## Summary
Parameter | W Im-3m | W2C Pbcn | W2C P-3m1 | WC Fm-3m
Sample | W3.csv | W3.csv | W3.csv | W3.csv
Method | GSAS-II | GSAS-II | GSAS-II | GSAS-II
Phase name | W Im-3m | W2C Pbcn | W2C P-3m1 | WC Fm-3m
COD / MP ID | mp-91 | mp-2034 | mp-1008625 | mp-13136
Formula | W | W2C | W2C | WC
Space group | Im-3m | Pbcn | P-3m1 | Fm-3m
Space group # | 229 | 60 | 164 | 225
Crystal system | cubic | orthorhombic | trigonal | cubic
a (Å) | 3.15739 | 4.75632 | 3.07004 | 4.38537
b (Å) | 3.15739 | 6.11103 | 3.07004 | 4.38537
c (Å) | 3.15739 | 5.23726 | 4.67843 | 4.38537
α (°) | 90 | 90 | 90 | 90
β (°) | 90 | 90 | 90 | 90
γ (°) | 90 | 90 | 120 | 90
Volume (A^3) | 31.4765 | 152.22658 | 38.18729 | 84.33711
da/a0 (%) | -0.408 | 0 | 0 | 0
db/b0 (%) | -0.408 | 0 | 0 | 0
dc/c0 (%) | -0.408 | 0 | 0 | 0
dV/V0 (%) | -1.218 | 0 | 0 | 0
Weight fraction (%) | 65.2 | 0 | 28.9 | 5.9
Weight fraction ± (%) | 4.76 | 10.25 | 4.63 | 1.45
Weight fraction error source | full_covariance | full_covariance | full_covariance | full_covariance
Weight fraction method | integrated_phase_pattern | integrated_phase_pattern | integrated_phase_pattern | integrated_phase_pattern
Crystallite size (nm) | 1000 | 1000 | 1000 | 1000
Crystallite size source | gsas_hap_size | gsas_hap_size | gsas_hap_size | gsas_hap_size
Scale factor | 0.36086 | 0 | 0.15133 | 0.01523
U (Caglioti) | 0.00016 | 0.00016 | 0.00016 | 0.00016
V (Caglioti) | -0.00021 | -0.00021 | -0.00021 | -0.00021
W (Caglioti) | 0.00047 | 0.00047 | 0.00047 | 0.00047
X (Lorentzian) | 0 | 0 | 0 | 0
Y (Lorentzian) | 5.00048 | 5.00048 | 5.00048 | 5.00048
η at strongest | 1 | 1 | 1 | 1
FWHM (°) | 5.3285 | 5.3065 | 5.3034 | 5.2502
FWHM reference 2theta (deg) | 40.3941 | 39.0843 | 38.8944 | 35.4549
FWHM reference hkl | [1, 1, 0] | [1, 2, 1] | [1, 0, 1] | [1, 1, 1]
N reflections | 3 | 17 | 9 | 5
Seeded by | gsas2 | gsas2 | gsas2 | gsas2
Zero shift (°) | 0 | 0 | 0 | 0
Rwp (%) | 7.47 | 7.47 | 7.47 | 7.47
Rp (%) | 3.76 | 3.76 | 3.76 | 3.76
χ² | 0.432 | 0.432 | 0.432 | 0.432
GoF | 0.657 | 0.657 | 0.657 | 0.657

## Plot Data
2theta | Y_obs | Y_calc | Background | Residual | W Im-3m | W2C Pbcn | W2C P-3m1 | WC Fm-3m | W Im-3m peak 2θ | W Im-3m [hkl] | W2C Pbcn peak 2θ | W2C Pbcn [hkl] | W2C P-3m1 peak 2θ | W2C P-3m1 [hkl] | WC Fm-3m peak 2θ | WC Fm-3m [hkl]
10.00929 | 37.5803 | 37.25061 | 37.19151 | 0.3296944 | 0.0376903 | 9.30811e-13 | 0.01770412 | 0.003705026 | 40.365 | [110] | 33.939 | [021] | 33.682 | [100] | 35.424 | [111]
10.01929 | 37.5596 | 37.24086 | 37.18173 | 0.3187353 | 0.03771264 | 9.30811e-13 | 0.01771542 | 0.003707451 | 58.408 | [200] | 34.214 | [002] | 38.451 | [002] | 41.133 | [200]
10.02929 | 37.5937 | 37.23115 | 37.17198 | 0.3625456 | 0.037735 | 9.30811e-13 | 0.01772673 | 0.003709878 | 73.394 | [211] | 37.798 | [200] | 38.93 | [101] | 59.578 | [220]
10.03928 | 37.5616 | 37.22148 | 37.16228 | 0.3401159 | 0.03775736 | 9.30811e-13 | 0.01773804 | 0.003712306 |  |  | 38.997 | [121] | 52.029 | [102] | 71.261 | [311]
10.04928 | 37.5626 | 37.21183 | 37.15259 | 0.3507657 | 0.03777976 | 9.30811e-13 | 0.01774938 | 0.003714739 |  |  | 39.241 | [102] | 60.239 | [210] | 74.957 | [222]
10.05928 | 37.5059 | 37.20221 | 37.14293 | 0.3036856 | 0.03780218 | 9.30811e-13 | 0.01776072 | 0.003717174 |  |  | 51.697 | [221] | 69.868 | [103]
10.06928 | 37.5019 | 37.19262 | 37.13331 | 0.3092756 | 0.03782463 | 9.379164e-13 | 0.01777208 | 0.003719612 |  |  | 51.893 | [202] | 70.821 | [200]
10.07928 | 37.5118 | 37.18306 | 37.12371 | 0.3287359 | 0.0378471 | 9.379164e-13 | 0.01778345 | 0.003722052 |  |  | 60.555 | [040] | 73.768 | [212]
10.08928 | 37.4944 | 37.17353 | 37.11414 | 0.3208669 | 0.03786959 | 9.379164e-13 | 0.01779483 | 0.003724495 |  |  | 61.084 | [023] | 74.08 | [201]
10.09927 | 37.4988 | 37.16404 | 37.10462 | 0.334759 | 0.03789207 | 9.379164e-13 | 0.01780621 | 0.003726938 |  |  | 69.051 | [321]
10.10927 | 37.4428 | 37.15457 | 37.09511 | 0.2882316 | 0.0379146 | 9.379164e-13 | 0.01781761 | 0.003729386 |  |  | 69.216 | [302]
10.11927 | 37.468 | 37.14512 | 37.08563 | 0.3228753 | 0.03793715 | 9.379164e-13 | 0.01782902 | 0.003731836 |  |  | 71.426 | [042]
10.12927 | 37.4538 | 37.13571 | 37.07618 | 0.3180902 | 0.03795972 | 9.379164e-13 | 0.01784045 | 0.003734289 |  |  | 72.074 | [004]
10.13927 | 37.4305 | 37.12632 | 37.06675 | 0.3041766 | 0.03798232 | 9.379164e-13 | 0.01785189 | 0.003736745 |  |  | 73.634 | [240]
10.14927 | 37.4346 | 37.11697 | 37.05736 | 0.3176346 | 0.03800493 | 9.379164e-13 | 0.01786334 | 0.003739203 |  |  | 74.115 | [223]
10.15926 | 37.4493 | 37.10764 | 37.048 | 0.3416551 | 0.03802754 | 9.379164e-13 | 0.01787479 | 0.003741661 |  |  | 74.569 | [142]
10.16926 | 37.4049 | 37.09834 | 37.03866 | 0.3065569 | 0.0380502 | 9.379164e-13 | 0.01788626 | 0.003744125 |  |  | 75.207 | [104]
10.17926 | 37.4058 | 37.08907 | 37.02935 | 0.3167309 | 0.03807287 | 9.379164e-13 | 0.01789775 | 0.003746591
10.18926 | 37.3783 | 37.07982 | 37.02007 | 0.2984772 | 0.03809557 | 9.450218e-13 | 0.01790925 | 0.00374906
10.19926 | 37.3963 | 37.0706 | 37.01081 | 0.325696 | 0.03811829 | 9.450218e-13 | 0.01792076 | 0.003751531
10.20926 | 37.3369 | 37.06141 | 37.00159 | 0.2754874 | 0.03814103 | 9.450218e-13 | 0.01793228 | 0.003754005
10.21925 | 37.3715 | 37.05226 | 36.99239 | 0.3192426 | 0.03816377 | 9.450218e-13 | 0.0179438 | 0.003756479
10.22925 | 37.3693 | 37.04312 | 36.98322 | 0.3261799 | 0.03818655 | 9.450218e-13 | 0.01795534 | 0.003758958
10.23925 | 37.3509 | 37.03401 | 36.97407 | 0.3168905 | 0.03820936 | 9.450218e-13 | 0.0179669 | 0.00376144
10.24925 | 37.3587 | 37.02493 | 36.96495 | 0.3337744 | 0.03823219 | 9.450218e-13 | 0.01797847 | 0.003763924
10.25925 | 37.3718 | 37.01587 | 36.95586 | 0.3559318 | 0.03825503 | 9.450218e-13 | 0.01799005 | 0.003766411
10.26925 | 37.3531 | 37.00684 | 36.94679 | 0.346263 | 0.0382779 | 9.450218e-13 | 0.01800164 | 0.0037689
10.27924 | 37.3521 | 36.99784 | 36.93776 | 0.354259 | 0.03830077 | 9.450218e-13 | 0.01801324 | 0.00377139
10.28924 | 37.2973 | 36.98886 | 36.92874 | 0.3084381 | 0.03832368 | 9.450218e-13 | 0.01802485 | 0.003773885
10.29924 | 37.3345 | 36.97991 | 36.91975 | 0.3545915 | 0.03834661 | 9.450218e-13 | 0.01803648 | 0.003776383
10.30924 | 37.32 | 36.97098 | 36.91078 | 0.3490192 | 0.03836957 | 9.521273e-13 | 0.01804812 | 0.003778883
10.31924 | 37.3103 | 36.96208 | 36.90184 | 0.3482214 | 0.03839254 | 9.521273e-13 | 0.01805977 | 0.003781385
10.32924 | 37.3242 | 36.9532 | 36.89293 | 0.3709984 | 0.03841555 | 9.521273e-13 | 0.01807144 | 0.003783891
10.33923 | 37.303 | 36.94436 | 36.88405 | 0.3586414 | 0.03843854 | 9.521273e-13 | 0.01808311 | 0.003786396
10.34923 | 37.2883 | 36.93553 | 36.87519 | 0.3527683 | 0.03846158 | 9.521273e-13 | 0.01809479 | 0.003788907
10.35923 | 37.2757 | 36.92673 | 36.86635 | 0.3489704 | 0.03848465 | 9.521273e-13 | 0.0181065 | 0.003791421
10.36923 | 37.2844 | 36.91795 | 36.85753 | 0.3664479 | 0.03850773 | 9.521273e-13 | 0.01811821 | 0.003793937
10.37923 | 37.3098 | 36.9092 | 36.84874 | 0.400601 | 0.03853083 | 9.521273e-13 | 0.01812993 | 0.003796455
10.38922 | 37.2892 | 36.90048 | 36.83998 | 0.388721 | 0.03855394 | 9.521273e-13 | 0.01814166 | 0.003798974
10.39922 | 37.2543 | 36.89177 | 36.83124 | 0.3625257 | 0.03857709 | 9.521273e-13 | 0.01815341 | 0.003801498
10.40922 | 37.2513 | 36.88309 | 36.82252 | 0.3682063 | 0.03860026 | 9.521273e-13 | 0.01816517 | 0.003804025
10.41922 | 37.2168 | 36.87444 | 36.81383 | 0.3423632 | 0.03862345 | 9.592327e-13 | 0.01817695 | 0.003806555
10.42922 | 37.2291 | 36.8658 | 36.80516 | 0.3632964 | 0.03864667 | 9.592327e-13 | 0.01818873 | 0.003809087
10.43922 | 37.185 | 36.85719 | 36.79651 | 0.3278061 | 0.03866991 | 9.592327e-13 | 0.01820053 | 0.003811622
10.44921 | 37.2318 | 36.84862 | 36.7879 | 0.383184 | 0.03869314 | 9.592327e-13 | 0.01821233 | 0.003814156
10.45921 | 37.1743 | 36.84005 | 36.7793 | 0.3342472 | 0.03871642 | 9.592327e-13 | 0.01822415 | 0.003816697
10.46921 | 37.1829 | 36.83151 | 36.77072 | 0.3513875 | 0.03873972 | 9.592327e-13 | 0.01823599 | 0.003819239
10.47921 | 37.146 | 36.823 | 36.76216 | 0.3230049 | 0.03876305 | 9.592327e-13 | 0.01824784 | 0.003821785
10.48921 | 37.1569 | 36.8145 | 36.75363 | 0.3423996 | 0.0387864 | 9.592327e-13 | 0.0182597 | 0.003824334
10.49921 | 37.1459 | 36.80603 | 36.74512 | 0.3398718 | 0.03880977 | 9.592327e-13 | 0.01827157 | 0.003826885
10.5092 | 37.1185 | 36.79759 | 36.73664 | 0.3209131 | 0.03883314 | 9.592327e-13 | 0.01828344 | 0.003829436
10.5192 | 37.0985 | 36.78916 | 36.72818 | 0.3093407 | 0.03885655 | 9.592327e-13 | 0.01829534 | 0.003831992
10.5292 | 37.088 | 36.78075 | 36.71973 | 0.3072463 | 0.03887999 | 9.592327e-13 | 0.01830725 | 0.003834551
10.5392 | 37.044 | 36.77237 | 36.71131 | 0.2716299 | 0.03890344 | 9.663381e-13 | 0.01831917 | 0.003837114
10.5492 | 37.042 | 36.76401 | 36.70291 | 0.2779917 | 0.03892692 | 9.663381e-13 | 0.01833111 | 0.003839679
10.5592 | 37.0148 | 36.75567 | 36.69453 | 0.259132 | 0.03895042 | 9.663381e-13 | 0.01834305 | 0.003842246
10.56919 | 37.0142 | 36.74736 | 36.68618 | 0.2668425 | 0.03897393 | 9.663381e-13 | 0.018355 | 0.003844814
10.57919 | 36.9836 | 36.73906 | 36.67785 | 0.24454 | 0.03899748 | 9.663381e-13 | 0.01836697 | 0.003847387
10.58919 | 36.9914 | 36.73078 | 36.66953 | 0.2606164 | 0.03902104 | 9.663381e-13 | 0.01837896 | 0.003849962
10.59919 | 36.9566 | 36.72253 | 36.66124 | 0.2340717 | 0.03904463 | 9.663381e-13 | 0.01839095 | 0.003852541
10.60919 | 36.9536 | 36.71429 | 36.65297 | 0.2393063 | 0.03906824 | 9.663381e-13 | 0.01840296 | 0.003855122
10.61919 | 36.9521 | 36.70608 | 36.64472 | 0.2460201 | 0.03909188 | 9.663381e-13 | 0.01841499 | 0.003857706
10.62918 | 36.9337 | 36.69789 | 36.63649 | 0.2358052 | 0.03911552 | 9.663381e-13 | 0.01842701 | 0.003860291
10.63918 | 36.8997 | 36.68972 | 36.62828 | 0.2099782 | 0.0391392 | 9.663381e-13 | 0.01843906 | 0.00386288
10.64918 | 36.8904 | 36.68157 | 36.62009 | 0.2088309 | 0.0391629 | 9.734435e-13 | 0.01845112 | 0.003865472
10.65918 | 36.8893 | 36.67344 | 36.61192 | 0.2158634 | 0.03918662 | 9.734435e-13 | 0.01846319 | 0.003868068
10.66918 | 36.884 | 36.66532 | 36.60377 | 0.2186761 | 0.03921037 | 9.734435e-13 | 0.01847528 | 0.003870666
10.67918 | 36.8759 | 36.65723 | 36.59564 | 0.2186689 | 0.03923415 | 9.734435e-13 | 0.01848737 | 0.003873266
10.68917 | 36.8766 | 36.64917 | 36.58753 | 0.227434 | 0.03925791 | 9.734435e-13 | 0.01849947 | 0.003875867
10.69917 | 36.8555 | 36.64111 | 36.57944 | 0.2143877 | 0.03928173 | 9.734435e-13 | 0.0185116 | 0.003878474
10.70917 | 36.827 | 36.63308 | 36.57137 | 0.193922 | 0.03930557 | 9.734435e-13 | 0.01852373 | 0.003881083
10.71917 | 36.8351 | 36.62506 | 36.56331 | 0.2100372 | 0.03932943 | 9.734435e-13 | 0.01853588 | 0.003883695
10.72917 | 36.8596 | 36.61707 | 36.55528 | 0.2425332 | 0.03935332 | 9.734435e-13 | 0.01854804 | 0.003886309
10.73916 | 36.851 | 36.6091 | 36.54727 | 0.2419023 | 0.0393772 | 9.734435e-13 | 0.01856021 | 0.003888924
10.74916 | 36.8193 | 36.60114 | 36.53927 | 0.2181607 | 0.03940113 | 9.734435e-13 | 0.0185724 | 0.003891545
10.75916 | 36.8154 | 36.5932 | 36.5313 | 0.2222004 | 0.03942508 | 9.80549e-13 | 0.0185846 | 0.003894168
10.76916 | 36.809 | 36.58528 | 36.52334 | 0.2237216 | 0.03944906 | 9.80549e-13 | 0.01859681 | 0.003896794
10.77916 | 36.8016 | 36.57738 | 36.51539 | 0.2242244 | 0.03947306 | 9.80549e-13 | 0.01860904 | 0.003899423
10.78916 | 36.7908 | 36.56949 | 36.50747 | 0.221309 | 0.03949708 | 9.80549e-13 | 0.01862128 | 0.003902055
10.79915 | 36.8017 | 36.56163 | 36.49957 | 0.2400677 | 0.0395211 | 9.80549e-13 | 0.01863351 | 0.003904687
10.80915 | 36.8035 | 36.55378 | 36.49169 | 0.2497163 | 0.03954517 | 9.80549e-13 | 0.01864578 | 0.003907324
10.81915 | 36.7806 | 36.54595 | 36.48382 | 0.2346472 | 0.03956926 | 9.80549e-13 | 0.01865806 | 0.003909964
10.82915 | 36.7687 | 36.53814 | 36.47596 | 0.2305603 | 0.03959337 | 9.80549e-13 | 0.01867035 | 0.003912608
10.83915 | 36.7581 | 36.53034 | 36.46813 | 0.227756 | 0.03961751 | 9.80549e-13 | 0.01868265 | 0.003915254
10.84915 | 36.7699 | 36.52257 | 36.46031 | 0.2473343 | 0.03964167 | 9.80549e-13 | 0.01869497 | 0.003917902
10.85914 | 36.7554 | 36.51481 | 36.45252 | 0.2405876 | 0.03966583 | 9.80549e-13 | 0.01870729 | 0.003920552
10.86914 | 36.7319 | 36.50707 | 36.44474 | 0.2248315 | 0.03969003 | 9.876544e-13 | 0.01871963 | 0.003923206
10.87914 | 36.7541 | 36.49934 | 36.43697 | 0.2547585 | 0.03971426 | 9.876544e-13 | 0.01873199 | 0.003925863
10.88914 | 36.7357 | 36.49163 | 36.42922 | 0.2440686 | 0.03973851 | 9.876544e-13 | 0.01874436 | 0.003928523
10.89914 | 36.6888 | 36.48394 | 36.42149 | 0.2048621 | 0.03976279 | 9.876544e-13 | 0.01875674 | 0.003931187
10.90914 | 36.7234 | 36.47626 | 36.41377 | 0.247139 | 0.03978709 | 9.876544e-13 | 0.01876914 | 0.003933853
10.91913 | 36.715 | 36.46861 | 36.40608 | 0.2463918 | 0.03981139 | 9.876544e-13 | 0.01878153 | 0.00393652
10.92913 | 36.7063 | 36.46096 | 36.3984 | 0.245336 | 0.03983573 | 9.876544e-13 | 0.01879395 | 0.003939191
10.93913 | 36.6766 | 36.45334 | 36.39073 | 0.223264 | 0.0398601 | 9.876544e-13 | 0.01880639 | 0.003941866
10.94913 | 36.6815 | 36.44572 | 36.38308 | 0.235776 | 0.03988449 | 9.876544e-13 | 0.01881884 | 0.003944544
10.95913 | 36.6934 | 36.43813 | 36.37544 | 0.2552721 | 0.03990891 | 9.876544e-13 | 0.0188313 | 0.003947224
10.96913 | 36.6694 | 36.43055 | 36.36782 | 0.2388524 | 0.03993335 | 9.876544e-13 | 0.01884378 | 0.003949908
10.97912 | 36.6594 | 36.42299 | 36.36022 | 0.2364096 | 0.03995779 | 9.947598e-13 | 0.01885625 | 0.003952592
10.98912 | 36.6747 | 36.41544 | 36.35263 | 0.2592588 | 0.03998227 | 9.947598e-13 | 0.01886875 | 0.003955281
10.99912 | 36.6498 | 36.40791 | 36.34506 | 0.2418927 | 0.04000678 | 9.947598e-13 | 0.01888127 | 0.003957974
11.00912 | 36.6174 | 36.40039 | 36.3375 | 0.2170114 | 0.04003131 | 9.947598e-13 | 0.0188938 | 0.003960669
11.01912 | 36.6061 | 36.39289 | 36.32996 | 0.2132149 | 0.04005587 | 9.947598e-13 | 0.01890634 | 0.003963367
11.02912 | 36.6214 | 36.3854 | 36.32243 | 0.2360034 | 0.04008045 | 9.947598e-13 | 0.01891889 | 0.003966068
11.03911 | 36.6151 | 36.37793 | 36.31493 | 0.2371697 | 0.04010503 | 9.947598e-13 | 0.01893145 | 0.00396877
11.04911 | 36.595 | 36.37047 | 36.30743 | 0.2245287 | 0.04012966 | 9.947598e-13 | 0.01894403 | 0.003971477
11.05911 | 36.5949 | 36.36303 | 36.29994 | 0.2318731 | 0.04015431 | 9.947598e-13 | 0.01895663 | 0.003974187
11.06911 | 36.5684 | 36.3556 | 36.29247 | 0.212803 | 0.04017899 | 9.947598e-13 | 0.01896923 | 0.0039769
11.07911 | 36.5818 | 36.34818 | 36.28502 | 0.2336186 | 0.04020369 | 9.947598e-13 | 0.01898186 | 0.003979615
11.08911 | 36.5456 | 36.34078 | 36.27757 | 0.20482 | 0.0402284 | 1.001865e-12 | 0.01899449 | 0.003982334
11.0991 | 36.5544 | 36.3334 | 36.27015 | 0.2209999 | 0.04025313 | 1.001865e-12 | 0.01900713 | 0.003985053
11.1091 | 36.5312 | 36.32603 | 36.26274 | 0.2051732 | 0.0402779 | 1.001865e-12 | 0.01901979 | 0.003987779
11.1191 | 36.5334 | 36.31867 | 36.25534 | 0.2147327 | 0.04030269 | 1.001865e-12 | 0.01903247 | 0.003990507
11.1291 | 36.4961 | 36.31132 | 36.24796 | 0.1847785 | 0.04032751 | 1.001865e-12 | 0.01904516 | 0.003993237
11.1391 | 36.4901 | 36.30399 | 36.24058 | 0.1861107 | 0.04035236 | 1.001865e-12 | 0.01905786 | 0.003995971
11.14909 | 36.4703 | 36.29668 | 36.23323 | 0.1736222 | 0.04037719 | 1.001865e-12 | 0.01907057 | 0.003998705
11.15909 | 36.4692 | 36.28937 | 36.22589 | 0.1798276 | 0.04040209 | 1.001865e-12 | 0.0190833 | 0.004001445
11.16909 | 36.4343 | 36.28208 | 36.21855 | 0.1522198 | 0.040427 | 1.001865e-12 | 0.01909604 | 0.004004188
11.17909 | 36.449 | 36.2748 | 36.21123 | 0.1741988 | 0.04045195 | 1.001865e-12 | 0.0191088 | 0.004006933
11.18909 | 36.4579 | 36.26754 | 36.20393 | 0.1903649 | 0.04047691 | 1.001865e-12 | 0.01912157 | 0.004009683
11.19909 | 36.4552 | 36.26028 | 36.19663 | 0.1949182 | 0.04050189 | 1.008971e-12 | 0.01913436 | 0.004012434
11.20908 | 36.4068 | 36.25305 | 36.18936 | 0.1537515 | 0.04052687 | 1.008971e-12 | 0.01914715 | 0.004015186
11.21908 | 36.4068 | 36.24582 | 36.18209 | 0.1609794 | 0.04055191 | 1.008971e-12 | 0.01915996 | 0.004017944
11.22908 | 36.3997 | 36.23861 | 36.17483 | 0.1610948 | 0.04057697 | 1.008971e-12 | 0.01917279 | 0.004020705
11.23908 | 36.3841 | 36.2314 | 36.16759 | 0.1526978 | 0.04060205 | 1.008971e-12 | 0.01918563 | 0.004023469
11.24908 | 36.3679 | 36.22421 | 36.16036 | 0.1436886 | 0.04062717 | 1.008971e-12 | 0.01919848 | 0.004026236
11.25908 | 36.3782 | 36.21703 | 36.15314 | 0.1611673 | 0.0406523 | 1.008971e-12 | 0.01921135 | 0.004029006
11.26907 | 36.3579 | 36.20987 | 36.14594 | 0.1480267 | 0.04067743 | 1.008971e-12 | 0.01922422 | 0.004031777
11.27907 | 36.3635 | 36.20272 | 36.13874 | 0.1607814 | 0.04070261 | 1.008971e-12 | 0.01923712 | 0.004034553
11.28907 | 36.3449 | 36.19558 | 36.13156 | 0.1493243 | 0.04072782 | 1.008971e-12 | 0.01925003 | 0.004037332
11.29907 | 36.3415 | 36.18844 | 36.12439 | 0.1530556 | 0.04075305 | 1.016076e-12 | 0.01926295 | 0.004040114
11.30907 | 36.3414 | 36.18132 | 36.11723 | 0.1600753 | 0.0407783 | 1.016076e-12 | 0.01927589 | 0.0040429
11.31907 | 36.3175 | 36.17422 | 36.11008 | 0.1432835 | 0.04080358 | 1.016076e-12 | 0.01928884 | 0.004045688
11.32906 | 36.3159 | 36.16713 | 36.10295 | 0.1487734 | 0.04082886 | 1.016076e-12 | 0.01930179 | 0.004048477
11.33906 | 36.332 | 36.16004 | 36.09582 | 0.1719591 | 0.04085419 | 1.016076e-12 | 0.01931478 | 0.004051272
11.34906 | 36.3276 | 36.15297 | 36.0887 | 0.1746337 | 0.04087954 | 1.016076e-12 | 0.01932777 | 0.004054069
11.35906 | 36.3078 | 36.1459 | 36.0816 | 0.1618973 | 0.04090492 | 1.016076e-12 | 0.01934078 | 0.00405687
11.36906 | 36.278 | 36.13885 | 36.07451 | 0.1391501 | 0.04093032 | 1.016076e-12 | 0.0193538 | 0.004059674
11.37906 | 36.2748 | 36.13181 | 36.06742 | 0.1429921 | 0.04095575 | 1.016076e-12 | 0.01936684 | 0.004062481
11.38905 | 36.2953 | 36.12478 | 36.06036 | 0.1705164 | 0.04098118 | 1.016076e-12 | 0.01937987 | 0.004065289
11.39905 | 36.2737 | 36.11776 | 36.0533 | 0.1559372 | 0.04100666 | 1.016076e-12 | 0.01939294 | 0.004068102
11.40905 | 36.2577 | 36.11075 | 36.04624 | 0.1469476 | 0.04103216 | 1.023182e-12 | 0.01940602 | 0.004070918
11.41905 | 36.2659 | 36.10375 | 36.0392 | 0.1621477 | 0.04105769 | 1.023182e-12 | 0.01941911 | 0.004073737
11.42905 | 36.2833 | 36.09676 | 36.03217 | 0.1865376 | 0.04108324 | 1.023182e-12 | 0.01943222 | 0.00407656
11.43905 | 36.2646 | 36.08978 | 36.02515 | 0.1748174 | 0.04110882 | 1.023182e-12 | 0.01944534 | 0.004079386
11.44904 | 36.2392 | 36.08282 | 36.01814 | 0.1563802 | 0.04113439 | 1.023182e-12 | 0.01945846 | 0.004082212
11.45904 | 36.268 | 36.07586 | 36.01114 | 0.1921401 | 0.04116002 | 1.023182e-12 | 0.01947162 | 0.004085044
11.46904 | 36.2406 | 36.06891 | 36.00415 | 0.1716903 | 0.04118567 | 1.023182e-12 | 0.01948478 | 0.004087879
11.47904 | 36.2082 | 36.06197 | 35.99717 | 0.1462308 | 0.04121135 | 1.023182e-12 | 0.01949796 | 0.004090718
11.48904 | 36.2202 | 36.05504 | 35.9902 | 0.1651617 | 0.04123705 | 1.023182e-12 | 0.01951115 | 0.004093559
11.49904 | 36.2126 | 36.04812 | 35.98323 | 0.1644832 | 0.04126278 | 1.023182e-12 | 0.01952436 | 0.004096403
11.50903 | 36.2054 | 36.04121 | 35.97629 | 0.1641884 | 0.04128851 | 1.030287e-12 | 0.01953757 | 0.004099248
11.51903 | 36.1833 | 36.03431 | 35.96934 | 0.1489914 | 0.04131428 | 1.030287e-12 | 0.01955081 | 0.0041021
11.52903 | 36.1868 | 36.02741 | 35.96241 | 0.1593852 | 0.04134009 | 1.030287e-12 | 0.01956406 | 0.004104954
11.53903 | 36.207 | 36.02053 | 35.95548 | 0.18647 | 0.04136592 | 1.030287e-12 | 0.01957732 | 0.004107811
11.54903 | 36.1815 | 36.01365 | 35.94856 | 0.1678458 | 0.04139177 | 1.030287e-12 | 0.0195906 | 0.004110672
11.55902 | 36.157 | 36.00679 | 35.94166 | 0.150206 | 0.04141762 | 1.030287e-12 | 0.01960388 | 0.004113532
11.56902 | 36.1621 | 35.99994 | 35.93476 | 0.1621644 | 0.04144353 | 1.030287e-12 | 0.01961719 | 0.004116399
11.57902 | 36.1763 | 35.99309 | 35.92787 | 0.1832141 | 0.04146946 | 1.030287e-12 | 0.01963052 | 0.004119269
11.58902 | 36.1651 | 35.98624 | 35.92098 | 0.1788554 | 0.04149542 | 1.030287e-12 | 0.01964386 | 0.004122143
11.59902 | 36.1465 | 35.97941 | 35.91411 | 0.1670882 | 0.0415214 | 1.030287e-12 | 0.01965721 | 0.004125019
11.60902 | 36.1291 | 35.97259 | 35.90724 | 0.1565128 | 0.0415474 | 1.037392e-12 | 0.01967057 | 0.0041279
11.61901 | 36.1162 | 35.96578 | 35.90039 | 0.1504223 | 0.04157341 | 1.037392e-12 | 0.01968394 | 0.004130779
11.62901 | 36.0932 | 35.95897 | 35.89354 | 0.1342306 | 0.04159947 | 1.037392e-12 | 0.01969734 | 0.004133665
11.63901 | 36.1034 | 35.95217 | 35.8867 | 0.1512309 | 0.04162555 | 1.037392e-12 | 0.01971075 | 0.004136555
11.64901 | 36.0852 | 35.94538 | 35.87986 | 0.1398232 | 0.04165166 | 1.037392e-12 | 0.01972418 | 0.004139447
11.65901 | 36.1103 | 35.93859 | 35.87303 | 0.1717078 | 0.0416778 | 1.037392e-12 | 0.01973762 | 0.004142343
11.66901 | 36.0782 | 35.93182 | 35.86621 | 0.1463847 | 0.04170395 | 1.037392e-12 | 0.01975108 | 0.004145243
11.679 | 36.0811 | 35.92505 | 35.85941 | 0.1560473 | 0.04173012 | 1.037392e-12 | 0.01976453 | 0.004148142
11.689 | 36.0774 | 35.91829 | 35.85261 | 0.1591091 | 0.04175633 | 1.037392e-12 | 0.01977802 | 0.004151047
11.699 | 36.0839 | 35.91154 | 35.84581 | 0.1723635 | 0.04178256 | 1.037392e-12 | 0.01979152 | 0.004153956
11.709 | 36.0551 | 35.90479 | 35.83902 | 0.1503107 | 0.04180883 | 1.044498e-12 | 0.01980503 | 0.004156868
11.719 | 36.0262 | 35.89805 | 35.83224 | 0.1281506 | 0.04183511 | 1.044498e-12 | 0.01981856 | 0.004159784
11.729 | 36.0235 | 35.89132 | 35.82546 | 0.1321834 | 0.04186143 | 1.044498e-12 | 0.01983211 | 0.004162703
11.73899 | 36.042 | 35.8846 | 35.8187 | 0.1574025 | 0.04188775 | 1.044498e-12 | 0.01984566 | 0.004165622
11.74899 | 36.0124 | 35.87788 | 35.81194 | 0.1345215 | 0.04191412 | 1.044498e-12 | 0.01985923 | 0.004168547
11.75899 | 36.0161 | 35.87117 | 35.80518 | 0.1449336 | 0.04194051 | 1.044498e-12 | 0.01987282 | 0.004171476
11.76899 | 36.0123 | 35.86446 | 35.79843 | 0.147839 | 0.04196693 | 1.044498e-12 | 0.01988643 | 0.004174408
11.77899 | 36.0032 | 35.85776 | 35.79169 | 0.1454378 | 0.04199337 | 1.044498e-12 | 0.01990005 | 0.004177343
11.78899 | 35.9826 | 35.85107 | 35.78496 | 0.13153 | 0.04201985 | 1.044498e-12 | 0.01991368 | 0.004180281
11.79898 | 35.9817 | 35.84439 | 35.77823 | 0.1373091 | 0.04204632 | 1.044498e-12 | 0.01992732 | 0.004183221
11.80898 | 35.9867 | 35.83771 | 35.77151 | 0.1489886 | 0.04207285 | 1.051603e-12 | 0.01994098 | 0.004186165
11.81898 | 35.9864 | 35.83104 | 35.76479 | 0.1553619 | 0.0420994 | 1.051603e-12 | 0.01995466 | 0.004189114
11.82898 | 35.9601 | 35.82437 | 35.75808 | 0.1357289 | 0.04212598 | 1.051603e-12 | 0.01996836 | 0.004192065
11.83898 | 35.9577 | 35.81771 | 35.75138 | 0.13999 | 0.04215258 | 1.051603e-12 | 0.01998207 | 0.00419502
11.84898 | 35.9446 | 35.81105 | 35.74468 | 0.133545 | 0.04217921 | 1.051603e-12 | 0.01999579 | 0.004197979
11.85897 | 35.9218 | 35.80441 | 35.738 | 0.1173876 | 0.04220584 | 1.051603e-12 | 0.02000952 | 0.004200938
11.86897 | 35.914 | 35.79777 | 35.73131 | 0.116231 | 0.04223252 | 1.051603e-12 | 0.02002328 | 0.004203903
11.87897 | 35.9356 | 35.79113 | 35.72463 | 0.1444687 | 0.04225923 | 1.051603e-12 | 0.02003705 | 0.004206871
11.88897 | 35.9221 | 35.7845 | 35.71795 | 0.1376008 | 0.04228596 | 1.051603e-12 | 0.02005084 | 0.004209843
11.89897 | 35.8933 | 35.77787 | 35.71128 | 0.1154274 | 0.04231272 | 1.051603e-12 | 0.02006464 | 0.004212819
11.90897 | 35.9 | 35.77125 | 35.70462 | 0.1287486 | 0.04233951 | 1.058709e-12 | 0.02007846 | 0.004215797
11.91896 | 35.9023 | 35.76464 | 35.69796 | 0.1376578 | 0.0423663 | 1.058709e-12 | 0.02009227 | 0.004218776
11.92896 | 35.8977 | 35.75803 | 35.69131 | 0.1396684 | 0.04239314 | 1.058709e-12 | 0.02010612 | 0.004221761
11.93896 | 35.8903 | 35.75143 | 35.68466 | 0.1388738 | 0.04242002 | 1.058709e-12 | 0.02011999 | 0.00422475
11.94896 | 35.8841 | 35.74483 | 35.67802 | 0.1392742 | 0.04244692 | 1.058709e-12 | 0.02013387 | 0.004227742
11.95896 | 35.8649 | 35.73823 | 35.67138 | 0.1266696 | 0.04247384 | 1.058709e-12 | 0.02014776 | 0.004230738
11.96895 | 35.8357 | 35.73165 | 35.66475 | 0.1040536 | 0.04250076 | 1.058709e-12 | 0.02016166 | 0.004233734
11.97895 | 35.8364 | 35.72506 | 35.65812 | 0.1113393 | 0.04252773 | 1.058709e-12 | 0.02017558 | 0.004236736
11.98895 | 35.8317 | 35.71848 | 35.6515 | 0.1132203 | 0.04255474 | 1.058709e-12 | 0.02018952 | 0.004239742
11.99895 | 35.8281 | 35.7119 | 35.64488 | 0.1161966 | 0.04258177 | 1.058709e-12 | 0.02020348 | 0.004242751
12.00895 | 35.7927 | 35.70533 | 35.63826 | 0.08736846 | 0.04260883 | 1.065814e-12 | 0.02021745 | 0.004245764
12.01895 | 35.8079 | 35.69876 | 35.63165 | 0.1091358 | 0.04263591 | 1.065814e-12 | 0.02023144 | 0.00424878
12.02894 | 35.7966 | 35.69221 | 35.62505 | 0.1043923 | 0.04266299 | 1.065814e-12 | 0.02024543 | 0.004251796
12.03894 | 35.8036 | 35.68565 | 35.61844 | 0.117951 | 0.04269013 | 1.065814e-12 | 0.02025945 | 0.004254819
12.04894 | 35.7829 | 35.67909 | 35.61185 | 0.1038055 | 0.04271729 | 1.065814e-12 | 0.02027348 | 0.004257845
12.05894 | 35.7683 | 35.67254 | 35.60525 | 0.09575584 | 0.04274449 | 1.065814e-12 | 0.02028753 | 0.004260875
12.06894 | 35.7637 | 35.666 | 35.59866 | 0.09770218 | 0.0427717 | 1.065814e-12 | 0.0203016 | 0.004263908
12.07894 | 35.745 | 35.65946 | 35.59207 | 0.08554456 | 0.04279895 | 1.065814e-12 | 0.02031568 | 0.004266945
12.08893 | 35.7276 | 35.65292 | 35.5855 | 0.07467654 | 0.0428262 | 1.065814e-12 | 0.02032977 | 0.004269982
12.09893 | 35.7374 | 35.64639 | 35.57892 | 0.09101128 | 0.0428535 | 1.065814e-12 | 0.02034388 | 0.004273026
12.10893 | 35.7307 | 35.63986 | 35.57234 | 0.0908423 | 0.04288083 | 1.07292e-12 | 0.02035801 | 0.004276073
12.11893 | 35.7175 | 35.63333 | 35.56577 | 0.0841697 | 0.04290819 | 1.07292e-12 | 0.02037216 | 0.004279123
12.12893 | 35.7036 | 35.62681 | 35.5592 | 0.07679356 | 0.04293557 | 1.07292e-12 | 0.02038632 | 0.004282177
12.13893 | 35.7035 | 35.62029 | 35.55264 | 0.08321395 | 0.04296298 | 1.07292e-12 | 0.0204005 | 0.004285235
12.14892 | 35.6957 | 35.61378 | 35.54608 | 0.08192445 | 0.04299039 | 1.07292e-12 | 0.02041467 | 0.004288293
12.15892 | 35.6971 | 35.60726 | 35.53952 | 0.08983817 | 0.04301786 | 1.07292e-12 | 0.02042888 | 0.004291358
12.16892 | 35.6858 | 35.60075 | 35.53297 | 0.08504866 | 0.04304535 | 1.07292e-12 | 0.02044311 | 0.004294426
12.17892 | 35.6765 | 35.59424 | 35.52642 | 0.08225601 | 0.04307287 | 1.07292e-12 | 0.02045735 | 0.004297497
12.18892 | 35.6565 | 35.58774 | 35.51987 | 0.0687603 | 0.04310042 | 1.07292e-12 | 0.02047161 | 0.004300572
12.19892 | 35.6446 | 35.58124 | 35.51332 | 0.0633616 | 0.043128 | 1.080025e-12 | 0.02048588 | 0.004303651
12.20891 | 35.6475 | 35.57475 | 35.50678 | 0.0727535 | 0.04315557 | 1.080025e-12 | 0.02050016 | 0.00430673
12.21891 | 35.632 | 35.56825 | 35.50024 | 0.06374907 | 0.0431832 | 1.080025e-12 | 0.02051446 | 0.004309816
12.22891 | 35.6341 | 35.56176 | 35.49371 | 0.0723419 | 0.04321086 | 1.080025e-12 | 0.02052878 | 0.004312905
12.23891 | 35.6347 | 35.55527 | 35.48717 | 0.07943204 | 0.04323855 | 1.080025e-12 | 0.02054312 | 0.004315998
12.24891 | 35.632 | 35.54878 | 35.48064 | 0.0832196 | 0.04326626 | 1.080025e-12 | 0.02055748 | 0.004319094
12.25891 | 35.624 | 35.5423 | 35.47411 | 0.08170463 | 0.04329401 | 1.080025e-12 | 0.02057185 | 0.004322194
12.2689 | 35.6221 | 35.53582 | 35.46759 | 0.08628074 | 0.04332174 | 1.080025e-12 | 0.02058622 | 0.004325294
12.2789 | 35.6219 | 35.52934 | 35.46106 | 0.09256096 | 0.04334955 | 1.080025e-12 | 0.02060062 | 0.004328402
12.2889 | 35.6125 | 35.52286 | 35.45454 | 0.0896389 | 0.04337738 | 1.080025e-12 | 0.02061504 | 0.004331513
12.2989 | 35.5991 | 35.51639 | 35.44802 | 0.08271461 | 0.04340523 | 1.08713e-12 | 0.02062948 | 0.004334627
12.3089 | 35.5848 | 35.50991 | 35.4415 | 0.07488819 | 0.04343311 | 1.08713e-12 | 0.02064393 | 0.004337745
12.31889 | 35.5718 | 35.50345 | 35.43499 | 0.06835322 | 0.043461 | 1.08713e-12 | 0.02065838 | 0.004340862
12.32889 | 35.6068 | 35.49698 | 35.42847 | 0.1098227 | 0.04348893 | 1.08713e-12 | 0.02067287 | 0.004343988
12.33889 | 35.5863 | 35.49051 | 35.42196 | 0.09579033 | 0.0435169 | 1.08713e-12 | 0.02068737 | 0.004347116
12.34889 | 35.5647 | 35.48404 | 35.41545 | 0.08065606 | 0.0435449 | 1.08713e-12 | 0.02070189 | 0.004350249
12.35889 | 35.5647 | 35.47758 | 35.40894 | 0.08712004 | 0.04357292 | 1.08713e-12 | 0.02071642 | 0.004353385
12.36889 | 35.5702 | 35.47112 | 35.40243 | 0.09908231 | 0.04360098 | 1.08713e-12 | 0.02073097 | 0.004356524
12.37888 | 35.5665 | 35.46466 | 35.39593 | 0.1018365 | 0.04362902 | 1.08713e-12 | 0.02074553 | 0.004359664
12.38888 | 35.5299 | 35.4582 | 35.38942 | 0.07169557 | 0.04365713 | 1.094236e-12 | 0.02076011 | 0.004362811
12.39888 | 35.5352 | 35.45175 | 35.38292 | 0.08345317 | 0.04368527 | 1.094236e-12 | 0.02077471 | 0.004365961
12.40888 | 35.5222 | 35.44529 | 35.37642 | 0.07690936 | 0.04371344 | 1.094236e-12 | 0.02078933 | 0.004369115
12.41888 | 35.5065 | 35.43884 | 35.36992 | 0.06766419 | 0.04374164 | 1.094236e-12 | 0.02080396 | 0.004372273
12.42888 | 35.5147 | 35.43238 | 35.36342 | 0.08231775 | 0.04376986 | 1.094236e-12 | 0.02081861 | 0.004375435
12.43887 | 35.5319 | 35.42594 | 35.35693 | 0.1059637 | 0.04379808 | 1.094236e-12 | 0.02083327 | 0.004378596
12.44887 | 35.4972 | 35.41949 | 35.35043 | 0.0777149 | 0.04382636 | 1.094236e-12 | 0.02084795 | 0.004381765
12.45887 | 35.4788 | 35.41303 | 35.34393 | 0.06576507 | 0.04385467 | 1.094236e-12 | 0.02086265 | 0.004384937
12.46887 | 35.4894 | 35.40659 | 35.33744 | 0.08281424 | 0.04388301 | 1.094236e-12 | 0.02087737 | 0.004388113
12.47887 | 35.4954 | 35.40014 | 35.33094 | 0.09526248 | 0.04391137 | 1.101341e-12 | 0.02089211 | 0.004391293
12.48887 | 35.454 | 35.39369 | 35.32445 | 0.06030987 | 0.04393977 | 1.101341e-12 | 0.02090686 | 0.004394476
12.49886 | 35.448 | 35.38725 | 35.31796 | 0.06075002 | 0.04396817 | 1.101341e-12 | 0.02092161 | 0.00439766
12.50886 | 35.4751 | 35.3808 | 35.31147 | 0.0942959 | 0.04399662 | 1.101341e-12 | 0.0209364 | 0.004400851
12.51886 | 35.4546 | 35.37436 | 35.30498 | 0.08024112 | 0.0440251 | 1.101341e-12 | 0.0209512 | 0.004404046
12.52886 | 35.4343 | 35.36791 | 35.29849 | 0.06638575 | 0.04405361 | 1.101341e-12 | 0.02096602 | 0.004407244
12.53886 | 35.4341 | 35.36147 | 35.292 | 0.07262986 | 0.04408215 | 1.101341e-12 | 0.02098085 | 0.004410446
12.54886 | 35.417 | 35.35503 | 35.28551 | 0.06197352 | 0.04411072 | 1.101341e-12 | 0.02099571 | 0.004413652
12.55885 | 35.4196 | 35.34859 | 35.27902 | 0.07101034 | 0.0441393 | 1.101341e-12 | 0.02101056 | 0.004416858
12.56885 | 35.4056 | 35.34215 | 35.27253 | 0.06345329 | 0.04416792 | 1.108447e-12 | 0.02102545 | 0.004420071
12.57885 | 35.3935 | 35.3357 | 35.26604 | 0.05779599 | 0.04419657 | 1.108447e-12 | 0.02104036 | 0.004423288
12.58885 | 35.3851 | 35.32926 | 35.25955 | 0.05583848 | 0.04422526 | 1.108447e-12 | 0.02105528 | 0.004426509
12.59885 | 35.3949 | 35.32282 | 35.25307 | 0.07208085 | 0.04425397 | 1.108447e-12 | 0.02107022 | 0.004429734
12.60885 | 35.3912 | 35.31638 | 35.24658 | 0.07482316 | 0.04428272 | 1.108447e-12 | 0.02108517 | 0.004432962
12.61884 | 35.3952 | 35.30994 | 35.24009 | 0.08525902 | 0.04431147 | 1.108447e-12 | 0.02110013 | 0.004436191
12.62884 | 35.3798 | 35.3035 | 35.2336 | 0.07630139 | 0.04434027 | 1.108447e-12 | 0.02111512 | 0.004439426
12.63884 | 35.3426 | 35.29706 | 35.22711 | 0.04554389 | 0.0443691 | 1.108447e-12 | 0.02113013 | 0.004442666
12.64884 | 35.3555 | 35.29061 | 35.22062 | 0.06488658 | 0.04439796 | 1.108447e-12 | 0.02114516 | 0.004445909
12.65884 | 35.3322 | 35.28417 | 35.21413 | 0.04802953 | 0.04442685 | 1.108447e-12 | 0.0211602 | 0.004449157
12.66884 | 35.3274 | 35.27773 | 35.20764 | 0.04967279 | 0.04445577 | 1.115552e-12 | 0.02117526 | 0.004452408
12.67883 | 35.3171 | 35.27129 | 35.20116 | 0.04580998 | 0.04448469 | 1.115552e-12 | 0.02119032 | 0.004455659
12.68883 | 35.3015 | 35.26485 | 35.19467 | 0.03665405 | 0.04451367 | 1.115552e-12 | 0.02120542 | 0.004458918
12.69883 | 35.318 | 35.2584 | 35.18818 | 0.05959864 | 0.04454268 | 1.115552e-12 | 0.02122053 | 0.00446218
12.70883 | 35.3042 | 35.25196 | 35.18168 | 0.05224377 | 0.04457172 | 1.115552e-12 | 0.02123566 | 0.004465447
12.71883 | 35.311 | 35.24551 | 35.17519 | 0.06548954 | 0.04460079 | 1.115552e-12 | 0.02125081 | 0.004468717
12.72882 | 35.2969 | 35.23907 | 35.1687 | 0.05782954 | 0.04462986 | 1.115552e-12 | 0.02126596 | 0.004471987
12.73882 | 35.2829 | 35.23262 | 35.16221 | 0.05027672 | 0.04465899 | 1.115552e-12 | 0.02128114 | 0.004475264
12.74882 | 35.2717 | 35.22618 | 35.15571 | 0.04552472 | 0.04468814 | 1.115552e-12 | 0.02129634 | 0.004478546
12.75882 | 35.2452 | 35.21973 | 35.14922 | 0.02547357 | 0.04471734 | 1.122658e-12 | 0.02131156 | 0.004481832
12.76882 | 35.2295 | 35.21328 | 35.14272 | 0.01622334 | 0.04474656 | 1.122658e-12 | 0.02132679 | 0.004485122
12.77882 | 35.2184 | 35.20683 | 35.13622 | 0.0115741 | 0.0447758 | 1.122658e-12 | 0.02134205 | 0.004488415
12.78881 | 35.2458 | 35.20038 | 35.12973 | 0.04541945 | 0.04480505 | 1.122658e-12 | 0.0213573 | 0.004491709
12.79881 | 35.1901 | 35.19393 | 35.12323 | -0.003827657 | 0.04483436 | 1.122658e-12 | 0.02137259 | 0.004495009
12.80881 | 35.2166 | 35.18747 | 35.11672 | 0.02912639 | 0.0448637 | 1.122658e-12 | 0.0213879 | 0.004498314
12.81881 | 35.1985 | 35.18102 | 35.11022 | 0.01748166 | 0.04489306 | 1.122658e-12 | 0.02140322 | 0.004501623
12.82881 | 35.1932 | 35.17456 | 35.10372 | 0.01863819 | 0.04492246 | 1.122658e-12 | 0.02141857 | 0.004504936
12.83881 | 35.1882 | 35.1681 | 35.09721 | 0.02009605 | 0.0449519 | 1.129763e-12 | 0.02143393 | 0.004508253
12.8488 | 35.1934 | 35.16165 | 35.09071 | 0.03174884 | 0.04498132 | 1.129763e-12 | 0.02144929 | 0.00451157
12.8588 | 35.1619 | 35.15519 | 35.0842 | 0.006709513 | 0.04501082 | 1.129763e-12 | 0.02146469 | 0.004514894
12.8688 | 35.1527 | 35.14873 | 35.07769 | 0.003971695 | 0.04504033 | 1.129763e-12 | 0.0214801 | 0.004518222
12.8788 | 35.1552 | 35.14226 | 35.07118 | 0.01293543 | 0.04506988 | 1.129763e-12 | 0.02149553 | 0.004521555
12.8888 | 35.1312 | 35.1358 | 35.06466 | -0.004599227 | 0.04509946 | 1.129763e-12 | 0.02151098 | 0.004524891
12.8988 | 35.1277 | 35.12933 | 35.05815 | -0.00163223 | 0.04512907 | 1.129763e-12 | 0.02152645 | 0.004528231
12.90879 | 35.1071 | 35.12287 | 35.05164 | -0.01576999 | 0.04515869 | 1.129763e-12 | 0.02154192 | 0.004531573
12.91879 | 35.1211 | 35.1164 | 35.04512 | 0.004700505 | 0.04518836 | 1.129763e-12 | 0.02155743 | 0.004534921
12.92879 | 35.0976 | 35.10993 | 35.0386 | -0.01232718 | 0.04521806 | 1.136868e-12 | 0.02157295 | 0.004538272
12.93879 | 35.1108 | 35.10345 | 35.03208 | 0.00734701 | 0.0452478 | 1.136868e-12 | 0.02158849 | 0.004541629
12.94879 | 35.1037 | 35.09698 | 35.02555 | 0.00672315 | 0.04527756 | 1.136868e-12 | 0.02160405 | 0.004544988
12.95879 | 35.0946 | 35.0905 | 35.01902 | 0.004101268 | 0.04530735 | 1.136868e-12 | 0.02161963 | 0.004548352
12.96878 | 35.0673 | 35.08403 | 35.0125 | -0.01672506 | 0.04533715 | 1.136868e-12 | 0.02163521 | 0.004551718
12.97878 | 35.0618 | 35.07754 | 35.00597 | -0.01574282 | 0.04536701 | 1.136868e-12 | 0.02165082 | 0.00455509
12.98878 | 35.0636 | 35.07106 | 34.99944 | -0.007458425 | 0.0453969 | 1.136868e-12 | 0.02166646 | 0.004558465
12.99878 | 35.0396 | 35.06457 | 34.9929 | -0.02497184 | 0.04542682 | 1.136868e-12 | 0.02168211 | 0.004561845
13.00878 | 35.0512 | 35.05808 | 34.98636 | -0.006882991 | 0.04545676 | 1.136868e-12 | 0.02169778 | 0.004565229
13.01878 | 34.9971 | 35.05159 | 34.97982 | -0.05449185 | 0.04548674 | 1.143974e-12 | 0.02171346 | 0.004568617
13.02877 | 35.0257 | 35.0451 | 34.97329 | -0.01940486 | 0.04551673 | 1.143974e-12 | 0.02172915 | 0.004572006
13.03877 | 35.0031 | 35.03861 | 34.96674 | -0.03550897 | 0.04554677 | 1.143974e-12 | 0.02174488 | 0.004575403
13.04877 | 34.9892 | 35.03211 | 34.96019 | -0.04291064 | 0.04557685 | 1.143974e-12 | 0.02176062 | 0.004578803
13.05877 | 34.9859 | 35.02561 | 34.95364 | -0.03970978 | 0.04560695 | 1.143974e-12 | 0.02177639 | 0.004582207
13.06877 | 34.9611 | 35.01911 | 34.94709 | -0.05800638 | 0.04563709 | 1.143974e-12 | 0.02179217 | 0.004585615
13.07877 | 34.9497 | 35.0126 | 34.94054 | -0.06290038 | 0.04566726 | 1.143974e-12 | 0.02180797 | 0.004589028
13.08876 | 34.9675 | 35.0061 | 34.93398 | -0.03859822 | 0.04569742 | 1.143974e-12 | 0.02182377 | 0.004592441
13.09876 | 34.9418 | 34.99959 | 34.92742 | -0.05778687 | 0.04572765 | 1.143974e-12 | 0.02183961 | 0.004595861
13.10876 | 34.9281 | 34.99307 | 34.92086 | -0.06497277 | 0.04575792 | 1.151079e-12 | 0.02185546 | 0.004599286
13.11876 | 34.9057 | 34.98656 | 34.91429 | -0.08085587 | 0.04578821 | 1.151079e-12 | 0.02187134 | 0.004602715
13.12876 | 34.8926 | 34.98004 | 34.90772 | -0.08743611 | 0.04581854 | 1.151079e-12 | 0.02188723 | 0.004606148
13.13875 | 34.8651 | 34.97352 | 34.90116 | -0.10842 | 0.04584886 | 1.151079e-12 | 0.02190313 | 0.004609582
13.14875 | 34.8681 | 34.96699 | 34.89458 | -0.09889438 | 0.04587924 | 1.151079e-12 | 0.02191906 | 0.004613023
13.15875 | 34.8545 | 34.96047 | 34.888 | -0.1059658 | 0.04590966 | 1.151079e-12 | 0.02193501 | 0.004616468
13.16875 | 34.8332 | 34.95393 | 34.88142 | -0.1207342 | 0.04594012 | 1.151079e-12 | 0.02195098 | 0.004619917
13.17875 | 34.8441 | 34.9474 | 34.87484 | -0.1032995 | 0.0459706 | 1.151079e-12 | 0.02196697 | 0.004623371
13.18875 | 34.8025 | 34.94086 | 34.86825 | -0.1383617 | 0.04600112 | 1.158185e-12 | 0.02198297 | 0.004626828
13.19874 | 34.8095 | 34.93433 | 34.86167 | -0.1248272 | 0.04603163 | 1.158185e-12 | 0.02199898 | 0.004630287
13.20874 | 34.7974 | 34.92778 | 34.85507 | -0.1303829 | 0.04606221 | 1.158185e-12 | 0.02201503 | 0.004633753
13.21874 | 34.7927 | 34.92124 | 34.84847 | -0.1285354 | 0.04609282 | 1.158185e-12 | 0.02203109 | 0.004637223
13.22874 | 34.761 | 34.91468 | 34.84187 | -0.1536846 | 0.04612346 | 1.158185e-12 | 0.02204718 | 0.004640697
13.23874 | 34.7323 | 34.90813 | 34.83527 | -0.1758304 | 0.04615413 | 1.158185e-12 | 0.02206328 | 0.004644175
13.24874 | 34.7358 | 34.90157 | 34.82866 | -0.1657729 | 0.04618484 | 1.158185e-12 | 0.0220794 | 0.004647658
13.25873 | 34.7146 | 34.89502 | 34.82206 | -0.1804184 | 0.04621555 | 1.158185e-12 | 0.02209553 | 0.004651142
13.26873 | 34.7124 | 34.88845 | 34.81544 | -0.1760539 | 0.04624632 | 1.158185e-12 | 0.02211169 | 0.004654633
13.27873 | 34.7036 | 34.88189 | 34.80882 | -0.1782858 | 0.04627712 | 1.16529e-12 | 0.02212787 | 0.004658128
13.28873 | 34.6938 | 34.87531 | 34.8022 | -0.1815142 | 0.04630796 | 1.16529e-12 | 0.02214406 | 0.004661627
13.29873 | 34.676 | 34.86874 | 34.79557 | -0.1927389 | 0.04633883 | 1.16529e-12 | 0.02216028 | 0.00466513
13.30873 | 34.668 | 34.86216 | 34.78895 | -0.1941599 | 0.04636973 | 1.16529e-12 | 0.02217652 | 0.004668638
13.31872 | 34.6498 | 34.85558 | 34.78232 | -0.2057839 | 0.04640063 | 1.16529e-12 | 0.02219277 | 0.004672147
13.32872 | 34.6611 | 34.849 | 34.77568 | -0.1878975 | 0.0464316 | 1.16529e-12 | 0.02220904 | 0.004675664
13.33872 | 34.6233 | 34.84241 | 34.76904 | -0.2191073 | 0.04646259 | 1.16529e-12 | 0.02222534 | 0.004679184
13.34872 | 34.5942 | 34.83581 | 34.7624 | -0.2416132 | 0.04649362 | 1.16529e-12 | 0.02224165 | 0.004682709
13.35872 | 34.6041 | 34.82922 | 34.75575 | -0.2251153 | 0.04652468 | 1.172396e-12 | 0.02225799 | 0.004686238
13.36872 | 34.6061 | 34.82261 | 34.74909 | -0.2165135 | 0.04655578 | 1.172396e-12 | 0.02227435 | 0.004689771
13.37871 | 34.5894 | 34.81601 | 34.74244 | -0.2266143 | 0.04658687 | 1.172396e-12 | 0.02229071 | 0.004693306
13.38871 | 34.6007 | 34.8094 | 34.73578 | -0.2087045 | 0.04661803 | 1.172396e-12 | 0.0223071 | 0.004696848
13.39871 | 34.5813 | 34.80279 | 34.72912 | -0.2214906 | 0.04664923 | 1.172396e-12 | 0.02232351 | 0.004700394
13.40871 | 34.5647 | 34.79617 | 34.72245 | -0.2314727 | 0.04668045 | 1.172396e-12 | 0.02233995 | 0.004703945
13.41871 | 34.557 | 34.78955 | 34.71577 | -0.2325506 | 0.04671171 | 1.172396e-12 | 0.0223564 | 0.004707499
13.42871 | 34.5552 | 34.78292 | 34.7091 | -0.2277244 | 0.046743 | 1.172396e-12 | 0.02237288 | 0.004711058
13.4387 | 34.5404 | 34.7763 | 34.70242 | -0.2359006 | 0.04677429 | 1.179501e-12 | 0.02238936 | 0.004714618
13.4487 | 34.5393 | 34.76967 | 34.69574 | -0.2303659 | 0.04680565 | 1.179501e-12 | 0.02240587 | 0.004718187
13.4587 | 34.5269 | 34.76303 | 34.68905 | -0.2361269 | 0.04683704 | 1.179501e-12 | 0.02242241 | 0.004721759
13.4687 | 34.4966 | 34.75638 | 34.68235 | -0.2597836 | 0.04686846 | 1.179501e-12 | 0.02243896 | 0.004725335
13.4787 | 34.5256 | 34.74974 | 34.67565 | -0.2241359 | 0.04689992 | 1.179501e-12 | 0.02245554 | 0.004728916
13.4887 | 34.5322 | 34.74308 | 34.66895 | -0.2108839 | 0.04693141 | 1.179501e-12 | 0.02247213 | 0.004732501
13.49869 | 34.4973 | 34.73643 | 34.66225 | -0.239134 | 0.04696289 | 1.179501e-12 | 0.02248873 | 0.004736086
13.50869 | 34.5386 | 34.72977 | 34.65553 | -0.1911731 | 0.04699445 | 1.179501e-12 | 0.02250536 | 0.00473968
13.51869 | 34.4857 | 34.72311 | 34.64882 | -0.2374076 | 0.04702605 | 1.179501e-12 | 0.02252202 | 0.004743279
13.52869 | 34.4899 | 34.71644 | 34.64209 | -0.2265375 | 0.04705766 | 1.186606e-12 | 0.02253869 | 0.004746882
13.53869 | 34.5153 | 34.70976 | 34.63537 | -0.1944629 | 0.04708932 | 1.186606e-12 | 0.02255539 | 0.004750489
13.54868 | 34.5031 | 34.70309 | 34.62864 | -0.1999903 | 0.04712098 | 1.186606e-12 | 0.02257209 | 0.004754096
13.55868 | 34.494 | 34.69641 | 34.62191 | -0.2024064 | 0.0471527 | 1.186606e-12 | 0.02258882 | 0.004757713
13.56868 | 34.485 | 34.68972 | 34.61517 | -0.2047178 | 0.04718446 | 1.186606e-12 | 0.02260558 | 0.004761333
13.57868 | 34.4718 | 34.68302 | 34.60842 | -0.2112244 | 0.04721625 | 1.186606e-12 | 0.02262236 | 0.004764957
13.58868 | 34.4558 | 34.67633 | 34.60167 | -0.2205263 | 0.04724808 | 1.186606e-12 | 0.02263916 | 0.004768586
13.59868 | 34.4997 | 34.66962 | 34.59492 | -0.1699233 | 0.04727993 | 1.186606e-12 | 0.02265598 | 0.004772221
13.60867 | 34.4901 | 34.66292 | 34.58816 | -0.1728223 | 0.0473118 | 1.193712e-12 | 0.0226728 | 0.004775855
13.61867 | 34.4971 | 34.65621 | 34.5814 | -0.1591096 | 0.04734372 | 1.193712e-12 | 0.02268966 | 0.004779497
13.62867 | 34.4848 | 34.64949 | 34.57463 | -0.164692 | 0.04737567 | 1.193712e-12 | 0.02270654 | 0.004783144
13.63867 | 34.4747 | 34.64277 | 34.56785 | -0.1680695 | 0.04740767 | 1.193712e-12 | 0.02272344 | 0.004786795
13.64867 | 34.4884 | 34.63604 | 34.56107 | -0.147642 | 0.04743969 | 1.193712e-12 | 0.02274036 | 0.004790452
13.65867 | 34.4857 | 34.62931 | 34.55429 | -0.1436094 | 0.04747175 | 1.193712e-12 | 0.0227573 | 0.004794112
13.66866 | 34.4786 | 34.62258 | 34.5475 | -0.1439786 | 0.04750382 | 1.193712e-12 | 0.02277425 | 0.004797773
13.67866 | 34.4534 | 34.61584 | 34.54071 | -0.1624359 | 0.04753595 | 1.193712e-12 | 0.02279123 | 0.004801443
13.68866 | 34.4434 | 34.60909 | 34.53391 | -0.1656882 | 0.04756811 | 1.200817e-12 | 0.02280824 | 0.004805116
13.69866 | 34.4304 | 34.60234 | 34.5271 | -0.1719352 | 0.04760031 | 1.200817e-12 | 0.02282526 | 0.004808795
13.70866 | 34.445 | 34.59558 | 34.52029 | -0.1505771 | 0.04763253 | 1.200817e-12 | 0.02284231 | 0.004812478
13.71866 | 34.4377 | 34.58881 | 34.51347 | -0.1511138 | 0.0476648 | 1.200817e-12 | 0.02285938 | 0.004816165
13.72865 | 34.4337 | 34.58205 | 34.50666 | -0.148352 | 0.04769708 | 1.200817e-12 | 0.02287645 | 0.004819854
13.73865 | 34.4335 | 34.57528 | 34.49983 | -0.1417781 | 0.04772941 | 1.200817e-12 | 0.02289356 | 0.00482355
13.74865 | 34.4282 | 34.5685 | 34.493 | -0.1402989 | 0.04776178 | 1.200817e-12 | 0.02291069 | 0.004827251
13.75865 | 34.4266 | 34.56171 | 34.48616 | -0.1351144 | 0.04779418 | 1.200817e-12 | 0.02292784 | 0.004830957
13.76865 | 34.4114 | 34.55492 | 34.47932 | -0.1435245 | 0.04782661 | 1.207923e-12 | 0.02294501 | 0.004834667
13.77865 | 34.4049 | 34.54813 | 34.47247 | -0.1432292 | 0.04785909 | 1.207923e-12 | 0.02296221 | 0.004838382
13.78864 | 34.3893 | 34.54134 | 34.46562 | -0.1520353 | 0.04789156 | 1.207923e-12 | 0.02297941 | 0.004842098
13.79864 | 34.3649 | 34.53453 | 34.45876 | -0.169629 | 0.04792411 | 1.207923e-12 | 0.02299664 | 0.004845822
13.80864 | 34.3444 | 34.52772 | 34.4519 | -0.1833173 | 0.04795668 | 1.207923e-12 | 0.0230139 | 0.00484955
13.81864 | 34.3665 | 34.5209 | 34.44503 | -0.1544001 | 0.04798929 | 1.207923e-12 | 0.02303118 | 0.004853283
13.82864 | 34.3497 | 34.51408 | 34.43815 | -0.1643772 | 0.04802194 | 1.207923e-12 | 0.02304848 | 0.004857021
13.83864 | 34.3085 | 34.50725 | 34.43127 | -0.1987488 | 0.04805462 | 1.207923e-12 | 0.0230658 | 0.004860764
13.84863 | 34.3231 | 34.50042 | 34.42439 | -0.1773216 | 0.0480873 | 1.215028e-12 | 0.02308313 | 0.004864506
13.85863 | 34.3277 | 34.49358 | 34.41749 | -0.165882 | 0.04812005 | 1.215028e-12 | 0.0231005 | 0.004868259
13.86863 | 34.3007 | 34.48674 | 34.41059 | -0.1860366 | 0.04815284 | 1.215028e-12 | 0.02311789 | 0.004872015
13.87863 | 34.3044 | 34.47989 | 34.40369 | -0.1754855 | 0.04818566 | 1.215028e-12 | 0.02313529 | 0.004875776
13.88863 | 34.2987 | 34.47303 | 34.39678 | -0.1743287 | 0.04821852 | 1.215028e-12 | 0.02315273 | 0.004879542
13.89863 | 34.2739 | 34.46617 | 34.38986 | -0.1922662 | 0.04825141 | 1.215028e-12 | 0.02317018 | 0.004883312
13.90862 | 34.26 | 34.4593 | 34.38295 | -0.1993047 | 0.0482843 | 1.215028e-12 | 0.02318763 | 0.004887083
13.91862 | 34.2562 | 34.45243 | 34.37602 | -0.1962305 | 0.04831727 | 1.215028e-12 | 0.02320513 | 0.004890862
13.92862 | 34.2138 | 34.44555 | 34.36908 | -0.2317504 | 0.04835027 | 1.222134e-12 | 0.02322265 | 0.004894647
13.93862 | 34.246 | 34.43866 | 34.36214 | -0.1926645 | 0.0483833 | 1.222134e-12 | 0.02324019 | 0.004898436
13.94862 | 34.2222 | 34.43177 | 34.3552 | -0.2095727 | 0.04841637 | 1.222134e-12 | 0.02325775 | 0.00490223
13.95861 | 34.2024 | 34.42488 | 34.34825 | -0.2224818 | 0.04844943 | 1.222134e-12 | 0.02327532 | 0.004906025
13.96861 | 34.2053 | 34.41798 | 34.34129 | -0.2126781 | 0.04848258 | 1.222134e-12 | 0.02329292 | 0.004909828
13.97861 | 34.186 | 34.41107 | 34.33433 | -0.2250684 | 0.04851575 | 1.222134e-12 | 0.02331055 | 0.004913636
13.98861 | 34.2039 | 34.40415 | 34.32736 | -0.2002527 | 0.04854897 | 1.222134e-12 | 0.0233282 | 0.004917448
13.99861 | 34.196 | 34.39723 | 34.32038 | -0.201231 | 0.04858221 | 1.229239e-12 | 0.02334587 | 0.004921266
14.00861 | 34.1763 | 34.3903 | 34.3134 | -0.2140031 | 0.04861549 | 1.229239e-12 | 0.02336357 | 0.004925089
14.0186 | 34.1498 | 34.38338 | 34.30642 | -0.2335762 | 0.04864878 | 1.229239e-12 | 0.02338127 | 0.004928912
14.0286 | 34.1587 | 34.37644 | 34.29942 | -0.2177361 | 0.04868213 | 1.229239e-12 | 0.02339901 | 0.004932743
14.0386 | 34.1392 | 34.36949 | 34.29242 | -0.2302899 | 0.04871552 | 1.229239e-12 | 0.02341677 | 0.00493658
14.0486 | 34.1521 | 34.36254 | 34.28541 | -0.2104376 | 0.04874895 | 1.229239e-12 | 0.02343455 | 0.004940421
14.0586 | 34.109 | 34.35558 | 34.2784 | -0.2465791 | 0.0487824 | 1.229239e-12 | 0.02345236 | 0.004944267
14.0686 | 34.1237 | 34.34861 | 34.27138 | -0.2249143 | 0.04881591 | 1.229239e-12 | 0.02347019 | 0.004948118
14.07859 | 34.1281 | 34.34165 | 34.26436 | -0.2135503 | 0.04884941 | 1.236344e-12 | 0.02348802 | 0.004951971
14.08859 | 34.114 | 34.33467 | 34.25733 | -0.220673 | 0.04888299 | 1.236344e-12 | 0.02350589 | 0.004955831
14.09859 | 34.1006 | 34.32769 | 34.25029 | -0.2270895 | 0.04891659 | 1.236344e-12 | 0.02352379 | 0.004959697
14.10859 | 34.1068 | 34.3207 | 34.24324 | -0.2138996 | 0.04895024 | 1.236344e-12 | 0.02354171 | 0.004963566
14.11859 | 34.0727 | 34.3137 | 34.23619 | -0.2410034 | 0.04898391 | 1.236344e-12 | 0.02355965 | 0.004967442
14.12859 | 34.071 | 34.3067 | 34.22913 | -0.2357009 | 0.04901762 | 1.236344e-12 | 0.02357762 | 0.004971321
14.13858 | 34.0981 | 34.2997 | 34.22208 | -0.2015989 | 0.04905135 | 1.236344e-12 | 0.02359559 | 0.004975203
14.14858 | 34.0806 | 34.29268 | 34.21501 | -0.2120836 | 0.04908513 | 1.236344e-12 | 0.0236136 | 0.004979093
14.15858 | 34.051 | 34.28566 | 34.20793 | -0.2346618 | 0.04911896 | 1.24345e-12 | 0.02363163 | 0.004982987
14.16858 | 34.0333 | 34.27863 | 34.20084 | -0.2453335 | 0.04915282 | 1.24345e-12 | 0.02364969 | 0.004986886
14.17858 | 34.0332 | 34.2716 | 34.19375 | -0.2383988 | 0.04918672 | 1.24345e-12 | 0.02366777 | 0.004990791
14.18858 | 34.0444 | 34.26456 | 34.18666 | -0.2201576 | 0.04922065 | 1.24345e-12 | 0.02368587 | 0.0049947
14.19857 | 34.0254 | 34.25752 | 34.17956 | -0.2321169 | 0.04925459 | 1.24345e-12 | 0.02370398 | 0.004998611
14.20857 | 34.0333 | 34.25046 | 34.17245 | -0.2171626 | 0.0492886 | 1.24345e-12 | 0.02372213 | 0.005002531
14.21857 | 34.0106 | 34.2434 | 34.16533 | -0.2328018 | 0.04932265 | 1.24345e-12 | 0.0237403 | 0.005006455
14.22857 | 33.9805 | 34.23633 | 34.15821 | -0.2558344 | 0.04935674 | 1.250555e-12 | 0.02375849 | 0.005010383
14.23857 | 33.9792 | 34.22926 | 34.15108 | -0.2500603 | 0.04939085 | 1.250555e-12 | 0.02377671 | 0.005014317
14.24857 | 33.9848 | 34.22218 | 34.14394 | -0.2373797 | 0.04942501 | 1.250555e-12 | 0.02379496 | 0.005018256
14.25856 | 33.9667 | 34.2151 | 34.1368 | -0.2483994 | 0.04945916 | 1.250555e-12 | 0.0238132 | 0.005022196
14.26856 | 33.9401 | 34.20801 | 34.12965 | -0.2679055 | 0.04949339 | 1.250555e-12 | 0.02383149 | 0.005026145
14.27856 | 33.9436 | 34.2009 | 34.1225 | -0.2573048 | 0.04952767 | 1.250555e-12 | 0.0238498 | 0.0050301
14.28856 | 33.9372 | 34.1938 | 34.11533 | -0.2565974 | 0.04956198 | 1.250555e-12 | 0.02386814 | 0.005034058
14.29856 | 33.9103 | 34.18668 | 34.10816 | -0.2763833 | 0.04959632 | 1.250555e-12 | 0.0238865 | 0.005038022
14.30855 | 33.8955 | 34.17957 | 34.10099 | -0.2840696 | 0.04963066 | 1.257661e-12 | 0.02390486 | 0.005041987
14.31855 | 33.9088 | 34.17244 | 34.09381 | -0.263642 | 0.04966508 | 1.257661e-12 | 0.02392327 | 0.005045961
14.32855 | 33.8871 | 34.16531 | 34.08662 | -0.2782075 | 0.04969954 | 1.257661e-12 | 0.0239417 | 0.00504994
14.33855 | 33.8514 | 34.15817 | 34.07942 | -0.3067663 | 0.04973403 | 1.257661e-12 | 0.02396015 | 0.005053924
14.34855 | 33.849 | 34.15102 | 34.07221 | -0.3020183 | 0.04976856 | 1.257661e-12 | 0.02397863 | 0.005057913
14.35855 | 33.86 | 34.14386 | 34.065 | -0.2838634 | 0.04980313 | 1.257661e-12 | 0.02399713 | 0.005061907
14.36854 | 33.8272 | 34.13671 | 34.05779 | -0.3095088 | 0.0498377 | 1.257661e-12 | 0.02401564 | 0.005065902
14.37854 | 33.811 | 34.12954 | 34.05056 | -0.3185401 | 0.04987234 | 1.264766e-12 | 0.02403419 | 0.005069907
14.38854 | 33.8036 | 34.12236 | 34.04333 | -0.3187646 | 0.04990703 | 1.264766e-12 | 0.02405277 | 0.005073916
14.39854 | 33.7874 | 34.11518 | 34.03609 | -0.3277821 | 0.04994175 | 1.264766e-12 | 0.02407136 | 0.005077931
14.40854 | 33.7795 | 34.10799 | 34.02884 | -0.3284928 | 0.04997651 | 1.264766e-12 | 0.02408999 | 0.00508195
14.41854 | 33.7711 | 34.1008 | 34.02159 | -0.3296964 | 0.0500113 | 1.264766e-12 | 0.02410863 | 0.005085975
14.42853 | 33.7684 | 34.0936 | 34.01434 | -0.3252003 | 0.0500461 | 1.264766e-12 | 0.02412729 | 0.005090001
14.43853 | 33.7631 | 34.08639 | 34.00707 | -0.32329 | 0.05008097 | 1.264766e-12 | 0.02414598 | 0.005094036
14.44853 | 33.7465 | 34.07917 | 33.99979 | -0.3326727 | 0.05011588 | 1.271871e-12 | 0.0241647 | 0.005098076
14.45853 | 33.7368 | 34.07195 | 33.99251 | -0.3351483 | 0.05015083 | 1.271871e-12 | 0.02418344 | 0.005102122
14.46853 | 33.7457 | 34.06472 | 33.98522 | -0.319017 | 0.05018582 | 1.271871e-12 | 0.02420221 | 0.005106172
14.47853 | 33.7408 | 34.05748 | 33.97793 | -0.3166785 | 0.05022084 | 1.271871e-12 | 0.02422101 | 0.005110227
14.48852 | 33.7186 | 34.05024 | 33.97063 | -0.3316403 | 0.05025588 | 1.271871e-12 | 0.02423981 | 0.005114284
14.49852 | 33.7219 | 34.04299 | 33.96332 | -0.3210877 | 0.05029098 | 1.271871e-12 | 0.02425865 | 0.00511835
14.50852 | 33.6826 | 34.03573 | 33.956 | -0.353128 | 0.05032612 | 1.271871e-12 | 0.02427751 | 0.005122421
14.51852 | 33.7066 | 34.02846 | 33.94868 | -0.3218612 | 0.0503613 | 1.271871e-12 | 0.0242964 | 0.005126498
14.52852 | 33.7052 | 34.02119 | 33.94134 | -0.3159872 | 0.05039651 | 1.278977e-12 | 0.02431532 | 0.005130579
14.53852 | 33.7009 | 34.01391 | 33.93401 | -0.3130061 | 0.05043177 | 1.278977e-12 | 0.02433426 | 0.005134666
14.54851 | 33.6714 | 34.00663 | 33.92667 | -0.3352251 | 0.05046703 | 1.278977e-12 | 0.02435321 | 0.005138754
14.55851 | 33.6803 | 33.99933 | 33.91931 | -0.3190297 | 0.05050236 | 1.278977e-12 | 0.0243722 | 0.005142851
14.56851 | 33.6762 | 33.99203 | 33.91195 | -0.315827 | 0.05053774 | 1.278977e-12 | 0.02439122 | 0.005146954
14.57851 | 33.6951 | 33.98472 | 33.90458 | -0.2896172 | 0.05057315 | 1.278977e-12 | 0.02441026 | 0.005151062
14.58851 | 33.6919 | 33.9774 | 33.89721 | -0.2855001 | 0.0506086 | 1.278977e-12 | 0.02442933 | 0.005155175
14.59851 | 33.6689 | 33.97008 | 33.88982 | -0.3011757 | 0.05064409 | 1.286082e-12 | 0.02444842 | 0.005159293
14.6085 | 33.6538 | 33.96275 | 33.88244 | -0.3089515 | 0.05067958 | 1.286082e-12 | 0.02446752 | 0.005163412
14.6185 | 33.6526 | 33.95541 | 33.87504 | -0.3028127 | 0.05071515 | 1.286082e-12 | 0.02448666 | 0.005167541
14.6285 | 33.6442 | 33.94807 | 33.86764 | -0.3038665 | 0.05075076 | 1.286082e-12 | 0.02450583 | 0.005171676
14.6385 | 33.6429 | 33.94071 | 33.86023 | -0.2978131 | 0.0507864 | 1.286082e-12 | 0.02452502 | 0.005175815
14.6485 | 33.6402 | 33.93335 | 33.85281 | -0.2931524 | 0.0508221 | 1.286082e-12 | 0.02454424 | 0.00517996
14.6585 | 33.6228 | 33.92598 | 33.84538 | -0.3031843 | 0.05085782 | 1.286082e-12 | 0.02456348 | 0.00518411
14.66849 | 33.5964 | 33.91862 | 33.83795 | -0.3222163 | 0.05089354 | 1.293188e-12 | 0.02458273 | 0.005188261
14.67849 | 33.6094 | 33.91123 | 33.83051 | -0.3018336 | 0.05092935 | 1.293188e-12 | 0.02460203 | 0.005192422
14.68849 | 33.6154 | 33.90384 | 33.82306 | -0.2884435 | 0.0509652 | 1.293188e-12 | 0.02462135 | 0.005196588
14.69849 | 33.6256 | 33.89645 | 33.8156 | -0.270846 | 0.05100108 | 1.293188e-12 | 0.0246407 | 0.00520076
14.70849 | 33.5967 | 33.88904 | 33.80814 | -0.2923412 | 0.05103701 | 1.293188e-12 | 0.02466007 | 0.005204938
14.71848 | 33.5781 | 33.88164 | 33.80067 | -0.3035364 | 0.05107294 | 1.293188e-12 | 0.02467945 | 0.005209115
14.72848 | 33.5687 | 33.87422 | 33.7932 | -0.3055167 | 0.05110894 | 1.293188e-12 | 0.02469888 | 0.005213303
14.73848 | 33.5696 | 33.86679 | 33.78571 | -0.2971896 | 0.05114497 | 1.300293e-12 | 0.02471833 | 0.005217496
14.74848 | 33.57 | 33.85936 | 33.77821 | -0.2893551 | 0.05118106 | 1.300293e-12 | 0.0247378 | 0.005221695
14.75848 | 33.5413 | 33.85191 | 33.77071 | -0.3106132 | 0.05121719 | 1.300293e-12 | 0.02475731 | 0.005225899
14.76848 | 33.5273 | 33.84446 | 33.7632 | -0.3171638 | 0.05125335 | 1.300293e-12 | 0.02477684 | 0.005230109
14.77847 | 33.5057 | 33.83701 | 33.75569 | -0.3313143 | 0.05128952 | 1.300293e-12 | 0.02479637 | 0.005234319
14.78847 | 33.5315 | 33.82955 | 33.74817 | -0.29805 | 0.05132576 | 1.300293e-12 | 0.02481595 | 0.005238539
14.79847 | 33.5102 | 33.82208 | 33.74064 | -0.3118782 | 0.05136204 | 1.300293e-12 | 0.02483556 | 0.005242765
14.80847 | 33.5303 | 33.8146 | 33.7331 | -0.2842988 | 0.05139836 | 1.307399e-12 | 0.0248552 | 0.005246997
14.81847 | 33.5072 | 33.80711 | 33.72555 | -0.299912 | 0.05143472 | 1.307399e-12 | 0.02487486 | 0.005251233
14.82847 | 33.49 | 33.79962 | 33.718 | -0.3096176 | 0.05147113 | 1.307399e-12 | 0.02489455 | 0.005255476
14.83846 | 33.48 | 33.79212 | 33.71044 | -0.3121232 | 0.05150755 | 1.307399e-12 | 0.02491424 | 0.005259719
14.84846 | 33.483 | 33.78461 | 33.70287 | -0.3016138 | 0.05154403 | 1.307399e-12 | 0.02493398 | 0.005263973
14.85846 | 33.4571 | 33.7771 | 33.69529 | -0.3199968 | 0.05158056 | 1.307399e-12 | 0.02495375 | 0.005268232
14.86846 | 33.4816 | 33.76957 | 33.68771 | -0.2879722 | 0.05161712 | 1.307399e-12 | 0.02497355 | 0.005272496
14.87846 | 33.4398 | 33.76204 | 33.68012 | -0.3222401 | 0.05165373 | 1.314504e-12 | 0.02499337 | 0.005276767
14.88846 | 33.4088 | 33.7545 | 33.67252 | -0.3457004 | 0.05169038 | 1.314504e-12 | 0.02501322 | 0.005281042
14.89845 | 33.4441 | 33.74696 | 33.66492 | -0.3028607 | 0.05172704 | 1.314504e-12 | 0.02503308 | 0.005285319
14.90845 | 33.4249 | 33.73941 | 33.6573 | -0.3145058 | 0.05176377 | 1.314504e-12 | 0.02505298 | 0.005289606
14.91845 | 33.4251 | 33.73184 | 33.64968 | -0.3067434 | 0.05180054 | 1.314504e-12 | 0.02507291 | 0.005293898
14.92845 | 33.427 | 33.72427 | 33.64204 | -0.2972733 | 0.05183734 | 1.314504e-12 | 0.02509287 | 0.005298196
14.93845 | 33.4162 | 33.7167 | 33.63441 | -0.3004956 | 0.05187421 | 1.314504e-12 | 0.02511286 | 0.005302499
14.94845 | 33.395 | 33.70911 | 33.62676 | -0.3141102 | 0.0519111 | 1.321609e-12 | 0.02513287 | 0.005306809
14.95844 | 33.3972 | 33.70152 | 33.61911 | -0.3043248 | 0.051948 | 1.321609e-12 | 0.02515289 | 0.005311119
14.96844 | 33.3655 | 33.69392 | 33.61145 | -0.3284242 | 0.05198498 | 1.321609e-12 | 0.02517296 | 0.00531544
14.97844 | 33.3638 | 33.68632 | 33.60378 | -0.3225159 | 0.052022 | 1.321609e-12 | 0.02519305 | 0.005319766
14.98844 | 33.3302 | 33.6787 | 33.5961 | -0.3485 | 0.05205905 | 1.321609e-12 | 0.02521318 | 0.005324098
14.99844 | 33.3412 | 33.67108 | 33.58842 | -0.3298764 | 0.05209615 | 1.321609e-12 | 0.02523333 | 0.005328435
15.00844 | 33.3306 | 33.66345 | 33.58073 | -0.3328451 | 0.0521333 | 1.321609e-12 | 0.02525351 | 0.005332778
15.01843 | 33.3295 | 33.65581 | 33.57303 | -0.3263137 | 0.05217045 | 1.328715e-12 | 0.02527369 | 0.005337122
15.02843 | 33.3344 | 33.64817 | 33.56532 | -0.3137671 | 0.05220768 | 1.328715e-12 | 0.02529393 | 0.005341477
15.03843 | 33.3183 | 33.64051 | 33.55761 | -0.3222127 | 0.05224494 | 1.328715e-12 | 0.02531419 | 0.005345837
15.04843 | 33.3038 | 33.63285 | 33.54988 | -0.3290506 | 0.05228226 | 1.328715e-12 | 0.02533448 | 0.005350203
15.05843 | 33.2846 | 33.62518 | 33.54215 | -0.3405809 | 0.05231961 | 1.328715e-12 | 0.0253548 | 0.005354575
15.06843 | 33.2833 | 33.6175 | 33.53441 | -0.3342034 | 0.052357 | 1.328715e-12 | 0.02537515 | 0.005358952
15.07842 | 33.271 | 33.60983 | 33.52667 | -0.3388258 | 0.0523944 | 1.328715e-12 | 0.02539551 | 0.005363331
15.08842 | 33.2476 | 33.60213 | 33.51892 | -0.3545329 | 0.05243188 | 1.33582e-12 | 0.02541591 | 0.00536772
15.09842 | 33.2383 | 33.59443 | 33.51115 | -0.3561322 | 0.0524694 | 1.33582e-12 | 0.02543634 | 0.005372114
15.10842 | 33.2204 | 33.58672 | 33.50338 | -0.3663238 | 0.05250696 | 1.33582e-12 | 0.02545681 | 0.005376515
15.11842 | 33.2149 | 33.57901 | 33.4956 | -0.3641076 | 0.05254457 | 1.33582e-12 | 0.0254773 | 0.005380921
15.12841 | 33.2027 | 33.57129 | 33.48783 | -0.3685914 | 0.05258218 | 1.33582e-12 | 0.0254978 | 0.005385329
15.13841 | 33.2239 | 33.56356 | 33.48003 | -0.3396597 | 0.05261987 | 1.33582e-12 | 0.02551834 | 0.005389747
15.14841 | 33.2059 | 33.55582 | 33.47223 | -0.3499202 | 0.0526576 | 1.342926e-12 | 0.02553892 | 0.00539417
15.15841 | 33.1877 | 33.54807 | 33.46442 | -0.360373 | 0.05269537 | 1.342926e-12 | 0.02555953 | 0.005398599
15.16841 | 33.1811 | 33.54032 | 33.4566 | -0.359218 | 0.0527332 | 1.342926e-12 | 0.02558016 | 0.005403036
15.17841 | 33.1744 | 33.53256 | 33.44878 | -0.3581553 | 0.05277105 | 1.342926e-12 | 0.02560083 | 0.005407477
15.1884 | 33.1374 | 33.52479 | 33.44095 | -0.3873925 | 0.05280892 | 1.342926e-12 | 0.0256215 | 0.00541192
15.1984 | 33.1179 | 33.51701 | 33.43311 | -0.3991141 | 0.05284687 | 1.342926e-12 | 0.02564222 | 0.005416373
15.2084 | 33.1229 | 33.50923 | 33.42526 | -0.386328 | 0.05288485 | 1.342926e-12 | 0.02566297 | 0.005420831
15.2184 | 33.1147 | 33.50143 | 33.4174 | -0.3867341 | 0.05292289 | 1.350031e-12 | 0.02568375 | 0.005425296
15.2284 | 33.1095 | 33.49363 | 33.40954 | -0.3841323 | 0.05296096 | 1.350031e-12 | 0.02570457 | 0.005429767
15.2384 | 33.1084 | 33.48582 | 33.40166 | -0.3774228 | 0.05299908 | 1.350031e-12 | 0.02572541 | 0.005434243
15.24839 | 33.0862 | 33.47801 | 33.39379 | -0.3918133 | 0.0530372 | 1.350031e-12 | 0.02574626 | 0.005438722
15.25839 | 33.0872 | 33.47019 | 33.3859 | -0.3829881 | 0.0530754 | 1.350031e-12 | 0.02576716 | 0.005443211
15.26839 | 33.0956 | 33.46236 | 33.37801 | -0.3667551 | 0.05311365 | 1.350031e-12 | 0.02578809 | 0.005447705
15.27839 | 33.0613 | 33.45451 | 33.3701 | -0.3932143 | 0.05315194 | 1.350031e-12 | 0.02580905 | 0.005452205
15.28839 | 33.0406 | 33.44667 | 33.36219 | -0.4060657 | 0.05319027 | 1.357137e-12 | 0.02583004 | 0.005456711
15.29839 | 33.035 | 33.43881 | 33.35427 | -0.4038093 | 0.05322865 | 1.357137e-12 | 0.02585106 | 0.005461224
15.30838 | 33.0092 | 33.43095 | 33.34635 | -0.4217529 | 0.05326703 | 1.357137e-12 | 0.02587209 | 0.005465738
15.31838 | 33.0023 | 33.42308 | 33.33841 | -0.4207808 | 0.0533055 | 1.357137e-12 | 0.02589317 | 0.005470263
15.32838 | 33.0102 | 33.4152 | 33.33047 | -0.4050009 | 0.05334401 | 1.357137e-12 | 0.02591428 | 0.005474793
15.33838 | 33.0033 | 33.40731 | 33.32252 | -0.4040131 | 0.05338256 | 1.357137e-12 | 0.02593542 | 0.005479329
15.34838 | 33.0154 | 33.39942 | 33.31456 | -0.3840175 | 0.05342115 | 1.364242e-12 | 0.0259566 | 0.005483872
15.35838 | 32.9826 | 33.39151 | 33.30659 | -0.408914 | 0.05345979 | 1.364242e-12 | 0.0259778 | 0.00548842
15.36837 | 32.9928 | 33.38361 | 33.29862 | -0.3908107 | 0.05349843 | 1.364242e-12 | 0.02599902 | 0.005492971
15.37837 | 32.9785 | 33.37569 | 33.29064 | -0.3971915 | 0.05353717 | 1.364242e-12 | 0.02602028 | 0.005497532
15.38837 | 32.974 | 33.36776 | 33.28264 | -0.3937646 | 0.05357594 | 1.364242e-12 | 0.02604158 | 0.005502099
15.39837 | 32.9574 | 33.35983 | 33.27465 | -0.4024297 | 0.05361476 | 1.364242e-12 | 0.0260629 | 0.005506671
15.40837 | 32.9399 | 33.35189 | 33.26664 | -0.411987 | 0.05365361 | 1.364242e-12 | 0.02608426 | 0.00551125
15.41837 | 32.9134 | 33.34394 | 33.25862 | -0.4305365 | 0.05369252 | 1.371347e-12 | 0.02610565 | 0.005515835
15.42836 | 32.9276 | 33.33599 | 33.25061 | -0.4083861 | 0.05373142 | 1.371347e-12 | 0.02612705 | 0.005520423
15.43836 | 32.8936 | 33.32802 | 33.24258 | -0.4344199 | 0.05377042 | 1.371347e-12 | 0.02614851 | 0.00552502
15.44836 | 32.9016 | 33.32005 | 33.23454 | -0.4184458 | 0.05380946 | 1.371347e-12 | 0.02616999 | 0.005529624
15.45836 | 32.9136 | 33.31206 | 33.22649 | -0.3984638 | 0.05384854 | 1.371347e-12 | 0.02619151 | 0.005534234
15.46836 | 32.8825 | 33.30407 | 33.21843 | -0.421574 | 0.05388767 | 1.371347e-12 | 0.02621306 | 0.005538849
15.47836 | 32.8927 | 33.29608 | 33.21037 | -0.4033764 | 0.05392684 | 1.378453e-12 | 0.02623463 | 0.005543471
15.48835 | 32.8779 | 33.28808 | 33.20231 | -0.4101789 | 0.05396601 | 1.378453e-12 | 0.02625623 | 0.005548095
15.49835 | 32.8853 | 33.28007 | 33.19423 | -0.3947655 | 0.05400527 | 1.378453e-12 | 0.02627787 | 0.00555273
15.50835 | 32.8635 | 33.27204 | 33.18614 | -0.4085443 | 0.05404458 | 1.378453e-12 | 0.02629955 | 0.005557371
15.51835 | 32.8382 | 33.26402 | 33.17805 | -0.4258152 | 0.05408393 | 1.378453e-12 | 0.02632125 | 0.005562018
15.52835 | 32.8237 | 33.25598 | 33.16995 | -0.4322783 | 0.05412333 | 1.378453e-12 | 0.02634299 | 0.005566671
15.53834 | 32.8142 | 33.24794 | 33.16184 | -0.4337415 | 0.05416273 | 1.378453e-12 | 0.02636475 | 0.005571326
15.54834 | 32.8026 | 33.23989 | 33.15372 | -0.4372888 | 0.05420222 | 1.385558e-12 | 0.02638655 | 0.005575992
15.55834 | 32.7936 | 33.23183 | 33.1456 | -0.4382283 | 0.05424174 | 1.385558e-12 | 0.02640839 | 0.005580664
15.56834 | 32.8132 | 33.22376 | 33.13746 | -0.41056 | 0.05428132 | 1.385558e-12 | 0.02643026 | 0.005585343
15.57834 | 32.7949 | 33.21568 | 33.12932 | -0.4207837 | 0.05432094 | 1.385558e-12 | 0.02645217 | 0.005590028
15.58834 | 32.7793 | 33.2076 | 33.12117 | -0.4282996 | 0.05436061 | 1.385558e-12 | 0.0264741 | 0.005594719
15.59833 | 32.7822 | 33.19952 | 33.11302 | -0.4173158 | 0.05440029 | 1.385558e-12 | 0.02649605 | 0.005599411
15.60833 | 32.7656 | 33.19142 | 33.10485 | -0.425816 | 0.05444005 | 1.392664e-12 | 0.02651806 | 0.005604115
15.61833 | 32.7423 | 33.18331 | 33.09668 | -0.4410084 | 0.05447985 | 1.392664e-12 | 0.0265401 | 0.005608825
15.62833 | 32.7341 | 33.17519 | 33.0885 | -0.4410929 | 0.0545197 | 1.392664e-12 | 0.02656216 | 0.005613542
15.63833 | 32.7279 | 33.16707 | 33.08031 | -0.4391695 | 0.0545596 | 1.392664e-12 | 0.02658427 | 0.005618265
15.64833 | 32.7306 | 33.15894 | 33.07211 | -0.4283384 | 0.05459953 | 1.392664e-12 | 0.02660641 | 0.005622994
15.65832 | 32.7035 | 33.15081 | 33.06391 | -0.4473075 | 0.05463949 | 1.392664e-12 | 0.02662856 | 0.005627724
15.66832 | 32.6979 | 33.14266 | 33.0557 | -0.4447606 | 0.05467952 | 1.399769e-12 | 0.02665077 | 0.005632467
15.67832 | 32.7168 | 33.13451 | 33.04748 | -0.4177059 | 0.0547196 | 1.399769e-12 | 0.02667301 | 0.005637215
15.68832 | 32.7025 | 33.12634 | 33.03925 | -0.4238433 | 0.05475973 | 1.399769e-12 | 0.02669528 | 0.005641971
15.69832 | 32.6907 | 33.11817 | 33.03101 | -0.4274729 | 0.0547999 | 1.399769e-12 | 0.02671759 | 0.005646732
15.70832 | 32.6916 | 33.10999 | 33.02276 | -0.4183947 | 0.05484012 | 1.399769e-12 | 0.02673993 | 0.0056515
15.71831 | 32.6947 | 33.10182 | 33.01452 | -0.4071168 | 0.05488034 | 1.399769e-12 | 0.02676229 | 0.005656269
15.72831 | 32.6412 | 33.09362 | 33.00626 | -0.4524229 | 0.05492066 | 1.399769e-12 | 0.0267847 | 0.00566105
15.73831 | 32.6579 | 33.08542 | 32.99799 | -0.4275212 | 0.05496101 | 1.406875e-12 | 0.02680715 | 0.005665837
15.74831 | 32.6615 | 33.07721 | 32.98971 | -0.4157116 | 0.05500142 | 1.406875e-12 | 0.02682963 | 0.005670631
15.75831 | 32.6441 | 33.06899 | 32.98142 | -0.4248942 | 0.05504187 | 1.406875e-12 | 0.02685215 | 0.005675432
15.76831 | 32.6597 | 33.06077 | 32.97313 | -0.401069 | 0.05508237 | 1.406875e-12 | 0.0268747 | 0.005680239
15.7783 | 32.6463 | 33.05254 | 32.96484 | -0.4062443 | 0.05512287 | 1.406875e-12 | 0.02689727 | 0.005685047
15.7883 | 32.6441 | 33.0443 | 32.95653 | -0.4002034 | 0.05516347 | 1.406875e-12 | 0.02691989 | 0.005689868
15.7983 | 32.6262 | 33.03605 | 32.94821 | -0.4098548 | 0.05520411 | 1.41398e-12 | 0.02694255 | 0.005694694
15.8083 | 32.6264 | 33.0278 | 32.93989 | -0.4013984 | 0.05524479 | 1.41398e-12 | 0.02696525 | 0.005699527
15.8183 | 32.6362 | 33.01953 | 32.93156 | -0.3833341 | 0.05528553 | 1.41398e-12 | 0.02698798 | 0.005704367
15.8283 | 32.604 | 33.01126 | 32.92322 | -0.4072621 | 0.05532631 | 1.41398e-12 | 0.02701075 | 0.005709214
15.83829 | 32.5982 | 33.00299 | 32.91488 | -0.4047905 | 0.0553671 | 1.41398e-12 | 0.02703353 | 0.005714061
15.84829 | 32.5928 | 32.9947 | 32.90652 | -0.4019029 | 0.05540797 | 1.41398e-12 | 0.02705637 | 0.005718921
15.85829 | 32.5838 | 32.98641 | 32.89816 | -0.4026075 | 0.05544889 | 1.421085e-12 | 0.02707924 | 0.005723788
15.86829 | 32.5814 | 32.9781 | 32.88978 | -0.3967043 | 0.05548986 | 1.421085e-12 | 0.02710216 | 0.005728661
15.87829 | 32.5823 | 32.96979 | 32.8814 | -0.3874933 | 0.05553088 | 1.421085e-12 | 0.02712511 | 0.005733541
15.88829 | 32.594 | 32.96147 | 32.87302 | -0.3674745 | 0.05557195 | 1.421085e-12 | 0.02714809 | 0.005738427
15.89828 | 32.5816 | 32.95316 | 32.86463 | -0.3715563 | 0.05561303 | 1.421085e-12 | 0.0271711 | 0.005743315
15.90828 | 32.5881 | 32.94482 | 32.85623 | -0.356722 | 0.05565418 | 1.421085e-12 | 0.02719416 | 0.005748215
15.91828 | 32.5703 | 32.93648 | 32.84781 | -0.36618 | 0.05569538 | 1.428191e-12 | 0.02721726 | 0.005753121
15.92828 | 32.5618 | 32.92813 | 32.8394 | -0.3663302 | 0.05573665 | 1.428191e-12 | 0.0272404 | 0.005758035
15.93828 | 32.538 | 32.91977 | 32.83097 | -0.3817726 | 0.05577796 | 1.428191e-12 | 0.02726357 | 0.005762955
15.94827 | 32.5214 | 32.91142 | 32.82254 | -0.3900156 | 0.05581927 | 1.428191e-12 | 0.02728675 | 0.005767877
15.95827 | 32.5038 | 32.90304 | 32.8141 | -0.3992426 | 0.05586067 | 1.428191e-12 | 0.02731001 | 0.00577281
15.96827 | 32.5347 | 32.89466 | 32.80565 | -0.3599618 | 0.05590212 | 1.428191e-12 | 0.02733329 | 0.00577775
15.97827 | 32.4999 | 32.88627 | 32.79719 | -0.3863733 | 0.05594361 | 1.435296e-12 | 0.02735662 | 0.005782697
15.98827 | 32.4831 | 32.87788 | 32.78872 | -0.394777 | 0.05598516 | 1.435296e-12 | 0.02737999 | 0.005787652
15.99827 | 32.5135 | 32.86947 | 32.78025 | -0.3559731 | 0.05602675 | 1.435296e-12 | 0.02740339 | 0.005792612
16.00826 | 32.492 | 32.86107 | 32.77178 | -0.3690698 | 0.05606836 | 1.435296e-12 | 0.02742681 | 0.005797575
16.01826 | 32.4879 | 32.85265 | 32.76329 | -0.3647504 | 0.05611005 | 1.435296e-12 | 0.02745029 | 0.005802549
16.02826 | 32.4987 | 32.84422 | 32.75479 | -0.3455233 | 0.05615179 | 1.435296e-12 | 0.02747381 | 0.00580753
16.03826 | 32.4521 | 32.83579 | 32.74629 | -0.3836886 | 0.05619359 | 1.442402e-12 | 0.02749737 | 0.005812519
16.04826 | 32.4623 | 32.82735 | 32.73777 | -0.3650461 | 0.05623542 | 1.442402e-12 | 0.02752098 | 0.005817514
16.05826 | 32.4455 | 32.8189 | 32.72925 | -0.3733959 | 0.05627731 | 1.442402e-12 | 0.02754461 | 0.005822516
16.06825 | 32.4302 | 32.81045 | 32.72073 | -0.3802466 | 0.05631921 | 1.442402e-12 | 0.02756827 | 0.00582752
16.07825 | 32.4425 | 32.80198 | 32.7122 | -0.3594811 | 0.0563612 | 1.442402e-12 | 0.02759199 | 0.005832536
16.08825 | 32.4288 | 32.79351 | 32.70365 | -0.3647079 | 0.05640324 | 1.442402e-12 | 0.02761575 | 0.005837559
16.09825 | 32.3912 | 32.78503 | 32.6951 | -0.393827 | 0.05644531 | 1.449507e-12 | 0.02763955 | 0.005842589
16.10825 | 32.4235 | 32.77654 | 32.68654 | -0.3530386 | 0.05648744 | 1.449507e-12 | 0.02766339 | 0.005847626
16.11825 | 32.4261 | 32.76804 | 32.67797 | -0.3419424 | 0.05652963 | 1.449507e-12 | 0.02768728 | 0.005852669
16.12824 | 32.4159 | 32.75955 | 32.66941 | -0.3436472 | 0.05657182 | 1.449507e-12 | 0.02771118 | 0.005857716
16.13824 | 32.3875 | 32.75104 | 32.66082 | -0.3635358 | 0.05661411 | 1.449507e-12 | 0.02773514 | 0.005862773
16.14824 | 32.3659 | 32.74252 | 32.65223 | -0.3766168 | 0.05665645 | 1.449507e-12 | 0.02775915 | 0.005867838
16.15824 | 32.3785 | 32.73399 | 32.64364 | -0.3554901 | 0.05669882 | 1.456613e-12 | 0.0277832 | 0.00587291
16.16824 | 32.3779 | 32.72546 | 32.63503 | -0.3475559 | 0.05674125 | 1.456613e-12 | 0.02780729 | 0.005877989
16.17824 | 32.36 | 32.71691 | 32.62642 | -0.356914 | 0.05678373 | 1.456613e-12 | 0.02783142 | 0.005883075
16.18823 | 32.3704 | 32.70837 | 32.6178 | -0.3379731 | 0.05682622 | 1.456613e-12 | 0.02785557 | 0.005888163
16.19823 | 32.3461 | 32.69982 | 32.60917 | -0.3537161 | 0.0568688 | 1.456613e-12 | 0.02787979 | 0.005893263
16.20823 | 32.3647 | 32.69125 | 32.60054 | -0.3265515 | 0.05691144 | 1.456613e-12 | 0.02790405 | 0.00589837
16.21823 | 32.3347 | 32.68268 | 32.59189 | -0.3479793 | 0.05695413 | 1.463718e-12 | 0.02792836 | 0.005903485
16.22823 | 32.3272 | 32.6741 | 32.58324 | -0.3468995 | 0.05699685 | 1.463718e-12 | 0.0279527 | 0.005908606
16.23823 | 32.3536 | 32.66551 | 32.57458 | -0.3119122 | 0.05703964 | 1.463718e-12 | 0.02797709 | 0.005913735
16.24822 | 32.2848 | 32.65693 | 32.56592 | -0.372126 | 0.05708242 | 1.463718e-12 | 0.0280015 | 0.005918866
16.25822 | 32.2934 | 32.64832 | 32.55725 | -0.3549236 | 0.05712532 | 1.463718e-12 | 0.02802598 | 0.005924009
16.26822 | 32.3046 | 32.63971 | 32.54857 | -0.3351137 | 0.05716825 | 1.470823e-12 | 0.0280505 | 0.005929159
16.27822 | 32.2586 | 32.6311 | 32.53988 | -0.3724962 | 0.05721123 | 1.470823e-12 | 0.02807507 | 0.005934317
16.28822 | 32.2789 | 32.62247 | 32.53118 | -0.3435713 | 0.05725427 | 1.470823e-12 | 0.02809968 | 0.005939481
16.29821 | 32.2872 | 32.61385 | 32.52248 | -0.3266475 | 0.05729732 | 1.470823e-12 | 0.02812431 | 0.005944649
16.30821 | 32.2548 | 32.60521 | 32.51377 | -0.3504075 | 0.05734045 | 1.470823e-12 | 0.02814901 | 0.005949828
16.31821 | 32.2627 | 32.59656 | 32.50505 | -0.3338601 | 0.05738364 | 1.470823e-12 | 0.02817376 | 0.005955014
16.32821 | 32.2369 | 32.58791 | 32.49632 | -0.3510051 | 0.05742689 | 1.477929e-12 | 0.02819855 | 0.005960207
16.33821 | 32.2568 | 32.57924 | 32.48758 | -0.3224428 | 0.05747018 | 1.477929e-12 | 0.02822339 | 0.005965409
16.34821 | 32.2228 | 32.57057 | 32.47884 | -0.3477729 | 0.05751352 | 1.477929e-12 | 0.02824827 | 0.005970616
16.3582 | 32.1864 | 32.5619 | 32.4701 | -0.3755043 | 0.05755687 | 1.477929e-12 | 0.02827318 | 0.005975827
16.3682 | 32.1993 | 32.55322 | 32.46134 | -0.3539195 | 0.05760032 | 1.477929e-12 | 0.02829816 | 0.005981051
16.3782 | 32.2095 | 32.54453 | 32.45257 | -0.3350273 | 0.05764381 | 1.477929e-12 | 0.02832318 | 0.005986281
16.3882 | 32.2 | 32.53583 | 32.4438 | -0.3358277 | 0.05768737 | 1.485034e-12 | 0.02834825 | 0.005991518
16.3982 | 32.2088 | 32.52712 | 32.43502 | -0.3183207 | 0.05773096 | 1.485034e-12 | 0.02837338 | 0.005996763
16.4082 | 32.1836 | 32.51841 | 32.42623 | -0.3348063 | 0.05777462 | 1.485034e-12 | 0.02839855 | 0.006002016
16.41819 | 32.173 | 32.50969 | 32.41744 | -0.3366932 | 0.05781828 | 1.485034e-12 | 0.02842374 | 0.006007271
16.42819 | 32.1842 | 32.50096 | 32.40864 | -0.316764 | 0.05786204 | 1.485034e-12 | 0.028449 | 0.006012538
16.43819 | 32.1923 | 32.49223 | 32.39983 | -0.2999274 | 0.05790585 | 1.485034e-12 | 0.02847431 | 0.006017813
16.44819 | 32.1598 | 32.48348 | 32.39101 | -0.3236835 | 0.05794971 | 1.49214e-12 | 0.02849968 | 0.006023095
16.45819 | 32.1441 | 32.47473 | 32.38219 | -0.3306322 | 0.05799362 | 1.49214e-12 | 0.02852509 | 0.006028384
16.46819 | 32.1476 | 32.46597 | 32.37335 | -0.3183735 | 0.05803759 | 1.49214e-12 | 0.02855055 | 0.006033681
16.47818 | 32.1436 | 32.45722 | 32.36452 | -0.3136163 | 0.05808156 | 1.49214e-12 | 0.02857604 | 0.006038981
16.48818 | 32.1449 | 32.44844 | 32.35567 | -0.303543 | 0.05812563 | 1.49214e-12 | 0.0286016 | 0.006044293
16.49818 | 32.1554 | 32.43966 | 32.34682 | -0.2842624 | 0.05816976 | 1.499245e-12 | 0.02862721 | 0.006049613
16.50818 | 32.1406 | 32.43087 | 32.33795 | -0.2902744 | 0.05821394 | 1.499245e-12 | 0.02865288 | 0.00605494
16.51818 | 32.1311 | 32.42208 | 32.32908 | -0.2909792 | 0.05825816 | 1.499245e-12 | 0.0286786 | 0.006060275
16.52818 | 32.1451 | 32.41328 | 32.3202 | -0.2681767 | 0.05830245 | 1.499245e-12 | 0.02870436 | 0.006065617
16.53817 | 32.1377 | 32.40448 | 32.31133 | -0.2667758 | 0.05834673 | 1.499245e-12 | 0.02873016 | 0.006070962
16.54817 | 32.1322 | 32.39566 | 32.30244 | -0.2634587 | 0.05839112 | 1.499245e-12 | 0.02875603 | 0.00607632
16.55817 | 32.093 | 32.38683 | 32.29354 | -0.2938344 | 0.05843556 | 1.506351e-12 | 0.02878195 | 0.006081685
16.56817 | 32.1043 | 32.378 | 32.28463 | -0.2737029 | 0.05848006 | 1.506351e-12 | 0.02880793 | 0.006087057
16.57817 | 32.0967 | 32.36916 | 32.27571 | -0.2724642 | 0.05852461 | 1.506351e-12 | 0.02883397 | 0.006092438
16.58817 | 32.096 | 32.36032 | 32.26679 | -0.2643182 | 0.0585692 | 1.506351e-12 | 0.02886005 | 0.006097825
16.59816 | 32.1013 | 32.35147 | 32.25787 | -0.2501739 | 0.05861381 | 1.506351e-12 | 0.02888617 | 0.006103216
16.60816 | 32.0871 | 32.34261 | 32.24893 | -0.2555135 | 0.05865852 | 1.513456e-12 | 0.02891237 | 0.006108619
16.61816 | 32.0534 | 32.33375 | 32.23999 | -0.280346 | 0.05870328 | 1.513456e-12 | 0.02893862 | 0.006114031
16.62816 | 32.0778 | 32.32487 | 32.23104 | -0.2470713 | 0.05874809 | 1.513456e-12 | 0.02896492 | 0.00611945
16.63816 | 32.0687 | 32.31599 | 32.22208 | -0.2472894 | 0.05879297 | 1.513456e-12 | 0.02899129 | 0.006124876
16.64816 | 32.0576 | 32.3071 | 32.21311 | -0.2495004 | 0.05883789 | 1.513456e-12 | 0.0290177 | 0.00613031
16.65815 | 32.037 | 32.29821 | 32.20415 | -0.2612131 | 0.05888281 | 1.513456e-12 | 0.02904416 | 0.006135747
16.66815 | 32.0037 | 32.28931 | 32.19517 | -0.2856098 | 0.05892785 | 1.520561e-12 | 0.02907069 | 0.006141197
16.67815 | 32.0112 | 32.2804 | 32.18618 | -0.2691994 | 0.05897293 | 1.520561e-12 | 0.02909728 | 0.006146655
16.68815 | 31.9965 | 32.27148 | 32.17719 | -0.2749819 | 0.05901807 | 1.520561e-12 | 0.02912393 | 0.00615212
16.69815 | 31.9923 | 32.26256 | 32.16819 | -0.2702573 | 0.05906327 | 1.520561e-12 | 0.02915064 | 0.006157594
16.70814 | 32.002 | 32.25363 | 32.15919 | -0.2516346 | 0.05910847 | 1.520561e-12 | 0.02917739 | 0.006163069
16.71814 | 31.9963 | 32.2447 | 32.15017 | -0.2483959 | 0.05915377 | 1.527667e-12 | 0.02920421 | 0.006168558
16.72814 | 31.9684 | 32.23575 | 32.14115 | -0.2673501 | 0.05919913 | 1.527667e-12 | 0.0292311 | 0.006174055
16.73814 | 31.97 | 32.2268 | 32.13212 | -0.2567973 | 0.05924454 | 1.527667e-12 | 0.02925805 | 0.006179559
16.74814 | 31.9676 | 32.21784 | 32.12308 | -0.2502374 | 0.05929 | 1.527667e-12 | 0.02928506 | 0.006185073
16.75814 | 31.9371 | 32.20887 | 32.11403 | -0.2717706 | 0.05933552 | 1.527667e-12 | 0.02931213 | 0.006190593
16.76813 | 31.92 | 32.19991 | 32.10499 | -0.2799057 | 0.05938107 | 1.527667e-12 | 0.02933924 | 0.006196116
16.77813 | 31.9043 | 32.19092 | 32.09593 | -0.2866249 | 0.05942669 | 1.534772e-12 | 0.02936644 | 0.006201652
16.78813 | 31.8987 | 32.18194 | 32.08686 | -0.2832371 | 0.05947237 | 1.534772e-12 | 0.0293937 | 0.006207197
16.79813 | 31.9016 | 32.17294 | 32.07779 | -0.2713423 | 0.05951812 | 1.534772e-12 | 0.02942103 | 0.006212749
16.80813 | 31.8725 | 32.16394 | 32.06871 | -0.2914405 | 0.05956391 | 1.534772e-12 | 0.02944842 | 0.00621831
16.81813 | 31.8781 | 32.15493 | 32.05962 | -0.2768319 | 0.05960977 | 1.534772e-12 | 0.02947588 | 0.006223879
16.82812 | 31.8774 | 32.14593 | 32.05054 | -0.2685253 | 0.05965564 | 1.541878e-12 | 0.02950337 | 0.006229449
16.83812 | 31.8523 | 32.1369 | 32.04144 | -0.2846028 | 0.0597016 | 1.541878e-12 | 0.02953096 | 0.006235034
16.84812 | 31.8651 | 32.12787 | 32.03233 | -0.2627734 | 0.05974761 | 1.541878e-12 | 0.02955861 | 0.006240627
16.85812 | 31.8636 | 32.11884 | 32.02321 | -0.2552372 | 0.05979368 | 1.541878e-12 | 0.02958633 | 0.006246227
16.86812 | 31.8293 | 32.10979 | 32.01409 | -0.280494 | 0.05983982 | 1.541878e-12 | 0.02961413 | 0.006251836
16.87812 | 31.8141 | 32.10074 | 32.00496 | -0.286644 | 0.059886 | 1.548983e-12 | 0.02964198 | 0.006257453
16.88811 | 31.822 | 32.0917 | 31.99583 | -0.2696962 | 0.0599322 | 1.548983e-12 | 0.02966989 | 0.006263072
16.89811 | 31.8145 | 32.08263 | 31.98669 | -0.2681326 | 0.0599785 | 1.548983e-12 | 0.02969789 | 0.006268705
16.90811 | 31.8212 | 32.07356 | 31.97754 | -0.2523621 | 0.06002486 | 1.548983e-12 | 0.02972596 | 0.006274347
16.91811 | 31.8006 | 32.06448 | 31.96838 | -0.2638848 | 0.06007127 | 1.552536e-12 | 0.0297541 | 0.006279996
16.92811 | 31.8178 | 32.0554 | 31.95922 | -0.2376008 | 0.06011774 | 1.552536e-12 | 0.02978232 | 0.006285654
16.93811 | 31.8044 | 32.04631 | 31.95004 | -0.2419099 | 0.06016426 | 1.552536e-12 | 0.0298106 | 0.00629132
16.9481 | 31.8041 | 32.03722 | 31.94087 | -0.2331214 | 0.0602108 | 1.556089e-12 | 0.02983894 | 0.006296988
16.9581 | 31.8305 | 32.02812 | 31.93169 | -0.1976171 | 0.06025744 | 1.556089e-12 | 0.02986738 | 0.00630267
16.9681 | 31.7883 | 32.01901 | 31.9225 | -0.230706 | 0.06030413 | 1.559641e-12 | 0.02989589 | 0.006308361
16.9781 | 31.7835 | 32.00989 | 31.9133 | -0.2263882 | 0.06035088 | 1.559641e-12 | 0.02992448 | 0.00631406
16.9881 | 31.7833 | 32.00076 | 31.90409 | -0.2174637 | 0.06039769 | 1.559641e-12 | 0.02995315 | 0.006319768
16.9981 | 31.7891 | 31.99163 | 31.89488 | -0.2025326 | 0.06044456 | 1.563194e-12 | 0.02998189 | 0.006325483
17.00809 | 31.7804 | 31.9825 | 31.88567 | -0.2021039 | 0.06049144 | 1.563194e-12 | 0.03001069 | 0.006331201
17.01809 | 31.7875 | 31.97336 | 31.87644 | -0.1858594 | 0.06053842 | 1.563194e-12 | 0.03003959 | 0.006336933
17.02809 | 31.7569 | 31.96421 | 31.86721 | -0.2073082 | 0.06058545 | 1.566747e-12 | 0.03006858 | 0.006342674
17.03809 | 31.7813 | 31.95505 | 31.85797 | -0.1737505 | 0.06063255 | 1.566747e-12 | 0.03009765 | 0.006348423
17.04809 | 31.7643 | 31.94589 | 31.84873 | -0.1815861 | 0.0606797 | 1.570299e-12 | 0.0301268 | 0.00635418
17.05809 | 31.7683 | 31.93672 | 31.83947 | -0.1684151 | 0.06072691 | 1.570299e-12 | 0.03015603 | 0.006359947
17.06808 | 31.7695 | 31.92755 | 31.83022 | -0.1580467 | 0.06077413 | 1.570299e-12 | 0.03018531 | 0.006365713
17.07808 | 31.7332 | 31.91836 | 31.82095 | -0.1851626 | 0.06082146 | 1.573852e-12 | 0.03021472 | 0.006371496
17.08808 | 31.7487 | 31.90917 | 31.81168 | -0.160472 | 0.06086884 | 1.573852e-12 | 0.03024421 | 0.006377288
17.09808 | 31.7211 | 31.89997 | 31.8024 | -0.1788748 | 0.06091629 | 1.577405e-12 | 0.03027379 | 0.006383087
17.10808 | 31.7315 | 31.89077 | 31.79311 | -0.159271 | 0.06096379 | 1.577405e-12 | 0.03030345 | 0.006388895
17.11807 | 31.7376 | 31.88157 | 31.78383 | -0.14397 | 0.0610113 | 1.577405e-12 | 0.03033318 | 0.006394706
17.12807 | 31.7031 | 31.87235 | 31.77453 | -0.1692533 | 0.06105892 | 1.580958e-12 | 0.03036303 | 0.006400531
17.13807 | 31.7144 | 31.86313 | 31.76522 | -0.1487301 | 0.06110659 | 1.580958e-12 | 0.03039297 | 0.006406364
17.14807 | 31.702 | 31.8539 | 31.75591 | -0.1519005 | 0.06115433 | 1.58451e-12 | 0.030423 | 0.006412206
17.15807 | 31.6916 | 31.84466 | 31.74659 | -0.1530644 | 0.06120211 | 1.58451e-12 | 0.03045313 | 0.006418058
17.16807 | 31.7041 | 31.83542 | 31.73726 | -0.1313218 | 0.06124996 | 1.58451e-12 | 0.03048335 | 0.006423917
17.17806 | 31.6542 | 31.82618 | 31.72794 | -0.1719822 | 0.06129783 | 1.588063e-12 | 0.03051364 | 0.006429779
17.18806 | 31.6618 | 31.81693 | 31.7186 | -0.1551269 | 0.0613458 | 1.588063e-12 | 0.03054405 | 0.006435656
17.19806 | 31.6575 | 31.80767 | 31.70926 | -0.1501652 | 0.06139383 | 1.591616e-12 | 0.03057458 | 0.006441541
17.20806 | 31.6308 | 31.7984 | 31.6999 | -0.1675971 | 0.06144192 | 1.591616e-12 | 0.0306052 | 0.006447435
17.21806 | 31.6286 | 31.78912 | 31.69054 | -0.1605227 | 0.06149005 | 1.591616e-12 | 0.03063592 | 0.006453337
17.22806 | 31.6155 | 31.77984 | 31.68118 | -0.164342 | 0.06153826 | 1.595168e-12 | 0.03066674 | 0.006459249
17.23805 | 31.5996 | 31.77056 | 31.67181 | -0.1709643 | 0.06158649 | 1.595168e-12 | 0.03069764 | 0.006465164
17.24805 | 31.6018 | 31.76127 | 31.66244 | -0.1594709 | 0.06163481 | 1.598721e-12 | 0.03072868 | 0.006471093
17.25805 | 31.5804 | 31.75197 | 31.65305 | -0.1715713 | 0.0616832 | 1.598721e-12 | 0.03075983 | 0.006477029
17.26805 | 31.5941 | 31.74267 | 31.64366 | -0.1485655 | 0.06173164 | 1.598721e-12 | 0.03079108 | 0.006482976
17.27805 | 31.5354 | 31.73335 | 31.63426 | -0.1979534 | 0.06178014 | 1.602274e-12 | 0.03082245 | 0.006488931
17.28805 | 31.551 | 31.72404 | 31.62486 | -0.173035 | 0.06182871 | 1.602274e-12 | 0.03085393 | 0.006494895
17.29804 | 31.5483 | 31.71472 | 31.61546 | -0.1664198 | 0.06187728 | 1.605827e-12 | 0.0308855 | 0.006500863
17.30804 | 31.5176 | 31.70539 | 31.60604 | -0.1877891 | 0.06192597 | 1.605827e-12 | 0.03091721 | 0.006506845
17.31804 | 31.517 | 31.69605 | 31.59662 | -0.1790522 | 0.06197472 | 1.605827e-12 | 0.03094904 | 0.006512835
17.32804 | 31.5127 | 31.68671 | 31.58719 | -0.1740091 | 0.06202353 | 1.609379e-12 | 0.03098099 | 0.006518834
17.33804 | 31.4894 | 31.67736 | 31.57775 | -0.1879599 | 0.06207238 | 1.609379e-12 | 0.03101306 | 0.006524842
17.34804 | 31.4861 | 31.668 | 31.56831 | -0.1819046 | 0.0621213 | 1.612932e-12 | 0.03104526 | 0.006530859
17.35803 | 31.4545 | 31.65865 | 31.55887 | -0.2041525 | 0.06217024 | 1.612932e-12 | 0.03107755 | 0.00653688
17.36803 | 31.4827 | 31.64928 | 31.54941 | -0.166585 | 0.06221929 | 1.612932e-12 | 0.03111001 | 0.006542916
17.37803 | 31.4417 | 31.63991 | 31.53995 | -0.1982114 | 0.06226839 | 1.616485e-12 | 0.03114259 | 0.006548959
17.38803 | 31.4287 | 31.63053 | 31.53048 | -0.2018318 | 0.06231758 | 1.616485e-12 | 0.0311753 | 0.006555012
17.39803 | 31.4425 | 31.62115 | 31.52101 | -0.1786461 | 0.06236681 | 1.620037e-12 | 0.03120815 | 0.006561074
17.40803 | 31.4243 | 31.61175 | 31.51153 | -0.1874544 | 0.06241609 | 1.620037e-12 | 0.03124114 | 0.006567145
17.41802 | 31.4202 | 31.60237 | 31.50205 | -0.1821662 | 0.0624654 | 1.62359e-12 | 0.03127423 | 0.00657322
17.42802 | 31.399 | 31.59296 | 31.49256 | -0.1939625 | 0.0625148 | 1.62359e-12 | 0.03130749 | 0.006579309
17.43802 | 31.4126 | 31.58355 | 31.48306 | -0.1709529 | 0.06256429 | 1.62359e-12 | 0.0313409 | 0.006585408
17.44802 | 31.403 | 31.57414 | 31.47356 | -0.1711374 | 0.06261382 | 1.627143e-12 | 0.03137446 | 0.006591514
17.45802 | 31.3722 | 31.56472 | 31.46405 | -0.1925159 | 0.06266343 | 1.627143e-12 | 0.03140817 | 0.006597631
17.46802 | 31.3683 | 31.55529 | 31.45453 | -0.1869886 | 0.06271308 | 1.630696e-12 | 0.03144202 | 0.006603758
17.47801 | 31.3546 | 31.54586 | 31.44502 | -0.1912647 | 0.06276276 | 1.630696e-12 | 0.031476 | 0.006609886
17.48801 | 31.362 | 31.53643 | 31.43549 | -0.1744256 | 0.06281254 | 1.630696e-12 | 0.03151017 | 0.006616031
17.49801 | 31.3444 | 31.52698 | 31.42595 | -0.1825807 | 0.06286238 | 1.634248e-12 | 0.0315445 | 0.006622184
17.50801 | 31.345 | 31.51753 | 31.41641 | -0.1725299 | 0.0629123 | 1.634248e-12 | 0.03157899 | 0.006628347
17.51801 | 31.3364 | 31.50807 | 31.40686 | -0.1716733 | 0.06296227 | 1.637801e-12 | 0.03161364 | 0.006634518
17.528 | 31.3064 | 31.49862 | 31.39732 | -0.1922204 | 0.06301225 | 1.637801e-12 | 0.03164844 | 0.006640693
17.538 | 31.3159 | 31.48915 | 31.38776 | -0.1732523 | 0.06306235 | 1.641354e-12 | 0.03168343 | 0.006646884
17.548 | 31.3196 | 31.47968 | 31.37819 | -0.1600784 | 0.0631125 | 1.641354e-12 | 0.0317186 | 0.006653084
17.558 | 31.2966 | 31.4702 | 31.36862 | -0.1735988 | 0.06316273 | 1.641354e-12 | 0.03175396 | 0.006659292
17.568 | 31.2814 | 31.46071 | 31.35905 | -0.1793135 | 0.06321301 | 1.644906e-12 | 0.0317895 | 0.00666551
17.578 | 31.3084 | 31.45122 | 31.34946 | -0.1428225 | 0.06326336 | 1.644906e-12 | 0.03182522 | 0.006671738
17.58799 | 31.2945 | 31.44174 | 31.33988 | -0.1472354 | 0.06331372 | 1.648459e-12 | 0.03186109 | 0.006677969
17.59799 | 31.295 | 31.43223 | 31.33029 | -0.1372331 | 0.06336419 | 1.648459e-12 | 0.0318972 | 0.006684216
17.60799 | 31.3009 | 31.42273 | 31.32069 | -0.1218252 | 0.06341473 | 1.652012e-12 | 0.0319335 | 0.006690472
17.61799 | 31.2959 | 31.41321 | 31.31108 | -0.1173117 | 0.06346533 | 1.652012e-12 | 0.03197 | 0.006696737
17.62799 | 31.2761 | 31.40369 | 31.30147 | -0.1275926 | 0.06351599 | 1.652012e-12 | 0.03200671 | 0.006703011
17.63799 | 31.2729 | 31.39417 | 31.29185 | -0.1212679 | 0.06356673 | 1.655565e-12 | 0.03204363 | 0.006709296
17.64798 | 31.2821 | 31.38465 | 31.28223 | -0.1025473 | 0.06361747 | 1.655565e-12 | 0.03208073 | 0.006715583
17.65798 | 31.2542 | 31.37511 | 31.2726 | -0.1209116 | 0.06366832 | 1.659117e-12 | 0.03211809 | 0.006721886
17.66798 | 31.2367 | 31.36557 | 31.26297 | -0.1288704 | 0.06371924 | 1.659117e-12 | 0.03215566 | 0.006728199
17.67798 | 31.2423 | 31.35602 | 31.25333 | -0.1137237 | 0.06377022 | 1.66267e-12 | 0.03219347 | 0.006734522
17.68798 | 31.2407 | 31.34647 | 31.24368 | -0.1057716 | 0.06382127 | 1.66267e-12 | 0.03223151 | 0.006740853
17.69798 | 31.2725 | 31.33691 | 31.23402 | -0.06441409 | 0.06387238 | 1.66267e-12 | 0.03226979 | 0.006747195
17.70797 | 31.2025 | 31.32736 | 31.22438 | -0.1248607 | 0.0639235 | 1.666223e-12 | 0.03230827 | 0.00675354
17.71797 | 31.2616 | 31.31779 | 31.21471 | -0.0561924 | 0.06397474 | 1.666223e-12 | 0.03234705 | 0.006759901
17.72797 | 31.2409 | 31.30822 | 31.20504 | -0.06731873 | 0.06402605 | 1.669775e-12 | 0.03238607 | 0.006766271
17.73797 | 31.2521 | 31.29864 | 31.19536 | -0.04653972 | 0.06407743 | 1.669775e-12 | 0.03242536 | 0.006772651
17.74797 | 31.2413 | 31.28906 | 31.18568 | -0.0477554 | 0.06412886 | 1.673328e-12 | 0.03246492 | 0.006779041
17.75797 | 31.2413 | 31.27947 | 31.176 | -0.03816579 | 0.06418035 | 1.673328e-12 | 0.03250475 | 0.00678544
17.76796 | 31.2275 | 31.26988 | 31.16631 | -0.04238053 | 0.06423187 | 1.676881e-12 | 0.03254481 | 0.006791843
17.77796 | 31.1784 | 31.26028 | 31.15661 | -0.08188042 | 0.06428349 | 1.676881e-12 | 0.03258521 | 0.006798262
17.78796 | 31.2291 | 31.25068 | 31.14691 | -0.02157512 | 0.0643352 | 1.676881e-12 | 0.0326259 | 0.006804691
17.79796 | 31.201 | 31.24106 | 31.1372 | -0.04006461 | 0.06438696 | 1.680434e-12 | 0.03266689 | 0.00681113
17.80796 | 31.2052 | 31.23145 | 31.12748 | -0.02624894 | 0.06443878 | 1.680434e-12 | 0.03270818 | 0.006817578
17.81796 | 31.1931 | 31.22183 | 31.11776 | -0.02872813 | 0.06449067 | 1.683986e-12 | 0.03274979 | 0.006824037
17.82795 | 31.184 | 31.21221 | 31.10805 | -0.02821184 | 0.06454257 | 1.683986e-12 | 0.03279169 | 0.006830498
17.83795 | 31.1721 | 31.20258 | 31.09832 | -0.03048083 | 0.0645946 | 1.687539e-12 | 0.03283395 | 0.006836975
17.84795 | 31.1573 | 31.19294 | 31.08858 | -0.03564476 | 0.06464668 | 1.687539e-12 | 0.03287655 | 0.006843464
17.85795 | 31.1656 | 31.1833 | 31.07884 | -0.01770368 | 0.06469885 | 1.691092e-12 | 0.03291951 | 0.006849962
17.86795 | 31.1482 | 31.17366 | 31.06909 | -0.02545757 | 0.06475107 | 1.691092e-12 | 0.03296281 | 0.00685647
17.87795 | 31.0883 | 31.16401 | 31.05933 | -0.07570648 | 0.06480335 | 1.694644e-12 | 0.03300649 | 0.006862987
17.88794 | 31.1264 | 31.15436 | 31.04958 | -0.0279601 | 0.06485566 | 1.694644e-12 | 0.03305049 | 0.006869508
17.89794 | 31.1091 | 31.1447 | 31.03982 | -0.03559914 | 0.06490807 | 1.694644e-12 | 0.03309492 | 0.006876046
17.90794 | 31.1116 | 31.13503 | 31.03005 | -0.02343328 | 0.06496056 | 1.698197e-12 | 0.03313975 | 0.006882594
17.91794 | 31.0966 | 31.12536 | 31.02028 | -0.02876255 | 0.06501311 | 1.698197e-12 | 0.03318498 | 0.006889152
17.92794 | 31.1091 | 31.11569 | 31.01049 | -0.006586986 | 0.06506574 | 1.70175e-12 | 0.03323063 | 0.00689572
17.93793 | 31.0678 | 31.10602 | 31.00072 | -0.0382163 | 0.06511837 | 1.70175e-12 | 0.03327666 | 0.006902291
17.94793 | 31.0731 | 31.09633 | 30.99093 | -0.02323115 | 0.06517113 | 1.705303e-12 | 0.03332317 | 0.006908879
17.95793 | 31.0638 | 31.08664 | 30.98113 | -0.02284123 | 0.06522395 | 1.705303e-12 | 0.03337013 | 0.006915477
17.96793 | 31.054 | 31.07695 | 30.97133 | -0.02294661 | 0.06527683 | 1.708855e-12 | 0.03341756 | 0.006922085
17.97793 | 30.9954 | 31.06725 | 30.96152 | -0.0718473 | 0.06532979 | 1.708855e-12 | 0.03346546 | 0.006928704
17.98793 | 31.0145 | 31.05754 | 30.95171 | -0.04304333 | 0.06538282 | 1.712408e-12 | 0.03351385 | 0.006935333
17.99792 | 31.0173 | 31.04784 | 30.9419 | -0.03054445 | 0.06543586 | 1.712408e-12 | 0.03356269 | 0.006941965
18.00792 | 30.9917 | 31.03813 | 30.93208 | -0.04643128 | 0.06548903 | 1.715961e-12 | 0.03361209 | 0.006948615
18.01792 | 30.9983 | 31.02841 | 30.92225 | -0.03011352 | 0.06554225 | 1.715961e-12 | 0.03366203 | 0.006955274
18.02792 | 30.9858 | 31.01869 | 30.91242 | -0.03289125 | 0.06559554 | 1.719513e-12 | 0.0337125 | 0.006961944
18.03792 | 30.984 | 31.00896 | 30.90258 | -0.02496448 | 0.0656489 | 1.719513e-12 | 0.03376354 | 0.006968624
18.04792 | 30.9793 | 30.99923 | 30.89274 | -0.01993326 | 0.06570234 | 1.723066e-12 | 0.03381516 | 0.006975314
18.05791 | 30.9752 | 30.98951 | 30.8829 | -0.01430735 | 0.06575579 | 1.723066e-12 | 0.03386731 | 0.006982008
18.06791 | 30.9769 | 30.97977 | 30.87305 | -0.002867334 | 0.06580936 | 1.723066e-12 | 0.03392013 | 0.00698872
18.07791 | 30.9147 | 30.97002 | 30.86319 | -0.05532295 | 0.065863 | 1.726619e-12 | 0.03397358 | 0.006995442
18.08791 | 30.9382 | 30.96027 | 30.85333 | -0.02207425 | 0.0659167 | 1.726619e-12 | 0.03402767 | 0.007002174
18.09791 | 30.9437 | 30.95052 | 30.84346 | -0.006821275 | 0.06597048 | 1.730172e-12 | 0.03408242 | 0.007008916
18.10791 | 30.9337 | 30.94076 | 30.83359 | -0.007064064 | 0.06602432 | 1.730172e-12 | 0.03413785 | 0.00701567
18.1179 | 30.9177 | 30.93101 | 30.82372 | -0.01331242 | 0.06607819 | 1.733724e-12 | 0.03419394 | 0.007022426
18.1279 | 30.8963 | 30.92125 | 30.81383 | -0.02494685 | 0.06613217 | 1.733724e-12 | 0.0342508 | 0.007029199
18.1379 | 30.903 | 30.91148 | 30.80395 | -0.008477152 | 0.06618622 | 1.737277e-12 | 0.0343084 | 0.007035984
18.1479 | 30.8906 | 30.9017 | 30.79405 | -0.01110338 | 0.06624034 | 1.737277e-12 | 0.03436678 | 0.007042779
18.1579 | 30.8872 | 30.89193 | 30.78416 | -0.004725567 | 0.06629453 | 1.74083e-12 | 0.03442594 | 0.007049585
18.1679 | 30.879 | 30.88214 | 30.77425 | -0.003143758 | 0.0663488 | 1.74083e-12 | 0.03448591 | 0.007056401
18.17789 | 30.8351 | 30.87237 | 30.76435 | -0.03726778 | 0.06640307 | 1.744382e-12 | 0.03454666 | 0.007063221
18.18789 | 30.8466 | 30.86258 | 30.75444 | -0.01597812 | 0.06645748 | 1.744382e-12 | 0.03460833 | 0.007070058
18.19789 | 30.8831 | 30.85278 | 30.74452 | 0.03031542 | 0.06651194 | 1.747935e-12 | 0.03467089 | 0.007076907
18.20789 | 30.8523 | 30.84299 | 30.7346 | 0.009312775 | 0.06656649 | 1.747935e-12 | 0.03473436 | 0.007083766
18.21789 | 30.8448 | 30.83319 | 30.72468 | 0.0116139 | 0.0666211 | 1.751488e-12 | 0.03479877 | 0.007090635
18.22789 | 30.8223 | 30.82338 | 30.71474 | -0.001081236 | 0.06667579 | 1.755041e-12 | 0.03486414 | 0.007097516
18.23788 | 30.8306 | 30.81358 | 30.70482 | 0.0170175 | 0.06673048 | 1.755041e-12 | 0.03493044 | 0.0071044
18.24788 | 30.7996 | 30.80377 | 30.69488 | -0.004170334 | 0.06678531 | 1.758593e-12 | 0.03499783 | 0.007111301
18.25788 | 30.806 | 30.79395 | 30.68493 | 0.01204542 | 0.0668402 | 1.758593e-12 | 0.03506628 | 0.007118214
18.26788 | 30.8143 | 30.78414 | 30.67498 | 0.03016471 | 0.06689517 | 1.762146e-12 | 0.03513581 | 0.007125138
18.27788 | 30.7482 | 30.77431 | 30.66502 | -0.02611252 | 0.0669502 | 1.762146e-12 | 0.03520646 | 0.007132072
18.28787 | 30.767 | 30.7645 | 30.65507 | 0.002503855 | 0.06700526 | 1.765699e-12 | 0.03527818 | 0.007139011
18.29787 | 30.7901 | 30.75467 | 30.64511 | 0.03543344 | 0.06706044 | 1.765699e-12 | 0.03535116 | 0.007145967
18.30787 | 30.7728 | 30.74483 | 30.63514 | 0.02796635 | 0.06711569 | 1.769251e-12 | 0.03542534 | 0.007152934
18.31787 | 30.7593 | 30.735 | 30.62517 | 0.02430253 | 0.06717101 | 1.769251e-12 | 0.03550078 | 0.007159911
18.32787 | 30.7542 | 30.72516 | 30.61519 | 0.02904194 | 0.0672264 | 1.772804e-12 | 0.0355775 | 0.007166901
18.33787 | 30.7473 | 30.71532 | 30.6052 | 0.03198451 | 0.06728186 | 1.772804e-12 | 0.03565554 | 0.007173901
18.34786 | 30.7475 | 30.70548 | 30.59523 | 0.04202034 | 0.06733736 | 1.776357e-12 | 0.03573484 | 0.007180905
18.35786 | 30.7346 | 30.69563 | 30.58523 | 0.03896907 | 0.06739296 | 1.77991e-12 | 0.03581562 | 0.007187928
18.36786 | 30.7133 | 30.68578 | 30.57524 | 0.02752081 | 0.06744865 | 1.77991e-12 | 0.03589781 | 0.00719496
18.37786 | 30.6944 | 30.67592 | 30.56524 | 0.0184755 | 0.0675044 | 1.783462e-12 | 0.03598148 | 0.007202004
18.38786 | 30.6866 | 30.66607 | 30.55523 | 0.02053307 | 0.06756023 | 1.783462e-12 | 0.03606663 | 0.00720906
18.39786 | 30.7217 | 30.65621 | 30.54522 | 0.06549348 | 0.06761612 | 1.787015e-12 | 0.03615333 | 0.007216127
18.40785 | 30.685 | 30.64635 | 30.53522 | 0.03864679 | 0.06767205 | 1.787015e-12 | 0.03624149 | 0.007223197
18.41785 | 30.6729 | 30.63649 | 30.5252 | 0.03641269 | 0.06772809 | 1.790568e-12 | 0.03633136 | 0.007230287
18.42785 | 30.6755 | 30.62662 | 30.51517 | 0.04888126 | 0.06778422 | 1.790568e-12 | 0.03642286 | 0.007237386
18.43785 | 30.6553 | 30.61675 | 30.50515 | 0.03855245 | 0.0678404 | 1.79412e-12 | 0.03651604 | 0.007244497
18.44785 | 30.6444 | 30.60687 | 30.49511 | 0.0375262 | 0.06789666 | 1.797673e-12 | 0.03661093 | 0.00725162
18.45785 | 30.6458 | 30.597 | 30.48508 | 0.04880246 | 0.067953 | 1.797673e-12 | 0.03670756 | 0.007258754
18.46784 | 30.6212 | 30.58713 | 30.47505 | 0.0340713 | 0.06800935 | 1.801226e-12 | 0.03680586 | 0.007265893
18.47784 | 30.5936 | 30.57725 | 30.465 | 0.01635241 | 0.06806585 | 1.801226e-12 | 0.03690605 | 0.007273049
18.48784 | 30.5952 | 30.56736 | 30.45495 | 0.0278359 | 0.06812241 | 1.804779e-12 | 0.03700807 | 0.007280218
18.49784 | 30.6464 | 30.55748 | 30.4449 | 0.08892172 | 0.06817904 | 1.808331e-12 | 0.03711194 | 0.007287397
18.50784 | 30.6022 | 30.54759 | 30.43484 | 0.05460982 | 0.06823575 | 1.808331e-12 | 0.03721768 | 0.007294587
18.51784 | 30.6 | 30.5377 | 30.42478 | 0.06230017 | 0.06829252 | 1.811884e-12 | 0.0373253 | 0.00730179
18.52783 | 30.586 | 30.52782 | 30.41472 | 0.05818284 | 0.06834931 | 1.815437e-12 | 0.03743471 | 0.007308995
18.53783 | 30.5725 | 30.51792 | 30.40465 | 0.05457759 | 0.06840624 | 1.815437e-12 | 0.03754613 | 0.007316222
18.54783 | 30.5587 | 30.50803 | 30.39458 | 0.0506745 | 0.06846325 | 1.818989e-12 | 0.03765946 | 0.007323458
18.55783 | 30.5402 | 30.49813 | 30.3845 | 0.04207355 | 0.06852035 | 1.818989e-12 | 0.03777468 | 0.007330707
18.56783 | 30.5166 | 30.48823 | 30.37442 | 0.02837476 | 0.0685775 | 1.822542e-12 | 0.0378918 | 0.007337966
18.57783 | 30.5021 | 30.47832 | 30.36433 | 0.0237781 | 0.06863473 | 1.826095e-12 | 0.03801079 | 0.007345238
18.58782 | 30.4994 | 30.46843 | 30.35425 | 0.0309737 | 0.06869196 | 1.826095e-12 | 0.03813151 | 0.007352513
18.59782 | 30.5119 | 30.45852 | 30.34416 | 0.05338137 | 0.06874934 | 1.829648e-12 | 0.03825415 | 0.007359808
18.60782 | 30.4948 | 30.44861 | 30.33406 | 0.04619122 | 0.0688068 | 1.8332e-12 | 0.03837856 | 0.007367115
18.61782 | 30.4898 | 30.4387 | 30.32395 | 0.05110329 | 0.06886433 | 1.8332e-12 | 0.03850467 | 0.007374433
18.62782 | 30.4801 | 30.42878 | 30.31385 | 0.05131764 | 0.06892195 | 1.836753e-12 | 0.03863241 | 0.007381762
18.63782 | 30.4735 | 30.41887 | 30.30374 | 0.05463434 | 0.06897964 | 1.840306e-12 | 0.03876171 | 0.007389104
18.64781 | 30.4542 | 30.40896 | 30.29363 | 0.04524356 | 0.06903732 | 1.840306e-12 | 0.03889233 | 0.00739645
18.65781 | 30.4505 | 30.39903 | 30.28351 | 0.05146519 | 0.06909515 | 1.843858e-12 | 0.03902441 | 0.007403816
18.66781 | 30.3986 | 30.38911 | 30.27339 | 0.009489446 | 0.06915307 | 1.847411e-12 | 0.03915772 | 0.007411192
18.67781 | 30.3884 | 30.37918 | 30.26326 | 0.009216445 | 0.06921105 | 1.847411e-12 | 0.03929209 | 0.007418582
18.68781 | 30.3938 | 30.36925 | 30.25313 | 0.02454632 | 0.06926912 | 1.850964e-12 | 0.03942737 | 0.007425982
18.6978 | 30.4014 | 30.35933 | 30.24301 | 0.04206934 | 0.06932719 | 1.854517e-12 | 0.03956324 | 0.007433387
18.7078 | 30.3813 | 30.34939 | 30.23287 | 0.03190549 | 0.06938542 | 1.854517e-12 | 0.03969977 | 0.007440812
18.7178 | 30.3844 | 30.33945 | 30.22273 | 0.04494508 | 0.06944371 | 1.858069e-12 | 0.0398366 | 0.007448249
18.7278 | 30.3645 | 30.32951 | 30.21258 | 0.03498832 | 0.06950208 | 1.861622e-12 | 0.0399735 | 0.007455697
18.7378 | 30.3399 | 30.31956 | 30.20243 | 0.02033546 | 0.06956052 | 1.861622e-12 | 0.04011021 | 0.007463157
18.7478 | 30.3268 | 30.30961 | 30.19228 | 0.01718673 | 0.06961905 | 1.865175e-12 | 0.04024644 | 0.007470629
18.75779 | 30.3235 | 30.29967 | 30.18213 | 0.02383247 | 0.0696776 | 1.868727e-12 | 0.04038176 | 0.007478107
18.76779 | 30.2657 | 30.28971 | 30.17197 | -0.02400711 | 0.06973628 | 1.868727e-12 | 0.04051613 | 0.007485604
18.77779 | 30.28 | 30.27974 | 30.1618 | 0.0002583523 | 0.06979503 | 1.87228e-12 | 0.04064908 | 0.007493113
18.78779 | 30.2689 | 30.26977 | 30.15164 | -0.0008708167 | 0.06985388 | 1.875833e-12 | 0.04078024 | 0.007500634
18.79779 | 30.2865 | 30.25979 | 30.14146 | 0.02670574 | 0.06991278 | 1.875833e-12 | 0.04090926 | 0.007508167
18.80779 | 30.2663 | 30.24981 | 30.13129 | 0.01648837 | 0.06997178 | 1.879386e-12 | 0.04103576 | 0.007515712
18.81778 | 30.2555 | 30.23983 | 30.12112 | 0.01566744 | 0.07003079 | 1.882938e-12 | 0.04115923 | 0.007523262
18.82778 | 30.2496 | 30.22984 | 30.11094 | 0.01976332 | 0.07008994 | 1.882938e-12 | 0.04127952 | 0.007530832
18.83778 | 30.2153 | 30.21983 | 30.10075 | -0.004533602 | 0.07014916 | 1.886491e-12 | 0.04139611 | 0.007538414
18.84778 | 30.2309 | 30.20982 | 30.09056 | 0.02107704 | 0.07020847 | 1.890044e-12 | 0.0415086 | 0.007546009
18.85778 | 30.1864 | 30.1998 | 30.08037 | -0.01340437 | 0.07026786 | 1.890044e-12 | 0.0416166 | 0.007553616
18.86778 | 30.1857 | 30.18978 | 30.07017 | -0.004077477 | 0.07032732 | 1.893596e-12 | 0.04171973 | 0.007561235
18.87777 | 30.1664 | 30.17975 | 30.05998 | -0.01335196 | 0.0703868 | 1.897149e-12 | 0.04181752 | 0.007568859
18.88777 | 30.164 | 30.16971 | 30.04977 | -0.005707434 | 0.07044643 | 1.897149e-12 | 0.04190981 | 0.007576503
18.89777 | 30.2013 | 30.15965 | 30.03957 | 0.04164639 | 0.07050613 | 1.900702e-12 | 0.04199617 | 0.007584159
18.90777 | 30.1789 | 30.14959 | 30.02936 | 0.02930981 | 0.07056591 | 1.900702e-12 | 0.04207631 | 0.007591828
18.91777 | 30.165 | 30.13952 | 30.01914 | 0.02548306 | 0.07062578 | 1.904255e-12 | 0.04214993 | 0.007599511
18.92777 | 30.1729 | 30.12943 | 30.00892 | 0.04346637 | 0.07068571 | 1.907807e-12 | 0.04221682 | 0.007607204
18.93776 | 30.1653 | 30.11935 | 29.99871 | 0.04594982 | 0.07074566 | 1.907807e-12 | 0.0422767 | 0.007614902
18.94776 | 30.1406 | 30.10925 | 29.98849 | 0.03135373 | 0.07080576 | 1.91136e-12 | 0.04232954 | 0.007622622
18.95776 | 30.1373 | 30.09913 | 29.97826 | 0.03816809 | 0.07086595 | 1.91136e-12 | 0.04237517 | 0.007630354
18.96776 | 30.111 | 30.08901 | 29.96803 | 0.02199298 | 0.07092622 | 1.914913e-12 | 0.04241351 | 0.007638098
18.97776 | 30.1194 | 30.07887 | 29.95779 | 0.04052839 | 0.07098656 | 1.914913e-12 | 0.04244453 | 0.007645855
18.98776 | 30.1101 | 30.06873 | 29.94756 | 0.04137428 | 0.07104699 | 1.918465e-12 | 0.04246827 | 0.007653626
18.99775 | 30.159 | 30.05858 | 29.93733 | 0.1004204 | 0.07110743 | 1.918465e-12 | 0.04248477 | 0.007661399
19.00775 | 30.1293 | 30.04841 | 29.92708 | 0.08088693 | 0.07116801 | 1.922018e-12 | 0.04249419 | 0.007669194
19.01775 | 30.1109 | 30.03824 | 29.91683 | 0.07266353 | 0.07122867 | 1.922018e-12 | 0.04249666 | 0.007677003
19.02775 | 30.0981 | 30.02805 | 29.90658 | 0.07004998 | 0.07128943 | 1.925571e-12 | 0.04249239 | 0.007684824
19.03775 | 30.1115 | 30.01785 | 29.89633 | 0.09364603 | 0.07135026 | 1.925571e-12 | 0.0424816 | 0.007692659
19.04775 | 30.0861 | 30.00765 | 29.88607 | 0.07845139 | 0.07141117 | 1.925571e-12 | 0.04246458 | 0.007700505
19.05774 | 30.0445 | 29.99744 | 29.87582 | 0.0470555 | 0.07147211 | 1.929124e-12 | 0.04244165 | 0.007708356
19.06774 | 30.0814 | 29.98722 | 29.86556 | 0.09417846 | 0.07153318 | 1.929124e-12 | 0.0424131 | 0.007716229
19.07774 | 30.0516 | 29.97699 | 29.85529 | 0.07460968 | 0.07159433 | 1.932676e-12 | 0.0423793 | 0.007724115
19.08774 | 30.0697 | 29.96675 | 29.84502 | 0.1029488 | 0.07165556 | 1.932676e-12 | 0.04234062 | 0.007732014
19.09774 | 30.0793 | 29.9565 | 29.83475 | 0.1227953 | 0.07171688 | 1.932676e-12 | 0.04229743 | 0.007739925
19.10773 | 30.0969 | 29.94626 | 29.82449 | 0.1506387 | 0.07177824 | 1.936229e-12 | 0.04225019 | 0.007747842
19.11773 | 30.0221 | 29.936 | 29.81421 | 0.08609888 | 0.07183973 | 1.936229e-12 | 0.04219919 | 0.007755779
19.12773 | 30.0561 | 29.92573 | 29.80392 | 0.1303653 | 0.07190129 | 1.936229e-12 | 0.04214488 | 0.00776373
19.13773 | 30.0241 | 29.91546 | 29.79364 | 0.1086376 | 0.07196294 | 1.939782e-12 | 0.04208764 | 0.007771694
19.14773 | 29.9909 | 29.90518 | 29.78335 | 0.08571527 | 0.07202467 | 1.939782e-12 | 0.04202787 | 0.007779671
19.15773 | 29.9891 | 29.8949 | 29.77306 | 0.09419791 | 0.0720865 | 1.939782e-12 | 0.04196595 | 0.007787662
19.16772 | 29.9743 | 29.88463 | 29.76278 | 0.08967489 | 0.07214834 | 1.943334e-12 | 0.0419023 | 0.007795658
19.17772 | 29.9857 | 29.87433 | 29.75248 | 0.1113664 | 0.07221033 | 1.943334e-12 | 0.04183714 | 0.007803674
19.18772 | 29.9473 | 29.86404 | 29.74218 | 0.08326178 | 0.0722724 | 1.943334e-12 | 0.04177089 | 0.007811705
19.19772 | 30.0027 | 29.85374 | 29.73188 | 0.1489607 | 0.07233455 | 1.946887e-12 | 0.04170385 | 0.007819748
19.20772 | 29.9677 | 29.84344 | 29.72158 | 0.1242629 | 0.07239678 | 1.946887e-12 | 0.04163633 | 0.007827805
19.21772 | 29.9489 | 29.83313 | 29.71127 | 0.115768 | 0.0724591 | 1.946887e-12 | 0.0415686 | 0.007835875
19.22771 | 29.9554 | 29.82283 | 29.70097 | 0.1325654 | 0.07252145 | 1.95044e-12 | 0.041501 | 0.007843952
19.23771 | 29.9216 | 29.81252 | 29.69065 | 0.1090755 | 0.07258395 | 1.95044e-12 | 0.04143363 | 0.007852047
19.24771 | 29.8759 | 29.80221 | 29.68034 | 0.07368775 | 0.07264653 | 1.95044e-12 | 0.04136677 | 0.007860159
19.25771 | 29.8792 | 29.7919 | 29.67002 | 0.08730194 | 0.07270919 | 1.953993e-12 | 0.04130063 | 0.007868283
19.26771 | 29.8789 | 29.78158 | 29.6597 | 0.09731785 | 0.07277192 | 1.953993e-12 | 0.04123539 | 0.007876421
19.27771 | 29.8772 | 29.77126 | 29.64937 | 0.1059353 | 0.07283475 | 1.957545e-12 | 0.04117122 | 0.007884572
19.2877 | 29.8639 | 29.76096 | 29.63906 | 0.1029438 | 0.07289761 | 1.957545e-12 | 0.04110831 | 0.007892729
19.2977 | 29.8715 | 29.75064 | 29.62873 | 0.1208638 | 0.07296061 | 1.957545e-12 | 0.04104669 | 0.007900908
19.3077 | 29.8949 | 29.74032 | 29.6184 | 0.1545849 | 0.0730237 | 1.961098e-12 | 0.04098652 | 0.0079091
19.3177 | 29.8414 | 29.72999 | 29.60806 | 0.1114069 | 0.07308688 | 1.961098e-12 | 0.0409279 | 0.007917305
19.3277 | 29.8437 | 29.71967 | 29.59772 | 0.1240299 | 0.07315013 | 1.961098e-12 | 0.04087092 | 0.007925525
19.3377 | 29.8071 | 29.70935 | 29.58738 | 0.09775355 | 0.07321347 | 1.964651e-12 | 0.04081564 | 0.007933759
19.34769 | 29.7684 | 29.69903 | 29.57705 | 0.0693676 | 0.07327684 | 1.964651e-12 | 0.04076219 | 0.007941998
19.35769 | 29.7806 | 29.68871 | 29.56671 | 0.09189261 | 0.07334036 | 1.964651e-12 | 0.04071048 | 0.007950259
19.36769 | 29.7726 | 29.67838 | 29.55636 | 0.09421818 | 0.07340397 | 1.968203e-12 | 0.04066063 | 0.007958533
19.37769 | 29.7625 | 29.66806 | 29.54601 | 0.09444427 | 0.07346766 | 1.968203e-12 | 0.04061266 | 0.007966823
19.38769 | 29.7783 | 29.65773 | 29.53566 | 0.1205708 | 0.07353144 | 1.971756e-12 | 0.04056658 | 0.007975125
19.39769 | 29.7542 | 29.6474 | 29.5253 | 0.1067978 | 0.0735953 | 1.971756e-12 | 0.04052242 | 0.007983443
19.40768 | 29.7593 | 29.63709 | 29.51495 | 0.1222149 | 0.0736592 | 1.971756e-12 | 0.0404802 | 0.007991765
19.41768 | 29.7256 | 29.62676 | 29.50459 | 0.09884277 | 0.07372323 | 1.975309e-12 | 0.04043986 | 0.00800011
19.42768 | 29.7341 | 29.61643 | 29.49423 | 0.117671 | 0.07378736 | 1.975309e-12 | 0.04040143 | 0.008008469
19.43768 | 29.6762 | 29.6061 | 29.48387 | 0.07009957 | 0.07385157 | 1.978862e-12 | 0.04036489 | 0.008016842
19.44768 | 29.6746 | 29.59577 | 29.4735 | 0.07882853 | 0.07391588 | 1.978862e-12 | 0.04033023 | 0.008025228
19.45768 | 29.6853 | 29.58544 | 29.46313 | 0.09985786 | 0.07398027 | 1.978862e-12 | 0.04029743 | 0.00803363
19.46767 | 29.6578 | 29.57512 | 29.45277 | 0.08267725 | 0.07404468 | 1.982414e-12 | 0.04026649 | 0.008042037
19.47767 | 29.6449 | 29.56479 | 29.4424 | 0.08010733 | 0.07410925 | 1.982414e-12 | 0.04023734 | 0.008050466
19.48767 | 29.6684 | 29.55446 | 29.43202 | 0.1139378 | 0.07417391 | 1.985967e-12 | 0.04020997 | 0.00805891
19.49767 | 29.6778 | 29.54413 | 29.42164 | 0.1336687 | 0.07423865 | 1.985967e-12 | 0.04018436 | 0.008067368
19.50767 | 29.6382 | 29.5338 | 29.41126 | 0.1043999 | 0.07430347 | 1.98952e-12 | 0.04016046 | 0.008075842
19.51766 | 29.6358 | 29.52348 | 29.40089 | 0.1123213 | 0.07436835 | 1.98952e-12 | 0.04013828 | 0.00808432
19.52766 | 29.5951 | 29.51315 | 29.3905 | 0.08195342 | 0.07443336 | 1.98952e-12 | 0.04011773 | 0.008092822
19.53766 | 29.5774 | 29.50281 | 29.38012 | 0.074586 | 0.07449846 | 1.993072e-12 | 0.04009879 | 0.008101337
19.54766 | 29.5593 | 29.49248 | 29.36973 | 0.06681903 | 0.07456365 | 1.993072e-12 | 0.04008145 | 0.008109867
19.55766 | 29.564 | 29.48215 | 29.35933 | 0.08185254 | 0.07462894 | 1.996625e-12 | 0.04006565 | 0.008118412
19.56766 | 29.5721 | 29.47181 | 29.34894 | 0.1002866 | 0.0746943 | 1.996625e-12 | 0.04005136 | 0.008126971
19.57765 | 29.5324 | 29.46149 | 29.33856 | 0.07091072 | 0.0747597 | 2.000178e-12 | 0.04003857 | 0.008135536
19.58765 | 29.5689 | 29.45115 | 29.32816 | 0.1177458 | 0.07482525 | 2.000178e-12 | 0.0400272 | 0.008144124
19.59765 | 29.5507 | 29.44082 | 29.31776 | 0.1098813 | 0.0748909 | 2.003731e-12 | 0.04001724 | 0.008152728
19.60765 | 29.5203 | 29.43048 | 29.30736 | 0.08981748 | 0.07495663 | 2.003731e-12 | 0.04000865 | 0.008161346
19.61765 | 29.4985 | 29.42015 | 29.29695 | 0.0783542 | 0.07502244 | 2.007283e-12 | 0.04000139 | 0.008169977
19.62765 | 29.4655 | 29.40981 | 29.28655 | 0.05569148 | 0.07508837 | 2.007283e-12 | 0.03999543 | 0.008178625
19.63764 | 29.4805 | 29.39948 | 29.27615 | 0.08101904 | 0.07515429 | 2.010836e-12 | 0.03999074 | 0.008187278
19.64764 | 29.4451 | 29.38914 | 29.26574 | 0.05595753 | 0.0752204 | 2.010836e-12 | 0.03998728 | 0.008195955
19.65764 | 29.4207 | 29.3788 | 29.25533 | 0.04189665 | 0.07528659 | 2.014389e-12 | 0.03998501 | 0.008204646
19.66764 | 29.4376 | 29.36846 | 29.24491 | 0.06913641 | 0.07535286 | 2.014389e-12 | 0.03998392 | 0.008213353
19.67764 | 29.4042 | 29.35812 | 29.2345 | 0.04607683 | 0.07541924 | 2.017941e-12 | 0.03998395 | 0.008222074
19.68764 | 29.4682 | 29.34778 | 29.22408 | 0.1204179 | 0.0754857 | 2.017941e-12 | 0.03998509 | 0.008230811
19.69763 | 29.4281 | 29.33745 | 29.21367 | 0.09064929 | 0.07555218 | 2.021494e-12 | 0.0399873 | 0.008239552
19.70763 | 29.4141 | 29.32711 | 29.20325 | 0.08699171 | 0.07561883 | 2.021494e-12 | 0.03999056 | 0.00824832
19.71763 | 29.3558 | 29.31677 | 29.19283 | 0.03903482 | 0.07568556 | 2.025047e-12 | 0.03999482 | 0.008257101
19.72763 | 29.3717 | 29.30642 | 29.1824 | 0.06527859 | 0.07575241 | 2.025047e-12 | 0.04000008 | 0.008265897
19.73763 | 29.3551 | 29.29608 | 29.17198 | 0.05902309 | 0.07581934 | 2.0286e-12 | 0.0400063 | 0.008274708
19.74763 | 29.3312 | 29.28573 | 29.16155 | 0.0454683 | 0.07588636 | 2.0286e-12 | 0.04001344 | 0.008283536
19.75762 | 29.3264 | 29.2754 | 29.15113 | 0.05100388 | 0.07595339 | 2.032152e-12 | 0.04002149 | 0.008292368
19.76762 | 29.3261 | 29.26505 | 29.1407 | 0.06105052 | 0.07602059 | 2.032152e-12 | 0.04003042 | 0.008301225
19.77762 | 29.3117 | 29.2547 | 29.13026 | 0.05699788 | 0.07608789 | 2.035705e-12 | 0.04004021 | 0.008310098
19.78762 | 29.3231 | 29.24435 | 29.11983 | 0.07874597 | 0.07615528 | 2.035705e-12 | 0.04005084 | 0.008318985
19.79762 | 29.3026 | 29.23401 | 29.10939 | 0.06859476 | 0.07622279 | 2.039258e-12 | 0.04006227 | 0.008327888
19.80762 | 29.278 | 29.22366 | 29.09895 | 0.05434431 | 0.07629036 | 2.039258e-12 | 0.04007449 | 0.008336807
19.81761 | 29.2455 | 29.21332 | 29.08852 | 0.03218425 | 0.07635796 | 2.04281e-12 | 0.04008747 | 0.008345732
19.82761 | 29.2399 | 29.20296 | 29.07808 | 0.03693525 | 0.07642573 | 2.04281e-12 | 0.0401012 | 0.008354681
19.83761 | 29.2458 | 29.19261 | 29.06764 | 0.053187 | 0.07649359 | 2.046363e-12 | 0.04011566 | 0.008363646
19.84761 | 29.2147 | 29.18226 | 29.0572 | 0.03243947 | 0.07656155 | 2.046363e-12 | 0.04013082 | 0.008372627
19.85761 | 29.2379 | 29.17191 | 29.04675 | 0.06599267 | 0.0766296 | 2.049916e-12 | 0.04014667 | 0.008381622
19.8676 | 29.2289 | 29.16156 | 29.03631 | 0.06733625 | 0.07669769 | 2.053469e-12 | 0.04016317 | 0.008390625
19.8776 | 29.2292 | 29.15121 | 29.02586 | 0.07799092 | 0.07676592 | 2.053469e-12 | 0.04018034 | 0.008399652
19.8876 | 29.21 | 29.14085 | 29.01541 | 0.0691463 | 0.07683427 | 2.057021e-12 | 0.04019814 | 0.008408695
19.8976 | 29.197 | 29.1305 | 29.00496 | 0.06650242 | 0.0769027 | 2.057021e-12 | 0.04021655 | 0.008417754
19.9076 | 29.1449 | 29.12014 | 28.99451 | 0.02475924 | 0.07697123 | 2.060574e-12 | 0.04023556 | 0.008426828
19.9176 | 29.1484 | 29.10978 | 28.98405 | 0.03861677 | 0.07703987 | 2.060574e-12 | 0.04025516 | 0.008435918
19.92759 | 29.1515 | 29.09944 | 28.97361 | 0.05206466 | 0.07710851 | 2.064127e-12 | 0.0402753 | 0.008445015
19.93759 | 29.1418 | 29.08908 | 28.96315 | 0.05272359 | 0.07717734 | 2.064127e-12 | 0.04029602 | 0.008454137
19.94759 | 29.093 | 29.07872 | 28.95269 | 0.01428325 | 0.07724625 | 2.067679e-12 | 0.04031728 | 0.008463274
19.95759 | 29.1042 | 29.06836 | 28.94223 | 0.03584357 | 0.07731526 | 2.071232e-12 | 0.04033907 | 0.008472428
19.96759 | 29.1162 | 29.058 | 28.93177 | 0.05820459 | 0.07738437 | 2.071232e-12 | 0.04036136 | 0.008481597
19.97759 | 29.0975 | 29.04763 | 28.92131 | 0.04986629 | 0.07745358 | 2.074785e-12 | 0.04038416 | 0.008490782
19.98758 | 29.0867 | 29.03728 | 28.91085 | 0.04941827 | 0.07752283 | 2.074785e-12 | 0.04040742 | 0.008499976
19.99758 | 29.0738 | 29.02692 | 28.90039 | 0.0468813 | 0.07759222 | 2.078338e-12 | 0.04043118 | 0.008509193
20.00758 | 29.0366 | 29.01656 | 28.88992 | 0.02004496 | 0.07766172 | 2.078338e-12 | 0.04045541 | 0.008518427
20.01758 | 29.0368 | 29.00619 | 28.87945 | 0.03060927 | 0.07773132 | 2.08189e-12 | 0.04048008 | 0.008527678
20.02758 | 29.046 | 28.99583 | 28.86898 | 0.05017422 | 0.07780101 | 2.085443e-12 | 0.0405052 | 0.008536944
20.03758 | 29.024 | 28.98546 | 28.85851 | 0.03853979 | 0.07787081 | 2.085443e-12 | 0.04053075 | 0.008546226
20.04757 | 28.9764 | 28.9751 | 28.84805 | 0.001295605 | 0.07794063 | 2.088996e-12 | 0.0405567 | 0.008555516
20.05757 | 28.9921 | 28.96474 | 28.83758 | 0.0273624 | 0.07801062 | 2.088996e-12 | 0.04058308 | 0.008564831
20.06757 | 28.9857 | 28.95437 | 28.82711 | 0.03132978 | 0.0780807 | 2.092548e-12 | 0.04060987 | 0.008574162
20.07757 | 28.9845 | 28.944 | 28.81663 | 0.04049773 | 0.0781509 | 2.092548e-12 | 0.04063704 | 0.00858351
20.08757 | 28.9671 | 28.93363 | 28.80616 | 0.03346626 | 0.07822119 | 2.096101e-12 | 0.0406646 | 0.008592876
20.09757 | 28.8936 | 28.92326 | 28.79568 | -0.02966463 | 0.07829157 | 2.099654e-12 | 0.04069253 | 0.008602256
20.10756 | 28.9313 | 28.91291 | 28.78521 | 0.01839463 | 0.078362 | 2.099654e-12 | 0.04072081 | 0.008611643
20.11756 | 28.8959 | 28.90254 | 28.77473 | -0.006635186 | 0.07843258 | 2.103206e-12 | 0.04074947 | 0.008621058
20.12756 | 28.8978 | 28.89216 | 28.76425 | 0.005635517 | 0.07850326 | 2.103206e-12 | 0.04077848 | 0.008630489
20.13756 | 28.8944 | 28.88179 | 28.75377 | 0.01260674 | 0.07857404 | 2.106759e-12 | 0.04080784 | 0.008639936
20.14756 | 28.8918 | 28.87142 | 28.74329 | 0.02037845 | 0.07864493 | 2.110312e-12 | 0.04083753 | 0.0086494
20.15756 | 28.8724 | 28.86105 | 28.73281 | 0.01135064 | 0.07871593 | 2.110312e-12 | 0.04086755 | 0.008658881
20.16755 | 28.8938 | 28.85069 | 28.72233 | 0.04311294 | 0.07878695 | 2.113865e-12 | 0.04089786 | 0.008668369
20.17755 | 28.8588 | 28.84031 | 28.71185 | 0.01848608 | 0.07885814 | 2.113865e-12 | 0.04092852 | 0.008677882
20.18755 | 28.8196 | 28.82994 | 28.70136 | -0.01034035 | 0.07892943 | 2.117417e-12 | 0.0409595 | 0.008687414
20.19755 | 28.8233 | 28.81957 | 28.69088 | 0.003733673 | 0.07900081 | 2.12097e-12 | 0.04099077 | 0.008696962
20.20755 | 28.8074 | 28.80919 | 28.68039 | -0.0017919 | 0.07907231 | 2.12097e-12 | 0.04102234 | 0.008706527
20.21755 | 28.8083 | 28.79882 | 28.6699 | 0.009482944 | 0.0791439 | 2.124523e-12 | 0.0410542 | 0.008716109
20.22754 | 28.7725 | 28.78845 | 28.65942 | -0.01595222 | 0.07921554 | 2.124523e-12 | 0.04108632 | 0.008725699
20.23754 | 28.7767 | 28.77808 | 28.64894 | -0.001376618 | 0.07928734 | 2.128075e-12 | 0.04111874 | 0.008735315
20.24754 | 28.7628 | 28.7677 | 28.63845 | -0.004900652 | 0.07935924 | 2.131628e-12 | 0.04115145 | 0.008744948
20.25754 | 28.7468 | 28.75732 | 28.62795 | -0.01052434 | 0.07943124 | 2.131628e-12 | 0.04118443 | 0.008754598
20.26754 | 28.7402 | 28.74695 | 28.61746 | -0.006747696 | 0.07950334 | 2.135181e-12 | 0.04121767 | 0.008764266
20.27753 | 28.7542 | 28.73658 | 28.60698 | 0.01761889 | 0.07957548 | 2.135181e-12 | 0.04125113 | 0.008773941
20.28753 | 28.6883 | 28.7262 | 28.59649 | -0.03790386 | 0.07964781 | 2.138734e-12 | 0.04128489 | 0.008783643
20.29753 | 28.6825 | 28.71583 | 28.58599 | -0.03332631 | 0.07972022 | 2.142286e-12 | 0.0413189 | 0.008793363
20.30753 | 28.684 | 28.70545 | 28.5755 | -0.02144848 | 0.07979273 | 2.142286e-12 | 0.04135315 | 0.008803099
20.31753 | 28.6725 | 28.69507 | 28.565 | -0.0225704 | 0.07986535 | 2.145839e-12 | 0.04138765 | 0.008812853
20.32753 | 28.6577 | 28.68469 | 28.55451 | -0.02699209 | 0.07993809 | 2.145839e-12 | 0.04142239 | 0.008822625
20.33752 | 28.6381 | 28.67432 | 28.54402 | -0.03622392 | 0.08001085 | 2.149392e-12 | 0.04145732 | 0.008832404
20.34752 | 28.6474 | 28.66395 | 28.53353 | -0.01654517 | 0.08008379 | 2.152944e-12 | 0.04149252 | 0.008842211
20.35752 | 28.6726 | 28.65357 | 28.52303 | 0.01903377 | 0.08015683 | 2.152944e-12 | 0.04152796 | 0.008852036
20.36752 | 28.618 | 28.64319 | 28.51253 | -0.02518713 | 0.08022999 | 2.156497e-12 | 0.04156362 | 0.008861877
20.37752 | 28.6001 | 28.63281 | 28.50203 | -0.03270783 | 0.08030322 | 2.16005e-12 | 0.04159949 | 0.008871736
20.38752 | 28.6016 | 28.62243 | 28.49153 | -0.0208284 | 0.08037657 | 2.16005e-12 | 0.04163559 | 0.008881614
20.39751 | 28.5823 | 28.61206 | 28.48105 | -0.02975923 | 0.08044997 | 2.163603e-12 | 0.04167186 | 0.008891499
20.40751 | 28.5861 | 28.60168 | 28.47055 | -0.01557957 | 0.08052354 | 2.163603e-12 | 0.04170838 | 0.008901411
20.41751 | 28.5413 | 28.5913 | 28.46005 | -0.04999981 | 0.08059721 | 2.167155e-12 | 0.0417451 | 0.008911342
20.42751 | 28.5542 | 28.58092 | 28.44955 | -0.02671997 | 0.08067099 | 2.170708e-12 | 0.04178203 | 0.008921291
20.43751 | 28.5257 | 28.57054 | 28.43904 | -0.04484007 | 0.08074487 | 2.170708e-12 | 0.04181917 | 0.008931258
20.44751 | 28.5339 | 28.56016 | 28.42854 | -0.02626011 | 0.08081885 | 2.174261e-12 | 0.0418565 | 0.008941242
20.4575 | 28.5352 | 28.54979 | 28.41805 | -0.01459052 | 0.08089289 | 2.177813e-12 | 0.04189399 | 0.008951234
20.4675 | 28.4717 | 28.53941 | 28.40755 | -0.06771054 | 0.0809671 | 2.177813e-12 | 0.04193171 | 0.008961255
20.4775 | 28.4958 | 28.52903 | 28.39705 | -0.03323055 | 0.0810414 | 2.181366e-12 | 0.04196963 | 0.008971294
20.4875 | 28.478 | 28.51865 | 28.38655 | -0.04065059 | 0.08111583 | 2.184919e-12 | 0.04200773 | 0.008981351
20.4975 | 28.4256 | 28.50827 | 28.37604 | -0.08267066 | 0.08119035 | 2.184919e-12 | 0.04204603 | 0.008991426
20.5075 | 28.451 | 28.49789 | 28.36554 | -0.04689079 | 0.08126498 | 2.188472e-12 | 0.0420845 | 0.009001519
20.51749 | 28.4339 | 28.48752 | 28.35505 | -0.05362138 | 0.08133965 | 2.192024e-12 | 0.04212312 | 0.00901162
20.52749 | 28.4263 | 28.47714 | 28.34454 | -0.05084168 | 0.0814145 | 2.192024e-12 | 0.04216195 | 0.00902175
20.53749 | 28.4054 | 28.46676 | 28.33404 | -0.06136209 | 0.08148947 | 2.195577e-12 | 0.04220097 | 0.009031898
20.54749 | 28.4269 | 28.45638 | 28.32354 | -0.02948262 | 0.08156454 | 2.195577e-12 | 0.04224016 | 0.009042065
20.55749 | 28.3583 | 28.446 | 28.31303 | -0.08770328 | 0.08163971 | 2.19913e-12 | 0.04227952 | 0.00905225
20.56749 | 28.3839 | 28.43562 | 28.30253 | -0.05172411 | 0.08171499 | 2.202682e-12 | 0.04231905 | 0.009062454
20.57748 | 28.3725 | 28.42526 | 28.29203 | -0.0527555 | 0.08179031 | 2.202682e-12 | 0.04235872 | 0.009072666
20.58748 | 28.3388 | 28.41488 | 28.28153 | -0.0760767 | 0.08186582 | 2.206235e-12 | 0.04239859 | 0.009082906
20.59748 | 28.3426 | 28.4045 | 28.27102 | -0.06189811 | 0.08194143 | 2.209788e-12 | 0.04243863 | 0.009093167
20.60748 | 28.3298 | 28.39412 | 28.26052 | -0.06431977 | 0.08201717 | 2.209788e-12 | 0.04247884 | 0.009103445
20.61748 | 28.3207 | 28.38374 | 28.25002 | -0.06304165 | 0.082093 | 2.213341e-12 | 0.0425192 | 0.009113741
20.62748 | 28.3079 | 28.37336 | 28.23951 | -0.06546378 | 0.08216892 | 2.216893e-12 | 0.04255973 | 0.009124057
20.63747 | 28.3119 | 28.363 | 28.22902 | -0.0510966 | 0.08224491 | 2.216893e-12 | 0.04260038 | 0.009134383
20.64747 | 28.3309 | 28.35262 | 28.21851 | -0.02171934 | 0.08232108 | 2.220446e-12 | 0.04264123 | 0.009144735
20.65747 | 28.2739 | 28.34224 | 28.20801 | -0.06834238 | 0.08239734 | 2.223999e-12 | 0.04268223 | 0.009155107
20.66747 | 28.2795 | 28.33187 | 28.1975 | -0.05236576 | 0.08247373 | 2.223999e-12 | 0.04272339 | 0.009165498
20.67747 | 28.259 | 28.32149 | 28.187 | -0.06248951 | 0.08255024 | 2.227551e-12 | 0.0427647 | 0.009175911
20.68746 | 28.2449 | 28.31112 | 28.1765 | -0.06622396 | 0.08262675 | 2.231104e-12 | 0.04280612 | 0.009186328
20.69746 | 28.2482 | 28.30075 | 28.166 | -0.05254847 | 0.08270349 | 2.231104e-12 | 0.04284774 | 0.009196778
20.70746 | 28.244 | 28.29037 | 28.1555 | -0.04637337 | 0.08278032 | 2.234657e-12 | 0.0428895 | 0.009207247
20.71746 | 28.2168 | 28.28 | 28.14499 | -0.06319869 | 0.08285727 | 2.23821e-12 | 0.04293142 | 0.009217732
20.72746 | 28.225 | 28.26962 | 28.13449 | -0.04462445 | 0.08293433 | 2.23821e-12 | 0.04297348 | 0.009228239
20.73746 | 28.2416 | 28.25925 | 28.12398 | -0.01765067 | 0.08301149 | 2.241762e-12 | 0.04301569 | 0.009238765
20.74745 | 28.1714 | 28.24889 | 28.11349 | -0.07748774 | 0.0830887 | 2.245315e-12 | 0.04305801 | 0.0092493
20.75745 | 28.2217 | 28.23851 | 28.10299 | -0.01681492 | 0.08316609 | 2.245315e-12 | 0.0431005 | 0.009259865
20.76745 | 28.1908 | 28.22814 | 28.09249 | -0.03734262 | 0.08324361 | 2.248868e-12 | 0.04314315 | 0.009270449
20.77745 | 28.1661 | 28.21777 | 28.08198 | -0.05167086 | 0.08332123 | 2.25242e-12 | 0.04318593 | 0.009281053
20.78745 | 28.1792 | 28.2074 | 28.07148 | -0.02819964 | 0.08339898 | 2.25242e-12 | 0.04322885 | 0.009291676
20.79745 | 28.1606 | 28.19703 | 28.06098 | -0.03642898 | 0.08347682 | 2.255973e-12 | 0.04327192 | 0.009302319
20.80744 | 28.149 | 28.18667 | 28.05049 | -0.03766928 | 0.0835547 | 2.259526e-12 | 0.04331509 | 0.009312971
20.81744 | 28.1364 | 28.1763 | 28.03998 | -0.03989981 | 0.08363279 | 2.259526e-12 | 0.04335843 | 0.009323654
20.82744 | 28.1258 | 28.16593 | 28.02948 | -0.04013094 | 0.08371098 | 2.263079e-12 | 0.0434019 | 0.009334356
20.83744 | 28.103 | 28.15556 | 28.01898 | -0.05256273 | 0.08378929 | 2.266631e-12 | 0.04344552 | 0.009345077
20.84744 | 28.089 | 28.1452 | 28.00848 | -0.05619518 | 0.08386772 | 2.270184e-12 | 0.04348928 | 0.00935582
20.85744 | 28.0974 | 28.13483 | 27.99798 | -0.03742829 | 0.08394627 | 2.270184e-12 | 0.04353316 | 0.009366582
20.86743 | 28.0819 | 28.12447 | 27.98749 | -0.04257246 | 0.08402484 | 2.273737e-12 | 0.04357715 | 0.009377354
20.87743 | 28.0545 | 28.11411 | 27.97699 | -0.05960697 | 0.0841036 | 2.277289e-12 | 0.04362131 | 0.009388155
20.88743 | 28.0658 | 28.10374 | 27.9665 | -0.0379422 | 0.08418249 | 2.277289e-12 | 0.04366559 | 0.009398976
20.89743 | 28.0341 | 28.09338 | 27.956 | -0.05927818 | 0.08426149 | 2.280842e-12 | 0.04371001 | 0.009409819
20.90743 | 28.0257 | 28.08301 | 27.9455 | -0.05731493 | 0.08434062 | 2.284395e-12 | 0.04375456 | 0.009420682
20.91743 | 28.0126 | 28.07265 | 27.935 | -0.06005246 | 0.08441987 | 2.284395e-12 | 0.04379925 | 0.009431564
20.92742 | 28.0197 | 28.0623 | 27.92452 | -0.04260114 | 0.08449914 | 2.287948e-12 | 0.04384402 | 0.009442456
20.93742 | 27.9851 | 28.05194 | 27.91402 | -0.06684028 | 0.0845786 | 2.2915e-12 | 0.04388896 | 0.009453379
20.94742 | 27.9692 | 28.04158 | 27.90352 | -0.07238026 | 0.0846582 | 2.295053e-12 | 0.04393404 | 0.009464323
20.95742 | 27.9649 | 28.03122 | 27.89303 | -0.06632107 | 0.08473791 | 2.295053e-12 | 0.04397923 | 0.009475287
20.96742 | 27.9573 | 28.02086 | 27.88253 | -0.06356277 | 0.08481774 | 2.298606e-12 | 0.04402456 | 0.009486272
20.97742 | 27.9344 | 28.01051 | 27.87204 | -0.07610534 | 0.08489768 | 2.302158e-12 | 0.04407001 | 0.009497278
20.98741 | 27.9285 | 28.00016 | 27.86156 | -0.07165919 | 0.08497766 | 2.302158e-12 | 0.04411555 | 0.009508292
20.99741 | 27.918 | 27.9898 | 27.85107 | -0.07180359 | 0.08505783 | 2.305711e-12 | 0.04416126 | 0.009519338
21.00741 | 27.881 | 27.97945 | 27.84057 | -0.09844895 | 0.08513814 | 2.309264e-12 | 0.0442071 | 0.009530405
21.01741 | 27.8893 | 27.9691 | 27.83008 | -0.07979525 | 0.08521856 | 2.309264e-12 | 0.04425304 | 0.009541494
21.02741 | 27.8693 | 27.95874 | 27.81959 | -0.08944255 | 0.08529911 | 2.312817e-12 | 0.04429913 | 0.009552602
21.03741 | 27.8453 | 27.94839 | 27.8091 | -0.1030908 | 0.08537976 | 2.316369e-12 | 0.04434534 | 0.009563732
21.0474 | 27.8515 | 27.93805 | 27.79862 | -0.08655047 | 0.08546046 | 2.319922e-12 | 0.04439163 | 0.009574872
21.0574 | 27.8357 | 27.9277 | 27.78814 | -0.09200079 | 0.08554135 | 2.319922e-12 | 0.04443808 | 0.009586043
21.0674 | 27.8244 | 27.91735 | 27.77765 | -0.09295216 | 0.08562237 | 2.323475e-12 | 0.04448466 | 0.009597236
21.0774 | 27.806 | 27.907 | 27.76716 | -0.1010046 | 0.08570351 | 2.327027e-12 | 0.04453136 | 0.00960845
21.0874 | 27.8152 | 27.89666 | 27.75668 | -0.08145813 | 0.08578478 | 2.327027e-12 | 0.04457818 | 0.009619685
21.09739 | 27.7754 | 27.88632 | 27.7462 | -0.1109231 | 0.08586608 | 2.33058e-12 | 0.04462508 | 0.009630931
21.10739 | 27.7737 | 27.87598 | 27.73572 | -0.1022788 | 0.08594758 | 2.334133e-12 | 0.04467215 | 0.009642208
21.11739 | 27.7731 | 27.86564 | 27.72523 | -0.09253571 | 0.0860292 | 2.337686e-12 | 0.04471933 | 0.009653507
21.12739 | 27.7679 | 27.85529 | 27.71475 | -0.08739376 | 0.08611096 | 2.337686e-12 | 0.04476664 | 0.009664827
21.13739 | 27.749 | 27.84495 | 27.70427 | -0.09595296 | 0.08619282 | 2.341238e-12 | 0.04481407 | 0.009676168
21.14739 | 27.748 | 27.83461 | 27.69379 | -0.08661334 | 0.0862748 | 2.344791e-12 | 0.04486162 | 0.009687532
21.15738 | 27.7151 | 27.82429 | 27.68332 | -0.1091853 | 0.08635685 | 2.348344e-12 | 0.04490924 | 0.009698905
21.16738 | 27.7292 | 27.81395 | 27.67284 | -0.08474814 | 0.08643909 | 2.348344e-12 | 0.04495703 | 0.009710312
21.17738 | 27.7084 | 27.80361 | 27.66236 | -0.09521221 | 0.08652144 | 2.351896e-12 | 0.04500494 | 0.009721739
21.18738 | 27.695 | 27.79328 | 27.65189 | -0.09827753 | 0.08660392 | 2.355449e-12 | 0.04505297 | 0.009733189
21.19738 | 27.68 | 27.78294 | 27.64141 | -0.1029442 | 0.08668653 | 2.359002e-12 | 0.04510112 | 0.009744661
21.20738 | 27.7034 | 27.77261 | 27.63094 | -0.06921206 | 0.08676926 | 2.359002e-12 | 0.04514937 | 0.009756154
21.21737 | 27.6772 | 27.76229 | 27.62047 | -0.08509162 | 0.08685203 | 2.362555e-12 | 0.04519771 | 0.009767658
21.22737 | 27.6641 | 27.75196 | 27.61 | -0.08786218 | 0.08693502 | 2.366107e-12 | 0.04524622 | 0.009779195
21.23737 | 27.6789 | 27.74163 | 27.59953 | -0.0627341 | 0.08701813 | 2.366107e-12 | 0.04529485 | 0.009790754
21.24737 | 27.6598 | 27.73131 | 27.58906 | -0.07150736 | 0.08710134 | 2.36966e-12 | 0.04534359 | 0.009802335
21.25737 | 27.6421 | 27.72098 | 27.57859 | -0.07888201 | 0.08718469 | 2.373213e-12 | 0.04539244 | 0.009813939
21.26737 | 27.6402 | 27.71066 | 27.56812 | -0.07045808 | 0.08726818 | 2.376765e-12 | 0.04544141 | 0.009825564
21.27736 | 27.6332 | 27.70035 | 27.55767 | -0.06714588 | 0.0873517 | 2.376765e-12 | 0.04549045 | 0.009837201
21.28736 | 27.6024 | 27.69002 | 27.5472 | -0.08762481 | 0.08743544 | 2.380318e-12 | 0.04553966 | 0.009848871
21.29736 | 27.5904 | 27.67971 | 27.53674 | -0.08930519 | 0.0875193 | 2.383871e-12 | 0.04558899 | 0.009860563
21.30736 | 27.6125 | 27.66939 | 27.52627 | -0.05688702 | 0.08760327 | 2.387424e-12 | 0.04563843 | 0.009872278
21.31736 | 27.5948 | 27.65907 | 27.51581 | -0.06427036 | 0.08768739 | 2.387424e-12 | 0.045688 | 0.009884015
21.32736 | 27.574 | 27.64876 | 27.50535 | -0.07475521 | 0.08777163 | 2.390976e-12 | 0.04573767 | 0.009895775
21.33735 | 27.583 | 27.63845 | 27.4949 | -0.05545189 | 0.08785591 | 2.394529e-12 | 0.04578741 | 0.009907546
21.34735 | 27.5619 | 27.62814 | 27.48444 | -0.0662398 | 0.0879404 | 2.398082e-12 | 0.04583732 | 0.009919351
21.35735 | 27.545 | 27.61783 | 27.47399 | -0.07282927 | 0.08802502 | 2.398082e-12 | 0.04588735 | 0.009931179
21.36735 | 27.5503 | 27.60752 | 27.46353 | -0.05722031 | 0.08810976 | 2.401634e-12 | 0.0459375 | 0.00994303
21.37735 | 27.5105 | 27.59721 | 27.45308 | -0.08671296 | 0.08819464 | 2.405187e-12 | 0.04598776 | 0.009954904
21.38735 | 27.5295 | 27.58691 | 27.44262 | -0.05740721 | 0.08827964 | 2.40874e-12 | 0.04603814 | 0.0099668
21.39734 | 27.5156 | 27.57661 | 27.43218 | -0.06101341 | 0.08836471 | 2.412293e-12 | 0.04608857 | 0.009978707
21.40734 | 27.4859 | 27.56631 | 27.42173 | -0.08041093 | 0.08844996 | 2.412293e-12 | 0.04613918 | 0.009990649
21.41734 | 27.4818 | 27.55601 | 27.41128 | -0.07421012 | 0.08853536 | 2.415845e-12 | 0.04618991 | 0.01000261
21.42734 | 27.4918 | 27.54571 | 27.40083 | -0.053911 | 0.08862088 | 2.419398e-12 | 0.04624075 | 0.0100146
21.43734 | 27.4472 | 27.53541 | 27.39039 | -0.08821356 | 0.08870652 | 2.422951e-12 | 0.04629171 | 0.01002662
21.44734 | 27.4549 | 27.52512 | 27.37994 | -0.07021785 | 0.0887923 | 2.422951e-12 | 0.04634278 | 0.01003865
21.45733 | 27.4386 | 27.51483 | 27.36951 | -0.07623416 | 0.08887813 | 2.426503e-12 | 0.04639391 | 0.0100507
21.46733 | 27.4331 | 27.50454 | 27.35907 | -0.07144194 | 0.08896418 | 2.430056e-12 | 0.04644522 | 0.01006278
21.47733 | 27.4119 | 27.49425 | 27.34863 | -0.08235148 | 0.08905035 | 2.433609e-12 | 0.04649664 | 0.01007488
21.48733 | 27.4056 | 27.48396 | 27.33819 | -0.07836279 | 0.08913664 | 2.437162e-12 | 0.04654817 | 0.01008701
21.49733 | 27.4148 | 27.47368 | 27.32775 | -0.05887593 | 0.08922309 | 2.437162e-12 | 0.04659983 | 0.01009917
21.50732 | 27.4036 | 27.4634 | 27.31733 | -0.05980116 | 0.08930958 | 2.440714e-12 | 0.04665155 | 0.01011133
21.51732 | 27.3726 | 27.45312 | 27.30689 | -0.08051793 | 0.08939627 | 2.444267e-12 | 0.04670343 | 0.01012353
21.52732 | 27.3799 | 27.44284 | 27.29646 | -0.06293656 | 0.0894831 | 2.44782e-12 | 0.04675543 | 0.01013575
21.53732 | 27.3454 | 27.43256 | 27.28603 | -0.08715707 | 0.08957008 | 2.44782e-12 | 0.04680754 | 0.010148
21.54732 | 27.3633 | 27.42228 | 27.2756 | -0.05897945 | 0.08965716 | 2.451372e-12 | 0.04685978 | 0.01016027
21.55732 | 27.3395 | 27.412 | 27.26517 | -0.07250374 | 0.08974438 | 2.454925e-12 | 0.04691213 | 0.01017256
21.56731 | 27.3143 | 27.40174 | 27.25476 | -0.08744024 | 0.08983167 | 2.458478e-12 | 0.04696454 | 0.01018487
21.57731 | 27.3014 | 27.39147 | 27.24433 | -0.09006839 | 0.08991917 | 2.462031e-12 | 0.04701712 | 0.01019721
21.58731 | 27.3238 | 27.3812 | 27.23391 | -0.05739849 | 0.0900068 | 2.462031e-12 | 0.04706982 | 0.01020958
21.59731 | 27.2832 | 27.37093 | 27.22349 | -0.08773058 | 0.09009458 | 2.465583e-12 | 0.04712263 | 0.01022197
21.60731 | 27.2835 | 27.36066 | 27.21307 | -0.07716465 | 0.09018248 | 2.469136e-12 | 0.04717556 | 0.01023439
21.61731 | 27.2828 | 27.3504 | 27.20265 | -0.06760071 | 0.0902705 | 2.472689e-12 | 0.0472286 | 0.01024683
21.6273 | 27.2495 | 27.34015 | 27.19225 | -0.09064908 | 0.0903586 | 2.476241e-12 | 0.04728171 | 0.01025928
21.6373 | 27.2713 | 27.32989 | 27.18184 | -0.05858922 | 0.0904469 | 2.476241e-12 | 0.04733499 | 0.01027177
21.6473 | 27.24 | 27.31963 | 27.17142 | -0.0796314 | 0.09053534 | 2.479794e-12 | 0.04738838 | 0.01028429
21.6573 | 27.2074 | 27.30938 | 27.16101 | -0.1019757 | 0.09062393 | 2.483347e-12 | 0.04744189 | 0.01029682
21.6673 | 27.2208 | 27.29912 | 27.1506 | -0.07832203 | 0.09071263 | 2.4869e-12 | 0.04749552 | 0.01030939
21.6773 | 27.2233 | 27.28887 | 27.1402 | -0.06557048 | 0.09080147 | 2.490452e-12 | 0.04754927 | 0.01032198
21.68729 | 27.1841 | 27.27863 | 27.1298 | -0.09453132 | 0.09089038 | 2.490452e-12 | 0.04760307 | 0.01033458
21.69729 | 27.201 | 27.26838 | 27.1194 | -0.06738404 | 0.0909795 | 2.494005e-12 | 0.04765705 | 0.01034721
21.70729 | 27.1832 | 27.25814 | 27.109 | -0.07493894 | 0.09106878 | 2.497558e-12 | 0.04771115 | 0.01035988
21.71729 | 27.1793 | 27.2479 | 27.0986 | -0.06859599 | 0.09115818 | 2.50111e-12 | 0.04776536 | 0.01037256
21.72729 | 27.1372 | 27.23766 | 27.0882 | -0.1004552 | 0.09124771 | 2.504663e-12 | 0.04781969 | 0.01038528
21.73729 | 27.1519 | 27.22742 | 27.07781 | -0.07551667 | 0.09133737 | 2.504663e-12 | 0.04787414 | 0.01039801
21.74728 | 27.1333 | 27.21719 | 27.06742 | -0.08389059 | 0.0914271 | 2.508216e-12 | 0.04792865 | 0.01041077
21.75728 | 27.1096 | 27.20696 | 27.05703 | -0.0973565 | 0.09151705 | 2.511769e-12 | 0.04798333 | 0.01042355
21.76728 | 27.1172 | 27.19672 | 27.04664 | -0.07952466 | 0.09160714 | 2.515321e-12 | 0.04803813 | 0.01043637
21.77728 | 27.1047 | 27.1865 | 27.03626 | -0.08179513 | 0.09169739 | 2.518874e-12 | 0.04809305 | 0.01044921
21.78728 | 27.111 | 27.17627 | 27.02587 | -0.06526786 | 0.09178776 | 2.522427e-12 | 0.04814809 | 0.01046207
21.79728 | 27.0938 | 27.16604 | 27.01549 | -0.0722429 | 0.09187828 | 2.522427e-12 | 0.04820324 | 0.01047496
21.80727 | 27.0835 | 27.15583 | 27.00512 | -0.07233047 | 0.09196882 | 2.525979e-12 | 0.04825846 | 0.01048787
21.81727 | 27.0881 | 27.14561 | 26.99474 | -0.05751017 | 0.09205961 | 2.529532e-12 | 0.04831385 | 0.01050081
21.82727 | 27.0702 | 27.13539 | 26.98436 | -0.06519222 | 0.09215055 | 2.533085e-12 | 0.04836936 | 0.01051377
21.83727 | 27.0609 | 27.12518 | 26.97398 | -0.06427665 | 0.09224163 | 2.536638e-12 | 0.04842499 | 0.01052677
21.84727 | 27.0476 | 27.11496 | 26.96361 | -0.06736347 | 0.09233285 | 2.54019e-12 | 0.04848073 | 0.01053979
21.85726 | 27.0541 | 27.10476 | 26.95325 | -0.05066288 | 0.09242409 | 2.54019e-12 | 0.04853655 | 0.01055282
21.86726 | 27.0335 | 27.09455 | 26.94288 | -0.06105452 | 0.09251561 | 2.543743e-12 | 0.04859253 | 0.01056589
21.87726 | 27.0293 | 27.08435 | 26.93251 | -0.0550486 | 0.09260725 | 2.547296e-12 | 0.04864864 | 0.01057899
21.88726 | 27.0353 | 27.07415 | 26.92215 | -0.03884512 | 0.09269903 | 2.550848e-12 | 0.04870486 | 0.01059211
21.89726 | 27.0239 | 27.06394 | 26.91179 | -0.04004412 | 0.09279096 | 2.554401e-12 | 0.0487612 | 0.01060526
21.90726 | 27.0096 | 27.05375 | 26.90143 | -0.0441456 | 0.09288304 | 2.557954e-12 | 0.04881766 | 0.01061844
21.91725 | 27.0115 | 27.04356 | 26.89108 | -0.03205976 | 0.09297515 | 2.557954e-12 | 0.04887419 | 0.01063163
21.92725 | 27.0002 | 27.03337 | 26.88072 | -0.03316625 | 0.09306749 | 2.561507e-12 | 0.0489309 | 0.01064486
21.93725 | 26.9885 | 27.02318 | 26.87037 | -0.03467531 | 0.09316002 | 2.565059e-12 | 0.04898772 | 0.01065811
21.94725 | 26.982 | 27.01299 | 26.86002 | -0.03098688 | 0.09325266 | 2.568612e-12 | 0.04904466 | 0.0106714
21.95725 | 26.9781 | 27.0028 | 26.84967 | -0.02470103 | 0.09334546 | 2.572165e-12 | 0.04910173 | 0.01068471
21.96725 | 26.9737 | 26.99262 | 26.83932 | -0.01891776 | 0.0934384 | 2.575717e-12 | 0.04915892 | 0.01069804
21.97724 | 26.9621 | 26.98245 | 26.82899 | -0.02034725 | 0.09353137 | 2.57927e-12 | 0.04921617 | 0.01071139
21.98724 | 26.956 | 26.97227 | 26.81865 | -0.01626918 | 0.0936246 | 2.57927e-12 | 0.0492736 | 0.01072478
21.99724 | 26.9435 | 26.96209 | 26.80831 | -0.01859375 | 0.09371797 | 2.582823e-12 | 0.04933115 | 0.0107382
22.00724 | 26.9426 | 26.95192 | 26.79797 | -0.009320962 | 0.0938115 | 2.586376e-12 | 0.04938881 | 0.01075165
22.01724 | 26.9159 | 26.94175 | 26.78763 | -0.02585085 | 0.09390518 | 2.589928e-12 | 0.04944661 | 0.01076512
22.02724 | 26.8995 | 26.93158 | 26.7773 | -0.0320834 | 0.09399899 | 2.593481e-12 | 0.04950452 | 0.01077861
22.03723 | 26.8985 | 26.92143 | 26.76698 | -0.0229288 | 0.09409285 | 2.597034e-12 | 0.04956251 | 0.01079213
22.04723 | 26.904 | 26.91127 | 26.75665 | -0.007266752 | 0.09418695 | 2.600586e-12 | 0.04962067 | 0.01080568
22.05723 | 26.8707 | 26.90111 | 26.74633 | -0.03040744 | 0.09428122 | 2.600586e-12 | 0.04967895 | 0.01081926
22.06723 | 26.8769 | 26.89095 | 26.736 | -0.01405085 | 0.09437562 | 2.604139e-12 | 0.04973736 | 0.01083287
22.07723 | 26.8802 | 26.8808 | 26.72568 | -0.0005970109 | 0.09447017 | 2.607692e-12 | 0.04979588 | 0.01084651
22.08723 | 26.8582 | 26.87065 | 26.71537 | -0.01244597 | 0.09456488 | 2.611245e-12 | 0.04985453 | 0.01086017
22.09722 | 26.8284 | 26.86051 | 26.70506 | -0.03210785 | 0.09465963 | 2.614797e-12 | 0.04991326 | 0.01087385
22.10722 | 26.834 | 26.85036 | 26.69475 | -0.01636237 | 0.09475463 | 2.61835e-12 | 0.04997216 | 0.01088757
22.11722 | 26.8262 | 26.84022 | 26.68444 | -0.01401973 | 0.09484979 | 2.621903e-12 | 0.05003118 | 0.01090132
22.12722 | 26.7889 | 26.83008 | 26.67413 | -0.04117992 | 0.09494509 | 2.625455e-12 | 0.05009033 | 0.01091509
22.13722 | 26.8054 | 26.81994 | 26.66382 | -0.01454295 | 0.09504054 | 2.629008e-12 | 0.0501496 | 0.0109289
22.14722 | 26.7911 | 26.80981 | 26.65352 | -0.01870886 | 0.09513615 | 2.629008e-12 | 0.050209 | 0.01094273
22.15721 | 26.7928 | 26.79969 | 26.64323 | -0.006887773 | 0.09523181 | 2.632561e-12 | 0.05026846 | 0.01095658
22.16721 | 26.7669 | 26.78956 | 26.63293 | -0.02265944 | 0.09532771 | 2.636114e-12 | 0.05032811 | 0.01097047
22.17721 | 26.7347 | 26.77943 | 26.62264 | -0.04473403 | 0.09542376 | 2.639666e-12 | 0.05038789 | 0.01098438
22.18721 | 26.743 | 26.76931 | 26.61235 | -0.02631156 | 0.09551998 | 2.643219e-12 | 0.05044779 | 0.01099833
22.19721 | 26.7541 | 26.75919 | 26.60206 | -0.005092018 | 0.09561635 | 2.646772e-12 | 0.05050781 | 0.0110123
22.20721 | 26.7139 | 26.74908 | 26.59177 | -0.03517544 | 0.09571286 | 2.650324e-12 | 0.05056796 | 0.01102631
22.2172 | 26.6932 | 26.73897 | 26.58149 | -0.04577194 | 0.09580943 | 2.653877e-12 | 0.05062818 | 0.01104032
22.2272 | 26.7147 | 26.72886 | 26.57121 | -0.01416133 | 0.09590626 | 2.65743e-12 | 0.05068859 | 0.01105438
22.2372 | 26.6942 | 26.71875 | 26.56093 | -0.02455369 | 0.09600322 | 2.65743e-12 | 0.05074912 | 0.01106847
22.2472 | 26.6855 | 26.70865 | 26.55066 | -0.02314909 | 0.09610034 | 2.660983e-12 | 0.05080978 | 0.01108259
22.2572 | 26.6806 | 26.69855 | 26.54038 | -0.01794752 | 0.09619763 | 2.664535e-12 | 0.05087056 | 0.01109674
22.26719 | 26.6722 | 26.68846 | 26.53012 | -0.01625911 | 0.09629497 | 2.668088e-12 | 0.05093142 | 0.0111109
22.27719 | 26.6556 | 26.67836 | 26.51985 | -0.02276365 | 0.09639257 | 2.671641e-12 | 0.05099246 | 0.01112511
22.28719 | 26.6514 | 26.66827 | 26.50959 | -0.01687129 | 0.09649033 | 2.675193e-12 | 0.05105363 | 0.01113934
22.29719 | 26.6227 | 26.65818 | 26.49933 | -0.035482 | 0.09658822 | 2.678746e-12 | 0.05111493 | 0.01115361
22.30719 | 26.6231 | 26.6481 | 26.48907 | -0.02499583 | 0.09668628 | 2.682299e-12 | 0.05117636 | 0.0111679
22.31719 | 26.6177 | 26.63801 | 26.47881 | -0.02031279 | 0.0967845 | 2.685852e-12 | 0.05123792 | 0.01118223
22.32718 | 26.6089 | 26.62794 | 26.46856 | -0.01904296 | 0.09688277 | 2.689404e-12 | 0.05129953 | 0.01119657
22.33718 | 26.6125 | 26.61787 | 26.45831 | -0.005366218 | 0.09698131 | 2.692957e-12 | 0.05136136 | 0.01121095
22.34718 | 26.6097 | 26.60779 | 26.44806 | 0.001907363 | 0.09708 | 2.69651e-12 | 0.05142331 | 0.01122536
22.35718 | 26.6012 | 26.59772 | 26.43782 | 0.00347776 | 0.09717884 | 2.69651e-12 | 0.05148538 | 0.01123981
22.36718 | 26.5854 | 26.58766 | 26.42758 | -0.002255044 | 0.09727784 | 2.700062e-12 | 0.05154759 | 0.01125428
22.37718 | 26.5792 | 26.57759 | 26.41734 | 0.00160894 | 0.097377 | 2.703615e-12 | 0.05160993 | 0.01126878
22.38717 | 26.5905 | 26.56754 | 26.40711 | 0.02295963 | 0.09747623 | 2.707168e-12 | 0.05167233 | 0.0112833
22.39717 | 26.5513 | 26.55748 | 26.39687 | -0.006182865 | 0.09757572 | 2.710721e-12 | 0.05173493 | 0.01129787
22.40717 | 26.5605 | 26.54743 | 26.38664 | 0.01307138 | 0.09767536 | 2.714273e-12 | 0.05179767 | 0.01131246
22.41717 | 26.5558 | 26.53738 | 26.37641 | 0.01842235 | 0.09777517 | 2.717826e-12 | 0.05186054 | 0.01132708
22.42717 | 26.5478 | 26.52733 | 26.36619 | 0.02047005 | 0.09787511 | 2.721379e-12 | 0.05192353 | 0.01134174
22.43717 | 26.5444 | 26.51729 | 26.35597 | 0.02711444 | 0.09797524 | 2.724931e-12 | 0.05198666 | 0.01135642
22.44716 | 26.5701 | 26.50725 | 26.34576 | 0.06284547 | 0.09807542 | 2.728484e-12 | 0.05204986 | 0.01137113
22.45716 | 26.5372 | 26.49722 | 26.33554 | 0.0399832 | 0.09817587 | 2.732037e-12 | 0.05211326 | 0.01138587
22.46716 | 26.5228 | 26.48718 | 26.32533 | 0.03561758 | 0.09827648 | 2.73559e-12 | 0.05217678 | 0.01140065
22.47716 | 26.5284 | 26.47715 | 26.31512 | 0.05124861 | 0.09837725 | 2.739142e-12 | 0.05224045 | 0.01141546
22.48716 | 26.4932 | 26.46712 | 26.30491 | 0.02607627 | 0.09847816 | 2.742695e-12 | 0.05230426 | 0.0114303
22.49716 | 26.5211 | 26.4571 | 26.29471 | 0.06400053 | 0.09857926 | 2.746248e-12 | 0.05236818 | 0.01144517
22.50715 | 26.4983 | 26.44709 | 26.28452 | 0.05121137 | 0.09868042 | 2.7498e-12 | 0.05243218 | 0.01146006
22.51715 | 26.4918 | 26.43707 | 26.27432 | 0.05472881 | 0.09878184 | 2.753353e-12 | 0.05249638 | 0.011475
22.52715 | 26.4776 | 26.42706 | 26.26412 | 0.05054281 | 0.09888342 | 2.753353e-12 | 0.05256072 | 0.01148996
22.53715 | 26.5015 | 26.41705 | 26.25393 | 0.08445336 | 0.09898516 | 2.756906e-12 | 0.0526252 | 0.01150496
22.54715 | 26.4536 | 26.40704 | 26.24374 | 0.04656046 | 0.09908706 | 2.760459e-12 | 0.05268981 | 0.01151999
22.55715 | 26.4667 | 26.39704 | 26.23356 | 0.06966407 | 0.09918914 | 2.764011e-12 | 0.05275456 | 0.01153505
22.56714 | 26.4732 | 26.38705 | 26.22339 | 0.08615419 | 0.0992913 | 2.767564e-12 | 0.05281937 | 0.01155012
22.57714 | 26.431 | 26.37705 | 26.21321 | 0.05395081 | 0.09939369 | 2.771117e-12 | 0.05288439 | 0.01156525
22.58714 | 26.4305 | 26.36706 | 26.20303 | 0.06344391 | 0.09949627 | 2.774669e-12 | 0.05294955 | 0.0115804
22.59714 | 26.4224 | 26.35707 | 26.19286 | 0.06533347 | 0.09959901 | 2.778222e-12 | 0.05301485 | 0.01159559
22.60714 | 26.4165 | 26.34708 | 26.18269 | 0.06941949 | 0.09970191 | 2.781775e-12 | 0.05308028 | 0.01161081
22.61714 | 26.3993 | 26.3371 | 26.17252 | 0.06220196 | 0.09980497 | 2.785328e-12 | 0.05314585 | 0.01162606
22.62713 | 26.3902 | 26.32713 | 26.16237 | 0.06307085 | 0.09990812 | 2.78888e-12 | 0.0532115 | 0.01164134
22.63713 | 26.378 | 26.31715 | 26.15221 | 0.06084614 | 0.1000115 | 2.792433e-12 | 0.05327735 | 0.01165665
22.64713 | 26.3857 | 26.30718 | 26.14205 | 0.07851782 | 0.1001151 | 2.795986e-12 | 0.05334334 | 0.011672
22.65713 | 26.3564 | 26.29721 | 26.1319 | 0.05918588 | 0.1002189 | 2.799538e-12 | 0.05340947 | 0.01168739
22.66713 | 26.3446 | 26.28725 | 26.12175 | 0.05735031 | 0.1003228 | 2.803091e-12 | 0.05347574 | 0.0117028
22.67712 | 26.323 | 26.2773 | 26.11161 | 0.04570114 | 0.1004267 | 2.806644e-12 | 0.05354209 | 0.01171824
22.68712 | 26.3484 | 26.26734 | 26.10147 | 0.08105828 | 0.100531 | 2.810197e-12 | 0.05360863 | 0.01173371
22.69712 | 26.3203 | 26.25739 | 26.09133 | 0.06291172 | 0.1006354 | 2.813749e-12 | 0.05367533 | 0.01174923
22.70712 | 26.3245 | 26.24744 | 26.08119 | 0.07706149 | 0.10074 | 2.817302e-12 | 0.05374216 | 0.01176478
22.71712 | 26.3036 | 26.23749 | 26.07106 | 0.06610754 | 0.1008448 | 2.820855e-12 | 0.05380914 | 0.01178036
22.72712 | 26.3015 | 26.22755 | 26.06093 | 0.0739499 | 0.1009497 | 2.824407e-12 | 0.05387626 | 0.01179597
22.73711 | 26.3023 | 26.21762 | 26.05081 | 0.08467857 | 0.1010547 | 2.82796e-12 | 0.05394345 | 0.01181161
22.74711 | 26.2685 | 26.20769 | 26.04069 | 0.06081345 | 0.10116 | 2.831513e-12 | 0.05401085 | 0.01182728
22.75711 | 26.2666 | 26.19776 | 26.03057 | 0.06884457 | 0.1012654 | 2.835066e-12 | 0.05407841 | 0.011843
22.76711 | 26.2699 | 26.18783 | 26.02045 | 0.08207192 | 0.1013711 | 2.838618e-12 | 0.05414609 | 0.01185874
22.77711 | 26.2492 | 26.1779 | 26.01034 | 0.07129547 | 0.1014769 | 2.842171e-12 | 0.05421393 | 0.01187453
22.78711 | 26.2471 | 26.16798 | 26.00023 | 0.07911523 | 0.1015828 | 2.845724e-12 | 0.05428191 | 0.01189034
22.7971 | 26.2725 | 26.15808 | 25.99013 | 0.1144213 | 0.1016889 | 2.849276e-12 | 0.05434997 | 0.01190618
22.8071 | 26.2403 | 26.14817 | 25.98003 | 0.09213339 | 0.1017952 | 2.852829e-12 | 0.05441824 | 0.01192207
22.8171 | 26.2331 | 26.13826 | 25.96993 | 0.09484168 | 0.1019017 | 2.856382e-12 | 0.05448666 | 0.01193798
22.8271 | 26.2344 | 26.12835 | 25.95984 | 0.1060461 | 0.1020083 | 2.859935e-12 | 0.05455522 | 0.01195393
22.8371 | 26.216 | 26.11845 | 25.94974 | 0.09754667 | 0.1021152 | 2.863487e-12 | 0.05462393 | 0.01196992
22.8471 | 26.2173 | 26.10856 | 25.93966 | 0.1087434 | 0.1022222 | 2.86704e-12 | 0.05469279 | 0.01198594
22.85709 | 26.2117 | 26.09867 | 25.92958 | 0.1130263 | 0.1023293 | 2.870593e-12 | 0.05476172 | 0.01200198
22.86709 | 26.2099 | 26.08878 | 25.9195 | 0.1211152 | 0.1024367 | 2.874145e-12 | 0.05483087 | 0.01201807
22.87709 | 26.2055 | 26.0789 | 25.90942 | 0.1266001 | 0.1025442 | 2.877698e-12 | 0.05490017 | 0.0120342
22.88709 | 26.1985 | 26.06902 | 25.89935 | 0.1294812 | 0.102652 | 2.881251e-12 | 0.05496962 | 0.01205036
22.89709 | 26.2051 | 26.05914 | 25.88928 | 0.1459582 | 0.1027599 | 2.888356e-12 | 0.05503921 | 0.01206656
22.90709 | 26.1801 | 26.04927 | 25.87921 | 0.1308314 | 0.1028679 | 2.891909e-12 | 0.05510896 | 0.01208279
22.91708 | 26.1765 | 26.03941 | 25.86916 | 0.1370907 | 0.1029761 | 2.895462e-12 | 0.05517879 | 0.01209904
22.92708 | 26.1745 | 26.02954 | 25.8591 | 0.1449559 | 0.1030845 | 2.899014e-12 | 0.05524883 | 0.01211534
22.93708 | 26.1505 | 26.01968 | 25.84904 | 0.130817 | 0.1031931 | 2.902567e-12 | 0.05531903 | 0.01213168
22.94708 | 26.1462 | 26.00983 | 25.83899 | 0.1363742 | 0.1033019 | 2.90612e-12 | 0.05538937 | 0.01214805
22.95708 | 26.1586 | 25.99997 | 25.82894 | 0.1586273 | 0.1034109 | 2.909673e-12 | 0.05545987 | 0.01216446
22.96708 | 26.1463 | 25.99012 | 25.81889 | 0.1561764 | 0.1035201 | 2.913225e-12 | 0.05553052 | 0.0121809
22.97707 | 26.1204 | 25.98029 | 25.80886 | 0.1401116 | 0.1036293 | 2.916778e-12 | 0.05560125 | 0.01219737
22.98707 | 26.1236 | 25.97045 | 25.79882 | 0.1531526 | 0.1037388 | 2.920331e-12 | 0.05567221 | 0.01221389
22.99707 | 26.1383 | 25.96061 | 25.78879 | 0.1776895 | 0.1038485 | 2.923883e-12 | 0.05574331 | 0.01223044
23.00707 | 26.1126 | 25.95078 | 25.77876 | 0.1618223 | 0.1039584 | 2.927436e-12 | 0.05581457 | 0.01224702
23.01707 | 26.0893 | 25.94095 | 25.76873 | 0.148351 | 0.1040685 | 2.930989e-12 | 0.05588599 | 0.01226365
23.02707 | 26.0818 | 25.93112 | 25.75871 | 0.1506756 | 0.1041787 | 2.934541e-12 | 0.05595756 | 0.01228031
23.03706 | 26.0868 | 25.92131 | 25.7487 | 0.1654863 | 0.1042891 | 2.938094e-12 | 0.05602921 | 0.01229699
23.04706 | 26.0844 | 25.9115 | 25.73868 | 0.1729026 | 0.1043997 | 2.941647e-12 | 0.05610109 | 0.01231373
23.05706 | 26.0624 | 25.90169 | 25.72867 | 0.1607148 | 0.1045105 | 2.948752e-12 | 0.05617312 | 0.0123305
23.06706 | 26.0495 | 25.89188 | 25.71866 | 0.1576228 | 0.1046215 | 2.952305e-12 | 0.05624531 | 0.01234731
23.07706 | 26.054 | 25.88207 | 25.70866 | 0.1719266 | 0.1047326 | 2.955858e-12 | 0.05631765 | 0.01236415
23.08705 | 26.0347 | 25.87228 | 25.69867 | 0.1624164 | 0.1048439 | 2.95941e-12 | 0.05639009 | 0.01238102
23.09705 | 26.0362 | 25.86249 | 25.68867 | 0.1737119 | 0.1049554 | 2.962963e-12 | 0.05646275 | 0.01239794
23.10705 | 26.0236 | 25.8527 | 25.67868 | 0.1709031 | 0.1050672 | 2.966516e-12 | 0.05653556 | 0.01241489
23.11705 | 26 | 25.84291 | 25.66869 | 0.15709 | 0.1051791 | 2.970069e-12 | 0.05660854 | 0.01243189
23.12705 | 26.0117 | 25.83313 | 25.65871 | 0.1785728 | 0.1052912 | 2.973621e-12 | 0.05668167 | 0.01244893
23.13705 | 26.0016 | 25.82335 | 25.64872 | 0.1782512 | 0.1054035 | 2.977174e-12 | 0.05675496 | 0.01246599
23.14704 | 25.9807 | 25.81358 | 25.63876 | 0.1671157 | 0.1055158 | 2.980727e-12 | 0.05682834 | 0.01248309
23.15704 | 25.9712 | 25.80381 | 25.62878 | 0.1673856 | 0.1056285 | 2.987832e-12 | 0.05690195 | 0.01250023
23.16704 | 25.9838 | 25.79405 | 25.61881 | 0.1897512 | 0.1057414 | 2.991385e-12 | 0.05697573 | 0.01251741
23.17704 | 25.9564 | 25.78429 | 25.60885 | 0.1721126 | 0.1058544 | 2.994938e-12 | 0.05704966 | 0.01253463
23.18704 | 25.9367 | 25.77453 | 25.59889 | 0.1621695 | 0.1059677 | 2.99849e-12 | 0.05712375 | 0.0125519
23.19704 | 25.9432 | 25.76478 | 25.58893 | 0.1784222 | 0.1060811 | 3.002043e-12 | 0.05719801 | 0.01256919
23.20703 | 25.9287 | 25.75504 | 25.57899 | 0.1736608 | 0.1061946 | 3.005596e-12 | 0.05727235 | 0.01258651
23.21703 | 25.902 | 25.7453 | 25.56904 | 0.1567048 | 0.1063084 | 3.009148e-12 | 0.05734693 | 0.01260389
23.22703 | 25.9116 | 25.73556 | 25.55909 | 0.1760444 | 0.1064224 | 3.012701e-12 | 0.05742167 | 0.0126213
23.23703 | 25.8885 | 25.72582 | 25.54915 | 0.1626796 | 0.1065366 | 3.019807e-12 | 0.05749659 | 0.01263876
23.24703 | 25.8899 | 25.71609 | 25.53921 | 0.1738105 | 0.106651 | 3.023359e-12 | 0.05757166 | 0.01265625
23.25703 | 25.8898 | 25.70636 | 25.52928 | 0.1834369 | 0.1067656 | 3.026912e-12 | 0.05764689 | 0.01267378
23.26702 | 25.8656 | 25.69665 | 25.51936 | 0.1689492 | 0.1068802 | 3.030465e-12 | 0.05772222 | 0.01269133
23.27702 | 25.8783 | 25.68693 | 25.50943 | 0.1913668 | 0.1069952 | 3.034017e-12 | 0.05779779 | 0.01270894
23.28702 | 25.8462 | 25.67722 | 25.49951 | 0.1689799 | 0.1071103 | 3.03757e-12 | 0.05787352 | 0.01272659
23.29702 | 25.8368 | 25.66751 | 25.48959 | 0.1692886 | 0.1072257 | 3.041123e-12 | 0.05794941 | 0.01274428
23.30702 | 25.8391 | 25.65781 | 25.47968 | 0.1812929 | 0.1073412 | 3.048228e-12 | 0.05802548 | 0.01276201
23.31702 | 25.8358 | 25.64811 | 25.46977 | 0.1876926 | 0.107457 | 3.051781e-12 | 0.05810172 | 0.01277978
23.32701 | 25.8209 | 25.63842 | 25.45987 | 0.1824782 | 0.1075728 | 3.055334e-12 | 0.05817804 | 0.01279757
23.33701 | 25.8055 | 25.62873 | 25.44997 | 0.176769 | 0.1076889 | 3.058886e-12 | 0.05825461 | 0.01281542
23.34701 | 25.8237 | 25.61904 | 25.44007 | 0.2046552 | 0.1078053 | 3.062439e-12 | 0.05833135 | 0.01283331
23.35701 | 25.7995 | 25.60936 | 25.43018 | 0.1901369 | 0.1079218 | 3.065992e-12 | 0.05840825 | 0.01285124
23.36701 | 25.7856 | 25.59969 | 25.42029 | 0.1859141 | 0.1080385 | 3.073097e-12 | 0.05848533 | 0.01286921
23.37701 | 25.7854 | 25.59001 | 25.41041 | 0.1953868 | 0.1081555 | 3.07665e-12 | 0.05856257 | 0.01288722
23.387 | 25.7752 | 25.58035 | 25.40054 | 0.1948452 | 0.1082725 | 3.080203e-12 | 0.05863992 | 0.01290525
23.397 | 25.7767 | 25.57069 | 25.39066 | 0.2060087 | 0.1083898 | 3.083755e-12 | 0.05871751 | 0.01292335
23.407 | 25.7818 | 25.56103 | 25.38079 | 0.2207676 | 0.1085073 | 3.087308e-12 | 0.05879527 | 0.01294148
23.417 | 25.7446 | 25.55138 | 25.37092 | 0.193222 | 0.1086251 | 3.090861e-12 | 0.0588732 | 0.01295965
23.427 | 25.7724 | 25.54173 | 25.36106 | 0.2306717 | 0.108743 | 3.097966e-12 | 0.05895131 | 0.01297787
23.437 | 25.7501 | 25.53208 | 25.3512 | 0.2180168 | 0.1088611 | 3.101519e-12 | 0.05902959 | 0.01299613
23.44699 | 25.7477 | 25.52245 | 25.34135 | 0.2252476 | 0.1089793 | 3.105072e-12 | 0.05910796 | 0.0130144
23.45699 | 25.7497 | 25.51282 | 25.3315 | 0.2368835 | 0.1090979 | 3.108624e-12 | 0.05918659 | 0.01303275
23.46699 | 25.7237 | 25.50319 | 25.32165 | 0.2205147 | 0.1092166 | 3.112177e-12 | 0.0592654 | 0.01305113
23.47699 | 25.7397 | 25.49356 | 25.31181 | 0.2461412 | 0.1093355 | 3.119283e-12 | 0.05934438 | 0.01306955
23.48699 | 25.7324 | 25.48394 | 25.30197 | 0.248463 | 0.1094546 | 3.122835e-12 | 0.05942353 | 0.01308801
23.49698 | 25.721 | 25.47433 | 25.29215 | 0.2466706 | 0.1095739 | 3.126388e-12 | 0.05950278 | 0.0131065
23.50698 | 25.6912 | 25.46472 | 25.28232 | 0.226483 | 0.1096934 | 3.129941e-12 | 0.05958228 | 0.01312505
23.51698 | 25.6992 | 25.45511 | 25.27249 | 0.2440908 | 0.1098132 | 3.133493e-12 | 0.05966198 | 0.01314365
23.52698 | 25.7195 | 25.44551 | 25.26267 | 0.2739938 | 0.1099331 | 3.140599e-12 | 0.05974184 | 0.01316228
23.53698 | 25.6755 | 25.43591 | 25.25285 | 0.2395921 | 0.1100533 | 3.144152e-12 | 0.05982188 | 0.01318096
23.54698 | 25.6825 | 25.42631 | 25.24304 | 0.2561856 | 0.1101737 | 3.147704e-12 | 0.0599021 | 0.01319968
23.55697 | 25.6604 | 25.41674 | 25.23324 | 0.2436648 | 0.1102941 | 3.151257e-12 | 0.05998243 | 0.01321842
23.56697 | 25.6883 | 25.40715 | 25.22344 | 0.2811489 | 0.1104149 | 3.15481e-12 | 0.06006299 | 0.01323723
23.57697 | 25.6692 | 25.39757 | 25.21364 | 0.2716281 | 0.1105359 | 3.161915e-12 | 0.06014376 | 0.01325608
23.58697 | 25.6533 | 25.388 | 25.20384 | 0.2653026 | 0.1106571 | 3.165468e-12 | 0.06022471 | 0.01327497
23.59697 | 25.6273 | 25.37843 | 25.19405 | 0.2488722 | 0.1107785 | 3.169021e-12 | 0.06030584 | 0.01329391
23.60697 | 25.6399 | 25.36886 | 25.18426 | 0.2710371 | 0.1109001 | 3.172573e-12 | 0.06038714 | 0.01331289
23.61696 | 25.6356 | 25.35931 | 25.17449 | 0.2762876 | 0.1110218 | 3.176126e-12 | 0.06046855 | 0.01333189
23.62696 | 25.6229 | 25.34976 | 25.16471 | 0.2731428 | 0.1111439 | 3.183231e-12 | 0.06055023 | 0.01335096
23.63696 | 25.6252 | 25.34021 | 25.15494 | 0.2849931 | 0.1112661 | 3.186784e-12 | 0.06063208 | 0.01337007
23.64696 | 25.6249 | 25.33066 | 25.14517 | 0.2942386 | 0.1113886 | 3.190337e-12 | 0.06071412 | 0.01338923
23.65696 | 25.5882 | 25.32112 | 25.1354 | 0.2670792 | 0.1115112 | 3.19389e-12 | 0.06079636 | 0.01340843
23.66696 | 25.5989 | 25.31159 | 25.12564 | 0.287315 | 0.1116341 | 3.200995e-12 | 0.06087877 | 0.01342768
23.67695 | 25.5999 | 25.30206 | 25.1159 | 0.2978363 | 0.1117571 | 3.204548e-12 | 0.06096129 | 0.01344695
23.68695 | 25.5895 | 25.29254 | 25.10615 | 0.2969623 | 0.1118804 | 3.2081e-12 | 0.06104408 | 0.01346628
23.69695 | 25.576 | 25.28302 | 25.0964 | 0.2929833 | 0.1120039 | 3.211653e-12 | 0.06112705 | 0.01348566
23.70695 | 25.581 | 25.2735 | 25.08666 | 0.3074995 | 0.1121277 | 3.215206e-12 | 0.06121021 | 0.01350508
23.71695 | 25.579 | 25.26399 | 25.07692 | 0.3150107 | 0.1122516 | 3.222311e-12 | 0.06129357 | 0.01352455
23.72695 | 25.5783 | 25.25448 | 25.06719 | 0.323817 | 0.1123758 | 3.225864e-12 | 0.06137711 | 0.01354407
23.73694 | 25.5617 | 25.24499 | 25.05747 | 0.3167087 | 0.1125 | 3.229417e-12 | 0.06146076 | 0.01356361
23.74694 | 25.5358 | 25.23549 | 25.04774 | 0.3003051 | 0.1126246 | 3.232969e-12 | 0.06154468 | 0.01358321
23.75694 | 25.5493 | 25.226 | 25.03802 | 0.3232965 | 0.1127494 | 3.240075e-12 | 0.06162879 | 0.01360286
23.76694 | 25.5469 | 25.21652 | 25.02831 | 0.3303829 | 0.1128745 | 3.243628e-12 | 0.06171309 | 0.01362256
23.77694 | 25.5389 | 25.20704 | 25.0186 | 0.3318642 | 0.1129997 | 3.24718e-12 | 0.06179759 | 0.01364231
23.78694 | 25.5195 | 25.19756 | 25.00889 | 0.3219406 | 0.1131252 | 3.250733e-12 | 0.06188228 | 0.0136621
23.79693 | 25.5215 | 25.1881 | 24.9992 | 0.3334025 | 0.1132507 | 3.257838e-12 | 0.06196708 | 0.01368191
23.80693 | 25.518 | 25.17863 | 24.9895 | 0.3393689 | 0.1133766 | 3.261391e-12 | 0.06205216 | 0.0137018
23.81693 | 25.5189 | 25.16917 | 24.97981 | 0.3497302 | 0.1135028 | 3.264944e-12 | 0.06213743 | 0.01372172
23.82693 | 25.4978 | 25.15971 | 24.97012 | 0.3380864 | 0.1136291 | 3.268497e-12 | 0.0622229 | 0.0137417
23.83693 | 25.4828 | 25.15026 | 24.96044 | 0.3325376 | 0.1137557 | 3.272049e-12 | 0.06230856 | 0.01376173
23.84692 | 25.4964 | 25.14083 | 24.95077 | 0.3555743 | 0.1138823 | 3.279155e-12 | 0.06239434 | 0.01378178
23.85692 | 25.4753 | 25.13138 | 24.94109 | 0.3439154 | 0.1140093 | 3.282707e-12 | 0.0624804 | 0.01380189
23.86692 | 25.4642 | 25.12195 | 24.93142 | 0.3422514 | 0.1141366 | 3.28626e-12 | 0.06256665 | 0.01382206
23.87692 | 25.4544 | 25.11252 | 24.92176 | 0.3418822 | 0.114264 | 3.289813e-12 | 0.0626531 | 0.01384227
23.88692 | 25.4431 | 25.10309 | 24.9121 | 0.340008 | 0.1143917 | 3.296918e-12 | 0.06273976 | 0.01386253
23.89692 | 25.4568 | 25.09367 | 24.90244 | 0.3631286 | 0.1145196 | 3.300471e-12 | 0.06282661 | 0.01388284
23.90691 | 25.4505 | 25.08427 | 24.8928 | 0.3662347 | 0.1146476 | 3.304024e-12 | 0.06291357 | 0.01390318
23.91691 | 25.4333 | 25.07485 | 24.88315 | 0.3584451 | 0.114776 | 3.307576e-12 | 0.06300082 | 0.01392358
23.92691 | 25.4245 | 25.06545 | 24.87351 | 0.3590503 | 0.1149045 | 3.314682e-12 | 0.06308828 | 0.01394403
23.93691 | 25.4014 | 25.05605 | 24.86388 | 0.3453504 | 0.1150333 | 3.318235e-12 | 0.06317593 | 0.01396453
23.94691 | 25.4097 | 25.04665 | 24.85424 | 0.3630452 | 0.1151624 | 3.321787e-12 | 0.06326379 | 0.01398508
23.95691 | 25.424 | 25.03727 | 24.84462 | 0.386735 | 0.1152916 | 3.32534e-12 | 0.06335186 | 0.01400568
23.9669 | 25.3899 | 25.02789 | 24.835 | 0.3620101 | 0.115421 | 3.332445e-12 | 0.06344003 | 0.01402631
23.9769 | 25.3655 | 25.01851 | 24.82538 | 0.3469894 | 0.1155507 | 3.335998e-12 | 0.06352851 | 0.01404701
23.9869 | 25.3766 | 25.00914 | 24.81577 | 0.3674635 | 0.1156806 | 3.339551e-12 | 0.06361719 | 0.01406775
23.9969 | 25.3969 | 24.99977 | 24.80616 | 0.3971324 | 0.1158108 | 3.343104e-12 | 0.06370607 | 0.01408855
24.0069 | 25.3522 | 24.9904 | 24.79656 | 0.3617961 | 0.1159412 | 3.350209e-12 | 0.06379516 | 0.01410939
24.0169 | 25.3596 | 24.98105 | 24.78696 | 0.3785545 | 0.1160718 | 3.353762e-12 | 0.06388446 | 0.01413029
24.02689 | 25.3412 | 24.9717 | 24.77737 | 0.3694983 | 0.1162025 | 3.357314e-12 | 0.06397387 | 0.01415121
24.03689 | 25.3376 | 24.96235 | 24.76778 | 0.3752462 | 0.1163336 | 3.36442e-12 | 0.06406358 | 0.01417221
24.04689 | 25.3365 | 24.95301 | 24.7582 | 0.3834888 | 0.116465 | 3.367973e-12 | 0.06415351 | 0.01419326
24.05689 | 25.3233 | 24.94367 | 24.74862 | 0.3796262 | 0.1165965 | 3.371525e-12 | 0.06424364 | 0.01421435
24.06689 | 25.3121 | 24.93434 | 24.73904 | 0.3777583 | 0.1167283 | 3.375078e-12 | 0.06433399 | 0.0142355
24.07689 | 25.3318 | 24.92501 | 24.72947 | 0.406785 | 0.1168603 | 3.382183e-12 | 0.06442454 | 0.01425669
24.08688 | 25.3067 | 24.9157 | 24.71992 | 0.3909972 | 0.1169925 | 3.385736e-12 | 0.06451523 | 0.01427792
24.09688 | 25.2874 | 24.90639 | 24.71036 | 0.3810133 | 0.1171249 | 3.389289e-12 | 0.0646062 | 0.01429922
24.10688 | 25.3005 | 24.89708 | 24.7008 | 0.4034242 | 0.1172577 | 3.396394e-12 | 0.0646974 | 0.01432057
24.11688 | 25.2794 | 24.88777 | 24.69125 | 0.3916296 | 0.1173907 | 3.399947e-12 | 0.0647888 | 0.01434198
24.12688 | 25.2432 | 24.87847 | 24.6817 | 0.3647298 | 0.1175238 | 3.4035e-12 | 0.06488043 | 0.01436343
24.13688 | 25.2598 | 24.86918 | 24.67216 | 0.3906245 | 0.1176573 | 3.410605e-12 | 0.06497227 | 0.01438494
24.14687 | 25.2298 | 24.8599 | 24.66263 | 0.3699047 | 0.1177908 | 3.414158e-12 | 0.06506423 | 0.01440648
24.15687 | 25.2289 | 24.85061 | 24.6531 | 0.3782887 | 0.1179247 | 3.417711e-12 | 0.06515651 | 0.01442809
24.16687 | 25.2193 | 24.84133 | 24.64357 | 0.3779674 | 0.1180589 | 3.424816e-12 | 0.06524899 | 0.01444975
24.17687 | 25.2141 | 24.83206 | 24.63405 | 0.3820407 | 0.1181933 | 3.428369e-12 | 0.0653417 | 0.01447146
24.18687 | 25.1981 | 24.82279 | 24.62454 | 0.3753085 | 0.1183279 | 3.431921e-12 | 0.06543464 | 0.01449323
24.19687 | 25.1776 | 24.81353 | 24.61502 | 0.3640709 | 0.1184628 | 3.439027e-12 | 0.06552778 | 0.01451505
24.20686 | 25.186 | 24.80428 | 24.60553 | 0.3817187 | 0.1185978 | 3.44258e-12 | 0.06562106 | 0.0145369
24.21686 | 25.1727 | 24.79503 | 24.59602 | 0.3776703 | 0.1187331 | 3.446132e-12 | 0.06571465 | 0.01455883
24.22686 | 25.1491 | 24.78578 | 24.58653 | 0.3633165 | 0.1188687 | 3.453238e-12 | 0.06580846 | 0.01458081
24.23686 | 25.1487 | 24.77654 | 24.57703 | 0.3721572 | 0.1190046 | 3.45679e-12 | 0.0659025 | 0.01460285
24.24686 | 25.1367 | 24.76731 | 24.56755 | 0.3693924 | 0.1191406 | 3.460343e-12 | 0.06599676 | 0.01462493
24.25685 | 25.1522 | 24.75809 | 24.55807 | 0.394113 | 0.1192769 | 3.467449e-12 | 0.06609115 | 0.01464705
24.26685 | 25.0932 | 24.74886 | 24.54859 | 0.3443373 | 0.1194134 | 3.471001e-12 | 0.06618586 | 0.01466925
24.27685 | 25.0873 | 24.73964 | 24.53912 | 0.3476561 | 0.1195502 | 3.474554e-12 | 0.06628079 | 0.0146915
24.28685 | 25.0753 | 24.73043 | 24.52965 | 0.3448694 | 0.1196873 | 3.481659e-12 | 0.06637595 | 0.01471381
24.29685 | 25.0722 | 24.72122 | 24.52019 | 0.3509773 | 0.1198246 | 3.485212e-12 | 0.06647134 | 0.01473617
24.30685 | 25.0622 | 24.71202 | 24.51073 | 0.3501796 | 0.1199622 | 3.492318e-12 | 0.06656695 | 0.01475858
24.31684 | 25.0587 | 24.70283 | 24.50129 | 0.3558672 | 0.1200998 | 3.49587e-12 | 0.0666627 | 0.01478103
24.32684 | 25.0324 | 24.69364 | 24.49184 | 0.3387585 | 0.1202379 | 3.499423e-12 | 0.06675878 | 0.01480355
24.33684 | 25.0393 | 24.68446 | 24.4824 | 0.3548442 | 0.1203762 | 3.506528e-12 | 0.06685508 | 0.01482613
24.34684 | 25.0508 | 24.67528 | 24.47296 | 0.3755244 | 0.1205147 | 3.510081e-12 | 0.06695161 | 0.01484876
24.35684 | 25.018 | 24.6661 | 24.46353 | 0.3518989 | 0.1206536 | 3.513634e-12 | 0.06704839 | 0.01487146
24.36684 | 25.0175 | 24.65693 | 24.4541 | 0.360568 | 0.1207926 | 3.520739e-12 | 0.06714538 | 0.01489421
24.37683 | 24.9997 | 24.64778 | 24.44469 | 0.3519223 | 0.1209318 | 3.524292e-12 | 0.06724252 | 0.01491699
24.38683 | 25.0024 | 24.63862 | 24.43527 | 0.3637802 | 0.1210714 | 3.531397e-12 | 0.06733999 | 0.01493985
24.39683 | 25.007 | 24.62947 | 24.42586 | 0.3775325 | 0.1212112 | 3.53495e-12 | 0.06743769 | 0.01496276
24.40683 | 24.9842 | 24.62032 | 24.41645 | 0.3638792 | 0.1213512 | 3.542056e-12 | 0.06753563 | 0.01498574
24.41683 | 24.9691 | 24.61118 | 24.40705 | 0.3579203 | 0.1214915 | 3.545608e-12 | 0.06763381 | 0.01500877
24.42683 | 24.9721 | 24.60204 | 24.39765 | 0.3700557 | 0.1216321 | 3.549161e-12 | 0.06773222 | 0.01503186
24.43682 | 24.966 | 24.59292 | 24.38826 | 0.3730765 | 0.1217728 | 3.556266e-12 | 0.06783077 | 0.01505498
24.44682 | 24.9449 | 24.5838 | 24.37888 | 0.3611007 | 0.1219139 | 3.559819e-12 | 0.06792967 | 0.01507818
24.45682 | 24.9574 | 24.57468 | 24.3695 | 0.3827192 | 0.1220552 | 3.566925e-12 | 0.06802879 | 0.01510144
24.46682 | 24.9322 | 24.56557 | 24.36012 | 0.3666321 | 0.1221968 | 3.570477e-12 | 0.06812816 | 0.01512476
24.47682 | 24.938 | 24.55646 | 24.35075 | 0.3815394 | 0.1223387 | 3.577583e-12 | 0.06822778 | 0.01514814
24.48682 | 24.9615 | 24.54736 | 24.34138 | 0.414141 | 0.1224808 | 3.581135e-12 | 0.06832764 | 0.01517157
24.49681 | 24.9224 | 24.53827 | 24.33203 | 0.3841278 | 0.122623 | 3.584688e-12 | 0.06842763 | 0.01519504
24.50681 | 24.9505 | 24.52918 | 24.32267 | 0.421318 | 0.1227656 | 3.591794e-12 | 0.06852797 | 0.01521859
24.51681 | 24.9201 | 24.5201 | 24.31332 | 0.4000025 | 0.1229085 | 3.595346e-12 | 0.06862856 | 0.0152422
24.52681 | 24.9325 | 24.51102 | 24.30397 | 0.4214813 | 0.1230517 | 3.602452e-12 | 0.06872939 | 0.01526588
24.53681 | 24.9544 | 24.50195 | 24.29463 | 0.4524544 | 0.1231951 | 3.606004e-12 | 0.06883047 | 0.01528961
24.54681 | 24.9187 | 24.49288 | 24.28529 | 0.4258218 | 0.1233388 | 3.61311e-12 | 0.06893179 | 0.01531339
24.5568 | 24.9322 | 24.48383 | 24.27597 | 0.4483744 | 0.1234826 | 3.616663e-12 | 0.06903327 | 0.01533722
24.5668 | 24.9523 | 24.47477 | 24.26665 | 0.4775303 | 0.1236268 | 3.623768e-12 | 0.06913509 | 0.01536113
24.5768 | 24.9011 | 24.46572 | 24.25733 | 0.4353805 | 0.1237713 | 3.627321e-12 | 0.06923716 | 0.0153851
24.5868 | 24.9084 | 24.45668 | 24.24801 | 0.4517249 | 0.123916 | 3.634426e-12 | 0.0693395 | 0.01540913
24.5968 | 24.9214 | 24.44764 | 24.2387 | 0.4737636 | 0.124061 | 3.637979e-12 | 0.06944206 | 0.01543322
24.6068 | 24.9017 | 24.4386 | 24.2294 | 0.4630965 | 0.1242063 | 3.645084e-12 | 0.06954489 | 0.01545737
24.61679 | 24.8974 | 24.42959 | 24.2201 | 0.4678146 | 0.1243516 | 3.648637e-12 | 0.06964787 | 0.01548156
24.62679 | 24.9021 | 24.42056 | 24.21081 | 0.4815359 | 0.1244974 | 3.655742e-12 | 0.06975121 | 0.01550583
24.63679 | 24.8805 | 24.41155 | 24.20152 | 0.4689514 | 0.1246435 | 3.659295e-12 | 0.0698548 | 0.01553017
24.64679 | 24.8939 | 24.40254 | 24.19224 | 0.4913612 | 0.1247898 | 3.666401e-12 | 0.06995865 | 0.01555456
24.65679 | 24.8904 | 24.39353 | 24.18296 | 0.4968651 | 0.1249364 | 3.669953e-12 | 0.07006274 | 0.01557902
24.66678 | 24.8725 | 24.38455 | 24.17369 | 0.4879542 | 0.1250832 | 3.677059e-12 | 0.07016701 | 0.01560352
24.67678 | 24.8739 | 24.37555 | 24.16442 | 0.4983465 | 0.1252303 | 3.680611e-12 | 0.07027162 | 0.0156281
24.68678 | 24.869 | 24.36657 | 24.15516 | 0.5024329 | 0.1253777 | 3.687717e-12 | 0.0703765 | 0.01565274
24.69678 | 24.8476 | 24.35759 | 24.1459 | 0.4900136 | 0.1255254 | 3.69127e-12 | 0.07048165 | 0.01567745
24.70678 | 24.8647 | 24.34861 | 24.13665 | 0.5160883 | 0.1256734 | 3.698375e-12 | 0.07058705 | 0.01570222
24.71678 | 24.8661 | 24.33964 | 24.1274 | 0.5264572 | 0.1258216 | 3.701928e-12 | 0.07069271 | 0.01572706
24.72677 | 24.8404 | 24.33069 | 24.11817 | 0.5097113 | 0.12597 | 3.709033e-12 | 0.07079854 | 0.01575193
24.73677 | 24.8531 | 24.32173 | 24.10893 | 0.5313684 | 0.1261188 | 3.712586e-12 | 0.07090473 | 0.01577689
24.74677 | 24.8217 | 24.31278 | 24.0997 | 0.5089197 | 0.1262678 | 3.719691e-12 | 0.07101117 | 0.01580192
24.75677 | 24.8229 | 24.30383 | 24.09047 | 0.5190651 | 0.1264172 | 3.726797e-12 | 0.0711179 | 0.01582701
24.76677 | 24.8162 | 24.2949 | 24.08125 | 0.5213046 | 0.1265668 | 3.730349e-12 | 0.0712249 | 0.01585216
24.77677 | 24.7994 | 24.28596 | 24.07204 | 0.5134382 | 0.1267167 | 3.737455e-12 | 0.07133216 | 0.01587738
24.78676 | 24.8131 | 24.27704 | 24.06283 | 0.536057 | 0.1268667 | 3.741008e-12 | 0.07143957 | 0.01590264
24.79676 | 24.8165 | 24.26812 | 24.05363 | 0.5483787 | 0.1270171 | 3.748113e-12 | 0.07154737 | 0.01592798
24.80676 | 24.7646 | 24.25921 | 24.04443 | 0.5053946 | 0.1271679 | 3.751666e-12 | 0.07165543 | 0.0159534
24.81676 | 24.7929 | 24.2503 | 24.03523 | 0.5426045 | 0.1273189 | 3.758771e-12 | 0.07176376 | 0.01597888
24.82676 | 24.7505 | 24.24139 | 24.02604 | 0.5091084 | 0.1274702 | 3.765876e-12 | 0.07187238 | 0.01600442
24.83676 | 24.7819 | 24.23249 | 24.01686 | 0.5494065 | 0.1276217 | 3.769429e-12 | 0.07198127 | 0.01603003
24.84675 | 24.7758 | 24.22361 | 24.00769 | 0.5521896 | 0.1277734 | 3.776535e-12 | 0.07209031 | 0.01605568
24.85675 | 24.7481 | 24.21472 | 23.99852 | 0.5333757 | 0.1279256 | 3.780087e-12 | 0.07219976 | 0.01608143
24.86675 | 24.7577 | 24.20584 | 23.98935 | 0.5518559 | 0.128078 | 3.787193e-12 | 0.07230946 | 0.01610723
24.87675 | 24.7678 | 24.19697 | 23.98019 | 0.57083 | 0.1282307 | 3.794298e-12 | 0.07241945 | 0.01613311
24.88675 | 24.7287 | 24.1881 | 23.97103 | 0.5405981 | 0.1283837 | 3.797851e-12 | 0.07252972 | 0.01615905
24.89675 | 24.7278 | 24.17924 | 23.96188 | 0.5485603 | 0.128537 | 3.804956e-12 | 0.07264027 | 0.01618506
24.90674 | 24.7168 | 24.17039 | 23.95274 | 0.5464076 | 0.1286904 | 3.808509e-12 | 0.07275099 | 0.01621112
24.91674 | 24.7081 | 24.16154 | 23.9436 | 0.5465578 | 0.1288442 | 3.815614e-12 | 0.07286209 | 0.01623726
24.92674 | 24.7117 | 24.1527 | 23.93446 | 0.5590019 | 0.1289984 | 3.82272e-12 | 0.07297349 | 0.01626348
24.93674 | 24.6953 | 24.14386 | 23.92533 | 0.55144 | 0.1291528 | 3.826273e-12 | 0.07308516 | 0.01628976
24.94674 | 24.6929 | 24.13503 | 23.91621 | 0.5578721 | 0.1293075 | 3.833378e-12 | 0.07319713 | 0.01631611
24.95674 | 24.7015 | 24.1262 | 23.90709 | 0.5752981 | 0.1294625 | 3.840483e-12 | 0.07330937 | 0.01634253
24.96673 | 24.6535 | 24.11739 | 23.89798 | 0.5361093 | 0.1296177 | 3.844036e-12 | 0.07342179 | 0.01636899
24.97673 | 24.6697 | 24.10858 | 23.88887 | 0.5611233 | 0.1297733 | 3.851142e-12 | 0.07353462 | 0.01639555
24.98673 | 24.6755 | 24.09977 | 23.87977 | 0.5757311 | 0.1299292 | 3.858247e-12 | 0.07364773 | 0.01642218
24.99673 | 24.6363 | 24.09097 | 23.87067 | 0.545333 | 0.1300854 | 3.8618e-12 | 0.07376113 | 0.01644888
25.00673 | 24.6297 | 24.08217 | 23.86158 | 0.5475287 | 0.1302418 | 3.868905e-12 | 0.07387482 | 0.01647565
25.01673 | 24.6424 | 24.07338 | 23.85249 | 0.5690184 | 0.1303986 | 3.876011e-12 | 0.0739888 | 0.01650249
25.02672 | 24.6264 | 24.06461 | 23.84342 | 0.5617932 | 0.1305555 | 3.879563e-12 | 0.07410297 | 0.01652937
25.03672 | 24.6138 | 24.05583 | 23.83434 | 0.5579707 | 0.1307129 | 3.886669e-12 | 0.07421754 | 0.01655635
25.04672 | 24.601 | 24.04706 | 23.82527 | 0.5539421 | 0.1308705 | 3.893774e-12 | 0.07433241 | 0.0165834
25.05672 | 24.5774 | 24.03829 | 23.81621 | 0.5391073 | 0.1310285 | 3.897327e-12 | 0.07444756 | 0.01661052
25.06672 | 24.566 | 24.02953 | 23.80715 | 0.5364665 | 0.1311868 | 3.904432e-12 | 0.07456302 | 0.01663771
25.07671 | 24.5736 | 24.02079 | 23.7981 | 0.5528108 | 0.1313452 | 3.911538e-12 | 0.07467867 | 0.01666495
25.08671 | 24.5583 | 24.01204 | 23.78905 | 0.5462577 | 0.131504 | 3.91509e-12 | 0.07479472 | 0.01669229
25.09671 | 24.5557 | 24.0033 | 23.78001 | 0.5523985 | 0.1316632 | 3.922196e-12 | 0.07491108 | 0.0167197
25.10671 | 24.5336 | 23.99457 | 23.77097 | 0.5390331 | 0.1318226 | 3.929301e-12 | 0.07502774 | 0.01674718
25.11671 | 24.5108 | 23.98584 | 23.76194 | 0.5249616 | 0.1319824 | 3.932854e-12 | 0.0751447 | 0.01677474
25.12671 | 24.5377 | 23.97712 | 23.75291 | 0.5605839 | 0.1321425 | 3.939959e-12 | 0.07526197 | 0.01680237
25.1367 | 24.477 | 23.96841 | 23.7439 | 0.5085914 | 0.1323027 | 3.947065e-12 | 0.07537942 | 0.01683004
25.1467 | 24.4905 | 23.9597 | 23.73488 | 0.5308014 | 0.1324633 | 3.95417e-12 | 0.0754973 | 0.01685782
25.1567 | 24.4797 | 23.95099 | 23.72587 | 0.5287052 | 0.1326243 | 3.957723e-12 | 0.07561549 | 0.01688567
25.1667 | 24.4719 | 23.9423 | 23.71686 | 0.5296028 | 0.1327856 | 3.964828e-12 | 0.07573398 | 0.01691359
25.1767 | 24.4749 | 23.93361 | 23.70786 | 0.5412943 | 0.1329472 | 3.971934e-12 | 0.07585278 | 0.01694159
25.1867 | 24.4748 | 23.92492 | 23.69887 | 0.5498795 | 0.1331091 | 3.979039e-12 | 0.07597189 | 0.01696966
25.19669 | 24.434 | 23.91625 | 23.68989 | 0.5177499 | 0.1332712 | 3.982592e-12 | 0.0760912 | 0.01699778
25.20669 | 24.4464 | 23.90758 | 23.68091 | 0.5388227 | 0.1334337 | 3.989697e-12 | 0.07621094 | 0.017026
25.21669 | 24.4092 | 23.89891 | 23.67193 | 0.5102893 | 0.1335965 | 3.996803e-12 | 0.07633099 | 0.01705431
25.22669 | 24.4309 | 23.89025 | 23.66296 | 0.5406497 | 0.1337597 | 4.003908e-12 | 0.07645136 | 0.01708268
25.23669 | 24.4259 | 23.8816 | 23.65399 | 0.5443039 | 0.1339231 | 4.007461e-12 | 0.07657204 | 0.01711113
25.24669 | 24.3986 | 23.87295 | 23.64503 | 0.5256518 | 0.1340869 | 4.014566e-12 | 0.07669305 | 0.01713966
25.25668 | 24.3966 | 23.86432 | 23.63608 | 0.5322848 | 0.1342508 | 4.021672e-12 | 0.07681425 | 0.01716824
25.26668 | 24.4081 | 23.85568 | 23.62713 | 0.5524203 | 0.1344152 | 4.028777e-12 | 0.07693589 | 0.01719692
25.27668 | 24.3926 | 23.84705 | 23.61819 | 0.5455495 | 0.1345799 | 4.03233e-12 | 0.07705785 | 0.01722568
25.28668 | 24.3806 | 23.83843 | 23.60925 | 0.5421724 | 0.134745 | 4.039435e-12 | 0.07718014 | 0.01725452
25.29668 | 24.3984 | 23.82981 | 23.60031 | 0.568589 | 0.1349103 | 4.046541e-12 | 0.07730274 | 0.01728343
25.30668 | 24.353 | 23.8212 | 23.59139 | 0.5317994 | 0.135076 | 4.053646e-12 | 0.07742568 | 0.01731243
25.31667 | 24.3837 | 23.81261 | 23.58247 | 0.5710949 | 0.1352418 | 4.060752e-12 | 0.07754882 | 0.01734147
25.32667 | 24.3693 | 23.80401 | 23.57356 | 0.5652927 | 0.1354081 | 4.064304e-12 | 0.0776724 | 0.01737062
25.33667 | 24.3776 | 23.79542 | 23.56464 | 0.5821842 | 0.1355747 | 4.07141e-12 | 0.07779632 | 0.01739985
25.34667 | 24.3603 | 23.78683 | 23.55574 | 0.5734694 | 0.1357417 | 4.078515e-12 | 0.07792057 | 0.01742916
25.35667 | 24.3654 | 23.77825 | 23.54684 | 0.5871483 | 0.135909 | 4.085621e-12 | 0.07804515 | 0.01745855
25.36667 | 24.349 | 23.76968 | 23.53794 | 0.5793209 | 0.1360765 | 4.092726e-12 | 0.07817006 | 0.01748802
25.37666 | 24.3659 | 23.76112 | 23.52906 | 0.6047786 | 0.1362443 | 4.099832e-12 | 0.07829518 | 0.01751753
25.38666 | 24.3367 | 23.75256 | 23.52018 | 0.5841385 | 0.1364125 | 4.103384e-12 | 0.07842076 | 0.01754717
25.39666 | 24.3448 | 23.74401 | 23.5113 | 0.6007922 | 0.1365811 | 4.11049e-12 | 0.07854668 | 0.01757688
25.40666 | 24.3345 | 23.73546 | 23.50243 | 0.5990395 | 0.13675 | 4.117595e-12 | 0.07867293 | 0.01760667
25.41666 | 24.3273 | 23.72692 | 23.49356 | 0.6003804 | 0.1369192 | 4.124701e-12 | 0.07879952 | 0.01763654
25.42666 | 24.3232 | 23.71839 | 23.4847 | 0.604815 | 0.1370887 | 4.131806e-12 | 0.07892646 | 0.01766649
25.43665 | 24.339 | 23.70987 | 23.47586 | 0.6291347 | 0.1372584 | 4.138911e-12 | 0.07905361 | 0.0176965
25.44665 | 24.2955 | 23.70134 | 23.46701 | 0.5941565 | 0.1374287 | 4.142464e-12 | 0.07918122 | 0.01772662
25.45665 | 24.3243 | 23.69283 | 23.45816 | 0.631472 | 0.1375992 | 4.14957e-12 | 0.07930918 | 0.01775682
25.46665 | 24.3166 | 23.68432 | 23.44932 | 0.6322812 | 0.1377701 | 4.156675e-12 | 0.07943749 | 0.01778711
25.47665 | 24.3019 | 23.67582 | 23.44049 | 0.6260839 | 0.1379413 | 4.16378e-12 | 0.07956614 | 0.01781748
25.48664 | 24.3041 | 23.66733 | 23.43167 | 0.6367717 | 0.1381126 | 4.170886e-12 | 0.07969501 | 0.0178479
25.49664 | 24.2951 | 23.65884 | 23.42285 | 0.6362617 | 0.1382845 | 4.177991e-12 | 0.07982437 | 0.01787844
25.50664 | 24.2775 | 23.65035 | 23.41403 | 0.6271453 | 0.1384567 | 4.185097e-12 | 0.07995407 | 0.01790905
25.51664 | 24.2935 | 23.64188 | 23.40522 | 0.6516224 | 0.1386292 | 4.192202e-12 | 0.08008412 | 0.01793976
25.52664 | 24.2884 | 23.63341 | 23.39642 | 0.6549932 | 0.1388021 | 4.199308e-12 | 0.08021453 | 0.01797055
25.53664 | 24.2617 | 23.62494 | 23.38762 | 0.6367575 | 0.1389753 | 4.206413e-12 | 0.08034529 | 0.01800143
25.54663 | 24.2756 | 23.61649 | 23.37884 | 0.659107 | 0.1391487 | 4.209966e-12 | 0.08047628 | 0.01803236
25.55663 | 24.2338 | 23.60804 | 23.37005 | 0.6257585 | 0.1393226 | 4.217071e-12 | 0.08060776 | 0.01806341
25.56663 | 24.2685 | 23.5996 | 23.36127 | 0.6689035 | 0.1394968 | 4.224177e-12 | 0.08073959 | 0.01809454
25.57663 | 24.2531 | 23.59116 | 23.35249 | 0.6619422 | 0.1396714 | 4.231282e-12 | 0.08087178 | 0.01812575
25.58663 | 24.2395 | 23.58273 | 23.34372 | 0.6567744 | 0.1398463 | 4.238387e-12 | 0.08100434 | 0.01815706
25.59663 | 24.2218 | 23.5743 | 23.33495 | 0.6475 | 0.1400216 | 4.245493e-12 | 0.08113726 | 0.01818846
25.60662 | 24.2317 | 23.56589 | 23.3262 | 0.6658109 | 0.140197 | 4.252598e-12 | 0.08127042 | 0.01821991
25.61662 | 24.1983 | 23.55748 | 23.31745 | 0.6408237 | 0.1403729 | 4.259704e-12 | 0.08140407 | 0.01825147
25.62662 | 24.2224 | 23.54907 | 23.3087 | 0.67333 | 0.1405493 | 4.266809e-12 | 0.08153809 | 0.01828314
25.63662 | 24.2058 | 23.54067 | 23.29996 | 0.6651299 | 0.1407259 | 4.273915e-12 | 0.08167248 | 0.01831488
25.64662 | 24.1877 | 23.53228 | 23.29122 | 0.6554233 | 0.1409029 | 4.28102e-12 | 0.08180723 | 0.01834671
25.65662 | 24.1833 | 23.52389 | 23.28249 | 0.6594102 | 0.1410802 | 4.288125e-12 | 0.08194236 | 0.01837864
25.66661 | 24.1678 | 23.51552 | 23.27377 | 0.6522822 | 0.1412577 | 4.295231e-12 | 0.08207773 | 0.01841062
25.67661 | 24.1614 | 23.50714 | 23.26505 | 0.6542561 | 0.1414358 | 4.302336e-12 | 0.0822136 | 0.01844273
25.68661 | 24.1767 | 23.49878 | 23.25634 | 0.6779235 | 0.1416142 | 4.309442e-12 | 0.08234987 | 0.01847492
25.69661 | 24.1311 | 23.49042 | 23.24763 | 0.6406844 | 0.1417929 | 4.316547e-12 | 0.0824865 | 0.01850721
25.70661 | 24.1465 | 23.48206 | 23.23893 | 0.6644388 | 0.141972 | 4.323653e-12 | 0.08262351 | 0.01853958
25.71661 | 24.1356 | 23.47371 | 23.23023 | 0.6618867 | 0.1421514 | 4.330758e-12 | 0.0827609 | 0.01857205
25.7266 | 24.1016 | 23.46538 | 23.22155 | 0.6362197 | 0.1423311 | 4.337863e-12 | 0.08289855 | 0.01860458
25.7366 | 24.1254 | 23.45705 | 23.21286 | 0.6683545 | 0.1425112 | 4.344969e-12 | 0.08303669 | 0.01863723
25.7466 | 24.0835 | 23.44872 | 23.20418 | 0.6347828 | 0.1426918 | 4.352074e-12 | 0.08317524 | 0.01866997
25.7566 | 24.0881 | 23.4404 | 23.19551 | 0.6477045 | 0.1428726 | 4.35918e-12 | 0.08331418 | 0.01870281
25.7666 | 24.0811 | 23.43208 | 23.18684 | 0.6490197 | 0.1430539 | 4.366285e-12 | 0.0834535 | 0.01873574
25.7766 | 24.0758 | 23.42377 | 23.17817 | 0.6520284 | 0.1432355 | 4.373391e-12 | 0.0835932 | 0.01876876
25.78659 | 24.0504 | 23.41548 | 23.16953 | 0.6349221 | 0.1434172 | 4.380496e-12 | 0.08373318 | 0.01880185
25.79659 | 24.0546 | 23.40718 | 23.16087 | 0.6474177 | 0.1435996 | 4.387601e-12 | 0.08387365 | 0.01883506
25.80659 | 24.0525 | 23.39889 | 23.15223 | 0.6536066 | 0.1437822 | 4.394707e-12 | 0.08401455 | 0.01886837
25.81659 | 24.0294 | 23.39061 | 23.14359 | 0.638789 | 0.1439653 | 4.401812e-12 | 0.08415584 | 0.01890177
25.82659 | 24.0283 | 23.38234 | 23.13495 | 0.6459648 | 0.1441487 | 4.408918e-12 | 0.08429753 | 0.01893527
25.83658 | 24.0119 | 23.37407 | 23.12633 | 0.6378258 | 0.1443323 | 4.419576e-12 | 0.08443946 | 0.01896883
25.84658 | 24.0174 | 23.36581 | 23.11771 | 0.6515884 | 0.1445164 | 4.426681e-12 | 0.08458195 | 0.01900251
25.85658 | 23.9882 | 23.35756 | 23.10909 | 0.6306445 | 0.144701 | 4.433787e-12 | 0.08472483 | 0.0190363
25.86658 | 23.975 | 23.34931 | 23.10048 | 0.6256939 | 0.1448858 | 4.440892e-12 | 0.08486813 | 0.01907018
25.87658 | 23.9883 | 23.34106 | 23.09188 | 0.6472368 | 0.1450711 | 4.447998e-12 | 0.08501183 | 0.01910416
25.88658 | 23.9754 | 23.33283 | 23.08328 | 0.642573 | 0.1452567 | 4.455103e-12 | 0.08515593 | 0.01913824
25.89657 | 23.9577 | 23.32461 | 23.07469 | 0.6330944 | 0.1454425 | 4.462208e-12 | 0.0853003 | 0.01917238
25.90657 | 23.9716 | 23.31638 | 23.0661 | 0.6552174 | 0.1456289 | 4.469314e-12 | 0.08544523 | 0.01920665
25.91657 | 23.9462 | 23.30817 | 23.05752 | 0.6380337 | 0.1458156 | 4.476419e-12 | 0.08559057 | 0.01924103
25.92657 | 23.9375 | 23.29996 | 23.04894 | 0.6375435 | 0.1460027 | 4.487077e-12 | 0.08573632 | 0.0192755
25.93657 | 23.9403 | 23.29175 | 23.04037 | 0.6485466 | 0.1461902 | 4.494183e-12 | 0.08588249 | 0.01931007
25.94657 | 23.9377 | 23.28356 | 23.03181 | 0.654143 | 0.1463781 | 4.501288e-12 | 0.08602908 | 0.01934474
25.95656 | 23.9203 | 23.27538 | 23.02325 | 0.6449247 | 0.1465662 | 4.508394e-12 | 0.08617593 | 0.01937948
25.96656 | 23.9129 | 23.26719 | 23.0147 | 0.6457078 | 0.1467548 | 4.515499e-12 | 0.08632337 | 0.01941435
25.97656 | 23.8986 | 23.25902 | 23.00615 | 0.6395843 | 0.1469438 | 4.522605e-12 | 0.08647122 | 0.01944932
25.98656 | 23.9086 | 23.25085 | 22.99761 | 0.6577542 | 0.1471332 | 4.52971e-12 | 0.08661948 | 0.0194844
25.99656 | 23.8896 | 23.24268 | 22.98907 | 0.6469174 | 0.1473229 | 4.540368e-12 | 0.0867682 | 0.01951958
26.00656 | 23.8819 | 23.23453 | 22.98054 | 0.6473739 | 0.1475131 | 4.547474e-12 | 0.08691732 | 0.01955486
26.01655 | 23.886 | 23.22638 | 22.97202 | 0.6596156 | 0.1477035 | 4.554579e-12 | 0.08706673 | 0.01959021
26.02655 | 23.8626 | 23.21824 | 22.9635 | 0.6443587 | 0.1478944 | 4.561684e-12 | 0.08721673 | 0.01962569
26.03655 | 23.8538 | 23.2101 | 22.95499 | 0.6436952 | 0.1480857 | 4.56879e-12 | 0.08736716 | 0.01966128
26.04655 | 23.852 | 23.20198 | 22.94648 | 0.650025 | 0.1482774 | 4.579448e-12 | 0.087518 | 0.01969697
26.05655 | 23.8478 | 23.19385 | 22.93798 | 0.653948 | 0.1484695 | 4.586553e-12 | 0.08766931 | 0.01973277
26.06655 | 23.8429 | 23.18574 | 22.92948 | 0.6571644 | 0.1486619 | 4.593659e-12 | 0.08782105 | 0.01976868
26.07654 | 23.8191 | 23.17763 | 22.921 | 0.641466 | 0.1488546 | 4.600764e-12 | 0.08797306 | 0.01980465
26.08654 | 23.8212 | 23.16953 | 22.91252 | 0.6516689 | 0.1490479 | 4.611422e-12 | 0.08812569 | 0.01984076
26.09654 | 23.8062 | 23.16143 | 22.90404 | 0.6447652 | 0.1492415 | 4.618528e-12 | 0.08827876 | 0.01987698
26.10654 | 23.7926 | 23.15335 | 22.89556 | 0.6392547 | 0.1494356 | 4.625633e-12 | 0.08843227 | 0.01991331
26.11654 | 23.7859 | 23.14526 | 22.8871 | 0.6406375 | 0.14963 | 4.632739e-12 | 0.08858623 | 0.01994975
26.12654 | 23.7842 | 23.13719 | 22.87863 | 0.6470136 | 0.1498248 | 4.643397e-12 | 0.08874064 | 0.01998629
26.13653 | 23.7645 | 23.12913 | 22.87019 | 0.6353748 | 0.1500199 | 4.650502e-12 | 0.08889535 | 0.0200229
26.14653 | 23.756 | 23.12106 | 22.86174 | 0.6349374 | 0.1502155 | 4.657608e-12 | 0.08905067 | 0.02005966
26.15653 | 23.7491 | 23.11301 | 22.85329 | 0.6360932 | 0.1504115 | 4.664713e-12 | 0.08920644 | 0.02009653
26.16653 | 23.7433 | 23.10496 | 22.84485 | 0.6383423 | 0.150608 | 4.675371e-12 | 0.08936267 | 0.0201335
26.17653 | 23.7274 | 23.09692 | 22.83642 | 0.6304847 | 0.1508048 | 4.682477e-12 | 0.08951936 | 0.02017059
26.18653 | 23.6992 | 23.08888 | 22.82799 | 0.6103202 | 0.151002 | 4.689582e-12 | 0.08967652 | 0.02020778
26.19652 | 23.7069 | 23.08086 | 22.81958 | 0.626041 | 0.1511995 | 4.70024e-12 | 0.08983397 | 0.02024505
26.20652 | 23.699 | 23.07284 | 22.81116 | 0.6261631 | 0.1513975 | 4.707346e-12 | 0.08999206 | 0.02028247
26.21652 | 23.6727 | 23.06482 | 22.80276 | 0.6078783 | 0.151596 | 4.714451e-12 | 0.09015061 | 0.02032
26.22652 | 23.6877 | 23.05681 | 22.79435 | 0.6308868 | 0.1517948 | 4.725109e-12 | 0.09030963 | 0.02035764
26.23652 | 23.6594 | 23.04881 | 22.78595 | 0.6105885 | 0.1519941 | 4.732215e-12 | 0.09046911 | 0.0203954
26.24651 | 23.6576 | 23.04082 | 22.77757 | 0.6167755 | 0.1521936 | 4.73932e-12 | 0.09062893 | 0.02043322
26.25651 | 23.6542 | 23.03284 | 22.76918 | 0.6213636 | 0.1523936 | 4.749978e-12 | 0.09078936 | 0.02047121
26.26651 | 23.6425 | 23.02486 | 22.7608 | 0.6176449 | 0.1525941 | 4.757084e-12 | 0.09095028 | 0.0205093
26.27651 | 23.6378 | 23.01688 | 22.75243 | 0.6209195 | 0.152795 | 4.764189e-12 | 0.09111167 | 0.02054751
26.28651 | 23.6512 | 23.00891 | 22.74406 | 0.6422872 | 0.1529964 | 4.774847e-12 | 0.09127355 | 0.02058582
26.29651 | 23.5992 | 23.00095 | 22.73569 | 0.5982481 | 0.1531981 | 4.781953e-12 | 0.09143592 | 0.02062427
26.3065 | 23.6249 | 22.99301 | 22.72734 | 0.6318942 | 0.1534 | 4.792611e-12 | 0.09159861 | 0.02066277
26.3165 | 23.6125 | 22.98506 | 22.71899 | 0.6274415 | 0.1536026 | 4.799716e-12 | 0.09176195 | 0.02070145
26.3265 | 23.6015 | 22.97712 | 22.71065 | 0.6243819 | 0.1538056 | 4.806822e-12 | 0.09192577 | 0.02074024
26.3365 | 23.5965 | 22.96918 | 22.70231 | 0.6273156 | 0.154009 | 4.81748e-12 | 0.09209009 | 0.02077914
26.3465 | 23.599 | 22.96126 | 22.69397 | 0.6377423 | 0.1542128 | 4.824585e-12 | 0.09225491 | 0.02081816
26.3565 | 23.5739 | 22.95334 | 22.68564 | 0.6205623 | 0.1544171 | 4.835243e-12 | 0.09242022 | 0.0208573
26.36649 | 23.566 | 22.94543 | 22.67733 | 0.6205674 | 0.1546216 | 4.842349e-12 | 0.09258586 | 0.02089652
26.37649 | 23.5647 | 22.93753 | 22.66901 | 0.6271737 | 0.1548267 | 4.853007e-12 | 0.09275217 | 0.0209359
26.38649 | 23.5587 | 22.92963 | 22.6607 | 0.6290731 | 0.1550322 | 4.860112e-12 | 0.09291898 | 0.02097539
26.39649 | 23.5754 | 22.92173 | 22.65239 | 0.6536656 | 0.1552382 | 4.867218e-12 | 0.09308631 | 0.02101502
26.40649 | 23.5456 | 22.91385 | 22.6441 | 0.6317513 | 0.1554445 | 4.877876e-12 | 0.09325413 | 0.02105475
26.41649 | 23.5481 | 22.90597 | 22.6358 | 0.6421301 | 0.1556513 | 4.884981e-12 | 0.09342247 | 0.02109461
26.42648 | 23.5325 | 22.89811 | 22.62752 | 0.6343942 | 0.1558584 | 4.895639e-12 | 0.09359114 | 0.02113455
26.43648 | 23.523 | 22.89024 | 22.61924 | 0.6327592 | 0.1560661 | 4.902745e-12 | 0.09376051 | 0.02117465
26.44648 | 23.5328 | 22.88238 | 22.61096 | 0.6504174 | 0.1562742 | 4.913403e-12 | 0.09393038 | 0.02121488
26.45648 | 23.521 | 22.87453 | 22.60269 | 0.6464687 | 0.1564827 | 4.920508e-12 | 0.09410078 | 0.02125522
26.46648 | 23.5017 | 22.86669 | 22.59443 | 0.6350131 | 0.1566917 | 4.931167e-12 | 0.09427169 | 0.0212957
26.47648 | 23.5124 | 22.85885 | 22.58617 | 0.6535506 | 0.1569011 | 4.938272e-12 | 0.09444314 | 0.02133629
26.48647 | 23.4913 | 22.85103 | 22.57792 | 0.6402733 | 0.1571107 | 4.94893e-12 | 0.09461493 | 0.02137697
26.49647 | 23.4677 | 22.8432 | 22.56968 | 0.6244971 | 0.157321 | 4.956036e-12 | 0.09478742 | 0.02141782
26.50647 | 23.4905 | 22.83539 | 22.56144 | 0.6551139 | 0.1575318 | 4.966694e-12 | 0.09496045 | 0.02145879
26.51647 | 23.4541 | 22.82758 | 22.5532 | 0.6265238 | 0.1577429 | 4.977352e-12 | 0.09513401 | 0.02149989
26.52647 | 23.4646 | 22.81977 | 22.54497 | 0.6448267 | 0.1579545 | 4.984457e-12 | 0.0953081 | 0.02154112
26.53647 | 23.4464 | 22.81198 | 22.53675 | 0.6344228 | 0.1581666 | 4.995115e-12 | 0.09548273 | 0.02158247
26.54646 | 23.4333 | 22.8042 | 22.52854 | 0.6291041 | 0.1583789 | 5.002221e-12 | 0.09565773 | 0.02162391
26.55646 | 23.4308 | 22.79641 | 22.52032 | 0.6343863 | 0.1585918 | 5.012879e-12 | 0.09583344 | 0.02166552
26.56646 | 23.4204 | 22.78864 | 22.51212 | 0.6317615 | 0.1588052 | 5.019984e-12 | 0.0960097 | 0.02170726
26.57646 | 23.4053 | 22.78087 | 22.50392 | 0.6244299 | 0.159019 | 5.030643e-12 | 0.0961865 | 0.02174913
26.58646 | 23.4107 | 22.77311 | 22.49572 | 0.6375912 | 0.1592333 | 5.041301e-12 | 0.09636386 | 0.02179112
26.59646 | 23.3928 | 22.76535 | 22.48753 | 0.6274457 | 0.1594481 | 5.048406e-12 | 0.09654177 | 0.02183325
26.60645 | 23.3759 | 22.75761 | 22.47936 | 0.6182854 | 0.1596631 | 5.059064e-12 | 0.09672006 | 0.02187547
26.61645 | 23.3868 | 22.74987 | 22.47118 | 0.6369259 | 0.1598787 | 5.069722e-12 | 0.09689907 | 0.02191786
26.62645 | 23.3678 | 22.74214 | 22.46301 | 0.6256594 | 0.1600948 | 5.076828e-12 | 0.09707865 | 0.02196039
26.63645 | 23.3577 | 22.73441 | 22.45484 | 0.623286 | 0.1603115 | 5.087486e-12 | 0.09725879 | 0.02200305
26.64645 | 23.348 | 22.72669 | 22.44668 | 0.6213057 | 0.1605284 | 5.098144e-12 | 0.09743949 | 0.02204584
26.65644 | 23.3283 | 22.71899 | 22.43853 | 0.6093106 | 0.1607457 | 5.10525e-12 | 0.09762058 | 0.02208872
26.66644 | 23.3415 | 22.71128 | 22.43039 | 0.6302162 | 0.1609637 | 5.115908e-12 | 0.09780243 | 0.02213178
26.67644 | 23.3219 | 22.70359 | 22.42224 | 0.6183149 | 0.1611821 | 5.126566e-12 | 0.09798484 | 0.02217498
26.68644 | 23.307 | 22.69589 | 22.41411 | 0.6111066 | 0.161401 | 5.133671e-12 | 0.09816783 | 0.02221831
26.69644 | 23.3172 | 22.68821 | 22.40598 | 0.6289913 | 0.1616203 | 5.144329e-12 | 0.09835139 | 0.02226177
26.70644 | 23.2972 | 22.68053 | 22.39785 | 0.616669 | 0.1618401 | 5.154988e-12 | 0.09853554 | 0.02230538
26.71643 | 23.2777 | 22.67287 | 22.38974 | 0.604832 | 0.1620602 | 5.162093e-12 | 0.09872008 | 0.02234907
26.72643 | 23.2775 | 22.6652 | 22.38162 | 0.6122958 | 0.1622809 | 5.172751e-12 | 0.0989054 | 0.02239296
26.73643 | 23.2412 | 22.65755 | 22.37352 | 0.5836524 | 0.1625021 | 5.183409e-12 | 0.0990913 | 0.02243698
26.74643 | 23.2569 | 22.6499 | 22.36542 | 0.6070021 | 0.1627238 | 5.194067e-12 | 0.0992778 | 0.02248113
26.75643 | 23.2592 | 22.64226 | 22.35732 | 0.6169448 | 0.1629459 | 5.201173e-12 | 0.09946488 | 0.02252542
26.76643 | 23.2292 | 22.63462 | 22.34923 | 0.5945804 | 0.1631686 | 5.211831e-12 | 0.09965257 | 0.02256987
26.77642 | 23.2415 | 22.627 | 22.34115 | 0.6145014 | 0.1633915 | 5.222489e-12 | 0.09984066 | 0.0226144
26.78642 | 23.2198 | 22.61938 | 22.33307 | 0.600423 | 0.163615 | 5.233147e-12 | 0.1000295 | 0.02265912
26.79642 | 23.1792 | 22.61176 | 22.325 | 0.5674375 | 0.1638391 | 5.243805e-12 | 0.100219 | 0.022704
26.80642 | 23.2068 | 22.60415 | 22.31693 | 0.602645 | 0.1640636 | 5.250911e-12 | 0.1004091 | 0.022749
26.81642 | 23.1805 | 22.59655 | 22.30887 | 0.5839455 | 0.1642887 | 5.261569e-12 | 0.1005998 | 0.02279414
26.82642 | 23.1712 | 22.58896 | 22.30082 | 0.5822389 | 0.1645142 | 5.272227e-12 | 0.1007912 | 0.02283944
26.83641 | 23.177 | 22.58138 | 22.29277 | 0.5956176 | 0.1647399 | 5.282885e-12 | 0.1009829 | 0.02288484
26.84641 | 23.1491 | 22.5738 | 22.28473 | 0.5752969 | 0.1649664 | 5.293543e-12 | 0.1011755 | 0.02293042
26.85641 | 23.1494 | 22.56623 | 22.27669 | 0.5831692 | 0.1651933 | 5.304202e-12 | 0.1013686 | 0.02297616
26.86641 | 23.1336 | 22.55867 | 22.26866 | 0.5749344 | 0.1654208 | 5.31486e-12 | 0.1015624 | 0.02302204
26.87641 | 23.1054 | 22.55111 | 22.26063 | 0.5542924 | 0.1656488 | 5.321965e-12 | 0.1017569 | 0.02306807
26.88641 | 23.1306 | 22.54356 | 22.25261 | 0.5870435 | 0.1658772 | 5.332623e-12 | 0.1019519 | 0.02311424
26.8964 | 23.1018 | 22.53602 | 22.24461 | 0.5657799 | 0.1661059 | 5.343281e-12 | 0.1021474 | 0.02316052
26.9064 | 23.0825 | 22.52848 | 22.2366 | 0.5540167 | 0.1663353 | 5.35394e-12 | 0.1023438 | 0.023207
26.9164 | 23.0979 | 22.52095 | 22.22859 | 0.5769465 | 0.1665652 | 5.364598e-12 | 0.1025407 | 0.02325362
26.9264 | 23.0714 | 22.51343 | 22.2206 | 0.5579692 | 0.1667956 | 5.375256e-12 | 0.1027383 | 0.0233004
26.9364 | 23.0539 | 22.50592 | 22.2126 | 0.5479848 | 0.1670265 | 5.385914e-12 | 0.1029366 | 0.02334733
26.9464 | 23.0657 | 22.49841 | 22.20462 | 0.5672932 | 0.1672579 | 5.396572e-12 | 0.1031355 | 0.0233944
26.95639 | 23.0357 | 22.49091 | 22.19665 | 0.5447871 | 0.1674896 | 5.40723e-12 | 0.1033349 | 0.02344159
26.96639 | 23.0546 | 22.48342 | 22.18867 | 0.5711814 | 0.167722 | 5.417888e-12 | 0.1035351 | 0.02348897
26.97639 | 23.0366 | 22.47593 | 22.1807 | 0.5606686 | 0.1679549 | 5.428547e-12 | 0.103736 | 0.02353651
26.98639 | 23.0018 | 22.46845 | 22.17274 | 0.5333486 | 0.1681883 | 5.439205e-12 | 0.1039375 | 0.02358421
26.99639 | 23.0094 | 22.46098 | 22.16478 | 0.5484215 | 0.1684223 | 5.449863e-12 | 0.1041397 | 0.02363206
27.00639 | 22.9935 | 22.45351 | 22.15683 | 0.5399872 | 0.1686567 | 5.460521e-12 | 0.1043426 | 0.02368006
27.01638 | 22.9875 | 22.44606 | 22.1489 | 0.5414385 | 0.1688914 | 5.471179e-12 | 0.1045459 | 0.02372818
27.02638 | 22.9971 | 22.43861 | 22.14096 | 0.5584899 | 0.1691269 | 5.481837e-12 | 0.1047501 | 0.0237765
27.03638 | 22.9582 | 22.43117 | 22.13302 | 0.5270343 | 0.1693628 | 5.492495e-12 | 0.104955 | 0.02382498
27.04638 | 22.9659 | 22.42373 | 22.12509 | 0.5421715 | 0.1695993 | 5.503153e-12 | 0.1051605 | 0.02387362
27.05638 | 22.9444 | 22.4163 | 22.11717 | 0.5281016 | 0.1698363 | 5.513812e-12 | 0.1053668 | 0.02392242
27.06637 | 22.9412 | 22.40888 | 22.10926 | 0.5323171 | 0.1700736 | 5.52447e-12 | 0.1055735 | 0.02397133
27.07637 | 22.9433 | 22.40147 | 22.10135 | 0.5418329 | 0.1703116 | 5.535128e-12 | 0.1057812 | 0.02402046
27.08637 | 22.9241 | 22.39406 | 22.09345 | 0.5300415 | 0.1705502 | 5.545786e-12 | 0.1059895 | 0.02406974
27.09637 | 22.909 | 22.38666 | 22.08555 | 0.522343 | 0.1707893 | 5.556444e-12 | 0.1061985 | 0.02411919
27.10637 | 22.9028 | 22.37926 | 22.07766 | 0.5235372 | 0.1710289 | 5.570655e-12 | 0.1064082 | 0.0241688
27.11637 | 22.8912 | 22.37188 | 22.06977 | 0.5193243 | 0.171269 | 5.581313e-12 | 0.1066186 | 0.02421857
27.12636 | 22.8673 | 22.3645 | 22.0619 | 0.5027968 | 0.1715095 | 5.591971e-12 | 0.1068295 | 0.02426846
27.13636 | 22.8912 | 22.35713 | 22.05402 | 0.5340696 | 0.1717506 | 5.602629e-12 | 0.1070414 | 0.02431857
27.14636 | 22.8617 | 22.34976 | 22.04615 | 0.5119351 | 0.1719923 | 5.613288e-12 | 0.1072539 | 0.02436884
27.15636 | 22.8649 | 22.34241 | 22.03829 | 0.5224934 | 0.1722346 | 5.623946e-12 | 0.1074672 | 0.02441928
27.16636 | 22.8327 | 22.33506 | 22.03043 | 0.4976445 | 0.1724774 | 5.638157e-12 | 0.1076812 | 0.02446989
27.17636 | 22.8275 | 22.32771 | 22.02257 | 0.4997885 | 0.1727207 | 5.648815e-12 | 0.1078959 | 0.02452066
27.18635 | 22.8253 | 22.32038 | 22.01474 | 0.5049179 | 0.1729643 | 5.659473e-12 | 0.1081111 | 0.02457156
27.19635 | 22.8035 | 22.31305 | 22.00689 | 0.4904474 | 0.1732087 | 5.670131e-12 | 0.1083273 | 0.02462267
27.20635 | 22.7913 | 22.30573 | 21.99906 | 0.4855697 | 0.1734536 | 5.680789e-12 | 0.1085442 | 0.02467396
27.21635 | 22.7749 | 22.29842 | 21.99123 | 0.4764848 | 0.1736991 | 5.695e-12 | 0.1087619 | 0.02472542
27.22635 | 22.7888 | 22.29111 | 21.9834 | 0.4976927 | 0.1739451 | 5.705658e-12 | 0.1089803 | 0.02477705
27.23635 | 22.7562 | 22.28381 | 21.97559 | 0.4723933 | 0.1741917 | 5.716316e-12 | 0.1091994 | 0.02482886
27.24634 | 22.7564 | 22.27652 | 21.96778 | 0.4798794 | 0.1744385 | 5.730527e-12 | 0.1094191 | 0.02488079
27.25634 | 22.7415 | 22.26923 | 21.95998 | 0.4722655 | 0.1746862 | 5.741185e-12 | 0.1096397 | 0.02493294
27.26634 | 22.7323 | 22.26196 | 21.95217 | 0.4703444 | 0.1749344 | 5.751843e-12 | 0.1098611 | 0.02498527
27.27634 | 22.7259 | 22.25468 | 21.94438 | 0.4712161 | 0.1751831 | 5.762502e-12 | 0.1100833 | 0.02503778
27.28634 | 22.7103 | 22.24742 | 21.93659 | 0.4628805 | 0.1754324 | 5.776712e-12 | 0.1103062 | 0.02509047
27.29634 | 22.714 | 22.24016 | 21.92881 | 0.4738376 | 0.1756823 | 5.787371e-12 | 0.1105299 | 0.02514333
27.30633 | 22.6963 | 22.23292 | 21.92104 | 0.4633803 | 0.1759325 | 5.801581e-12 | 0.1107542 | 0.02519632
27.31633 | 22.6773 | 22.22568 | 21.91326 | 0.4516229 | 0.1761834 | 5.81224e-12 | 0.1109794 | 0.02524954
27.32633 | 22.6807 | 22.21844 | 21.9055 | 0.4622582 | 0.176435 | 5.822898e-12 | 0.1112055 | 0.02530295
27.33633 | 22.6688 | 22.21121 | 21.89774 | 0.4575863 | 0.1766871 | 5.837109e-12 | 0.1114323 | 0.02535654
27.34633 | 22.6667 | 22.20399 | 21.88998 | 0.4627071 | 0.1769397 | 5.847767e-12 | 0.1116599 | 0.0254103
27.35633 | 22.6567 | 22.19678 | 21.88223 | 0.4599206 | 0.1771929 | 5.861978e-12 | 0.1118883 | 0.02546426
27.36632 | 22.6432 | 22.18958 | 21.8745 | 0.4536196 | 0.1774465 | 5.872636e-12 | 0.1121173 | 0.02551834
27.37632 | 22.6403 | 22.18238 | 21.86676 | 0.4579185 | 0.1777008 | 5.886847e-12 | 0.1123473 | 0.02557266
27.38632 | 22.6542 | 22.17519 | 21.85903 | 0.4790101 | 0.1779557 | 5.897505e-12 | 0.1125781 | 0.02562717
27.39632 | 22.6373 | 22.16801 | 21.8513 | 0.4692945 | 0.1782112 | 5.908163e-12 | 0.1128097 | 0.02568187
27.40632 | 22.6214 | 22.16083 | 21.84358 | 0.4605715 | 0.1784673 | 5.922374e-12 | 0.1130421 | 0.02573675
27.41631 | 22.6223 | 22.15367 | 21.83588 | 0.4686339 | 0.1787237 | 5.936585e-12 | 0.1132751 | 0.02579176
27.42631 | 22.6238 | 22.1465 | 21.82817 | 0.4772963 | 0.1789809 | 5.947243e-12 | 0.1135092 | 0.02584703
27.43631 | 22.6155 | 22.13935 | 21.82046 | 0.4761514 | 0.1792387 | 5.961454e-12 | 0.1137441 | 0.02590248
27.44631 | 22.6124 | 22.1322 | 21.81277 | 0.4801991 | 0.1794971 | 5.972112e-12 | 0.1139798 | 0.02595813
27.45631 | 22.5706 | 22.12506 | 21.80507 | 0.4455395 | 0.1797561 | 5.986323e-12 | 0.1142163 | 0.02601396
27.46631 | 22.6111 | 22.11793 | 21.79739 | 0.4931725 | 0.1800156 | 5.996981e-12 | 0.1144537 | 0.02606999
27.4763 | 22.5905 | 22.11081 | 21.78972 | 0.4796911 | 0.1802754 | 6.011192e-12 | 0.1146917 | 0.02612616
27.4863 | 22.577 | 22.10369 | 21.78204 | 0.4733095 | 0.1805361 | 6.025402e-12 | 0.1149308 | 0.02618257
27.4963 | 22.591 | 22.09658 | 21.77437 | 0.4944204 | 0.1807975 | 6.036061e-12 | 0.1151707 | 0.02623919
27.5063 | 22.5733 | 22.08948 | 21.76671 | 0.4838241 | 0.1810594 | 6.050271e-12 | 0.1154115 | 0.026296
27.5163 | 22.5492 | 22.08238 | 21.75905 | 0.4668204 | 0.1813219 | 6.064482e-12 | 0.1156532 | 0.02635301
27.5263 | 22.5523 | 22.07529 | 21.7514 | 0.4770093 | 0.1815849 | 6.07514e-12 | 0.1158957 | 0.02641022
27.53629 | 22.534 | 22.06822 | 21.74376 | 0.4657837 | 0.1818484 | 6.089351e-12 | 0.1161388 | 0.02646757
27.54629 | 22.5313 | 22.06114 | 21.73612 | 0.4701579 | 0.1821126 | 6.103562e-12 | 0.1163831 | 0.02652518
27.55629 | 22.5447 | 22.05408 | 21.72849 | 0.4906246 | 0.1823775 | 6.11422e-12 | 0.1166282 | 0.02658299
27.56629 | 22.5186 | 22.04702 | 21.72086 | 0.471584 | 0.182643 | 6.128431e-12 | 0.1168743 | 0.026641
27.57629 | 22.5267 | 22.03996 | 21.71323 | 0.486736 | 0.182909 | 6.142642e-12 | 0.1171212 | 0.02669922
27.58629 | 22.5121 | 22.03292 | 21.70562 | 0.4791806 | 0.1831757 | 6.156853e-12 | 0.117369 | 0.02675763
27.59628 | 22.5011 | 22.02589 | 21.69801 | 0.4752107 | 0.1834428 | 6.167511e-12 | 0.1176174 | 0.0268162
27.60628 | 22.498 | 22.01886 | 21.69041 | 0.4791405 | 0.1837107 | 6.181722e-12 | 0.117867 | 0.02687503
27.61628 | 22.4727 | 22.01184 | 21.68281 | 0.4608629 | 0.1839792 | 6.195933e-12 | 0.1181176 | 0.02693407
27.62628 | 22.4475 | 22.00482 | 21.67521 | 0.4426779 | 0.1842483 | 6.210144e-12 | 0.118369 | 0.02699333
27.63628 | 22.4734 | 21.99781 | 21.66762 | 0.4755853 | 0.1845181 | 6.224354e-12 | 0.1186213 | 0.02705278
27.64628 | 22.4602 | 21.99081 | 21.66004 | 0.4693855 | 0.1847884 | 6.238565e-12 | 0.1188746 | 0.02711245
27.65627 | 22.45 | 21.98383 | 21.65247 | 0.4661711 | 0.1850591 | 6.252776e-12 | 0.1191285 | 0.02717228
27.66627 | 22.4505 | 21.97684 | 21.6449 | 0.4736563 | 0.1853307 | 6.266987e-12 | 0.1193836 | 0.02723237
27.67627 | 22.4076 | 21.96987 | 21.63733 | 0.4377341 | 0.1856029 | 6.277645e-12 | 0.1196397 | 0.02729268
27.68627 | 22.4316 | 21.9629 | 21.62977 | 0.4687044 | 0.1858757 | 6.291856e-12 | 0.1198967 | 0.0273532
27.69627 | 22.4079 | 21.95593 | 21.62221 | 0.4519673 | 0.1861492 | 6.306067e-12 | 0.1201546 | 0.02741394
27.70627 | 22.3873 | 21.94898 | 21.61467 | 0.4383227 | 0.1864233 | 6.320278e-12 | 0.1204135 | 0.0274749
27.71626 | 22.4105 | 21.94204 | 21.60713 | 0.4684637 | 0.1866977 | 6.334488e-12 | 0.1206731 | 0.02753601
27.72626 | 22.4051 | 21.9351 | 21.59959 | 0.4700041 | 0.1869731 | 6.348699e-12 | 0.1209339 | 0.02759741
27.73626 | 22.3805 | 21.92816 | 21.59206 | 0.4523371 | 0.1872491 | 6.36291e-12 | 0.1211957 | 0.02765902
27.74626 | 22.3871 | 21.92124 | 21.58453 | 0.4658626 | 0.1875258 | 6.380674e-12 | 0.1214585 | 0.02772086
27.75626 | 22.3757 | 21.91432 | 21.57701 | 0.4613806 | 0.187803 | 6.394885e-12 | 0.1217222 | 0.02778291
27.76626 | 22.362 | 21.90741 | 21.5695 | 0.4545911 | 0.1880809 | 6.409095e-12 | 0.1219869 | 0.02784519
27.77625 | 22.3783 | 21.90051 | 21.56199 | 0.4777872 | 0.1883592 | 6.423306e-12 | 0.1222523 | 0.02790764
27.78625 | 22.3443 | 21.89362 | 21.55449 | 0.4506827 | 0.1886383 | 6.437517e-12 | 0.122519 | 0.02797037
27.79625 | 22.3637 | 21.88673 | 21.54699 | 0.4769707 | 0.1889182 | 6.451728e-12 | 0.1227867 | 0.02803332
27.80625 | 22.3455 | 21.87985 | 21.5395 | 0.4656511 | 0.1891987 | 6.465939e-12 | 0.1230554 | 0.02809651
27.81625 | 22.3415 | 21.87298 | 21.53201 | 0.468524 | 0.1894799 | 6.483702e-12 | 0.1233251 | 0.02815992
27.82624 | 22.3306 | 21.86612 | 21.52454 | 0.4644826 | 0.1897613 | 6.497913e-12 | 0.1235956 | 0.0282235
27.83624 | 22.3071 | 21.85926 | 21.51706 | 0.4478405 | 0.1900438 | 6.512124e-12 | 0.1238674 | 0.02828738
27.84624 | 22.3254 | 21.85241 | 21.50959 | 0.4729908 | 0.1903268 | 6.526335e-12 | 0.1241401 | 0.02835149
27.85624 | 22.3245 | 21.84557 | 21.50213 | 0.4789336 | 0.1906106 | 6.544099e-12 | 0.1244139 | 0.02841583
27.86624 | 22.3026 | 21.83873 | 21.49467 | 0.4638689 | 0.190895 | 6.558309e-12 | 0.1246888 | 0.0284804
27.87624 | 22.307 | 21.8319 | 21.48721 | 0.4750965 | 0.1911802 | 6.57252e-12 | 0.1249647 | 0.02854522
27.88623 | 22.313 | 21.82509 | 21.47977 | 0.4879098 | 0.1914656 | 6.590284e-12 | 0.1252414 | 0.0286102
27.89623 | 22.278 | 21.81828 | 21.47233 | 0.4597223 | 0.191752 | 6.604495e-12 | 0.1255194 | 0.02867549
27.90623 | 22.2926 | 21.81147 | 21.46489 | 0.4811273 | 0.192039 | 6.618706e-12 | 0.1257984 | 0.02874102
27.91623 | 22.2684 | 21.80468 | 21.45746 | 0.4637246 | 0.1923268 | 6.636469e-12 | 0.1260786 | 0.02880678
27.92623 | 22.259 | 21.79789 | 21.45004 | 0.4611144 | 0.1926152 | 6.65068e-12 | 0.1263598 | 0.02887279
27.93623 | 22.256 | 21.7911 | 21.44262 | 0.4648966 | 0.1929043 | 6.668444e-12 | 0.126642 | 0.02893904
27.94622 | 22.2372 | 21.78434 | 21.43521 | 0.4528644 | 0.1931938 | 6.682654e-12 | 0.1269251 | 0.02900548
27.95622 | 22.2323 | 21.77757 | 21.4278 | 0.4547314 | 0.1934843 | 6.700418e-12 | 0.1272096 | 0.02907221
27.96622 | 22.2303 | 21.77081 | 21.4204 | 0.4594907 | 0.1937754 | 6.714629e-12 | 0.1274952 | 0.02913921
27.97622 | 22.2066 | 21.76406 | 21.413 | 0.4425425 | 0.1940672 | 6.732392e-12 | 0.1277818 | 0.02920644
27.98622 | 22.1993 | 21.75731 | 21.40561 | 0.4419866 | 0.1943597 | 6.746603e-12 | 0.1280696 | 0.02927393
27.99622 | 22.1928 | 21.75058 | 21.39822 | 0.4422231 | 0.1946529 | 6.764367e-12 | 0.1283585 | 0.02934167
28.00621 | 22.1514 | 21.74385 | 21.39085 | 0.4075451 | 0.1949465 | 6.78213e-12 | 0.1286482 | 0.02940958
28.01621 | 22.1658 | 21.73713 | 21.38348 | 0.4286663 | 0.1952411 | 6.796341e-12 | 0.1289394 | 0.02947783
28.02621 | 22.133 | 21.73042 | 21.37611 | 0.4025799 | 0.1955363 | 6.814105e-12 | 0.1292316 | 0.02954632
28.03621 | 22.1436 | 21.72371 | 21.36874 | 0.4198858 | 0.1958322 | 6.831868e-12 | 0.1295251 | 0.02961508
28.04621 | 22.1223 | 21.71702 | 21.36138 | 0.4052839 | 0.1961289 | 6.846079e-12 | 0.1298196 | 0.02968408
28.05621 | 22.1091 | 21.71033 | 21.35403 | 0.3987744 | 0.1964263 | 6.863843e-12 | 0.1301154 | 0.02975336
28.0662 | 22.1058 | 21.70365 | 21.34669 | 0.4021506 | 0.196724 | 6.881606e-12 | 0.130412 | 0.02982281
28.0762 | 22.0791 | 21.69697 | 21.33935 | 0.3821258 | 0.1970228 | 6.89937e-12 | 0.13071 | 0.02989259
28.0862 | 22.069 | 21.69031 | 21.33201 | 0.3786932 | 0.1973223 | 6.917134e-12 | 0.1310093 | 0.02996265
28.0962 | 22.0724 | 21.68365 | 21.32468 | 0.388753 | 0.1976225 | 6.931344e-12 | 0.1313097 | 0.03003296
28.1062 | 22.0452 | 21.67699 | 21.31736 | 0.368205 | 0.1979234 | 6.949108e-12 | 0.1316113 | 0.03010354
28.1162 | 22.022 | 21.67035 | 21.31004 | 0.3516493 | 0.198225 | 6.966872e-12 | 0.1319141 | 0.03017439
28.12619 | 22.0338 | 21.66372 | 21.30273 | 0.3700793 | 0.198527 | 6.984635e-12 | 0.1322178 | 0.03024543
28.13619 | 21.99 | 21.65709 | 21.29542 | 0.3329082 | 0.1988301 | 7.002399e-12 | 0.1325231 | 0.03031682
28.14619 | 21.9972 | 21.65047 | 21.28812 | 0.3467293 | 0.1991339 | 7.020162e-12 | 0.1328295 | 0.03038847
28.15619 | 21.9832 | 21.64386 | 21.28082 | 0.3393428 | 0.1994383 | 7.037926e-12 | 0.1331371 | 0.0304604
28.16619 | 21.9534 | 21.63725 | 21.27353 | 0.3161484 | 0.1997436 | 7.055689e-12 | 0.1334461 | 0.0305326
28.17619 | 21.9702 | 21.63065 | 21.26624 | 0.3395463 | 0.2000495 | 7.073453e-12 | 0.1337562 | 0.03060507
28.18618 | 21.9365 | 21.62407 | 21.25897 | 0.3124298 | 0.2003559 | 7.094769e-12 | 0.1340673 | 0.03067775
28.19618 | 21.9348 | 21.61749 | 21.25169 | 0.3173121 | 0.2006633 | 7.112533e-12 | 0.1343799 | 0.03075078
28.20618 | 21.9102 | 21.61091 | 21.24442 | 0.2992867 | 0.2009715 | 7.130296e-12 | 0.1346938 | 0.03082409
28.21618 | 21.9132 | 21.60435 | 21.23716 | 0.3088534 | 0.2012804 | 7.14806e-12 | 0.135009 | 0.03089768
28.22618 | 21.8952 | 21.59779 | 21.2299 | 0.2974124 | 0.20159 | 7.165823e-12 | 0.1353254 | 0.03097155
28.23617 | 21.8994 | 21.59124 | 21.22265 | 0.308157 | 0.2019001 | 7.18714e-12 | 0.1356428 | 0.03104563
28.24617 | 21.8603 | 21.5847 | 21.21541 | 0.2756004 | 0.2022112 | 7.204903e-12 | 0.1359618 | 0.03112007
28.25617 | 21.8753 | 21.57816 | 21.20816 | 0.2971359 | 0.2025231 | 7.222667e-12 | 0.1362822 | 0.0311948
28.26617 | 21.835 | 21.57164 | 21.20093 | 0.2633636 | 0.2028357 | 7.243983e-12 | 0.1366038 | 0.03126981
28.27617 | 21.8323 | 21.56512 | 21.1937 | 0.2671835 | 0.203149 | 7.261747e-12 | 0.1369267 | 0.03134511
28.28617 | 21.8444 | 21.5586 | 21.18647 | 0.2857955 | 0.2034631 | 7.283063e-12 | 0.137251 | 0.03142071
28.29616 | 21.8109 | 21.55211 | 21.17926 | 0.2587931 | 0.2037777 | 7.300827e-12 | 0.1375763 | 0.03149652
28.30616 | 21.8153 | 21.54561 | 21.17204 | 0.2696895 | 0.2040934 | 7.322143e-12 | 0.1379032 | 0.0315727
28.31616 | 21.8018 | 21.53912 | 21.16483 | 0.2626779 | 0.2044098 | 7.339906e-12 | 0.1382315 | 0.03164918
28.32616 | 21.776 | 21.53264 | 21.15763 | 0.2433585 | 0.2047269 | 7.361223e-12 | 0.1385611 | 0.03172596
28.33616 | 21.7719 | 21.52617 | 21.15043 | 0.2457311 | 0.2050449 | 7.378986e-12 | 0.1388921 | 0.03180303
28.34616 | 21.7712 | 21.5197 | 21.14324 | 0.2514959 | 0.2053636 | 7.400303e-12 | 0.1392245 | 0.03188041
28.35615 | 21.7413 | 21.51325 | 21.13605 | 0.2280463 | 0.2056827 | 7.421619e-12 | 0.139558 | 0.03195801
28.36615 | 21.7583 | 21.5068 | 21.12887 | 0.2514953 | 0.206003 | 7.442935e-12 | 0.1398931 | 0.03203599
28.37615 | 21.731 | 21.50036 | 21.1217 | 0.2306363 | 0.206324 | 7.460699e-12 | 0.1402296 | 0.03211428
28.38615 | 21.7289 | 21.49393 | 21.11452 | 0.2349695 | 0.2066458 | 7.482015e-12 | 0.1405676 | 0.03219287
28.39615 | 21.727 | 21.48751 | 21.10736 | 0.2394946 | 0.2069684 | 7.503331e-12 | 0.140907 | 0.03227177
28.40615 | 21.6963 | 21.48109 | 21.1002 | 0.2152119 | 0.2072918 | 7.524648e-12 | 0.1412477 | 0.03235099
28.41614 | 21.7187 | 21.47469 | 21.09305 | 0.2440147 | 0.2076156 | 7.545964e-12 | 0.1415896 | 0.03243043
28.42614 | 21.6913 | 21.46828 | 21.0859 | 0.2230161 | 0.2079406 | 7.56728e-12 | 0.1419332 | 0.03251027
28.43614 | 21.6627 | 21.46189 | 21.07876 | 0.2008093 | 0.2082663 | 7.588596e-12 | 0.1422784 | 0.03259043
28.44614 | 21.6831 | 21.45551 | 21.07162 | 0.2275947 | 0.2085928 | 7.609913e-12 | 0.1426249 | 0.0326709
28.45614 | 21.6586 | 21.44913 | 21.06448 | 0.2094721 | 0.2089202 | 7.631229e-12 | 0.142973 | 0.03275169
28.46614 | 21.6475 | 21.44276 | 21.05735 | 0.2047415 | 0.2092484 | 7.652545e-12 | 0.1433224 | 0.0328328
28.47613 | 21.646 | 21.4364 | 21.05024 | 0.2095965 | 0.2095769 | 7.673862e-12 | 0.1436731 | 0.03291415
28.48613 | 21.6219 | 21.43005 | 21.04312 | 0.1918498 | 0.2099067 | 7.698731e-12 | 0.1440256 | 0.03299591
28.49613 | 21.6274 | 21.4237 | 21.03601 | 0.2036951 | 0.2102373 | 7.720047e-12 | 0.1443796 | 0.03307799
28.50613 | 21.6279 | 21.41737 | 21.0289 | 0.2105323 | 0.2105686 | 7.741363e-12 | 0.1447351 | 0.03316041
28.51613 | 21.6064 | 21.41104 | 21.0218 | 0.1953616 | 0.2109008 | 7.766232e-12 | 0.1450922 | 0.03324315
28.52613 | 21.6086 | 21.40472 | 21.01471 | 0.2038827 | 0.2112338 | 7.787548e-12 | 0.1454507 | 0.03332622
28.53612 | 21.5949 | 21.39841 | 21.00762 | 0.1964895 | 0.2115673 | 7.812417e-12 | 0.1458105 | 0.03340954
28.54612 | 21.5802 | 21.39211 | 21.00054 | 0.1880944 | 0.2119019 | 7.833734e-12 | 0.1461721 | 0.03349328
28.55612 | 21.5854 | 21.38581 | 20.99346 | 0.1995914 | 0.2122374 | 7.858603e-12 | 0.1465354 | 0.03357736
28.56612 | 21.5706 | 21.37952 | 20.98638 | 0.1910802 | 0.2125737 | 7.879919e-12 | 0.1469002 | 0.03366177
28.57612 | 21.5602 | 21.37324 | 20.97932 | 0.1869609 | 0.2129108 | 7.904788e-12 | 0.1472665 | 0.03374653
28.58612 | 21.5562 | 21.36697 | 20.97225 | 0.1892335 | 0.2132488 | 7.926104e-12 | 0.1476346 | 0.03383162
28.59611 | 21.5389 | 21.36071 | 20.9652 | 0.1781916 | 0.2135872 | 7.950973e-12 | 0.1480037 | 0.03391698
28.60611 | 21.5429 | 21.35445 | 20.95815 | 0.1884479 | 0.2139269 | 7.975842e-12 | 0.1483749 | 0.03400277
28.61611 | 21.5332 | 21.3482 | 20.9511 | 0.1849961 | 0.2142673 | 8.000711e-12 | 0.1487477 | 0.03408891
28.62611 | 21.5108 | 21.34196 | 20.94406 | 0.1688361 | 0.2146086 | 8.02558e-12 | 0.1491222 | 0.03417539
28.63611 | 21.5146 | 21.33573 | 20.93702 | 0.1788679 | 0.2149508 | 8.050449e-12 | 0.1494983 | 0.03426223
28.6461 | 21.4958 | 21.32951 | 20.93 | 0.1662853 | 0.2152935 | 8.075318e-12 | 0.1498757 | 0.03434934
28.6561 | 21.4823 | 21.3233 | 20.92297 | 0.1590008 | 0.2156373 | 8.100187e-12 | 0.1502551 | 0.03443688
28.6661 | 21.4969 | 21.31709 | 20.91595 | 0.179808 | 0.2159821 | 8.125056e-12 | 0.1506362 | 0.03452479
28.6761 | 21.4721 | 21.31089 | 20.90893 | 0.161207 | 0.2163277 | 8.149925e-12 | 0.151019 | 0.03461306
28.6861 | 21.4745 | 21.3047 | 20.90192 | 0.1697978 | 0.2166741 | 8.174794e-12 | 0.1514035 | 0.03470168
28.6961 | 21.4572 | 21.29852 | 20.89492 | 0.1586804 | 0.2170214 | 8.199663e-12 | 0.1517897 | 0.03479068
28.70609 | 21.4548 | 21.29235 | 20.88793 | 0.1624485 | 0.2173692 | 8.224532e-12 | 0.1521772 | 0.03487994
28.71609 | 21.4402 | 21.28619 | 20.88093 | 0.1540145 | 0.2177182 | 8.252954e-12 | 0.1525669 | 0.03496967
28.72609 | 21.4496 | 21.28003 | 20.87394 | 0.1695723 | 0.2180682 | 8.277823e-12 | 0.1529583 | 0.03505977
28.73609 | 21.4234 | 21.27388 | 20.86696 | 0.1495217 | 0.218419 | 8.302692e-12 | 0.1533514 | 0.03515023
28.74609 | 21.4097 | 21.26774 | 20.85998 | 0.1419629 | 0.2187706 | 8.331114e-12 | 0.1537464 | 0.03524108
28.75609 | 21.4128 | 21.2616 | 20.85301 | 0.1511958 | 0.2191232 | 8.355983e-12 | 0.154143 | 0.03533228
28.76608 | 21.3924 | 21.25549 | 20.84604 | 0.1369142 | 0.2194763 | 8.384404e-12 | 0.1545411 | 0.03542378
28.77608 | 21.399 | 21.24937 | 20.83908 | 0.1496303 | 0.2198306 | 8.409273e-12 | 0.1549414 | 0.03551577
28.78608 | 21.3755 | 21.24326 | 20.83212 | 0.1322382 | 0.2201858 | 8.437695e-12 | 0.1553436 | 0.03560811
28.79608 | 21.3752 | 21.23716 | 20.82517 | 0.1380377 | 0.2205419 | 8.462564e-12 | 0.1557475 | 0.03570087
28.80608 | 21.3592 | 21.23107 | 20.81823 | 0.1281288 | 0.2208989 | 8.490986e-12 | 0.1561533 | 0.035794
28.81608 | 21.3646 | 21.22499 | 20.81128 | 0.1396115 | 0.2212568 | 8.519407e-12 | 0.1565609 | 0.03588753
28.82607 | 21.3517 | 21.21892 | 20.80435 | 0.1327798 | 0.2216152 | 8.544276e-12 | 0.15697 | 0.03598134
28.83607 | 21.3521 | 21.21285 | 20.79742 | 0.1392457 | 0.221975 | 8.572698e-12 | 0.1573813 | 0.03607564
28.84607 | 21.334 | 21.2068 | 20.7905 | 0.1272032 | 0.2223356 | 8.60112e-12 | 0.1577946 | 0.03617035
28.85607 | 21.3377 | 21.20075 | 20.78358 | 0.1369522 | 0.2226972 | 8.629542e-12 | 0.1582098 | 0.03626545
28.86607 | 21.321 | 21.19471 | 20.77666 | 0.1262928 | 0.2230596 | 8.657963e-12 | 0.1586268 | 0.03636095
28.87607 | 21.3119 | 21.18868 | 20.76975 | 0.1232249 | 0.223423 | 8.682832e-12 | 0.1590458 | 0.03645686
28.88606 | 21.33 | 21.18266 | 20.76285 | 0.1473425 | 0.2237869 | 8.711254e-12 | 0.1594664 | 0.03655307
28.89606 | 21.3011 | 21.17664 | 20.75595 | 0.1244577 | 0.2241521 | 8.739676e-12 | 0.1598893 | 0.03664979
28.90606 | 21.2999 | 21.17064 | 20.74906 | 0.1292643 | 0.2245183 | 8.768097e-12 | 0.1603141 | 0.03674692
28.91606 | 21.3047 | 21.16464 | 20.74217 | 0.1400624 | 0.2248853 | 8.796519e-12 | 0.160741 | 0.03684446
28.92606 | 21.2765 | 21.15865 | 20.73528 | 0.117852 | 0.2252534 | 8.824941e-12 | 0.1611698 | 0.03694242
28.93606 | 21.2936 | 21.15267 | 20.7284 | 0.1409331 | 0.2256222 | 8.853362e-12 | 0.1616007 | 0.03704079
28.94605 | 21.2649 | 21.1467 | 20.72154 | 0.1181995 | 0.2259918 | 8.881784e-12 | 0.1620331 | 0.03713949
28.95605 | 21.2609 | 21.14074 | 20.71467 | 0.1201635 | 0.2263626 | 8.910206e-12 | 0.162468 | 0.0372387
28.96605 | 21.2473 | 21.13478 | 20.7078 | 0.1125187 | 0.2267344 | 8.938628e-12 | 0.162905 | 0.03733834
28.97605 | 21.2464 | 21.12883 | 20.70095 | 0.1175653 | 0.2271072 | 8.967049e-12 | 0.163344 | 0.03743841
28.98605 | 21.2449 | 21.1229 | 20.69409 | 0.1220034 | 0.2274808 | 8.995471e-12 | 0.1637851 | 0.0375389
28.99605 | 21.229 | 21.11697 | 20.68724 | 0.1120328 | 0.2278554 | 9.023893e-12 | 0.1642283 | 0.03763983
29.00604 | 21.2179 | 21.11105 | 20.68041 | 0.1068476 | 0.2282307 | 9.052314e-12 | 0.1646732 | 0.03774109
29.01604 | 21.2129 | 21.10514 | 20.67357 | 0.1077597 | 0.2286073 | 9.080736e-12 | 0.1651206 | 0.03784289
29.02604 | 21.1972 | 21.09924 | 20.66674 | 0.09796312 | 0.2289848 | 9.109158e-12 | 0.1655702 | 0.03794513
29.03604 | 21.1886 | 21.09334 | 20.65991 | 0.0952578 | 0.2293633 | 9.13758e-12 | 0.166022 | 0.03804781
29.04604 | 21.1885 | 21.08746 | 20.65309 | 0.1010437 | 0.2297428 | 9.166001e-12 | 0.1664759 | 0.03815094
29.05603 | 21.1679 | 21.08158 | 20.64628 | 0.08631509 | 0.2301228 | 9.194423e-12 | 0.1669315 | 0.03825441
29.06603 | 21.1724 | 21.07572 | 20.63946 | 0.09668357 | 0.2305042 | 9.222845e-12 | 0.1673898 | 0.03835844
29.07603 | 21.1477 | 21.06986 | 20.63266 | 0.07784321 | 0.2308867 | 9.251266e-12 | 0.1678503 | 0.03846291
29.08603 | 21.1447 | 21.06401 | 20.62585 | 0.08069418 | 0.2312701 | 9.276135e-12 | 0.168313 | 0.03856784
29.09603 | 21.1244 | 21.05816 | 20.61906 | 0.06623632 | 0.2316545 | 9.304557e-12 | 0.168778 | 0.03867324
29.10603 | 21.1122 | 21.05233 | 20.61227 | 0.0598696 | 0.2320399 | 9.332979e-12 | 0.1692453 | 0.03877909
29.11602 | 21.0893 | 21.04651 | 20.60549 | 0.04278821 | 0.2324259 | 9.361401e-12 | 0.1697143 | 0.0388853
29.12602 | 21.0907 | 21.0407 | 20.5987 | 0.05000383 | 0.2328132 | 9.38627e-12 | 0.1701862 | 0.03899208
29.13602 | 21.0763 | 21.03489 | 20.59193 | 0.04141055 | 0.2332016 | 9.414691e-12 | 0.1706603 | 0.03909934
29.14602 | 21.0862 | 21.02909 | 20.58516 | 0.05710838 | 0.233591 | 9.43956e-12 | 0.1711368 | 0.03920706
29.15602 | 21.0638 | 21.0233 | 20.57839 | 0.04049732 | 0.2339814 | 9.467982e-12 | 0.1716156 | 0.03931526
29.16602 | 21.0436 | 21.01752 | 20.57163 | 0.0260773 | 0.2343729 | 9.492851e-12 | 0.1720968 | 0.03942394
29.17601 | 21.0437 | 21.01176 | 20.56488 | 0.03194259 | 0.2347649 | 9.521273e-12 | 0.1725799 | 0.03953298
29.18601 | 21.0341 | 21.006 | 20.55813 | 0.02810467 | 0.2351584 | 9.546142e-12 | 0.1730658 | 0.03964263
29.19601 | 21.0164 | 21.00024 | 20.55138 | 0.01615778 | 0.2355529 | 9.571011e-12 | 0.1735542 | 0.03975275
29.20601 | 21.0098 | 20.9945 | 20.54464 | 0.01530197 | 0.2359484 | 9.599432e-12 | 0.174045 | 0.03986338
29.21601 | 21.0088 | 20.98876 | 20.53791 | 0.02003698 | 0.236345 | 9.624301e-12 | 0.1745383 | 0.03997448
29.22601 | 20.9838 | 20.98304 | 20.53117 | 0.0007630217 | 0.2367426 | 9.64917e-12 | 0.175034 | 0.0400861
29.236 | 20.9967 | 20.97733 | 20.52446 | 0.01937436 | 0.2371408 | 9.674039e-12 | 0.1755317 | 0.04019808
29.246 | 20.9627 | 20.97162 | 20.51773 | -0.008917776 | 0.2375405 | 9.698908e-12 | 0.1760325 | 0.04031067
29.256 | 20.9645 | 20.96592 | 20.51102 | -0.001418948 | 0.2379412 | 9.720225e-12 | 0.1765357 | 0.0404238
29.266 | 20.9495 | 20.96023 | 20.50431 | -0.01072924 | 0.238343 | 9.745094e-12 | 0.1770415 | 0.0405374
29.276 | 20.942 | 20.95455 | 20.4976 | -0.01254867 | 0.2387458 | 9.769963e-12 | 0.1775499 | 0.04065155
29.286 | 20.9404 | 20.94888 | 20.4909 | -0.008477313 | 0.2391497 | 9.794832e-12 | 0.1780608 | 0.04076618
29.29599 | 20.9145 | 20.94322 | 20.48421 | -0.0287207 | 0.2395542 | 9.816148e-12 | 0.1785738 | 0.04088122
29.30599 | 20.9211 | 20.93757 | 20.47752 | -0.01646771 | 0.2399602 | 9.841017e-12 | 0.17909 | 0.04099691
29.31599 | 20.9245 | 20.93192 | 20.47083 | -0.007423982 | 0.2403674 | 9.862333e-12 | 0.1796088 | 0.04111311
29.32599 | 20.9073 | 20.92629 | 20.46415 | -0.01898946 | 0.2407756 | 9.883649e-12 | 0.1801303 | 0.04122984
29.33599 | 20.9 | 20.92066 | 20.45748 | -0.02066411 | 0.2411848 | 9.908518e-12 | 0.1806544 | 0.0413471
29.34599 | 20.8932 | 20.91505 | 20.45081 | -0.02184813 | 0.2415951 | 9.929835e-12 | 0.1811813 | 0.0414649
29.35598 | 20.8768 | 20.90945 | 20.44415 | -0.03264706 | 0.2420061 | 9.951151e-12 | 0.1817104 | 0.04158312
29.36598 | 20.8756 | 20.90385 | 20.43749 | -0.02824972 | 0.2424186 | 9.972467e-12 | 0.1822427 | 0.04170199
29.37598 | 20.8557 | 20.89826 | 20.43083 | -0.0425617 | 0.2428322 | 9.993784e-12 | 0.1827778 | 0.0418214
29.38598 | 20.8501 | 20.89268 | 20.42418 | -0.04258325 | 0.243247 | 1.00151e-11 | 0.1833157 | 0.04194136
29.39598 | 20.85 | 20.88711 | 20.41753 | -0.03711391 | 0.2436626 | 1.003642e-11 | 0.1838563 | 0.04206187
29.40597 | 20.8443 | 20.88156 | 20.4109 | -0.03725974 | 0.2440791 | 1.005773e-11 | 0.1843993 | 0.04218282
29.41597 | 20.841 | 20.87601 | 20.40426 | -0.03500937 | 0.2444971 | 1.007905e-11 | 0.1849456 | 0.04230444
29.42597 | 20.8158 | 20.87047 | 20.39763 | -0.05466853 | 0.2449163 | 1.010036e-11 | 0.1854949 | 0.04242662
29.43597 | 20.7996 | 20.86494 | 20.391 | -0.06533718 | 0.2453365 | 1.011813e-11 | 0.186047 | 0.04254937
29.44597 | 20.8108 | 20.85942 | 20.38438 | -0.04861535 | 0.2457579 | 1.013944e-11 | 0.186602 | 0.04267268
29.45597 | 20.7728 | 20.8539 | 20.37777 | -0.08110304 | 0.2461804 | 1.016076e-11 | 0.18716 | 0.04279657
29.46596 | 20.8128 | 20.84841 | 20.37116 | -0.03560585 | 0.2466035 | 1.017852e-11 | 0.1877204 | 0.04292091
29.47596 | 20.7845 | 20.84291 | 20.36455 | -0.05841272 | 0.2470283 | 1.019984e-11 | 0.1882843 | 0.04304595
29.48596 | 20.7666 | 20.83743 | 20.35795 | -0.07082922 | 0.2474542 | 1.022116e-11 | 0.1888513 | 0.04317157
29.49596 | 20.7682 | 20.83196 | 20.35136 | -0.06375535 | 0.2478812 | 1.023892e-11 | 0.1894212 | 0.04329778
29.50596 | 20.7489 | 20.82649 | 20.34476 | -0.0775912 | 0.2483094 | 1.026024e-11 | 0.1899943 | 0.04342457
29.51596 | 20.7406 | 20.82104 | 20.33818 | -0.0804367 | 0.2487387 | 1.0278e-11 | 0.1905704 | 0.04355196
29.52595 | 20.7371 | 20.8156 | 20.3316 | -0.07849741 | 0.2491687 | 1.029932e-11 | 0.191149 | 0.04367982
29.53595 | 20.726 | 20.81016 | 20.32502 | -0.08416242 | 0.2496004 | 1.031708e-11 | 0.1917314 | 0.04380841
29.54595 | 20.7094 | 20.80474 | 20.31845 | -0.09533722 | 0.2500332 | 1.03384e-11 | 0.1923169 | 0.0439376
29.55595 | 20.7047 | 20.79932 | 20.31188 | -0.09462178 | 0.2504671 | 1.035971e-11 | 0.1929056 | 0.0440674
29.56595 | 20.6898 | 20.79392 | 20.30532 | -0.1041162 | 0.2509022 | 1.037748e-11 | 0.1934975 | 0.04419781
29.57595 | 20.6961 | 20.78852 | 20.29876 | -0.09242054 | 0.2513385 | 1.039879e-11 | 0.1940926 | 0.04432885
29.58594 | 20.6687 | 20.78314 | 20.29221 | -0.1144401 | 0.2517756 | 1.041656e-11 | 0.1946904 | 0.04446037
29.59594 | 20.6595 | 20.77776 | 20.28567 | -0.1182642 | 0.2522143 | 1.043787e-11 | 0.195292 | 0.04459264
29.60594 | 20.6499 | 20.7724 | 20.27912 | -0.1224983 | 0.2526541 | 1.045919e-11 | 0.1958971 | 0.04472554
29.61594 | 20.6424 | 20.76704 | 20.27258 | -0.1246423 | 0.2530951 | 1.047695e-11 | 0.1965054 | 0.04485908
29.62594 | 20.6466 | 20.7617 | 20.26605 | -0.1150963 | 0.2535373 | 1.049827e-11 | 0.1971171 | 0.04499326
29.63594 | 20.631 | 20.75636 | 20.25952 | -0.1253605 | 0.2539808 | 1.051959e-11 | 0.1977322 | 0.04512807
29.64593 | 20.6187 | 20.75104 | 20.253 | -0.1323399 | 0.254425 | 1.05409e-11 | 0.19835 | 0.04526339
29.65593 | 20.6102 | 20.74572 | 20.24648 | -0.1355242 | 0.2548709 | 1.055867e-11 | 0.198972 | 0.0453995
29.66593 | 20.5949 | 20.74042 | 20.23997 | -0.1455186 | 0.255318 | 1.057998e-11 | 0.1995974 | 0.04553626
29.67593 | 20.5868 | 20.73512 | 20.23346 | -0.1483232 | 0.2557663 | 1.06013e-11 | 0.2002264 | 0.04567368
29.68593 | 20.5956 | 20.72984 | 20.22695 | -0.1342378 | 0.2562157 | 1.062261e-11 | 0.2008588 | 0.04581176
29.69593 | 20.5667 | 20.72456 | 20.22045 | -0.1578628 | 0.2566665 | 1.064393e-11 | 0.2014948 | 0.04595051
29.70592 | 20.573 | 20.7193 | 20.21396 | -0.1463034 | 0.257118 | 1.066525e-11 | 0.2021338 | 0.04608979
29.71592 | 20.5548 | 20.71405 | 20.20747 | -0.1592489 | 0.2575712 | 1.068656e-11 | 0.2027771 | 0.04622988
29.72592 | 20.5453 | 20.7088 | 20.20098 | -0.1635048 | 0.2580257 | 1.070788e-11 | 0.203424 | 0.04637065
29.73592 | 20.5553 | 20.70357 | 20.1945 | -0.148271 | 0.2584814 | 1.073275e-11 | 0.2040745 | 0.04651211
29.74592 | 20.5249 | 20.69835 | 20.18803 | -0.1734477 | 0.2589383 | 1.075406e-11 | 0.2047289 | 0.04665426
29.75592 | 20.5154 | 20.69313 | 20.18155 | -0.1777347 | 0.2593965 | 1.077538e-11 | 0.205387 | 0.04679709
29.76591 | 20.5157 | 20.68794 | 20.17509 | -0.1722374 | 0.2598555 | 1.07967e-11 | 0.2060481 | 0.04694049
29.77591 | 20.5044 | 20.68275 | 20.16863 | -0.1783455 | 0.2603162 | 1.082157e-11 | 0.2067138 | 0.04708473
29.78591 | 20.5022 | 20.67756 | 20.16217 | -0.175364 | 0.2607782 | 1.084288e-11 | 0.2073833 | 0.04722967
29.79591 | 20.5149 | 20.67239 | 20.15572 | -0.1574931 | 0.2612415 | 1.086775e-11 | 0.2080566 | 0.04737533
29.80591 | 20.4899 | 20.66723 | 20.14927 | -0.1773329 | 0.2617061 | 1.089262e-11 | 0.2087339 | 0.04752171
29.8159 | 20.4901 | 20.66209 | 20.14283 | -0.1719884 | 0.2621714 | 1.091394e-11 | 0.2094145 | 0.04766865
29.8259 | 20.4757 | 20.65695 | 20.13639 | -0.1812495 | 0.2626385 | 1.093881e-11 | 0.2100997 | 0.04781647
29.8359 | 20.4806 | 20.65182 | 20.12996 | -0.1712213 | 0.2631069 | 1.096367e-11 | 0.2107889 | 0.04796503
29.8459 | 20.462 | 20.6467 | 20.12353 | -0.1847038 | 0.2635766 | 1.098854e-11 | 0.2114822 | 0.04811432
29.8559 | 20.4576 | 20.6416 | 20.11711 | -0.1839971 | 0.2640476 | 1.101341e-11 | 0.2121795 | 0.04826435
29.8659 | 20.4639 | 20.6365 | 20.11069 | -0.1726013 | 0.26452 | 1.103828e-11 | 0.212881 | 0.04841512
29.87589 | 20.4378 | 20.63142 | 20.10428 | -0.1936215 | 0.2649931 | 1.106315e-11 | 0.2135859 | 0.0485665
29.88589 | 20.4338 | 20.62635 | 20.09786 | -0.1925474 | 0.2654681 | 1.108802e-11 | 0.2142957 | 0.04871878
29.89589 | 20.4474 | 20.62128 | 20.09146 | -0.1738843 | 0.2659443 | 1.111289e-11 | 0.2150097 | 0.04887183
29.90589 | 20.4214 | 20.61623 | 20.08506 | -0.1948323 | 0.2664219 | 1.114131e-11 | 0.215728 | 0.04902564
29.91589 | 20.4134 | 20.61119 | 20.07866 | -0.1977912 | 0.2669008 | 1.116618e-11 | 0.2164505 | 0.04918022
29.92589 | 20.3947 | 20.60616 | 20.07227 | -0.2114613 | 0.2673811 | 1.119105e-11 | 0.2171775 | 0.04933558
29.93588 | 20.4075 | 20.60115 | 20.06589 | -0.1936475 | 0.2678622 | 1.121947e-11 | 0.217908 | 0.04949154
29.94588 | 20.3947 | 20.59614 | 20.0595 | -0.2014398 | 0.2683452 | 1.124789e-11 | 0.2186438 | 0.0496485
29.95588 | 20.3956 | 20.59114 | 20.05312 | -0.1955433 | 0.2688294 | 1.127276e-11 | 0.2193839 | 0.0498062
29.96588 | 20.3872 | 20.58616 | 20.04675 | -0.1989581 | 0.2693151 | 1.130118e-11 | 0.2201286 | 0.04996474
29.97588 | 20.373 | 20.58118 | 20.04038 | -0.2081843 | 0.2698021 | 1.13296e-11 | 0.2208778 | 0.05012405
29.98588 | 20.3623 | 20.57622 | 20.03402 | -0.2139217 | 0.2702905 | 1.135803e-11 | 0.2216316 | 0.0502842
29.99587 | 20.3703 | 20.57128 | 20.02766 | -0.2009755 | 0.2707797 | 1.138645e-11 | 0.2223892 | 0.05044498
30.00587 | 20.3516 | 20.56634 | 20.02131 | -0.2147357 | 0.2712709 | 1.141487e-11 | 0.2231522 | 0.05060673
30.01587 | 20.3485 | 20.56141 | 20.01495 | -0.2129075 | 0.2717634 | 1.144329e-11 | 0.22392 | 0.05076935
30.02587 | 20.3479 | 20.55649 | 20.00861 | -0.2085907 | 0.2722573 | 1.147171e-11 | 0.2246924 | 0.05093275
30.03587 | 20.3354 | 20.55159 | 20.00227 | -0.2161856 | 0.2727526 | 1.150013e-11 | 0.2254697 | 0.05109704
30.04587 | 20.3309 | 20.54669 | 19.99593 | -0.215792 | 0.2732493 | 1.153211e-11 | 0.2262518 | 0.05126213
30.05586 | 20.3157 | 20.54182 | 19.9896 | -0.2261151 | 0.2737469 | 1.156053e-11 | 0.227038 | 0.05142792
30.06586 | 20.3074 | 20.53695 | 19.98327 | -0.229545 | 0.2742464 | 1.15925e-11 | 0.2278299 | 0.05159474
30.07586 | 20.3032 | 20.53209 | 19.97695 | -0.2288867 | 0.2747473 | 1.162093e-11 | 0.2286268 | 0.05176242
30.08586 | 20.3013 | 20.52724 | 19.97063 | -0.2259401 | 0.2752497 | 1.16529e-11 | 0.2294286 | 0.05193096
30.09586 | 20.2846 | 20.52241 | 19.96432 | -0.2378055 | 0.2757534 | 1.168488e-11 | 0.2302355 | 0.05210038
30.10586 | 20.3006 | 20.51758 | 19.95801 | -0.2169827 | 0.2762586 | 1.171685e-11 | 0.2310475 | 0.05227068
30.11585 | 20.2752 | 20.51278 | 19.95171 | -0.2375768 | 0.2767648 | 1.174882e-11 | 0.2318638 | 0.0524417
30.12585 | 20.2748 | 20.50798 | 19.94541 | -0.2331781 | 0.2772728 | 1.17808e-11 | 0.2326862 | 0.05261378
30.13585 | 20.2644 | 20.50319 | 19.93911 | -0.2387914 | 0.2777823 | 1.181277e-11 | 0.2335138 | 0.05278675
30.14585 | 20.2387 | 20.49842 | 19.93282 | -0.2597169 | 0.2782933 | 1.184475e-11 | 0.2343467 | 0.05296063
30.15585 | 20.2761 | 20.49365 | 19.92653 | -0.2175548 | 0.2788058 | 1.187672e-11 | 0.235185 | 0.05313542
30.16585 | 20.236 | 20.4889 | 19.92025 | -0.2529047 | 0.2793197 | 1.191225e-11 | 0.2360286 | 0.05331114
30.17584 | 20.2322 | 20.48417 | 19.91397 | -0.2519716 | 0.2798345 | 1.194422e-11 | 0.2368767 | 0.0534876
30.18584 | 20.2309 | 20.47945 | 19.9077 | -0.2485464 | 0.2803514 | 1.19762e-11 | 0.2377313 | 0.05366517
30.19584 | 20.2179 | 20.47473 | 19.90143 | -0.2568334 | 0.2808696 | 1.201172e-11 | 0.2385915 | 0.05384367
30.20584 | 20.2139 | 20.47003 | 19.89516 | -0.256133 | 0.2813894 | 1.204725e-11 | 0.2394572 | 0.05402312
30.21584 | 20.2027 | 20.46535 | 19.8889 | -0.2626451 | 0.2819107 | 1.207923e-11 | 0.2403286 | 0.05420352
30.22583 | 20.2011 | 20.46067 | 19.88265 | -0.2595745 | 0.282433 | 1.211475e-11 | 0.2412048 | 0.05438471
30.23583 | 20.1819 | 20.45601 | 19.8764 | -0.2741119 | 0.2829573 | 1.215028e-11 | 0.2420877 | 0.05456703
30.24583 | 20.1743 | 20.45136 | 19.87015 | -0.277062 | 0.2834831 | 1.218581e-11 | 0.2429763 | 0.05475033
30.25583 | 20.1667 | 20.44673 | 19.86391 | -0.280025 | 0.2840105 | 1.222134e-11 | 0.2438709 | 0.05493461
30.26583 | 20.1632 | 20.4421 | 19.85767 | -0.2789007 | 0.2845393 | 1.225686e-11 | 0.2447714 | 0.05511987
30.27583 | 20.1664 | 20.43749 | 19.85144 | -0.2710894 | 0.2850697 | 1.229239e-11 | 0.2456779 | 0.05530612
30.28582 | 20.153 | 20.4329 | 19.84521 | -0.2798957 | 0.2856011 | 1.233147e-11 | 0.2465895 | 0.05549319
30.29582 | 20.1397 | 20.42831 | 19.83899 | -0.2886105 | 0.2861345 | 1.2367e-11 | 0.2475082 | 0.05568146
30.30582 | 20.1286 | 20.42374 | 19.83277 | -0.2951383 | 0.2866695 | 1.240252e-11 | 0.248433 | 0.05587074
30.31582 | 20.1487 | 20.41918 | 19.82655 | -0.2704793 | 0.2872061 | 1.24416e-11 | 0.249364 | 0.05606105
30.32582 | 20.1121 | 20.41463 | 19.82034 | -0.3025336 | 0.2877442 | 1.248068e-11 | 0.2503013 | 0.05625237
30.33582 | 20.1143 | 20.4101 | 19.81413 | -0.2958012 | 0.2882838 | 1.251621e-11 | 0.251245 | 0.05644475
30.34581 | 20.122 | 20.40559 | 19.80793 | -0.2835868 | 0.2888245 | 1.255529e-11 | 0.2521942 | 0.05663798
30.35581 | 20.102 | 20.40108 | 19.80173 | -0.2990812 | 0.2893674 | 1.259437e-11 | 0.2531508 | 0.05683244
30.36581 | 20.108 | 20.39659 | 19.79554 | -0.2885892 | 0.2899118 | 1.263345e-11 | 0.2541139 | 0.05702798
30.37581 | 20.0993 | 20.39211 | 19.78934 | -0.2928108 | 0.2904577 | 1.267253e-11 | 0.2550836 | 0.05722457
30.38581 | 20.0904 | 20.38765 | 19.78316 | -0.2972461 | 0.2910053 | 1.271161e-11 | 0.25606 | 0.05742226
30.39581 | 20.0687 | 20.3832 | 19.77698 | -0.3144952 | 0.2915545 | 1.275069e-11 | 0.2570432 | 0.05762102
30.4058 | 20.0735 | 20.37876 | 19.7708 | -0.3052625 | 0.2921047 | 1.279332e-11 | 0.2580322 | 0.05782068
30.4158 | 20.0583 | 20.37434 | 19.76463 | -0.3160393 | 0.2926571 | 1.28324e-11 | 0.2590291 | 0.05802163
30.4258 | 20.0552 | 20.36993 | 19.75846 | -0.31473 | 0.2932111 | 1.287148e-11 | 0.2600328 | 0.0582237
30.4358 | 20.0655 | 20.36553 | 19.7523 | -0.3000349 | 0.2937668 | 1.291411e-11 | 0.2610437 | 0.05842688
30.4458 | 20.0535 | 20.36115 | 19.74614 | -0.3076539 | 0.294324 | 1.295675e-11 | 0.2620616 | 0.0586312
30.4558 | 20.0478 | 20.35679 | 19.73998 | -0.3089871 | 0.294883 | 1.299583e-11 | 0.2630867 | 0.05883662
30.46579 | 20.0358 | 20.35244 | 19.73384 | -0.3166389 | 0.295443 | 1.303846e-11 | 0.2641179 | 0.05904298
30.47579 | 20.0201 | 20.3481 | 19.72769 | -0.3280009 | 0.2960052 | 1.308109e-11 | 0.2651576 | 0.05925075
30.48579 | 20.011 | 20.34378 | 19.72154 | -0.3327773 | 0.296569 | 1.312372e-11 | 0.2662046 | 0.05945961
30.49579 | 20.0123 | 20.33947 | 19.7154 | -0.3271683 | 0.2971346 | 1.316636e-11 | 0.2672591 | 0.05966973
30.50579 | 20.0053 | 20.33517 | 19.70927 | -0.3298738 | 0.2977018 | 1.320899e-11 | 0.2683211 | 0.05988093
30.51579 | 19.9865 | 20.33089 | 19.70314 | -0.3443943 | 0.2982706 | 1.325517e-11 | 0.2693908 | 0.06009341
30.52578 | 19.984 | 20.32663 | 19.69702 | -0.3426337 | 0.2988407 | 1.329781e-11 | 0.2704671 | 0.06030678
30.53578 | 19.9764 | 20.32238 | 19.6909 | -0.3459837 | 0.2994128 | 1.334044e-11 | 0.2715522 | 0.06052161
30.54578 | 19.9714 | 20.31815 | 19.68478 | -0.3467489 | 0.2999869 | 1.338663e-11 | 0.2726452 | 0.0607377
30.55578 | 19.947 | 20.31393 | 19.67867 | -0.3669291 | 0.3005625 | 1.342926e-11 | 0.2737462 | 0.06095494
30.56578 | 19.9374 | 20.30972 | 19.67256 | -0.3723245 | 0.3011399 | 1.347544e-11 | 0.2748552 | 0.06117348
30.57578 | 19.9463 | 20.30554 | 19.66645 | -0.359235 | 0.3017189 | 1.352163e-11 | 0.2759723 | 0.06139319
30.58577 | 19.9289 | 20.30137 | 19.66036 | -0.3724654 | 0.3022993 | 1.356781e-11 | 0.2770965 | 0.06161398
30.59577 | 19.927 | 20.29721 | 19.65426 | -0.3702068 | 0.3028817 | 1.3614e-11 | 0.2782301 | 0.06183624
30.60577 | 19.9236 | 20.29306 | 19.64817 | -0.3694639 | 0.303466 | 1.366018e-11 | 0.2793721 | 0.06205977
30.61577 | 19.9151 | 20.28894 | 19.64208 | -0.3738367 | 0.304052 | 1.370637e-11 | 0.2805225 | 0.06228458
30.62577 | 19.9004 | 20.28483 | 19.63599 | -0.3844254 | 0.3046399 | 1.375255e-11 | 0.2816816 | 0.0625107
30.63576 | 19.9092 | 20.28073 | 19.62992 | -0.3715338 | 0.3052287 | 1.380229e-11 | 0.282848 | 0.06273788
30.64576 | 19.8921 | 20.27665 | 19.62384 | -0.3845543 | 0.3058201 | 1.384848e-11 | 0.2840245 | 0.0629666
30.65576 | 19.8951 | 20.27259 | 19.61777 | -0.3774909 | 0.3064132 | 1.389822e-11 | 0.2852097 | 0.06319664
30.66576 | 19.8851 | 20.26854 | 19.6117 | -0.3834435 | 0.307008 | 1.39444e-11 | 0.2864039 | 0.06342801
30.67576 | 19.8883 | 20.26451 | 19.60564 | -0.3762126 | 0.3076047 | 1.399414e-11 | 0.2876072 | 0.06366073
30.68576 | 19.8779 | 20.2605 | 19.59958 | -0.3825981 | 0.3082031 | 1.404388e-11 | 0.2888195 | 0.0638948
30.69575 | 19.8678 | 20.2565 | 19.59353 | -0.3887041 | 0.3088027 | 1.409362e-11 | 0.2900399 | 0.06413
30.70575 | 19.8766 | 20.25252 | 19.58748 | -0.3759228 | 0.3094049 | 1.414335e-11 | 0.2912709 | 0.06436681
30.71575 | 19.8594 | 20.24856 | 19.58143 | -0.3891582 | 0.3100087 | 1.419309e-11 | 0.2925113 | 0.064605
30.72575 | 19.8574 | 20.24461 | 19.57539 | -0.3872105 | 0.3106145 | 1.424638e-11 | 0.2937612 | 0.06484458
30.73575 | 19.8545 | 20.24068 | 19.56935 | -0.3861797 | 0.3112219 | 1.429612e-11 | 0.2950208 | 0.06508559
30.74575 | 19.8596 | 20.23677 | 19.56332 | -0.3771661 | 0.3118314 | 1.434586e-11 | 0.2962902 | 0.065328
30.75574 | 19.835 | 20.23287 | 19.55729 | -0.3978736 | 0.312442 | 1.439915e-11 | 0.2975681 | 0.06557161
30.76574 | 19.8565 | 20.22899 | 19.55127 | -0.3724946 | 0.3130551 | 1.445244e-11 | 0.2988573 | 0.06581689
30.77574 | 19.8368 | 20.22513 | 19.54524 | -0.3883332 | 0.31367 | 1.450573e-11 | 0.3001567 | 0.06606363
30.78574 | 19.8423 | 20.22129 | 19.53922 | -0.3789893 | 0.3142869 | 1.455547e-11 | 0.3014662 | 0.06631184
30.79574 | 19.8312 | 20.21746 | 19.53321 | -0.386263 | 0.3149055 | 1.460876e-11 | 0.302786 | 0.06656151
30.80574 | 19.8133 | 20.21365 | 19.5272 | -0.4003547 | 0.3155261 | 1.46656e-11 | 0.3041163 | 0.06681269
30.81573 | 19.8186 | 20.20987 | 19.5212 | -0.3912681 | 0.316148 | 1.471889e-11 | 0.3054557 | 0.06706511
30.82573 | 19.8214 | 20.2061 | 19.5152 | -0.384696 | 0.3167723 | 1.477218e-11 | 0.3068073 | 0.06731929
30.83573 | 19.8084 | 20.20234 | 19.5092 | -0.3939421 | 0.3173986 | 1.482903e-11 | 0.3081696 | 0.067575
30.84573 | 19.8046 | 20.19861 | 19.5032 | -0.3940066 | 0.3180269 | 1.488232e-11 | 0.3095429 | 0.06783224
30.85573 | 19.7797 | 20.19489 | 19.49721 | -0.4151897 | 0.318657 | 1.493916e-11 | 0.3109272 | 0.06809103
30.86573 | 19.8025 | 20.19119 | 19.49123 | -0.3886914 | 0.319289 | 1.4996e-11 | 0.3123227 | 0.06835138
30.87572 | 19.7857 | 20.18752 | 19.48525 | -0.4018156 | 0.3199225 | 1.505285e-11 | 0.313728 | 0.06861306
30.88572 | 19.7697 | 20.18386 | 19.47927 | -0.4141551 | 0.3205583 | 1.510969e-11 | 0.3151462 | 0.06887658
30.89572 | 19.7722 | 20.18021 | 19.4733 | -0.4080138 | 0.3211962 | 1.516653e-11 | 0.3165761 | 0.06914169
30.90572 | 19.77 | 20.17659 | 19.46733 | -0.4065917 | 0.3218361 | 1.522338e-11 | 0.3180176 | 0.06940842
30.91572 | 19.7547 | 20.17299 | 19.46136 | -0.4182892 | 0.322478 | 1.528022e-11 | 0.3194711 | 0.06967678
30.92572 | 19.7668 | 20.16941 | 19.4554 | -0.4026062 | 0.3231218 | 1.534062e-11 | 0.3209365 | 0.06994678
30.93571 | 19.7597 | 20.16585 | 19.44945 | -0.4061465 | 0.3237669 | 1.540101e-11 | 0.3224126 | 0.07021817
30.94571 | 19.7351 | 20.1623 | 19.44349 | -0.4272031 | 0.3244147 | 1.545786e-11 | 0.3239025 | 0.07049149
30.95571 | 19.7331 | 20.15878 | 19.43754 | -0.4256799 | 0.3250646 | 1.551825e-11 | 0.3254047 | 0.07076649
30.96571 | 19.7329 | 20.15528 | 19.4316 | -0.4223768 | 0.3257164 | 1.557865e-11 | 0.3269196 | 0.07104318
30.97571 | 19.7284 | 20.15179 | 19.42566 | -0.4233941 | 0.3263702 | 1.563905e-11 | 0.3284472 | 0.07132159
30.98571 | 19.7102 | 20.14833 | 19.41972 | -0.438132 | 0.3270262 | 1.570299e-11 | 0.3299876 | 0.07160172
30.9957 | 19.7153 | 20.14489 | 19.41379 | -0.4295941 | 0.3276834 | 1.576339e-11 | 0.3315396 | 0.07188332
31.0057 | 19.7162 | 20.14147 | 19.40786 | -0.4252737 | 0.3283434 | 1.582734e-11 | 0.3331062 | 0.07216695
31.0157 | 19.6894 | 20.13807 | 19.40193 | -0.4486743 | 0.3290054 | 1.588774e-11 | 0.3346864 | 0.07245233
31.0257 | 19.6974 | 20.1347 | 19.39601 | -0.4372962 | 0.3296695 | 1.595168e-11 | 0.3362799 | 0.0727395
31.0357 | 19.6724 | 20.13134 | 19.39009 | -0.4589396 | 0.3303357 | 1.601563e-11 | 0.3378872 | 0.07302847
31.04569 | 19.6763 | 20.12801 | 19.38418 | -0.4517079 | 0.3310033 | 1.607958e-11 | 0.3395067 | 0.07331898
31.05569 | 19.662 | 20.12469 | 19.37827 | -0.4626947 | 0.3316736 | 1.614353e-11 | 0.3411418 | 0.07361158
31.06569 | 19.6456 | 20.1214 | 19.37236 | -0.4758035 | 0.3323461 | 1.620748e-11 | 0.3427912 | 0.07390604
31.07569 | 19.6473 | 20.11813 | 19.36646 | -0.4708345 | 0.3330206 | 1.627498e-11 | 0.3444549 | 0.07420235
31.08569 | 19.6514 | 20.11489 | 19.36056 | -0.463488 | 0.3336973 | 1.633893e-11 | 0.3461331 | 0.07450054
31.09569 | 19.6292 | 20.11166 | 19.35466 | -0.482464 | 0.3343761 | 1.640643e-11 | 0.3478261 | 0.07480062
31.10568 | 19.6454 | 20.10847 | 19.34878 | -0.4630661 | 0.3350563 | 1.647393e-11 | 0.3495323 | 0.07510231
31.11568 | 19.6196 | 20.10529 | 19.34289 | -0.485688 | 0.3357394 | 1.654143e-11 | 0.3512554 | 0.07540622
31.12568 | 19.6146 | 20.10213 | 19.337 | -0.487533 | 0.3364246 | 1.660894e-11 | 0.3529936 | 0.07571207
31.13568 | 19.6197 | 20.099 | 19.33112 | -0.4793016 | 0.337112 | 1.667999e-11 | 0.3547475 | 0.07601988
31.14568 | 19.5868 | 20.09589 | 19.32525 | -0.5090937 | 0.3378016 | 1.674749e-11 | 0.3565169 | 0.07632966
31.15568 | 19.6086 | 20.09281 | 19.31937 | -0.4842097 | 0.3384933 | 1.681855e-11 | 0.3583023 | 0.07664143
31.16567 | 19.6012 | 20.08975 | 19.31351 | -0.4885529 | 0.3391866 | 1.68896e-11 | 0.360102 | 0.07695483
31.17567 | 19.5877 | 20.08672 | 19.30764 | -0.4990173 | 0.3398826 | 1.69571e-11 | 0.3619197 | 0.07727069
31.18567 | 19.5829 | 20.08371 | 19.30178 | -0.5008063 | 0.340581 | 1.703171e-11 | 0.363754 | 0.07758849
31.19567 | 19.5674 | 20.08072 | 19.29593 | -0.5133199 | 0.3412815 | 1.710276e-11 | 0.3656049 | 0.07790844
31.20567 | 19.5615 | 20.07776 | 19.29007 | -0.5162587 | 0.3419843 | 1.717382e-11 | 0.3674729 | 0.07823039
31.21567 | 19.5693 | 20.07482 | 19.28422 | -0.5055228 | 0.3426894 | 1.724842e-11 | 0.3693579 | 0.07855453
31.22566 | 19.5592 | 20.07192 | 19.27838 | -0.5127152 | 0.3433959 | 1.732303e-11 | 0.3712584 | 0.07888036
31.23566 | 19.5475 | 20.06903 | 19.27254 | -0.5215304 | 0.3441054 | 1.739409e-11 | 0.3731785 | 0.07920868
31.24566 | 19.5535 | 20.06617 | 19.2667 | -0.5126716 | 0.3448173 | 1.746869e-11 | 0.3751163 | 0.07953918
31.25566 | 19.547 | 20.06334 | 19.26086 | -0.5163392 | 0.3455314 | 1.754685e-11 | 0.3770722 | 0.07987184
31.26566 | 19.5466 | 20.06053 | 19.25503 | -0.5139331 | 0.3462476 | 1.762146e-11 | 0.3790464 | 0.08020669
31.27566 | 19.525 | 20.05775 | 19.2492 | -0.5327539 | 0.3469663 | 1.769962e-11 | 0.3810392 | 0.08054375
31.28565 | 19.5313 | 20.055 | 19.24339 | -0.5237045 | 0.3476866 | 1.777423e-11 | 0.3830488 | 0.08088271
31.29565 | 19.5078 | 20.05228 | 19.23757 | -0.5444796 | 0.3484098 | 1.785239e-11 | 0.3850794 | 0.08122425
31.30565 | 19.5016 | 20.04958 | 19.23175 | -0.5479824 | 0.3491354 | 1.793055e-11 | 0.3871292 | 0.08156807
31.31565 | 19.5165 | 20.04691 | 19.22594 | -0.5304129 | 0.3498633 | 1.801226e-11 | 0.3891987 | 0.08191417
31.32565 | 19.4823 | 20.04427 | 19.22013 | -0.5619717 | 0.3505936 | 1.809042e-11 | 0.3912879 | 0.08226259
31.33565 | 19.4973 | 20.04166 | 19.21432 | -0.5443589 | 0.3513262 | 1.817213e-11 | 0.3933972 | 0.08261333
31.34564 | 19.4673 | 20.03908 | 19.20853 | -0.5717773 | 0.3520604 | 1.825384e-11 | 0.3955247 | 0.08296609
31.35564 | 19.4758 | 20.03652 | 19.20273 | -0.5607224 | 0.3527979 | 1.833556e-11 | 0.397675 | 0.08332156
31.36564 | 19.4584 | 20.034 | 19.19693 | -0.5755968 | 0.3535377 | 1.841727e-11 | 0.3998462 | 0.08367943
31.37564 | 19.4421 | 20.0315 | 19.19114 | -0.5894007 | 0.3542797 | 1.849898e-11 | 0.4020386 | 0.08403972
31.38564 | 19.4445 | 20.02903 | 19.18536 | -0.5845347 | 0.3550243 | 1.858425e-11 | 0.4042525 | 0.08440245
31.39563 | 19.448 | 20.0266 | 19.17958 | -0.5786012 | 0.3557705 | 1.866596e-11 | 0.4064857 | 0.08476728
31.40563 | 19.4178 | 20.0242 | 19.1738 | -0.6063961 | 0.3565199 | 1.875122e-11 | 0.4087434 | 0.08513495
31.41563 | 19.4337 | 20.02182 | 19.16802 | -0.588122 | 0.3572718 | 1.884004e-11 | 0.4110235 | 0.08550513
31.42563 | 19.431 | 20.01948 | 19.16225 | -0.5884792 | 0.3580262 | 1.892531e-11 | 0.4133263 | 0.08587784
31.43563 | 19.4067 | 20.01717 | 19.15648 | -0.610468 | 0.3587829 | 1.901412e-11 | 0.4156521 | 0.0862531
31.44563 | 19.4184 | 20.01489 | 19.15071 | -0.5964887 | 0.359542 | 1.909939e-11 | 0.4180013 | 0.08663093
31.45562 | 19.3938 | 20.01264 | 19.14496 | -0.6188442 | 0.360303 | 1.918821e-11 | 0.4203718 | 0.08701101
31.46562 | 19.3992 | 20.01043 | 19.1392 | -0.61123 | 0.3610672 | 1.927702e-11 | 0.4227686 | 0.08739407
31.47562 | 19.4021 | 20.00825 | 19.13345 | -0.6061488 | 0.3618339 | 1.936939e-11 | 0.4251897 | 0.08777977
31.48562 | 19.3776 | 20.0061 | 19.12769 | -0.6285011 | 0.3626031 | 1.945821e-11 | 0.4276354 | 0.08816816
31.49562 | 19.3854 | 20.00399 | 19.12195 | -0.6185872 | 0.3633749 | 1.955058e-11 | 0.4301062 | 0.08855924
31.50562 | 19.3706 | 20.00191 | 19.1162 | -0.6313076 | 0.3641492 | 1.964295e-11 | 0.4326025 | 0.08895306
31.51561 | 19.363 | 19.99986 | 19.11047 | -0.6368645 | 0.3649252 | 1.973888e-11 | 0.4351219 | 0.08934922
31.52561 | 19.362 | 19.99785 | 19.10473 | -0.6358544 | 0.3657046 | 1.983125e-11 | 0.4376699 | 0.08974854
31.53561 | 19.3484 | 19.99588 | 19.099 | -0.6474797 | 0.3664866 | 1.992717e-11 | 0.4402444 | 0.09015067
31.54561 | 19.3624 | 19.99394 | 19.09327 | -0.6315408 | 0.3672711 | 2.002309e-11 | 0.4428457 | 0.09055563
31.55561 | 19.3485 | 19.99204 | 19.08754 | -0.6435381 | 0.3680583 | 2.011902e-11 | 0.4454743 | 0.09096344
31.56561 | 19.3396 | 19.99017 | 19.08182 | -0.650572 | 0.368848 | 2.021849e-11 | 0.4481305 | 0.09137414
31.5756 | 19.3459 | 19.98834 | 19.07611 | -0.6424449 | 0.3696395 | 2.031442e-11 | 0.4508122 | 0.09178733
31.5856 | 19.332 | 19.98655 | 19.07039 | -0.6545534 | 0.3704345 | 2.041389e-11 | 0.4535249 | 0.09220386
31.5956 | 19.3456 | 19.9848 | 19.06468 | -0.6392 | 0.3712322 | 2.051337e-11 | 0.4562665 | 0.09262335
31.6056 | 19.3234 | 19.98308 | 19.05897 | -0.6596848 | 0.3720324 | 2.06164e-11 | 0.4590373 | 0.09304585
31.6156 | 19.3232 | 19.98141 | 19.05326 | -0.6582087 | 0.3728354 | 2.071943e-11 | 0.4618379 | 0.09347136
31.6256 | 19.3387 | 19.97977 | 19.04756 | -0.6410718 | 0.373641 | 2.08189e-11 | 0.4646687 | 0.09389992
31.63559 | 19.2999 | 19.97818 | 19.04187 | -0.6782765 | 0.3744485 | 2.092548e-11 | 0.4675272 | 0.09433113
31.64559 | 19.3148 | 19.97662 | 19.03617 | -0.6618198 | 0.3752595 | 2.102851e-11 | 0.4704196 | 0.09476588
31.65559 | 19.3157 | 19.9751 | 19.03048 | -0.6594039 | 0.3760732 | 2.113509e-11 | 0.4733435 | 0.09520377
31.66559 | 19.2807 | 19.97363 | 19.0248 | -0.6929294 | 0.3768896 | 2.124168e-11 | 0.4762993 | 0.09564481
31.67559 | 19.3127 | 19.9722 | 19.01911 | -0.6594968 | 0.3777088 | 2.134826e-11 | 0.4792877 | 0.09608907
31.68559 | 19.2802 | 19.97081 | 19.01343 | -0.6906064 | 0.3785307 | 2.145839e-11 | 0.482309 | 0.09653656
31.69558 | 19.2921 | 19.96946 | 19.00776 | -0.6773604 | 0.3793546 | 2.156497e-11 | 0.4853607 | 0.09698682
31.70558 | 19.3006 | 19.96816 | 19.00208 | -0.6675565 | 0.380182 | 2.167866e-11 | 0.4884495 | 0.09744086
31.71558 | 19.2617 | 19.9669 | 18.99641 | -0.7051964 | 0.3810122 | 2.178879e-11 | 0.4915726 | 0.09789823
31.72558 | 19.2976 | 19.96568 | 18.99075 | -0.6680809 | 0.3818452 | 2.190248e-11 | 0.4947308 | 0.09835895
31.73558 | 19.2748 | 19.96451 | 18.98508 | -0.6897106 | 0.3826811 | 2.201617e-11 | 0.4979245 | 0.09882307
31.74558 | 19.2705 | 19.96339 | 18.97942 | -0.6928861 | 0.3835198 | 2.212985e-11 | 0.5011543 | 0.09929062
31.75557 | 19.2908 | 19.96231 | 18.97377 | -0.6715088 | 0.3843604 | 2.224354e-11 | 0.5044174 | 0.09976108
31.76557 | 19.2611 | 19.96128 | 18.96812 | -0.7001773 | 0.3852048 | 2.236078e-11 | 0.5077209 | 0.1002356
31.77557 | 19.2872 | 19.96029 | 18.96247 | -0.6730933 | 0.3860518 | 2.248157e-11 | 0.5110622 | 0.1007136
31.78557 | 19.2627 | 19.95936 | 18.95682 | -0.6966575 | 0.3869019 | 2.259881e-11 | 0.5144417 | 0.1011952
31.79557 | 19.2578 | 19.95847 | 18.95117 | -0.7006707 | 0.387755 | 2.27196e-11 | 0.5178603 | 0.1016804
31.80556 | 19.2673 | 19.95763 | 18.94554 | -0.6903339 | 0.3886099 | 2.28404e-11 | 0.521315 | 0.1021687
31.81556 | 19.2606 | 19.95685 | 18.9399 | -0.6962462 | 0.3894687 | 2.296474e-11 | 0.5248131 | 0.1026612
31.82556 | 19.2418 | 19.95611 | 18.93427 | -0.7143096 | 0.3903306 | 2.308553e-11 | 0.5283521 | 0.1031574
31.83556 | 19.2641 | 19.95542 | 18.92864 | -0.6913242 | 0.3911952 | 2.321343e-11 | 0.5319324 | 0.1036573
31.84556 | 19.2399 | 19.95479 | 18.92301 | -0.7148908 | 0.3920627 | 2.333778e-11 | 0.5355548 | 0.1041611
31.85556 | 19.2418 | 19.95421 | 18.91739 | -0.7124103 | 0.3929332 | 2.346567e-11 | 0.53922 | 0.1046686
31.86555 | 19.2296 | 19.95368 | 18.91177 | -0.724084 | 0.3938059 | 2.359357e-11 | 0.5429249 | 0.1051795
31.87555 | 19.2262 | 19.95321 | 18.90616 | -0.7270114 | 0.3946825 | 2.372502e-11 | 0.5466775 | 0.1056948
31.88555 | 19.2351 | 19.95279 | 18.90054 | -0.7176937 | 0.395562 | 2.385292e-11 | 0.5504748 | 0.1062141
31.89555 | 19.2133 | 19.95243 | 18.89493 | -0.739132 | 0.3964447 | 2.398792e-11 | 0.5543177 | 0.1067373
31.90555 | 19.2183 | 19.95213 | 18.88933 | -0.7338265 | 0.3973302 | 2.411937e-11 | 0.5582067 | 0.1072645
31.91555 | 19.2114 | 19.95188 | 18.88372 | -0.7404786 | 0.3982189 | 2.425438e-11 | 0.5621428 | 0.1077958
31.92554 | 19.1894 | 19.95169 | 18.87813 | -0.762289 | 0.3991097 | 2.439293e-11 | 0.5661225 | 0.1083307
31.93554 | 19.2062 | 19.95156 | 18.87253 | -0.745358 | 0.4000045 | 2.452794e-11 | 0.5701547 | 0.1088703
31.94554 | 19.1881 | 19.95149 | 18.86693 | -0.7633868 | 0.4009024 | 2.467004e-11 | 0.574236 | 0.109414
31.95554 | 19.1901 | 19.95148 | 18.86134 | -0.7613763 | 0.4018034 | 2.48086e-11 | 0.5783675 | 0.109962
31.96554 | 19.169 | 19.95153 | 18.85576 | -0.7825272 | 0.4027075 | 2.495071e-11 | 0.5825497 | 0.1105143
31.97554 | 19.1748 | 19.95164 | 18.85017 | -0.7768404 | 0.4036148 | 2.509282e-11 | 0.5867836 | 0.1110708
31.98553 | 19.1666 | 19.95182 | 18.8446 | -0.785217 | 0.4045243 | 2.523848e-11 | 0.5910659 | 0.1116312
31.99553 | 19.1635 | 19.95206 | 18.83902 | -0.7885575 | 0.4054379 | 2.538414e-11 | 0.5954056 | 0.1121966
32.00553 | 19.1492 | 19.95236 | 18.83344 | -0.8031632 | 0.4063546 | 2.553335e-11 | 0.5997996 | 0.1127664
32.01553 | 19.1428 | 19.95273 | 18.82787 | -0.809935 | 0.4072746 | 2.568257e-11 | 0.6042487 | 0.1133407
32.02553 | 19.1257 | 19.95317 | 18.8223 | -0.8274736 | 0.4081978 | 2.583178e-11 | 0.6087537 | 0.1139195
32.03553 | 19.1454 | 19.95368 | 18.81674 | -0.8082799 | 0.4091242 | 2.598455e-11 | 0.6133154 | 0.114503
32.04552 | 19.1237 | 19.95425 | 18.81118 | -0.8305543 | 0.4100529 | 2.614087e-11 | 0.61793 | 0.1150905
32.05552 | 19.1166 | 19.9549 | 18.80562 | -0.8382997 | 0.4109858 | 2.629363e-11 | 0.6226087 | 0.1156833
32.06552 | 19.1316 | 19.95562 | 18.80007 | -0.824016 | 0.4119219 | 2.645351e-11 | 0.627347 | 0.1162809
32.07552 | 19.1173 | 19.9564 | 18.79451 | -0.8391043 | 0.4128613 | 2.661338e-11 | 0.6321462 | 0.1168832
32.08552 | 19.1341 | 19.95727 | 18.78896 | -0.8231657 | 0.413804 | 2.677325e-11 | 0.6370071 | 0.1174904
32.09552 | 19.1128 | 19.9582 | 18.78342 | -0.8454014 | 0.4147502 | 2.693312e-11 | 0.6419308 | 0.1181026
32.10551 | 19.1121 | 19.95921 | 18.77788 | -0.8471113 | 0.4156986 | 2.71001e-11 | 0.6469134 | 0.118719
32.11551 | 19.1195 | 19.9603 | 18.77234 | -0.8407984 | 0.4166513 | 2.726352e-11 | 0.6519657 | 0.1193411
32.12551 | 19.1155 | 19.96146 | 18.7668 | -0.845963 | 0.4176074 | 2.74305e-11 | 0.6570841 | 0.1199682
32.13551 | 19.1172 | 19.96271 | 18.76127 | -0.8455064 | 0.4185669 | 2.760103e-11 | 0.6622694 | 0.1206005
32.14551 | 19.102 | 19.96403 | 18.75574 | -0.8620295 | 0.4195297 | 2.777156e-11 | 0.6675229 | 0.1212379
32.15551 | 19.1075 | 19.96543 | 18.75021 | -0.8579337 | 0.4204961 | 2.794565e-11 | 0.6728458 | 0.1218805
32.1655 | 19.119 | 19.96692 | 18.74469 | -0.8479189 | 0.4214648 | 2.811973e-11 | 0.6782338 | 0.1225278
32.1755 | 19.1057 | 19.96849 | 18.73917 | -0.8627888 | 0.422438 | 2.829736e-11 | 0.6836987 | 0.1231811
32.1855 | 19.1144 | 19.97014 | 18.73365 | -0.8557435 | 0.4234146 | 2.8475e-11 | 0.6892364 | 0.1238397
32.1955 | 19.0924 | 19.97188 | 18.72814 | -0.8794844 | 0.4243947 | 2.865619e-11 | 0.6948482 | 0.1245039
32.2055 | 19.1047 | 19.97371 | 18.72263 | -0.8690125 | 0.4253783 | 2.884093e-11 | 0.7005353 | 0.1251736
32.21549 | 19.0868 | 19.97563 | 18.71712 | -0.8888277 | 0.4263644 | 2.902567e-11 | 0.7062933 | 0.1258481
32.22549 | 19.1224 | 19.97763 | 18.71162 | -0.8552344 | 0.427355 | 2.921396e-11 | 0.7121346 | 0.126529
32.23549 | 19.0992 | 19.97973 | 18.70611 | -0.8805329 | 0.4283492 | 2.940226e-11 | 0.7180553 | 0.1272156
32.24549 | 19.1064 | 19.98192 | 18.70061 | -0.875524 | 0.429347 | 2.95941e-11 | 0.7240563 | 0.127908
32.25549 | 19.1022 | 19.98421 | 18.69512 | -0.8820095 | 0.4303483 | 2.978595e-11 | 0.7301392 | 0.1286062
32.26549 | 19.0967 | 19.98659 | 18.68962 | -0.8898907 | 0.4313532 | 2.998135e-11 | 0.7363053 | 0.1293103
32.27548 | 19.1062 | 19.98907 | 18.68414 | -0.8828668 | 0.4323607 | 3.01803e-11 | 0.7425499 | 0.1300196
32.28548 | 19.0904 | 19.99164 | 18.67865 | -0.9012437 | 0.4333729 | 3.037925e-11 | 0.7488864 | 0.1307357
32.29548 | 19.103 | 19.99432 | 18.67316 | -0.891321 | 0.4343886 | 3.058176e-11 | 0.7553106 | 0.1314579
32.30548 | 19.0936 | 19.9971 | 18.66768 | -0.9035 | 0.4354081 | 3.078782e-11 | 0.7618236 | 0.1321863
32.31548 | 19.0817 | 19.99998 | 18.6622 | -0.9182822 | 0.4364312 | 3.099387e-11 | 0.7684271 | 0.1329209
32.32548 | 19.098 | 20.00297 | 18.65673 | -0.9049695 | 0.4374581 | 3.120348e-11 | 0.7751224 | 0.1336618
32.33547 | 19.0593 | 20.00606 | 18.65126 | -0.9467603 | 0.4384876 | 3.141665e-11 | 0.7819046 | 0.1344083
32.34547 | 19.0735 | 20.00926 | 18.64579 | -0.935762 | 0.4395219 | 3.162981e-11 | 0.7887884 | 0.1351621
32.35547 | 19.0638 | 20.01257 | 18.64032 | -0.948774 | 0.44056 | 3.184653e-11 | 0.7957689 | 0.1359224
32.36547 | 19.0769 | 20.016 | 18.63486 | -0.9390972 | 0.4416018 | 3.206679e-11 | 0.8028475 | 0.1366893
32.37547 | 19.055 | 20.01953 | 18.6294 | -0.9645338 | 0.4426474 | 3.228706e-11 | 0.810026 | 0.1374628
32.38547 | 19.0582 | 20.02319 | 18.62394 | -0.9649855 | 0.4436968 | 3.251444e-11 | 0.8173061 | 0.1382432
32.39546 | 19.059 | 20.02695 | 18.61849 | -0.9679502 | 0.444749 | 3.273826e-11 | 0.8246822 | 0.1390294
32.40546 | 19.06 | 20.03084 | 18.61304 | -0.9708371 | 0.4458061 | 3.296918e-11 | 0.8321702 | 0.1398235
32.41546 | 19.041 | 20.03484 | 18.60759 | -0.9938448 | 0.4468672 | 3.320366e-11 | 0.8397651 | 0.1406246
32.42546 | 19.0516 | 20.03897 | 18.60214 | -0.9873744 | 0.447932 | 3.343814e-11 | 0.8474682 | 0.1414327
32.43546 | 19.0461 | 20.04323 | 18.5967 | -0.9971281 | 0.4490007 | 3.367617e-11 | 0.8552815 | 0.142248
32.44546 | 19.0428 | 20.04761 | 18.59126 | -1.004808 | 0.4500733 | 3.391776e-11 | 0.8632069 | 0.1430706
32.45545 | 19.023 | 20.05211 | 18.58582 | -1.029112 | 0.451149 | 3.416289e-11 | 0.8712383 | 0.1438997
32.46545 | 19.0361 | 20.05675 | 18.58039 | -1.020649 | 0.4522295 | 3.441158e-11 | 0.879393 | 0.144737
32.47545 | 19.0336 | 20.06152 | 18.57496 | -1.027919 | 0.4533141 | 3.466027e-11 | 0.8876655 | 0.1455818
32.48545 | 19.0394 | 20.06642 | 18.56953 | -1.027023 | 0.4544027 | 3.491252e-11 | 0.8960573 | 0.1464342
32.49545 | 19.0164 | 20.07146 | 18.5641 | -1.055062 | 0.4554952 | 3.517187e-11 | 0.9045705 | 0.1472942
32.50545 | 19.0137 | 20.07664 | 18.55868 | -1.06294 | 0.4565919 | 3.543121e-11 | 0.913207 | 0.1481621
32.51544 | 19.0275 | 20.08195 | 18.55326 | -1.054452 | 0.4576915 | 3.569411e-11 | 0.9219602 | 0.1490369
32.52544 | 19.0276 | 20.08741 | 18.54785 | -1.059812 | 0.4587962 | 3.596057e-11 | 0.9308491 | 0.1499206
32.53544 | 19.0258 | 20.09302 | 18.54243 | -1.067216 | 0.4599051 | 3.623057e-11 | 0.9398673 | 0.1508123
32.54544 | 19.0238 | 20.09877 | 18.53702 | -1.074966 | 0.461018 | 3.650058e-11 | 0.9490168 | 0.1517122
32.55544 | 19.0233 | 20.10467 | 18.53161 | -1.081365 | 0.4621352 | 3.677769e-11 | 0.9582996 | 0.1526203
32.56544 | 19.0259 | 20.11071 | 18.5262 | -1.084814 | 0.4632565 | 3.705836e-11 | 0.9677178 | 0.1535368
32.57543 | 19.0232 | 20.11691 | 18.52081 | -1.09371 | 0.4643808 | 3.734257e-11 | 0.9772634 | 0.1544609
32.58543 | 19.0195 | 20.12327 | 18.5154 | -1.103767 | 0.4655103 | 3.762679e-11 | 0.9869584 | 0.1553943
32.59543 | 19.0253 | 20.12978 | 18.51001 | -1.104483 | 0.4666443 | 3.791811e-11 | 0.9967957 | 0.1563365
32.60543 | 19.0248 | 20.13646 | 18.50461 | -1.111657 | 0.4677824 | 3.821299e-11 | 1.006776 | 0.1572874
32.61543 | 19.0192 | 20.14329 | 18.49922 | -1.124093 | 0.4689248 | 3.851142e-11 | 1.016902 | 0.1582471
32.62542 | 19.0349 | 20.15028 | 18.49383 | -1.115384 | 0.4700703 | 3.88134e-11 | 1.027164 | 0.1592149
32.63542 | 19.0315 | 20.15745 | 18.48845 | -1.12595 | 0.4712213 | 3.911893e-11 | 1.037588 | 0.1601928
32.64542 | 19.0171 | 20.16478 | 18.48306 | -1.147684 | 0.4723767 | 3.942802e-11 | 1.048165 | 0.1611798
32.65542 | 19.0288 | 20.17229 | 18.47768 | -1.143489 | 0.4735364 | 3.974066e-11 | 1.058895 | 0.1621762
32.66542 | 19.0207 | 20.17997 | 18.4723 | -1.159268 | 0.4747004 | 4.00604e-11 | 1.069782 | 0.163182
32.67542 | 19.0178 | 20.18782 | 18.46693 | -1.170022 | 0.4758689 | 4.038014e-11 | 1.080828 | 0.1641973
32.68541 | 19.0275 | 20.19584 | 18.46156 | -1.168345 | 0.4770406 | 4.070699e-11 | 1.092024 | 0.1652213
32.69541 | 19.0252 | 20.20406 | 18.45619 | -1.178856 | 0.478218 | 4.10374e-11 | 1.103393 | 0.1662561
32.70541 | 19.0296 | 20.21245 | 18.45082 | -1.182849 | 0.4793998 | 4.137135e-11 | 1.114927 | 0.1673009
32.71541 | 19.0398 | 20.22103 | 18.44546 | -1.181226 | 0.480586 | 4.170886e-11 | 1.126629 | 0.1683556
32.72541 | 19.0253 | 20.22979 | 18.44009 | -1.20449 | 0.4817769 | 4.205347e-11 | 1.138499 | 0.1694205
32.73541 | 19.0405 | 20.23874 | 18.43473 | -1.198242 | 0.4829721 | 4.240164e-11 | 1.150541 | 0.1704957
32.7454 | 19.0494 | 20.24788 | 18.42938 | -1.198477 | 0.4841709 | 4.275336e-11 | 1.162744 | 0.1715803
32.7554 | 19.035 | 20.25721 | 18.42403 | -1.222213 | 0.4853753 | 4.310863e-11 | 1.175134 | 0.1726765
32.7654 | 19.0533 | 20.26674 | 18.41868 | -1.213444 | 0.4865844 | 4.3471e-11 | 1.1877 | 0.1737834
32.7754 | 19.0388 | 20.27647 | 18.41333 | -1.237673 | 0.487798 | 4.383693e-11 | 1.200446 | 0.1749011
32.7854 | 19.0509 | 20.2864 | 18.40798 | -1.2355 | 0.4890164 | 4.420642e-11 | 1.213373 | 0.1760297
32.7954 | 19.0446 | 20.29653 | 18.40264 | -1.251929 | 0.4902394 | 4.4583e-11 | 1.226483 | 0.1771695
32.80539 | 19.0439 | 20.30685 | 18.3973 | -1.26295 | 0.4914659 | 4.496314e-11 | 1.239763 | 0.1783194
32.81539 | 19.05 | 20.31739 | 18.39196 | -1.267386 | 0.4926983 | 4.535039e-11 | 1.253243 | 0.1794818
32.82539 | 19.0432 | 20.32813 | 18.38663 | -1.284929 | 0.4939355 | 4.574119e-11 | 1.266911 | 0.1806558
32.83539 | 19.0487 | 20.33908 | 18.38129 | -1.29038 | 0.4951775 | 4.613554e-11 | 1.280767 | 0.1818414
32.84539 | 19.0473 | 20.35024 | 18.37596 | -1.302942 | 0.4964242 | 4.6537e-11 | 1.294815 | 0.1830389
32.85539 | 19.0296 | 20.36161 | 18.37064 | -1.332014 | 0.4976758 | 4.694556e-11 | 1.309054 | 0.1842484
32.86538 | 19.0504 | 20.37319 | 18.36532 | -1.322788 | 0.4989309 | 4.735412e-11 | 1.323472 | 0.1854689
32.87538 | 19.0323 | 20.38499 | 18.35999 | -1.352687 | 0.5001923 | 4.777334e-11 | 1.338099 | 0.1867028
32.88538 | 19.026 | 20.397 | 18.35467 | -1.371002 | 0.5014584 | 4.819611e-11 | 1.352921 | 0.1879493
32.89538 | 19.0419 | 20.40923 | 18.34936 | -1.367333 | 0.5027295 | 4.862244e-11 | 1.367939 | 0.1892084
32.90538 | 19.0268 | 20.42168 | 18.34404 | -1.394881 | 0.5040055 | 4.905587e-11 | 1.383155 | 0.1904802
32.91538 | 19.0345 | 20.43435 | 18.33873 | -1.399848 | 0.5052865 | 4.949641e-11 | 1.398568 | 0.1917651
32.92537 | 19.0108 | 20.44722 | 18.33342 | -1.43642 | 0.5065713 | 4.99405e-11 | 1.414163 | 0.1930618
32.93537 | 19.0051 | 20.46032 | 18.32812 | -1.455225 | 0.5078623 | 5.039169e-11 | 1.429972 | 0.1943731
32.94537 | 19.0161 | 20.47365 | 18.32281 | -1.457548 | 0.5091583 | 5.084999e-11 | 1.44598 | 0.195698
32.95537 | 19.0016 | 20.48719 | 18.31751 | -1.485591 | 0.5104595 | 5.131184e-11 | 1.462185 | 0.1970365
32.96537 | 19.0095 | 20.50095 | 18.31221 | -1.491453 | 0.5117657 | 5.17808e-11 | 1.478588 | 0.1983889
32.97537 | 18.9931 | 20.51493 | 18.30691 | -1.521835 | 0.5130772 | 5.225687e-11 | 1.495189 | 0.1997554
32.98536 | 18.9845 | 20.52912 | 18.30162 | -1.54462 | 0.5143922 | 5.273648e-11 | 1.511969 | 0.2011345
32.99536 | 18.984 | 20.54354 | 18.29633 | -1.559537 | 0.5157141 | 5.32232e-11 | 1.528961 | 0.2025297
33.00536 | 18.9646 | 20.55817 | 18.29104 | -1.59357 | 0.5170409 | 5.371703e-11 | 1.546147 | 0.2039395
33.01536 | 18.9805 | 20.57302 | 18.28576 | -1.592519 | 0.5183733 | 5.421441e-11 | 1.563526 | 0.2053641
33.02536 | 18.9725 | 20.58808 | 18.28047 | -1.615581 | 0.5197105 | 5.472245e-11 | 1.581095 | 0.2068037
33.03535 | 18.9764 | 20.60334 | 18.27519 | -1.626939 | 0.5210519 | 5.523404e-11 | 1.598835 | 0.2082572
33.04535 | 18.9722 | 20.61882 | 18.26991 | -1.646621 | 0.5224002 | 5.575274e-11 | 1.616779 | 0.2097276
33.05535 | 18.9562 | 20.63451 | 18.26464 | -1.678309 | 0.5237534 | 5.627498e-11 | 1.634904 | 0.2112136
33.06535 | 18.9696 | 20.6504 | 18.25936 | -1.680801 | 0.5251124 | 5.680789e-11 | 1.65321 | 0.2127155
33.07535 | 18.9711 | 20.66649 | 18.25409 | -1.695393 | 0.5264763 | 5.734435e-11 | 1.671692 | 0.2142336
33.08535 | 18.9568 | 20.68278 | 18.24882 | -1.72598 | 0.5278462 | 5.788792e-11 | 1.690345 | 0.2157679
33.09534 | 18.9891 | 20.69924 | 18.24356 | -1.710144 | 0.5292197 | 5.843859e-11 | 1.709147 | 0.2173173
33.10534 | 18.9737 | 20.71591 | 18.23829 | -1.74221 | 0.5306003 | 5.899636e-11 | 1.72813 | 0.218885
33.11534 | 18.9806 | 20.73276 | 18.23303 | -1.752159 | 0.5319864 | 5.956124e-11 | 1.747271 | 0.2204696
33.12534 | 18.9805 | 20.74978 | 18.22777 | -1.769285 | 0.533378 | 6.013323e-11 | 1.766562 | 0.2220716
33.13534 | 18.9621 | 20.76698 | 18.22251 | -1.804881 | 0.5347753 | 6.070877e-11 | 1.785999 | 0.2236911
33.14534 | 18.9913 | 20.78434 | 18.21726 | -1.793041 | 0.5361781 | 6.129142e-11 | 1.805574 | 0.2253283
33.15533 | 18.9888 | 20.80184 | 18.21201 | -1.813041 | 0.5375853 | 6.188472e-11 | 1.825261 | 0.2269819
33.16533 | 18.9849 | 20.81951 | 18.20676 | -1.834607 | 0.5389994 | 6.248158e-11 | 1.84509 | 0.2286553
33.17533 | 19.0041 | 20.83731 | 18.20151 | -1.833215 | 0.5404193 | 6.308554e-11 | 1.865034 | 0.2303473
33.18533 | 18.9907 | 20.85526 | 18.19627 | -1.864555 | 0.5418449 | 6.369305e-11 | 1.885083 | 0.2320581
33.19533 | 19.0014 | 20.87332 | 18.19103 | -1.871919 | 0.5432762 | 6.431122e-11 | 1.905229 | 0.2337879
33.20533 | 19.0283 | 20.8915 | 18.18579 | -1.863195 | 0.5447134 | 6.493295e-11 | 1.92546 | 0.235537
33.21532 | 18.9982 | 20.90976 | 18.18055 | -1.911556 | 0.546155 | 6.556533e-11 | 1.945745 | 0.237304
33.22532 | 19.0278 | 20.92813 | 18.17532 | -1.900328 | 0.5476037 | 6.620127e-11 | 1.966115 | 0.2390926
33.23532 | 19.0246 | 20.94658 | 18.17008 | -1.921979 | 0.5490585 | 6.684431e-11 | 1.986537 | 0.2409014
33.24532 | 19.045 | 20.9651 | 18.16485 | -1.920099 | 0.5505193 | 6.74909e-11 | 2.006998 | 0.2427306
33.25532 | 19.0309 | 20.98367 | 18.15962 | -1.952773 | 0.5519857 | 6.814815e-11 | 2.027485 | 0.2445805
33.26532 | 19.0387 | 21.00229 | 18.1544 | -1.963589 | 0.5534585 | 6.880896e-11 | 2.047984 | 0.2464515
33.27531 | 19.0624 | 21.02091 | 18.14918 | -1.958511 | 0.5549356 | 6.947687e-11 | 2.068457 | 0.2483421
33.28531 | 19.0483 | 21.03957 | 18.14395 | -1.991265 | 0.5564202 | 7.014833e-11 | 2.088935 | 0.2502561
33.29531 | 19.0422 | 21.05822 | 18.13873 | -2.016017 | 0.557911 | 7.083045e-11 | 2.109379 | 0.2521922
33.30531 | 19.0656 | 21.07685 | 18.13352 | -2.011249 | 0.5594079 | 7.151257e-11 | 2.129773 | 0.2541505
33.31531 | 19.0604 | 21.09544 | 18.1283 | -2.035044 | 0.5609109 | 7.220535e-11 | 2.1501 | 0.2561316
33.32531 | 19.0585 | 21.11399 | 18.12309 | -2.055486 | 0.5624201 | 7.290168e-11 | 2.170341 | 0.2581356
33.3353 | 19.0677 | 21.13244 | 18.11788 | -2.064738 | 0.5639341 | 7.360157e-11 | 2.190459 | 0.2601609
33.3453 | 19.0639 | 21.15082 | 18.11268 | -2.086918 | 0.5654558 | 7.430856e-11 | 2.210474 | 0.2622118
33.3553 | 19.0816 | 21.16909 | 18.10747 | -2.087489 | 0.5669838 | 7.502265e-11 | 2.230348 | 0.2642868
33.3653 | 19.0427 | 21.18723 | 18.10227 | -2.14453 | 0.568518 | 7.573675e-11 | 2.250059 | 0.2663862
33.3753 | 19.0797 | 21.20522 | 18.09707 | -2.125522 | 0.5700586 | 7.645795e-11 | 2.269588 | 0.2685103
33.38529 | 19.0665 | 21.22303 | 18.09187 | -2.156527 | 0.5716042 | 7.71827e-11 | 2.288894 | 0.2706574
33.39529 | 19.0665 | 21.24066 | 18.08667 | -2.174159 | 0.5731577 | 7.791456e-11 | 2.307995 | 0.2728321
33.40529 | 19.0816 | 21.25808 | 18.08148 | -2.176479 | 0.5747177 | 7.864998e-11 | 2.326848 | 0.2750326
33.41529 | 19.0647 | 21.27526 | 18.07629 | -2.210565 | 0.5762841 | 7.938539e-11 | 2.345433 | 0.2772594
33.42529 | 19.0733 | 21.29219 | 18.0711 | -2.218894 | 0.5778571 | 8.01279e-11 | 2.363726 | 0.2795129
33.43529 | 19.0539 | 21.30885 | 18.06591 | -2.254946 | 0.5794366 | 8.087397e-11 | 2.381706 | 0.2817935
33.44528 | 19.0625 | 21.32518 | 18.06073 | -2.262681 | 0.5810213 | 8.162004e-11 | 2.399331 | 0.2840992
33.45528 | 19.074 | 21.34121 | 18.05555 | -2.267208 | 0.5826141 | 8.236967e-11 | 2.416613 | 0.286435
33.46528 | 19.0529 | 21.35689 | 18.05036 | -2.30399 | 0.5842136 | 8.312284e-11 | 2.433513 | 0.2887993
33.47528 | 19.0492 | 21.3722 | 18.04519 | -2.323003 | 0.5858198 | 8.387957e-11 | 2.450006 | 0.2911922
33.48528 | 19.0507 | 21.38713 | 18.04001 | -2.336426 | 0.5874328 | 8.46363e-11 | 2.46607 | 0.2936143
33.49528 | 19.0434 | 21.40163 | 18.03483 | -2.358235 | 0.5890525 | 8.539303e-11 | 2.481682 | 0.2960661
33.50527 | 19.0485 | 21.41569 | 18.02967 | -2.367195 | 0.5906776 | 8.615331e-11 | 2.496806 | 0.2985455
33.51527 | 19.0268 | 21.42931 | 18.0245 | -2.402511 | 0.592311 | 8.691359e-11 | 2.511447 | 0.3010579
33.52527 | 19.0469 | 21.44245 | 18.01933 | -2.395549 | 0.5939514 | 8.767387e-11 | 2.525569 | 0.3036013
33.53527 | 19.0521 | 21.45509 | 18.01416 | -2.402987 | 0.5955988 | 8.843415e-11 | 2.53915 | 0.3061762
33.54527 | 19.0273 | 21.46721 | 18.009 | -2.439905 | 0.5972531 | 8.919443e-11 | 2.552171 | 0.3087832
33.55527 | 19.0477 | 21.47878 | 18.00384 | -2.431083 | 0.5989145 | 8.995471e-11 | 2.56461 | 0.3114226
33.56526 | 19.035 | 21.48979 | 17.99868 | -2.454792 | 0.6005813 | 9.071144e-11 | 2.576437 | 0.3140922
33.57526 | 19.0289 | 21.50023 | 17.99352 | -2.471334 | 0.6022569 | 9.147172e-11 | 2.587655 | 0.3167982
33.58526 | 19.0607 | 21.51008 | 17.98837 | -2.449382 | 0.6039395 | 9.222489e-11 | 2.598236 | 0.3195381
33.59526 | 19.0188 | 21.51932 | 17.98322 | -2.500519 | 0.6056295 | 9.297807e-11 | 2.608162 | 0.3223127
33.60526 | 19.0537 | 21.52793 | 17.97806 | -2.47423 | 0.6073266 | 9.373124e-11 | 2.617417 | 0.3251223
33.61526 | 19.0453 | 21.5359 | 17.97292 | -2.4906 | 0.609031 | 9.447731e-11 | 2.625986 | 0.3279676
33.62525 | 19.0539 | 21.54321 | 17.96777 | -2.489308 | 0.6107409 | 9.521983e-11 | 2.633848 | 0.3308459
33.63525 | 19.0336 | 21.54986 | 17.96263 | -2.516259 | 0.6124601 | 9.596235e-11 | 2.641006 | 0.3337642
33.64525 | 19.0344 | 21.55583 | 17.95749 | -2.521433 | 0.6141865 | 9.669776e-11 | 2.647441 | 0.3367199
33.65525 | 19.0578 | 21.56112 | 17.95235 | -2.503322 | 0.6159205 | 9.742962e-11 | 2.653142 | 0.3397136
33.66525 | 19.0638 | 21.56572 | 17.94721 | -2.501916 | 0.6176619 | 9.815437e-11 | 2.658102 | 0.3427458
33.67525 | 19.0465 | 21.56961 | 17.94207 | -2.523111 | 0.6194108 | 9.887557e-11 | 2.662312 | 0.3458173
33.68524 | 19.066 | 21.5728 | 17.93694 | -2.506798 | 0.6211656 | 9.958967e-11 | 2.665766 | 0.3489255
33.69524 | 19.0453 | 21.57528 | 17.93181 | -2.529979 | 0.6229296 | 1.002967e-10 | 2.668463 | 0.3520772
33.70524 | 19.0797 | 21.57705 | 17.92668 | -2.497349 | 0.6247015 | 1.009965e-10 | 2.6704 | 0.35527
33.71524 | 19.0814 | 21.57811 | 17.92155 | -2.496708 | 0.6264808 | 1.016893e-10 | 2.671573 | 0.3585045
33.72524 | 19.0824 | 21.57846 | 17.91642 | -2.496057 | 0.6282681 | 1.02375e-10 | 2.671983 | 0.3617814
33.73524 | 19.0895 | 21.5781 | 17.9113 | -2.488597 | 0.630063 | 1.030536e-10 | 2.671634 | 0.3651015
33.74523 | 19.0794 | 21.57704 | 17.90618 | -2.497635 | 0.631864 | 1.037215e-10 | 2.670527 | 0.3684621
33.75523 | 19.0994 | 21.57527 | 17.90106 | -2.475875 | 0.6336748 | 1.043823e-10 | 2.668667 | 0.3718704
33.76523 | 19.1045 | 21.57282 | 17.89594 | -2.468322 | 0.6354935 | 1.050324e-10 | 2.666061 | 0.3753238
33.77523 | 19.0931 | 21.56969 | 17.89083 | -2.476587 | 0.6373201 | 1.056755e-10 | 2.662716 | 0.3788232
33.78523 | 19.1088 | 21.56588 | 17.88571 | -2.457078 | 0.6391544 | 1.063079e-10 | 2.658641 | 0.3823693
33.79522 | 19.1124 | 21.56141 | 17.88061 | -2.449014 | 0.6409954 | 1.06926e-10 | 2.653852 | 0.3859594
33.80522 | 19.1245 | 21.5563 | 17.8755 | -2.431795 | 0.6428462 | 1.075371e-10 | 2.648352 | 0.3896011
33.81522 | 19.1124 | 21.55054 | 17.87039 | -2.438141 | 0.6447052 | 1.081375e-10 | 2.642156 | 0.3932917
33.82522 | 19.1022 | 21.54417 | 17.86528 | -2.441967 | 0.6465725 | 1.087237e-10 | 2.63528 | 0.3970321
33.83522 | 19.1418 | 21.53719 | 17.86018 | -2.395388 | 0.648448 | 1.093028e-10 | 2.62774 | 0.4008231
33.84522 | 19.1351 | 21.52962 | 17.85508 | -2.394523 | 0.650332 | 1.098677e-10 | 2.61955 | 0.4046655
33.85521 | 19.1375 | 21.5215 | 17.84998 | -2.383998 | 0.652222 | 1.104183e-10 | 2.61074 | 0.4085563
33.86521 | 19.1572 | 21.51282 | 17.84488 | -2.355615 | 0.6541226 | 1.109584e-10 | 2.601307 | 0.4125039
33.87521 | 19.13 | 21.5036 | 17.83979 | -2.373602 | 0.6560316 | 1.114877e-10 | 2.59128 | 0.4165055
33.88521 | 19.1511 | 21.49388 | 17.83469 | -2.342781 | 0.6579491 | 1.120029e-10 | 2.580679 | 0.4205619
33.89521 | 19.1499 | 21.48367 | 17.8296 | -2.333771 | 0.6598753 | 1.125038e-10 | 2.569524 | 0.4246739
33.90521 | 19.169 | 21.473 | 17.82451 | -2.303997 | 0.6618099 | 1.129941e-10 | 2.557838 | 0.4288425
33.9152 | 19.188 | 21.46189 | 17.81942 | -2.273892 | 0.6637514 | 1.134666e-10 | 2.545652 | 0.4330645
33.9252 | 19.1517 | 21.45036 | 17.81434 | -2.298656 | 0.6657034 | 1.13932e-10 | 2.532967 | 0.4373491
33.9352 | 19.1758 | 21.43842 | 17.80925 | -2.262624 | 0.6676642 | 1.143796e-10 | 2.519815 | 0.441693
33.9452 | 19.1686 | 21.42612 | 17.80417 | -2.25752 | 0.6696339 | 1.148166e-10 | 2.50622 | 0.4460974
33.9552 | 19.1981 | 21.41347 | 17.79909 | -2.215368 | 0.6716124 | 1.152358e-10 | 2.492205 | 0.450563
33.9652 | 19.1867 | 21.40049 | 17.79401 | -2.213791 | 0.6735998 | 1.156444e-10 | 2.477792 | 0.455091
33.97519 | 19.1661 | 21.38723 | 17.78894 | -2.221128 | 0.6755943 | 1.160387e-10 | 2.46302 | 0.4596778
33.98519 | 19.1923 | 21.37368 | 17.78386 | -2.181377 | 0.6775998 | 1.164224e-10 | 2.447883 | 0.4643334
33.99519 | 19.2012 | 21.35987 | 17.77879 | -2.158673 | 0.6796144 | 1.167884e-10 | 2.432418 | 0.4690545
34.00519 | 19.1963 | 21.34584 | 17.77371 | -2.149542 | 0.681638 | 1.171436e-10 | 2.416647 | 0.4738419
34.01519 | 19.2181 | 21.33161 | 17.76864 | -2.113507 | 0.6836709 | 1.174847e-10 | 2.400594 | 0.478697
34.02519 | 19.2123 | 21.31719 | 17.76358 | -2.104892 | 0.685713 | 1.178151e-10 | 2.384281 | 0.4836206
34.03518 | 19.2376 | 21.30263 | 17.75852 | -2.065034 | 0.6877624 | 1.181277e-10 | 2.367747 | 0.4886091
34.04518 | 19.225 | 21.28793 | 17.75345 | -2.062928 | 0.6898232 | 1.184297e-10 | 2.350981 | 0.4936732
34.05518 | 19.2302 | 21.27311 | 17.74839 | -2.042911 | 0.6918934 | 1.18721e-10 | 2.33402 | 0.4988094
34.06518 | 19.2572 | 21.2582 | 17.74333 | -2.001005 | 0.6939731 | 1.189981e-10 | 2.316885 | 0.5040186
34.07518 | 19.2421 | 21.24323 | 17.73827 | -2.00113 | 0.6960623 | 1.192646e-10 | 2.299597 | 0.5093022
34.08518 | 19.2686 | 21.22821 | 17.73321 | -1.95961 | 0.6981612 | 1.195168e-10 | 2.282176 | 0.5146612
34.09517 | 19.275 | 21.21318 | 17.72816 | -1.938179 | 0.7002675 | 1.197584e-10 | 2.264658 | 0.5200917
34.10517 | 19.2567 | 21.19813 | 17.72311 | -1.941427 | 0.7023857 | 1.199894e-10 | 2.247028 | 0.5256052
34.11517 | 19.2847 | 21.18309 | 17.71806 | -1.898389 | 0.7045137 | 1.202096e-10 | 2.229321 | 0.5311979
34.12517 | 19.2905 | 21.16808 | 17.71301 | -1.877585 | 0.7066515 | 1.204192e-10 | 2.211556 | 0.5368709
34.13517 | 19.2995 | 21.15313 | 17.70796 | -1.853631 | 0.7087991 | 1.206182e-10 | 2.193748 | 0.5426256
34.14517 | 19.3054 | 21.13825 | 17.70291 | -1.832847 | 0.7109568 | 1.208065e-10 | 2.175915 | 0.5484633
34.15516 | 19.2789 | 21.12346 | 17.69787 | -1.844563 | 0.7131223 | 1.209841e-10 | 2.15809 | 0.5543788
34.16516 | 19.325 | 21.10877 | 17.69283 | -1.783768 | 0.7152999 | 1.211546e-10 | 2.140252 | 0.5603861
34.17516 | 19.3195 | 21.09419 | 17.68779 | -1.774691 | 0.7174878 | 1.213181e-10 | 2.122435 | 0.5664802
34.18516 | 19.3282 | 21.07975 | 17.68275 | -1.751548 | 0.7196858 | 1.214708e-10 | 2.104651 | 0.5726624
34.19516 | 19.3448 | 21.06545 | 17.67771 | -1.720655 | 0.7218942 | 1.216165e-10 | 2.086915 | 0.5789341
34.20515 | 19.3324 | 21.05134 | 17.67268 | -1.718935 | 0.7241103 | 1.217551e-10 | 2.069255 | 0.5852894
34.21515 | 19.3598 | 21.03738 | 17.66765 | -1.67758 | 0.7263397 | 1.218865e-10 | 2.05165 | 0.5917442
34.22515 | 19.3689 | 21.02361 | 17.66261 | -1.654713 | 0.7285788 | 1.220108e-10 | 2.034127 | 0.5982926
34.23515 | 19.3754 | 21.01005 | 17.65758 | -1.634647 | 0.7308292 | 1.221316e-10 | 2.016699 | 0.6049359
34.24515 | 19.3794 | 20.99669 | 17.65255 | -1.617294 | 0.7330898 | 1.222453e-10 | 1.999374 | 0.6116757
34.25515 | 19.3702 | 20.98356 | 17.64753 | -1.613364 | 0.7353611 | 1.223555e-10 | 1.982163 | 0.6185134
34.26514 | 19.4002 | 20.97068 | 17.64251 | -1.570481 | 0.7376409 | 1.224585e-10 | 1.96509 | 0.6254435
34.27514 | 19.41 | 20.95803 | 17.63748 | -1.548029 | 0.7399332 | 1.225615e-10 | 1.948132 | 0.632481
34.28514 | 19.4005 | 20.94563 | 17.63246 | -1.545131 | 0.7422372 | 1.22661e-10 | 1.931312 | 0.6396207
34.29514 | 19.4333 | 20.93349 | 17.62744 | -1.500194 | 0.7445513 | 1.227569e-10 | 1.914638 | 0.646864
34.30514 | 19.4132 | 20.92163 | 17.62242 | -1.508428 | 0.7468773 | 1.228493e-10 | 1.898117 | 0.6542123
34.31514 | 19.4247 | 20.91004 | 17.6174 | -1.48534 | 0.7492135 | 1.229452e-10 | 1.881755 | 0.6616672
34.32513 | 19.4427 | 20.89875 | 17.61239 | -1.456049 | 0.751559 | 1.23034e-10 | 1.865573 | 0.6692225
34.33513 | 19.4679 | 20.88774 | 17.60738 | -1.419839 | 0.753918 | 1.231264e-10 | 1.849546 | 0.6768947
34.34513 | 19.4625 | 20.87703 | 17.60237 | -1.414529 | 0.7562882 | 1.232188e-10 | 1.833694 | 0.6846777
34.35513 | 19.4641 | 20.86662 | 17.59736 | -1.402523 | 0.7586697 | 1.233111e-10 | 1.818022 | 0.692573
34.36513 | 19.4769 | 20.85653 | 17.59235 | -1.379628 | 0.7610627 | 1.234035e-10 | 1.802534 | 0.7005822
34.37513 | 19.4883 | 20.84675 | 17.58734 | -1.358449 | 0.7634673 | 1.234994e-10 | 1.787233 | 0.7087065
34.38512 | 19.4903 | 20.8373 | 17.58234 | -1.347 | 0.7658809 | 1.235989e-10 | 1.772137 | 0.7169396
34.39512 | 19.5225 | 20.82817 | 17.57734 | -1.305666 | 0.7683085 | 1.236984e-10 | 1.757221 | 0.7252988
34.40512 | 19.4961 | 20.81936 | 17.57234 | -1.323261 | 0.7707478 | 1.23805e-10 | 1.742501 | 0.7337775
34.41512 | 19.5225 | 20.81089 | 17.56733 | -1.28839 | 0.7731991 | 1.239115e-10 | 1.727979 | 0.7423771
34.42512 | 19.5338 | 20.80276 | 17.56234 | -1.268955 | 0.775662 | 1.240252e-10 | 1.713658 | 0.7510993
34.43512 | 19.5317 | 20.79496 | 17.55734 | -1.26326 | 0.7781371 | 1.24146e-10 | 1.699539 | 0.7599451
34.44511 | 19.5437 | 20.78752 | 17.55235 | -1.243816 | 0.7806218 | 1.242704e-10 | 1.685639 | 0.7689071
34.45511 | 19.5561 | 20.78041 | 17.54735 | -1.224307 | 0.7831206 | 1.243983e-10 | 1.671929 | 0.7780045
34.46511 | 19.5633 | 20.77365 | 17.54236 | -1.210347 | 0.7856322 | 1.245368e-10 | 1.658424 | 0.7872294
34.47511 | 19.561 | 20.76723 | 17.53737 | -1.206235 | 0.7881554 | 1.246789e-10 | 1.645126 | 0.7965835
34.48511 | 19.5718 | 20.76117 | 17.53238 | -1.189374 | 0.7906915 | 1.248317e-10 | 1.632035 | 0.8060678
34.49511 | 19.5871 | 20.75547 | 17.52739 | -1.168366 | 0.7932397 | 1.249916e-10 | 1.619151 | 0.8156835
34.5051 | 19.5862 | 20.75012 | 17.52241 | -1.16392 | 0.7957978 | 1.251586e-10 | 1.606488 | 0.8254223
34.5151 | 19.6037 | 20.74512 | 17.51743 | -1.14142 | 0.7983711 | 1.253362e-10 | 1.594018 | 0.8353043
34.5251 | 19.6089 | 20.74048 | 17.51244 | -1.131576 | 0.8009572 | 1.255209e-10 | 1.581754 | 0.8453212
34.5351 | 19.6244 | 20.73619 | 17.50746 | -1.111788 | 0.8035559 | 1.257163e-10 | 1.569697 | 0.8554738
34.5451 | 19.6362 | 20.73226 | 17.50248 | -1.096057 | 0.8061676 | 1.259224e-10 | 1.557845 | 0.8657632
34.5551 | 19.6341 | 20.72868 | 17.4975 | -1.094584 | 0.808792 | 1.261391e-10 | 1.546198 | 0.8761903
34.56509 | 19.6441 | 20.72547 | 17.49253 | -1.081369 | 0.8114268 | 1.263665e-10 | 1.534766 | 0.8867455
34.57509 | 19.6676 | 20.72261 | 17.48756 | -1.055009 | 0.8140774 | 1.266045e-10 | 1.523526 | 0.8974501
34.58509 | 19.6544 | 20.7201 | 17.48258 | -1.065705 | 0.8167411 | 1.268532e-10 | 1.512488 | 0.9082946
34.59509 | 19.6832 | 20.71796 | 17.47761 | -1.034757 | 0.819418 | 1.271161e-10 | 1.50165 | 0.9192796
34.60509 | 19.6895 | 20.71616 | 17.47264 | -1.026664 | 0.8221083 | 1.273897e-10 | 1.491012 | 0.9304055
34.61508 | 19.6984 | 20.71473 | 17.46767 | -1.016326 | 0.8248094 | 1.276739e-10 | 1.480582 | 0.9416616
34.62508 | 19.7072 | 20.71364 | 17.46271 | -1.00644 | 0.8275266 | 1.279723e-10 | 1.470338 | 0.9530704
34.63508 | 19.6941 | 20.71291 | 17.45774 | -1.018806 | 0.8302575 | 1.282849e-10 | 1.460288 | 0.9646208
34.64508 | 19.7155 | 20.71252 | 17.45277 | -0.9970217 | 0.833002 | 1.286082e-10 | 1.450433 | 0.976313
34.65508 | 19.7244 | 20.71249 | 17.44781 | -0.9880866 | 0.8357604 | 1.289457e-10 | 1.440769 | 0.988147
34.66508 | 19.7335 | 20.7128 | 17.44285 | -0.9792982 | 0.8385326 | 1.292975e-10 | 1.431295 | 1.000122
34.67507 | 19.7294 | 20.71345 | 17.43789 | -0.9840539 | 0.841316 | 1.296634e-10 | 1.422018 | 1.012227
34.68507 | 19.7436 | 20.71445 | 17.43293 | -0.9708522 | 0.8441162 | 1.3004e-10 | 1.412918 | 1.024484
34.69507 | 19.7587 | 20.71579 | 17.42798 | -0.9570915 | 0.8469306 | 1.304343e-10 | 1.404004 | 1.036881
34.70507 | 19.7564 | 20.71747 | 17.42302 | -0.9610674 | 0.8497593 | 1.308393e-10 | 1.395271 | 1.049417
34.71507 | 19.7756 | 20.71948 | 17.41807 | -0.943879 | 0.8526023 | 1.312586e-10 | 1.386721 | 1.062091
34.72507 | 19.7773 | 20.72182 | 17.41311 | -0.9445215 | 0.8554597 | 1.316955e-10 | 1.378348 | 1.074902
34.73506 | 19.7889 | 20.72449 | 17.40817 | -0.9355899 | 0.8583289 | 1.321432e-10 | 1.370161 | 1.087835
34.74506 | 19.8024 | 20.72749 | 17.40321 | -0.9250857 | 0.8612155 | 1.32605e-10 | 1.362141 | 1.100914
34.75506 | 19.81 | 20.7308 | 17.39827 | -0.9208029 | 0.864117 | 1.330811e-10 | 1.354294 | 1.114126
34.76506 | 19.8081 | 20.73444 | 17.39332 | -0.9263372 | 0.8670332 | 1.335714e-10 | 1.346619 | 1.127467
34.77506 | 19.8064 | 20.73838 | 17.38837 | -0.9319846 | 0.8699644 | 1.340759e-10 | 1.339112 | 1.140935
34.78506 | 19.8398 | 20.74264 | 17.38343 | -0.9028408 | 0.8729106 | 1.34591e-10 | 1.331774 | 1.154529
34.79505 | 19.8463 | 20.7472 | 17.37849 | -0.9008952 | 0.8758691 | 1.351239e-10 | 1.324607 | 1.16823
34.80505 | 19.8397 | 20.75205 | 17.37355 | -0.912354 | 0.8788457 | 1.356675e-10 | 1.317597 | 1.182064
34.81505 | 19.8458 | 20.7572 | 17.36861 | -0.9114038 | 0.8818376 | 1.362253e-10 | 1.310748 | 1.196011
34.82505 | 19.8914 | 20.76264 | 17.36367 | -0.8712443 | 0.8848451 | 1.367972e-10 | 1.304059 | 1.210072
34.83505 | 19.8809 | 20.76837 | 17.35873 | -0.8874671 | 0.887868 | 1.373834e-10 | 1.297528 | 1.224241
34.84505 | 19.8871 | 20.77437 | 17.35379 | -0.8872661 | 0.8909067 | 1.379803e-10 | 1.291152 | 1.238514
34.85504 | 19.9133 | 20.78063 | 17.34886 | -0.8673283 | 0.8939582 | 1.385914e-10 | 1.284936 | 1.252871
34.86504 | 19.911 | 20.78716 | 17.34393 | -0.8761598 | 0.8970286 | 1.392131e-10 | 1.278866 | 1.267335
34.87504 | 19.9496 | 20.79395 | 17.339 | -0.8443467 | 0.9001148 | 1.398455e-10 | 1.272946 | 1.281888
34.88504 | 19.9429 | 20.80098 | 17.33407 | -0.8580824 | 0.9032174 | 1.404921e-10 | 1.267174 | 1.296524
34.89504 | 19.9727 | 20.80826 | 17.32914 | -0.8355581 | 0.906336 | 1.411458e-10 | 1.261548 | 1.311237
34.90504 | 19.9665 | 20.81577 | 17.32421 | -0.8492664 | 0.909471 | 1.418137e-10 | 1.256067 | 1.326019
34.91503 | 19.991 | 20.82349 | 17.31929 | -0.8324907 | 0.9126191 | 1.424887e-10 | 1.250734 | 1.34085
34.92503 | 19.9953 | 20.83144 | 17.31436 | -0.8361378 | 0.9157874 | 1.431744e-10 | 1.245536 | 1.355752
34.93503 | 20.0078 | 20.83959 | 17.30944 | -0.83179 | 0.9189719 | 1.438707e-10 | 1.240478 | 1.370703
34.94503 | 20.0372 | 20.84794 | 17.30451 | -0.8107388 | 0.9221737 | 1.445777e-10 | 1.235557 | 1.385693
34.95503 | 20.0338 | 20.85647 | 17.29959 | -0.822673 | 0.9253919 | 1.452882e-10 | 1.230772 | 1.400716
34.96502 | 20.0496 | 20.86517 | 17.29468 | -0.8155737 | 0.9286235 | 1.460059e-10 | 1.226125 | 1.415747
34.97502 | 20.0592 | 20.87405 | 17.28976 | -0.8148485 | 0.9318767 | 1.467342e-10 | 1.221606 | 1.430806
34.98502 | 20.0685 | 20.88308 | 17.28484 | -0.8145759 | 0.9351459 | 1.47466e-10 | 1.217219 | 1.44587
34.99502 | 20.0962 | 20.89225 | 17.27993 | -0.796046 | 0.9384339 | 1.48205e-10 | 1.21296 | 1.460927
35.00502 | 20.0865 | 20.90154 | 17.27501 | -0.8150446 | 0.9417381 | 1.489475e-10 | 1.208828 | 1.475968
35.01502 | 20.1041 | 20.91096 | 17.2701 | -0.8068619 | 0.945061 | 1.496971e-10 | 1.204823 | 1.490981
35.02501 | 20.1188 | 20.92047 | 17.26519 | -0.8016737 | 0.9483974 | 1.504432e-10 | 1.200947 | 1.50594
35.03501 | 20.1385 | 20.93009 | 17.26028 | -0.7915859 | 0.9517555 | 1.511964e-10 | 1.197189 | 1.520863
35.04501 | 20.1361 | 20.93978 | 17.25537 | -0.8036763 | 0.9551321 | 1.519531e-10 | 1.193552 | 1.535723
35.05501 | 20.1596 | 20.94953 | 17.25046 | -0.7899295 | 0.9585257 | 1.527063e-10 | 1.190036 | 1.550508
35.06501 | 20.1795 | 20.95933 | 17.24555 | -0.7798334 | 0.9619388 | 1.53463e-10 | 1.186638 | 1.565204
35.07501 | 20.1861 | 20.96917 | 17.24065 | -0.7830717 | 0.9653691 | 1.542162e-10 | 1.183359 | 1.579797
35.085 | 20.1677 | 20.97902 | 17.23575 | -0.8113199 | 0.9688153 | 1.549658e-10 | 1.180197 | 1.594261
35.095 | 20.1839 | 20.98888 | 17.23084 | -0.8049824 | 0.9722834 | 1.557154e-10 | 1.177147 | 1.608609
35.105 | 20.2123 | 20.99873 | 17.22594 | -0.7864338 | 0.9757702 | 1.56458e-10 | 1.17421 | 1.622813
35.115 | 20.2095 | 21.00856 | 17.22104 | -0.7990585 | 0.979276 | 1.571969e-10 | 1.171384 | 1.636858
35.125 | 20.2253 | 21.01834 | 17.21614 | -0.7930401 | 0.9828011 | 1.579323e-10 | 1.16867 | 1.650729
35.135 | 20.2371 | 21.02806 | 17.21124 | -0.7909624 | 0.9863452 | 1.586571e-10 | 1.166064 | 1.664411
35.14499 | 20.2349 | 21.0377 | 17.20635 | -0.8028 | 0.9899052 | 1.593747e-10 | 1.16357 | 1.677876
35.15499 | 20.2516 | 21.04725 | 17.20145 | -0.7956543 | 0.9934882 | 1.600853e-10 | 1.16118 | 1.691133
35.16499 | 20.2447 | 21.0567 | 17.19656 | -0.8119997 | 0.9970909 | 1.607852e-10 | 1.158895 | 1.704155
35.17499 | 20.293 | 21.06602 | 17.19166 | -0.7730191 | 1.000713 | 1.614708e-10 | 1.156716 | 1.716926
35.18499 | 20.2907 | 21.0752 | 17.18677 | -0.7844953 | 1.004356 | 1.621459e-10 | 1.15464 | 1.729428
35.19499 | 20.3117 | 21.08421 | 17.18188 | -0.772512 | 1.008018 | 1.628067e-10 | 1.152666 | 1.741647
35.20498 | 20.3251 | 21.09304 | 17.177 | -0.7679433 | 1.011697 | 1.634533e-10 | 1.150796 | 1.753555
35.21498 | 20.3172 | 21.10169 | 17.17211 | -0.7844898 | 1.0154 | 1.640856e-10 | 1.149024 | 1.765159
35.22498 | 20.3798 | 21.11013 | 17.16722 | -0.7303262 | 1.019123 | 1.647003e-10 | 1.147352 | 1.776432
35.23498 | 20.3545 | 21.11834 | 17.16233 | -0.763836 | 1.022868 | 1.652971e-10 | 1.145778 | 1.787358
35.24498 | 20.3858 | 21.1263 | 17.15745 | -0.7405026 | 1.026632 | 1.658726e-10 | 1.144301 | 1.797922
35.25498 | 20.4055 | 21.13401 | 17.15256 | -0.7285101 | 1.030418 | 1.664304e-10 | 1.142921 | 1.808108
35.26497 | 20.4279 | 21.14144 | 17.14768 | -0.7135358 | 1.034222 | 1.669669e-10 | 1.141638 | 1.817891
35.27497 | 20.4383 | 21.14858 | 17.1428 | -0.7102788 | 1.03805 | 1.67482e-10 | 1.140448 | 1.827278
35.28497 | 20.4598 | 21.15542 | 17.13792 | -0.6956166 | 1.0419 | 1.679723e-10 | 1.139353 | 1.836242
35.29497 | 20.4822 | 21.16193 | 17.13304 | -0.6797349 | 1.045771 | 1.684413e-10 | 1.13835 | 1.844772
35.30497 | 20.469 | 21.16812 | 17.12816 | -0.6991195 | 1.049664 | 1.688818e-10 | 1.137439 | 1.852852
35.31497 | 20.5161 | 21.17396 | 17.12329 | -0.6578574 | 1.053579 | 1.69301e-10 | 1.13662 | 1.860471
35.32496 | 20.5289 | 21.17943 | 17.11842 | -0.6505301 | 1.057512 | 1.696883e-10 | 1.135892 | 1.86761
35.33496 | 20.5457 | 21.18454 | 17.11354 | -0.6388365 | 1.061472 | 1.700506e-10 | 1.135253 | 1.874271
35.34496 | 20.5581 | 21.18926 | 17.10867 | -0.6311597 | 1.065453 | 1.703881e-10 | 1.134704 | 1.880436
35.35496 | 20.5821 | 21.19359 | 17.10379 | -0.6114889 | 1.069458 | 1.706937e-10 | 1.134243 | 1.886094
35.36496 | 20.6104 | 21.19751 | 17.09892 | -0.587114 | 1.073485 | 1.709708e-10 | 1.13387 | 1.891237
35.37495 | 20.6107 | 21.20102 | 17.09406 | -0.5903221 | 1.077531 | 1.712159e-10 | 1.133583 | 1.895851
35.38495 | 20.6569 | 21.20411 | 17.08919 | -0.5472136 | 1.081604 | 1.714326e-10 | 1.133384 | 1.899938
35.39495 | 20.6593 | 21.20678 | 17.08432 | -0.5474767 | 1.0857 | 1.716174e-10 | 1.13327 | 1.903487
35.40495 | 20.6776 | 21.209 | 17.07945 | -0.5314044 | 1.08982 | 1.717702e-10 | 1.133242 | 1.906491
35.41495 | 20.6857 | 21.21079 | 17.07459 | -0.5250922 | 1.093963 | 1.718909e-10 | 1.133298 | 1.908945
35.42495 | 20.7096 | 21.21213 | 17.06972 | -0.5025349 | 1.09813 | 1.719798e-10 | 1.133438 | 1.910845
35.43494 | 20.7434 | 21.21303 | 17.06486 | -0.4696286 | 1.102317 | 1.720366e-10 | 1.133662 | 1.912187
35.44494 | 20.738 | 21.21347 | 17.06 | -0.4754726 | 1.106533 | 1.720615e-10 | 1.133969 | 1.912971
35.45494 | 20.7618 | 21.21346 | 17.05514 | -0.4516642 | 1.110772 | 1.720508e-10 | 1.134359 | 1.913195
35.46494 | 20.7758 | 21.213 | 17.05028 | -0.4372027 | 1.115036 | 1.720082e-10 | 1.134831 | 1.912858
35.47494 | 20.7957 | 21.21209 | 17.04542 | -0.4163889 | 1.119325 | 1.719371e-10 | 1.135384 | 1.911962
35.48494 | 20.812 | 21.21072 | 17.04056 | -0.3987245 | 1.123639 | 1.718305e-10 | 1.136019 | 1.910507
35.49493 | 20.8343 | 21.20891 | 17.03571 | -0.3746127 | 1.127973 | 1.716884e-10 | 1.136734 | 1.908499
35.50493 | 20.8536 | 21.20666 | 17.03085 | -0.3530563 | 1.132338 | 1.715179e-10 | 1.13753 | 1.905939
35.51493 | 20.8551 | 21.20396 | 17.02599 | -0.3488579 | 1.136727 | 1.713154e-10 | 1.138406 | 1.902831
35.52493 | 20.8899 | 21.20083 | 17.02114 | -0.3109261 | 1.141143 | 1.710774e-10 | 1.139362 | 1.899181
35.53493 | 20.9026 | 21.19726 | 17.01629 | -0.2946647 | 1.145584 | 1.708109e-10 | 1.140397 | 1.894997
35.54493 | 20.9066 | 21.19328 | 17.01143 | -0.2866832 | 1.150052 | 1.70516e-10 | 1.141511 | 1.890286
35.55492 | 20.9497 | 21.18889 | 17.00659 | -0.2391916 | 1.15454 | 1.701892e-10 | 1.142702 | 1.885061
35.56492 | 20.9631 | 21.18409 | 17.00174 | -0.2209926 | 1.15906 | 1.698304e-10 | 1.143973 | 1.879321
35.57492 | 20.9805 | 21.1789 | 16.99689 | -0.1983993 | 1.163607 | 1.694431e-10 | 1.145323 | 1.873081
35.58492 | 20.9877 | 21.17332 | 16.99204 | -0.1856225 | 1.168181 | 1.69031e-10 | 1.14675 | 1.866351
35.59492 | 21.0148 | 21.16737 | 16.98719 | -0.1525729 | 1.172782 | 1.685869e-10 | 1.148255 | 1.859143
35.60492 | 21.0306 | 21.16106 | 16.98235 | -0.1304625 | 1.17741 | 1.68118e-10 | 1.149837 | 1.851468
35.61491 | 21.059 | 21.15441 | 16.97751 | -0.09541099 | 1.182061 | 1.676241e-10 | 1.151495 | 1.843348
35.62491 | 21.0664 | 21.14742 | 16.97266 | -0.08101759 | 1.186744 | 1.671019e-10 | 1.153231 | 1.834779
35.63491 | 21.0848 | 21.1401 | 16.96782 | -0.05530338 | 1.191456 | 1.665583e-10 | 1.155044 | 1.825783
35.64491 | 21.0998 | 21.13248 | 16.96298 | -0.03268147 | 1.196195 | 1.659899e-10 | 1.156935 | 1.816374
35.65491 | 21.1139 | 21.12457 | 16.95814 | -0.0106666 | 1.200963 | 1.654001e-10 | 1.158901 | 1.806565
35.66491 | 21.1648 | 21.11637 | 16.9533 | 0.04842517 | 1.20576 | 1.647891e-10 | 1.160944 | 1.796373
35.6749 | 21.1713 | 21.10793 | 16.94846 | 0.06337169 | 1.210581 | 1.641567e-10 | 1.163062 | 1.785823
35.6849 | 21.1718 | 21.09923 | 16.94362 | 0.07257347 | 1.215436 | 1.63503e-10 | 1.165258 | 1.774909
35.6949 | 21.1957 | 21.09029 | 16.93879 | 0.1054062 | 1.22032 | 1.628315e-10 | 1.16753 | 1.763657
35.7049 | 21.2376 | 21.08115 | 16.93395 | 0.1564545 | 1.225233 | 1.621423e-10 | 1.169878 | 1.752083
35.7149 | 21.2357 | 21.0718 | 16.92912 | 0.1639026 | 1.230177 | 1.614389e-10 | 1.172302 | 1.740203
35.7249 | 21.269 | 21.06227 | 16.92428 | 0.2067337 | 1.23515 | 1.607177e-10 | 1.174803 | 1.728032
35.73489 | 21.2892 | 21.05258 | 16.91945 | 0.2366225 | 1.240149 | 1.599822e-10 | 1.177377 | 1.7156
35.74489 | 21.2912 | 21.04273 | 16.91462 | 0.2484715 | 1.245183 | 1.592362e-10 | 1.180029 | 1.702896
35.75489 | 21.336 | 21.03274 | 16.90979 | 0.3032554 | 1.250248 | 1.584759e-10 | 1.182757 | 1.68995
35.76489 | 21.347 | 21.02264 | 16.90496 | 0.3243577 | 1.255344 | 1.577014e-10 | 1.185562 | 1.676778
35.77489 | 21.3645 | 21.01244 | 16.90013 | 0.3520629 | 1.260472 | 1.569198e-10 | 1.188443 | 1.663394
35.78488 | 21.3935 | 21.00216 | 16.8953 | 0.3913449 | 1.265626 | 1.561311e-10 | 1.191397 | 1.649828
35.79488 | 21.4066 | 20.99179 | 16.89048 | 0.4148081 | 1.270816 | 1.553317e-10 | 1.194431 | 1.636068
35.80488 | 21.4396 | 20.98137 | 16.88565 | 0.4582279 | 1.276039 | 1.545253e-10 | 1.197541 | 1.622143
35.81488 | 21.4457 | 20.97091 | 16.88082 | 0.4747881 | 1.281294 | 1.537117e-10 | 1.200727 | 1.608067
35.82488 | 21.4837 | 20.96043 | 16.876 | 0.5232741 | 1.286582 | 1.52891e-10 | 1.20399 | 1.593855
35.83488 | 21.5272 | 20.94993 | 16.87117 | 0.5772721 | 1.291902 | 1.520704e-10 | 1.20733 | 1.579521
35.84487 | 21.5158 | 20.93944 | 16.86636 | 0.5763564 | 1.297251 | 1.512426e-10 | 1.210744 | 1.565093
35.85487 | 21.5787 | 20.92897 | 16.86153 | 0.6497342 | 1.302637 | 1.504148e-10 | 1.214238 | 1.550556
35.86487 | 21.5935 | 20.91852 | 16.85671 | 0.6749815 | 1.308058 | 1.495835e-10 | 1.21781 | 1.535938
35.87487 | 21.5919 | 20.90811 | 16.85189 | 0.6837852 | 1.313513 | 1.487521e-10 | 1.221459 | 1.521251
35.88487 | 21.6576 | 20.89777 | 16.84707 | 0.7598321 | 1.319001 | 1.479208e-10 | 1.225186 | 1.506508
35.89487 | 21.6667 | 20.88749 | 16.84225 | 0.77921 | 1.324525 | 1.470895e-10 | 1.228991 | 1.49172
35.90486 | 21.6836 | 20.8773 | 16.83744 | 0.8062972 | 1.330077 | 1.462581e-10 | 1.23287 | 1.476914
35.91486 | 21.7172 | 20.8672 | 16.83262 | 0.8500008 | 1.33567 | 1.454303e-10 | 1.236832 | 1.462073
35.92486 | 21.734 | 20.8572 | 16.82781 | 0.8768001 | 1.341299 | 1.446061e-10 | 1.240873 | 1.44722
35.93486 | 21.7517 | 20.84732 | 16.82299 | 0.9043844 | 1.346963 | 1.437854e-10 | 1.244993 | 1.432367
35.94486 | 21.7803 | 20.83756 | 16.81818 | 0.9427428 | 1.352663 | 1.429719e-10 | 1.249193 | 1.417523
35.95486 | 21.8162 | 20.82793 | 16.81336 | 0.9882653 | 1.358399 | 1.421583e-10 | 1.253472 | 1.402699
35.96485 | 21.7987 | 20.81847 | 16.80856 | 0.9802331 | 1.364167 | 1.413518e-10 | 1.257827 | 1.387916
35.97485 | 21.8357 | 20.80914 | 16.80375 | 1.026556 | 1.369976 | 1.405525e-10 | 1.262267 | 1.373156
35.98485 | 21.8599 | 20.79999 | 16.79893 | 1.059914 | 1.375823 | 1.397602e-10 | 1.266788 | 1.35844
35.99485 | 21.8776 | 20.791 | 16.79412 | 1.0866 | 1.381707 | 1.389751e-10 | 1.271391 | 1.343777
36.00485 | 21.9045 | 20.78219 | 16.78931 | 1.122306 | 1.38763 | 1.38197e-10 | 1.276075 | 1.329175
36.01485 | 21.9342 | 20.77358 | 16.78451 | 1.160624 | 1.39359 | 1.374261e-10 | 1.280841 | 1.314639
36.02484 | 21.9535 | 20.76517 | 16.7797 | 1.188335 | 1.399583 | 1.366658e-10 | 1.285684 | 1.300195
36.03484 | 21.961 | 20.75695 | 16.7749 | 1.204054 | 1.40562 | 1.359126e-10 | 1.290616 | 1.285812
36.04484 | 22.0048 | 20.74894 | 16.77009 | 1.255864 | 1.411697 | 1.351701e-10 | 1.295631 | 1.271516
36.05484 | 22.0117 | 20.74114 | 16.76529 | 1.270559 | 1.417813 | 1.344347e-10 | 1.30073 | 1.257311
36.06484 | 22.0543 | 20.73357 | 16.76048 | 1.320732 | 1.423969 | 1.337135e-10 | 1.305914 | 1.243203
36.07484 | 22.0681 | 20.72622 | 16.75568 | 1.341878 | 1.430165 | 1.329994e-10 | 1.311182 | 1.229196
36.08483 | 22.0733 | 20.71912 | 16.75088 | 1.354184 | 1.436396 | 1.322995e-10 | 1.316531 | 1.215309
36.09483 | 22.112 | 20.71224 | 16.74608 | 1.399759 | 1.442673 | 1.316103e-10 | 1.321972 | 1.201518
36.10483 | 22.1413 | 20.70561 | 16.74128 | 1.435692 | 1.448991 | 1.309317e-10 | 1.327499 | 1.187841
36.11483 | 22.161 | 20.69922 | 16.73648 | 1.461777 | 1.455351 | 1.302638e-10 | 1.333113 | 1.174281
36.12483 | 22.1699 | 20.69309 | 16.73168 | 1.476811 | 1.461753 | 1.296065e-10 | 1.338815 | 1.160842
36.13483 | 22.189 | 20.68721 | 16.72688 | 1.501791 | 1.468197 | 1.289635e-10 | 1.344606 | 1.147527
36.14482 | 22.2052 | 20.68159 | 16.72209 | 1.523605 | 1.474678 | 1.283347e-10 | 1.350479 | 1.134351
36.15482 | 22.2461 | 20.67624 | 16.71729 | 1.569863 | 1.481207 | 1.277165e-10 | 1.356449 | 1.121292
36.16482 | 22.2658 | 20.67115 | 16.71249 | 1.594655 | 1.48778 | 1.271125e-10 | 1.362509 | 1.108363
36.17482 | 22.2634 | 20.66632 | 16.7077 | 1.597079 | 1.494397 | 1.265192e-10 | 1.36866 | 1.095567
36.18482 | 22.3319 | 20.66177 | 16.7029 | 1.67013 | 1.501058 | 1.259401e-10 | 1.374903 | 1.082906
36.19481 | 22.3238 | 20.6575 | 16.69811 | 1.666305 | 1.507755 | 1.253753e-10 | 1.381232 | 1.070394
36.20481 | 22.3628 | 20.65349 | 16.69332 | 1.709306 | 1.514505 | 1.24821e-10 | 1.387661 | 1.058007
36.21481 | 22.3846 | 20.64977 | 16.68853 | 1.734828 | 1.521301 | 1.24281e-10 | 1.394184 | 1.04576
36.22481 | 22.3941 | 20.64633 | 16.68374 | 1.747768 | 1.528142 | 1.237552e-10 | 1.400802 | 1.033652
36.23481 | 22.4378 | 20.64317 | 16.67895 | 1.794626 | 1.53503 | 1.232436e-10 | 1.407515 | 1.021684
36.24481 | 22.4435 | 20.6403 | 16.67416 | 1.803198 | 1.541964 | 1.227427e-10 | 1.414325 | 1.009858
36.2548 | 22.457 | 20.63772 | 16.66937 | 1.819282 | 1.548938 | 1.222595e-10 | 1.421225 | 0.9981852
36.2648 | 22.4929 | 20.63542 | 16.66458 | 1.857479 | 1.555966 | 1.21787e-10 | 1.42823 | 0.9866428
36.2748 | 22.4992 | 20.63341 | 16.65979 | 1.865787 | 1.563041 | 1.213323e-10 | 1.435335 | 0.9752427
36.2848 | 22.5225 | 20.6317 | 16.65501 | 1.890804 | 1.570166 | 1.208882e-10 | 1.442539 | 0.9639847
36.2948 | 22.5523 | 20.63027 | 16.65022 | 1.922029 | 1.577338 | 1.204583e-10 | 1.449844 | 0.9528688
36.3048 | 22.5522 | 20.62914 | 16.64543 | 1.92306 | 1.58456 | 1.200426e-10 | 1.45725 | 0.9418949
36.31479 | 22.5932 | 20.6283 | 16.64065 | 1.964896 | 1.591824 | 1.196412e-10 | 1.464752 | 0.9310731
36.32479 | 22.6097 | 20.62776 | 16.63587 | 1.981938 | 1.599145 | 1.192539e-10 | 1.472366 | 0.9203818
36.33479 | 22.6163 | 20.62752 | 16.63109 | 1.988783 | 1.606517 | 1.188809e-10 | 1.480083 | 0.9098313
36.34479 | 22.6514 | 20.62757 | 16.6263 | 2.02383 | 1.613939 | 1.185221e-10 | 1.487907 | 0.8994207
36.35479 | 22.6882 | 20.62792 | 16.62152 | 2.060279 | 1.621413 | 1.181775e-10 | 1.495837 | 0.8891497
36.36479 | 22.7095 | 20.62857 | 16.61674 | 2.08093 | 1.628938 | 1.178435e-10 | 1.503875 | 0.8790172
36.37478 | 22.7224 | 20.62952 | 16.61196 | 2.092882 | 1.636509 | 1.175273e-10 | 1.512014 | 0.8690322
36.38478 | 22.7513 | 20.63077 | 16.60718 | 2.120533 | 1.644139 | 1.172253e-10 | 1.52027 | 0.8591742
36.39478 | 22.778 | 20.63232 | 16.6024 | 2.145683 | 1.651823 | 1.16934e-10 | 1.528638 | 0.8494521
36.40478 | 22.8025 | 20.63417 | 16.59763 | 2.168332 | 1.65956 | 1.166569e-10 | 1.537118 | 0.8398648
36.41478 | 22.8382 | 20.63632 | 16.59285 | 2.201878 | 1.667351 | 1.163976e-10 | 1.545712 | 0.8304115
36.42478 | 22.825 | 20.63878 | 16.58807 | 2.186222 | 1.675197 | 1.161489e-10 | 1.55442 | 0.8210907
36.43477 | 22.8921 | 20.64154 | 16.5833 | 2.250565 | 1.683091 | 1.159144e-10 | 1.563235 | 0.8119104
36.44477 | 22.8924 | 20.6446 | 16.57852 | 2.247802 | 1.691048 | 1.156977e-10 | 1.572175 | 0.8028512
36.45477 | 22.9203 | 20.64796 | 16.57375 | 2.272335 | 1.699061 | 1.154916e-10 | 1.581234 | 0.7939212
36.46477 | 22.9484 | 20.65164 | 16.56897 | 2.296764 | 1.707131 | 1.152962e-10 | 1.590413 | 0.7851189
36.47477 | 22.9441 | 20.65561 | 16.5642 | 2.288487 | 1.715258 | 1.151186e-10 | 1.599712 | 0.776443
36.48477 | 23.0158 | 20.6599 | 16.55943 | 2.355904 | 1.723444 | 1.149552e-10 | 1.609134 | 0.7678923
36.49476 | 23.0059 | 20.66448 | 16.55466 | 2.34142 | 1.731679 | 1.148059e-10 | 1.61867 | 0.7594735
36.50476 | 23.0448 | 20.66938 | 16.54989 | 2.375423 | 1.739981 | 1.146674e-10 | 1.62834 | 0.7511689
36.51476 | 23.0995 | 20.67458 | 16.54512 | 2.42492 | 1.748343 | 1.14543e-10 | 1.638137 | 0.7429852
36.52476 | 23.0842 | 20.68009 | 16.54034 | 2.404109 | 1.756764 | 1.144329e-10 | 1.648061 | 0.7349211
36.53476 | 23.1362 | 20.68591 | 16.53557 | 2.450289 | 1.765246 | 1.14337e-10 | 1.658114 | 0.7269751
36.54476 | 23.1444 | 20.69204 | 16.53081 | 2.45236 | 1.77379 | 1.142553e-10 | 1.668299 | 0.7191459
36.55475 | 23.2052 | 20.69847 | 16.52604 | 2.506728 | 1.782386 | 1.141878e-10 | 1.678605 | 0.7114395
36.56475 | 23.2171 | 20.70522 | 16.52127 | 2.511877 | 1.791054 | 1.141309e-10 | 1.689055 | 0.70384
36.57475 | 23.2214 | 20.71228 | 16.51651 | 2.509118 | 1.799783 | 1.140883e-10 | 1.699641 | 0.6963516
36.58475 | 23.2773 | 20.71966 | 16.51174 | 2.557645 | 1.808577 | 1.140599e-10 | 1.710364 | 0.6889749
36.59475 | 23.2794 | 20.72734 | 16.50697 | 2.552061 | 1.817435 | 1.140457e-10 | 1.721223 | 0.6817077
36.60474 | 23.3103 | 20.73533 | 16.50221 | 2.574968 | 1.826348 | 1.140421e-10 | 1.732213 | 0.6745572
36.61474 | 23.3549 | 20.74365 | 16.49745 | 2.611255 | 1.835336 | 1.140563e-10 | 1.743357 | 0.6675045
36.62474 | 23.3479 | 20.75227 | 16.49268 | 2.595627 | 1.844389 | 1.140812e-10 | 1.754644 | 0.6605559
36.63474 | 23.3772 | 20.76122 | 16.48792 | 2.615982 | 1.85351 | 1.141203e-10 | 1.766076 | 0.6537121
36.64474 | 23.4139 | 20.77048 | 16.48316 | 2.64342 | 1.862697 | 1.1417e-10 | 1.777656 | 0.6469707
36.65474 | 23.4348 | 20.78006 | 16.47839 | 2.654738 | 1.871952 | 1.14234e-10 | 1.789384 | 0.6403302
36.66473 | 23.4816 | 20.78995 | 16.47364 | 2.691647 | 1.881266 | 1.143157e-10 | 1.801252 | 0.6337964
36.67473 | 23.4744 | 20.80017 | 16.46888 | 2.674227 | 1.890659 | 1.144045e-10 | 1.813284 | 0.6273533
36.68473 | 23.5374 | 20.81072 | 16.46412 | 2.726684 | 1.900122 | 1.145111e-10 | 1.825471 | 0.6210068
36.69473 | 23.5362 | 20.82158 | 16.45936 | 2.714619 | 1.909655 | 1.146283e-10 | 1.837814 | 0.6147555
36.70473 | 23.5769 | 20.83277 | 16.4546 | 2.744129 | 1.919259 | 1.147598e-10 | 1.850316 | 0.6085981
36.71473 | 23.628 | 20.84429 | 16.44984 | 2.783714 | 1.928936 | 1.149054e-10 | 1.862978 | 0.6025333
36.72472 | 23.6206 | 20.85611 | 16.44509 | 2.764486 | 1.938674 | 1.150617e-10 | 1.87579 | 0.5965654
36.73472 | 23.6757 | 20.86828 | 16.44033 | 2.807416 | 1.948496 | 1.152323e-10 | 1.888779 | 0.5906815
36.74472 | 23.6955 | 20.88079 | 16.43557 | 2.814714 | 1.958394 | 1.15417e-10 | 1.901936 | 0.5848861
36.75472 | 23.7137 | 20.89362 | 16.43081 | 2.820083 | 1.968365 | 1.15616e-10 | 1.915261 | 0.5791779
36.76472 | 23.7567 | 20.90678 | 16.42606 | 2.849918 | 1.978411 | 1.158256e-10 | 1.928757 | 0.5735556
36.77472 | 23.763 | 20.92028 | 16.4213 | 2.842718 | 1.988534 | 1.160494e-10 | 1.942427 | 0.5680179
36.78471 | 23.8193 | 20.9341 | 16.41655 | 2.885198 | 1.998722 | 1.162839e-10 | 1.956258 | 0.5625687
36.79471 | 23.8346 | 20.94828 | 16.4118 | 2.886324 | 2.008999 | 1.165361e-10 | 1.970281 | 0.5571962
36.80471 | 23.8424 | 20.96279 | 16.40705 | 2.87961 | 2.019356 | 1.16799e-10 | 1.984484 | 0.5519046
36.81471 | 23.9117 | 20.97765 | 16.40229 | 2.934053 | 2.029791 | 1.170761e-10 | 1.99887 | 0.5466927
36.82471 | 23.8955 | 20.99285 | 16.39754 | 2.902653 | 2.040307 | 1.173639e-10 | 2.013441 | 0.5415591
36.83471 | 23.957 | 21.00839 | 16.39279 | 2.948606 | 2.050903 | 1.176659e-10 | 2.028199 | 0.5365027
36.8447 | 23.9707 | 21.02427 | 16.38804 | 2.946428 | 2.06157 | 1.179821e-10 | 2.043132 | 0.5315272
36.8547 | 24.0094 | 21.04052 | 16.38329 | 2.968883 | 2.072331 | 1.183089e-10 | 2.058273 | 0.5266216
36.8647 | 24.043 | 21.05711 | 16.37854 | 2.985885 | 2.083175 | 1.186535e-10 | 2.073609 | 0.5217898
36.8747 | 24.0514 | 21.07407 | 16.37379 | 2.977332 | 2.094104 | 1.190088e-10 | 2.089142 | 0.5170305
36.8847 | 24.1199 | 21.09138 | 16.36904 | 3.028522 | 2.105117 | 1.193747e-10 | 2.104875 | 0.5123428
36.8947 | 24.1251 | 21.10905 | 16.36429 | 3.016052 | 2.116217 | 1.197549e-10 | 2.120812 | 0.5077253
36.90469 | 24.1725 | 21.12706 | 16.35955 | 3.045436 | 2.127393 | 1.201492e-10 | 2.136939 | 0.5031817
36.91469 | 24.1931 | 21.14546 | 16.3548 | 3.047639 | 2.138667 | 1.205578e-10 | 2.153289 | 0.4987017
36.92469 | 24.2242 | 21.16423 | 16.35006 | 3.059973 | 2.15003 | 1.209806e-10 | 2.169852 | 0.4942889
36.93469 | 24.264 | 21.18336 | 16.34531 | 3.080637 | 2.161482 | 1.21414e-10 | 2.186628 | 0.4899423
36.94469 | 24.2799 | 21.20287 | 16.34056 | 3.077028 | 2.173025 | 1.218581e-10 | 2.203622 | 0.4856609
36.95468 | 24.3416 | 21.22274 | 16.33582 | 3.118862 | 2.184648 | 1.223199e-10 | 2.220819 | 0.4814476
36.96468 | 24.3606 | 21.243 | 16.33108 | 3.117598 | 2.196374 | 1.227924e-10 | 2.238256 | 0.4772933
36.97468 | 24.3495 | 21.26365 | 16.32633 | 3.085852 | 2.208194 | 1.232792e-10 | 2.255919 | 0.4732012
36.98468 | 24.4176 | 21.28468 | 16.32159 | 3.13292 | 2.220108 | 1.237801e-10 | 2.273811 | 0.4691703
36.99468 | 24.4392 | 21.3061 | 16.31685 | 3.133099 | 2.232117 | 1.242917e-10 | 2.291936 | 0.4651996
37.00468 | 24.4936 | 21.32791 | 16.3121 | 3.165687 | 2.244223 | 1.248175e-10 | 2.310297 | 0.4612883
37.01467 | 24.5237 | 21.3501 | 16.30737 | 3.173601 | 2.256413 | 1.253575e-10 | 2.328879 | 0.4574392
37.02467 | 24.5273 | 21.3727 | 16.30263 | 3.154596 | 2.268714 | 1.259082e-10 | 2.34772 | 0.4536438
37.03467 | 24.5906 | 21.39571 | 16.29788 | 3.194887 | 2.281115 | 1.264731e-10 | 2.366808 | 0.4499051
37.04467 | 24.6066 | 21.41913 | 16.29314 | 3.187474 | 2.293615 | 1.270521e-10 | 2.386145 | 0.4462221
37.05467 | 24.6619 | 21.44295 | 16.2884 | 3.218951 | 2.306217 | 1.276454e-10 | 2.405734 | 0.4425941
37.06467 | 24.7089 | 21.46719 | 16.28366 | 3.241715 | 2.318922 | 1.282494e-10 | 2.425579 | 0.4390203
37.07466 | 24.6981 | 21.49181 | 16.27893 | 3.206286 | 2.331717 | 1.28864e-10 | 2.445664 | 0.435503
37.08466 | 24.7888 | 21.51689 | 16.27419 | 3.271913 | 2.34463 | 1.294964e-10 | 2.466032 | 0.4320348
37.09466 | 24.7734 | 21.54239 | 16.26945 | 3.231014 | 2.357648 | 1.301395e-10 | 2.486667 | 0.4286183
37.10466 | 24.8313 | 21.56831 | 16.26472 | 3.262988 | 2.370773 | 1.307967e-10 | 2.507572 | 0.4252526
37.11466 | 24.8548 | 21.59467 | 16.25998 | 3.260128 | 2.384006 | 1.314646e-10 | 2.528751 | 0.4219372
37.12466 | 24.8911 | 21.62147 | 16.25524 | 3.269631 | 2.397348 | 1.321467e-10 | 2.550208 | 0.418671
37.13465 | 24.9079 | 21.64868 | 16.25051 | 3.259222 | 2.410788 | 1.328431e-10 | 2.571924 | 0.4154566
37.14465 | 24.9299 | 21.67636 | 16.24577 | 3.253538 | 2.424352 | 1.335501e-10 | 2.593949 | 0.4122869
37.15465 | 24.9772 | 21.7045 | 16.24104 | 3.272704 | 2.438029 | 1.342713e-10 | 2.616264 | 0.4091644
37.16465 | 25.0211 | 21.73309 | 16.2363 | 3.288014 | 2.45182 | 1.350067e-10 | 2.638874 | 0.4060883
37.17465 | 25.0334 | 21.76213 | 16.23157 | 3.271266 | 2.465726 | 1.357527e-10 | 2.661781 | 0.4030581
37.18465 | 25.0968 | 21.79165 | 16.22684 | 3.305154 | 2.479748 | 1.365095e-10 | 2.68499 | 0.400073
37.19464 | 25.0806 | 21.8216 | 16.22211 | 3.259002 | 2.493875 | 1.372804e-10 | 2.708482 | 0.3971351
37.20464 | 25.1522 | 21.85205 | 16.21737 | 3.300147 | 2.508134 | 1.380656e-10 | 2.732308 | 0.3942381
37.21464 | 25.1913 | 21.88299 | 16.21264 | 3.308313 | 2.522513 | 1.388614e-10 | 2.756449 | 0.3913843
37.22464 | 25.1976 | 21.9144 | 16.20791 | 3.283197 | 2.537014 | 1.396714e-10 | 2.780907 | 0.3885729
37.23464 | 25.2732 | 21.94631 | 16.20318 | 3.326891 | 2.551638 | 1.404921e-10 | 2.805691 | 0.3858034
37.24464 | 25.2664 | 21.97871 | 16.19845 | 3.287691 | 2.566386 | 1.413234e-10 | 2.830802 | 0.3830752
37.25463 | 25.3118 | 22.01158 | 16.19372 | 3.300223 | 2.581245 | 1.421654e-10 | 2.856221 | 0.3803911
37.26463 | 25.3489 | 22.04498 | 16.18899 | 3.303919 | 2.596245 | 1.430216e-10 | 2.882001 | 0.3777436
37.27463 | 25.3508 | 22.07889 | 16.18426 | 3.271906 | 2.611374 | 1.43892e-10 | 2.908124 | 0.3751356
37.28463 | 25.4303 | 22.11332 | 16.17953 | 3.316976 | 2.626633 | 1.447695e-10 | 2.934592 | 0.3725666
37.29463 | 25.4099 | 22.14827 | 16.1748 | 3.261626 | 2.642023 | 1.456613e-10 | 2.961412 | 0.370036
37.30463 | 25.4857 | 22.18375 | 16.17007 | 3.301949 | 2.657546 | 1.465637e-10 | 2.988587 | 0.3675432
37.31462 | 25.4939 | 22.21972 | 16.16535 | 3.274176 | 2.673189 | 1.474767e-10 | 3.016095 | 0.3650901
37.32462 | 25.532 | 22.25627 | 16.16062 | 3.275729 | 2.688981 | 1.484004e-10 | 3.043995 | 0.3626713
37.33462 | 25.582 | 22.29336 | 16.1559 | 3.288638 | 2.704912 | 1.493383e-10 | 3.072266 | 0.3602888
37.34462 | 25.5846 | 22.331 | 16.15117 | 3.253596 | 2.72098 | 1.502833e-10 | 3.100912 | 0.357942
37.35462 | 25.6555 | 22.3692 | 16.14644 | 3.286298 | 2.73719 | 1.51239e-10 | 3.129938 | 0.3556305
37.36461 | 25.7013 | 22.40792 | 16.14172 | 3.293376 | 2.753525 | 1.522054e-10 | 3.159321 | 0.353356
37.37461 | 25.7023 | 22.44725 | 16.137 | 3.255048 | 2.77002 | 1.531824e-10 | 3.189122 | 0.3511135
37.38461 | 25.7494 | 22.48715 | 16.13227 | 3.262245 | 2.78666 | 1.5417e-10 | 3.219318 | 0.3489048
37.39461 | 25.7822 | 22.52764 | 16.12755 | 3.254562 | 2.803446 | 1.551648e-10 | 3.249915 | 0.3467295
37.40461 | 25.8248 | 22.56871 | 16.12282 | 3.256091 | 2.820382 | 1.561702e-10 | 3.280917 | 0.344587
37.41461 | 25.8522 | 22.61037 | 16.1181 | 3.241826 | 2.837468 | 1.571863e-10 | 3.31233 | 0.342477
37.4246 | 25.8909 | 22.65259 | 16.11338 | 3.238307 | 2.854684 | 1.582094e-10 | 3.344127 | 0.340401
37.4346 | 25.926 | 22.69546 | 16.10866 | 3.230536 | 2.872075 | 1.592433e-10 | 3.376376 | 0.3383546
37.4446 | 25.9549 | 22.73895 | 16.10394 | 3.215952 | 2.889621 | 1.602842e-10 | 3.409052 | 0.3363394
37.4546 | 26.0024 | 22.78305 | 16.09921 | 3.219348 | 2.907325 | 1.613323e-10 | 3.442159 | 0.3343548
37.4646 | 26.0209 | 22.82778 | 16.09449 | 3.193117 | 2.925188 | 1.62391e-10 | 3.475702 | 0.3324006
37.4746 | 26.057 | 22.87315 | 16.08977 | 3.183853 | 2.943212 | 1.634533e-10 | 3.509689 | 0.3304764
37.48459 | 26.1297 | 22.91911 | 16.08505 | 3.210594 | 2.96138 | 1.645262e-10 | 3.544088 | 0.3285835
37.49459 | 26.137 | 22.96576 | 16.08033 | 3.171243 | 2.979731 | 1.656062e-10 | 3.578974 | 0.326718
37.50459 | 26.1804 | 23.01306 | 16.07561 | 3.167339 | 2.998249 | 1.666933e-10 | 3.614318 | 0.3248813
37.51459 | 26.2462 | 23.06103 | 16.07089 | 3.185173 | 3.016935 | 1.67784e-10 | 3.650125 | 0.323073
37.52459 | 26.2269 | 23.10966 | 16.06617 | 3.117241 | 3.035792 | 1.688854e-10 | 3.6864 | 0.3212927
37.53459 | 26.3112 | 23.15897 | 16.06146 | 3.152233 | 3.054821 | 1.699902e-10 | 3.72315 | 0.3195402
37.54458 | 26.2978 | 23.20891 | 16.05674 | 3.088894 | 3.074006 | 1.711022e-10 | 3.760342 | 0.3178167
37.55458 | 26.3863 | 23.25958 | 16.05202 | 3.126717 | 3.093386 | 1.722178e-10 | 3.798055 | 0.3161185
37.56458 | 26.4271 | 23.31096 | 16.04731 | 3.116145 | 3.112945 | 1.733405e-10 | 3.836257 | 0.3144471
37.57458 | 26.4316 | 23.36303 | 16.04259 | 3.06857 | 3.132684 | 1.744667e-10 | 3.874954 | 0.3128019
37.58458 | 26.5107 | 23.41581 | 16.03787 | 3.094887 | 3.152607 | 1.756e-10 | 3.914151 | 0.3111829
37.59458 | 26.4872 | 23.46931 | 16.03316 | 3.017887 | 3.172715 | 1.767368e-10 | 3.953853 | 0.3095895
37.60457 | 26.5977 | 23.52348 | 16.02844 | 3.074218 | 3.19299 | 1.778773e-10 | 3.994025 | 0.3080231
37.61457 | 26.5875 | 23.57843 | 16.02373 | 3.009066 | 3.213474 | 1.790212e-10 | 4.034752 | 0.3064802
37.62457 | 26.6342 | 23.63412 | 16.01901 | 3.000076 | 3.23415 | 1.801688e-10 | 4.075998 | 0.3049622
37.63457 | 26.6628 | 23.69056 | 16.0143 | 2.972243 | 3.255021 | 1.813234e-10 | 4.117769 | 0.3034687
37.64457 | 26.6648 | 23.74774 | 16.00958 | 2.917059 | 3.276088 | 1.82478e-10 | 4.16007 | 0.3019994
37.65457 | 26.7607 | 23.80568 | 16.00487 | 2.955019 | 3.297353 | 1.836362e-10 | 4.202905 | 0.3005541
37.66456 | 26.7509 | 23.86433 | 16.00016 | 2.886572 | 3.318799 | 1.84798e-10 | 4.246236 | 0.2991339
37.67456 | 26.8 | 23.9238 | 15.99545 | 2.876197 | 3.34047 | 1.859615e-10 | 4.290152 | 0.2977356
37.68456 | 26.8457 | 23.98406 | 15.99073 | 2.861645 | 3.362347 | 1.871268e-10 | 4.334615 | 0.2963605
37.69456 | 26.873 | 24.04509 | 15.98602 | 2.82791 | 3.384432 | 1.882974e-10 | 4.37963 | 0.2950083
37.70456 | 26.9443 | 24.10692 | 15.98131 | 2.837384 | 3.406729 | 1.89468e-10 | 4.4252 | 0.2936788
37.71456 | 26.9452 | 24.16954 | 15.9766 | 2.775664 | 3.429239 | 1.906422e-10 | 4.471329 | 0.2923717
37.72455 | 27.0099 | 24.2329 | 15.97189 | 2.777003 | 3.451943 | 1.918163e-10 | 4.517977 | 0.2910878
37.73455 | 27.0698 | 24.29713 | 15.96718 | 2.772673 | 3.474889 | 1.929941e-10 | 4.565235 | 0.2898247
37.74455 | 27.0505 | 24.36217 | 15.96247 | 2.688329 | 3.498057 | 1.941718e-10 | 4.613064 | 0.2885832
37.75455 | 27.1474 | 24.42803 | 15.95776 | 2.719366 | 3.521449 | 1.953531e-10 | 4.661466 | 0.2873632
37.76455 | 27.1532 | 24.49472 | 15.95305 | 2.658477 | 3.545068 | 1.965361e-10 | 4.710444 | 0.2861645
37.77454 | 27.1959 | 24.56217 | 15.94834 | 2.633731 | 3.568894 | 1.97721e-10 | 4.759946 | 0.2849879
37.78454 | 27.2396 | 24.63052 | 15.94363 | 2.609079 | 3.592976 | 1.989058e-10 | 4.810083 | 0.2838309
37.79454 | 27.2418 | 24.69972 | 15.93892 | 2.54208 | 3.617295 | 2.000942e-10 | 4.860809 | 0.2826945
37.80454 | 27.3087 | 24.76976 | 15.93421 | 2.538942 | 3.641852 | 2.012843e-10 | 4.912115 | 0.2815785
37.81454 | 27.3413 | 24.84064 | 15.9295 | 2.500656 | 3.66665 | 2.024763e-10 | 4.964007 | 0.2804826
37.82454 | 27.3682 | 24.91239 | 15.9248 | 2.455815 | 3.691694 | 2.036717e-10 | 5.016488 | 0.2794067
37.83453 | 27.4539 | 24.9849 | 15.92009 | 2.468998 | 3.716961 | 2.048655e-10 | 5.069496 | 0.2783519
37.84453 | 27.4634 | 25.05836 | 15.91539 | 2.40504 | 3.742503 | 2.060645e-10 | 5.123155 | 0.2773154
37.85453 | 27.5385 | 25.13268 | 15.91068 | 2.405819 | 3.7683 | 2.072653e-10 | 5.177405 | 0.2762982
37.86453 | 27.5412 | 25.20787 | 15.90597 | 2.333331 | 3.794353 | 2.084697e-10 | 5.232244 | 0.2753004
37.87453 | 27.5879 | 25.28393 | 15.90127 | 2.303972 | 3.820668 | 2.096758e-10 | 5.287673 | 0.2743216
37.88453 | 27.6517 | 25.36086 | 15.89656 | 2.290841 | 3.847246 | 2.108855e-10 | 5.343691 | 0.2733616
37.89452 | 27.6748 | 25.43859 | 15.89186 | 2.236213 | 3.874066 | 2.12097e-10 | 5.400242 | 0.2724213
37.90452 | 27.7404 | 25.51727 | 15.88715 | 2.223133 | 3.901182 | 2.13312e-10 | 5.457434 | 0.2714986
37.91452 | 27.7672 | 25.59682 | 15.88245 | 2.170376 | 3.928573 | 2.145324e-10 | 5.515209 | 0.2705944
37.92452 | 27.795 | 25.67726 | 15.87774 | 2.117741 | 3.956241 | 2.157563e-10 | 5.573567 | 0.2697083
37.93452 | 27.873 | 25.75857 | 15.87304 | 2.114429 | 3.98419 | 2.169855e-10 | 5.632502 | 0.2688404
37.94452 | 27.876 | 25.84076 | 15.86833 | 2.035237 | 4.012425 | 2.182183e-10 | 5.692013 | 0.2679903
37.95451 | 27.963 | 25.92375 | 15.86364 | 2.039253 | 4.04092 | 2.194547e-10 | 5.752033 | 0.2671589
37.96451 | 27.9793 | 26.00769 | 15.85893 | 1.971609 | 4.069735 | 2.206981e-10 | 5.81268 | 0.2663443
37.97451 | 28.0098 | 26.09251 | 15.85423 | 1.917289 | 4.098846 | 2.219469e-10 | 5.873889 | 0.2655472
37.98451 | 28.0827 | 26.1782 | 15.84953 | 1.904496 | 4.128257 | 2.232028e-10 | 5.935653 | 0.2647674
37.99451 | 28.0837 | 26.26477 | 15.84482 | 1.818933 | 4.157972 | 2.244658e-10 | 5.997967 | 0.2640049
38.00451 | 28.1857 | 26.3522 | 15.84012 | 1.833502 | 4.187994 | 2.257341e-10 | 6.060823 | 0.2632595
38.0145 | 28.196 | 26.4404 | 15.83542 | 1.755599 | 4.218293 | 2.270077e-10 | 6.124152 | 0.2625319
38.0245 | 28.2229 | 26.52956 | 15.83072 | 1.693343 | 4.248943 | 2.282921e-10 | 6.188071 | 0.2618203
38.0345 | 28.3051 | 26.61957 | 15.82602 | 1.685534 | 4.279913 | 2.295835e-10 | 6.252507 | 0.2611255
38.0445 | 28.3246 | 26.71043 | 15.82132 | 1.614174 | 4.311206 | 2.308838e-10 | 6.317452 | 0.2604473
38.0545 | 28.4157 | 26.80213 | 15.81662 | 1.61357 | 4.342829 | 2.321929e-10 | 6.382896 | 0.2597856
38.0645 | 28.4539 | 26.89467 | 15.81192 | 1.559229 | 4.374784 | 2.33511e-10 | 6.448828 | 0.2591404
38.07449 | 28.5069 | 26.98795 | 15.80722 | 1.51895 | 4.407042 | 2.348362e-10 | 6.515172 | 0.258512
38.08449 | 28.5566 | 27.08214 | 15.80252 | 1.474456 | 4.439676 | 2.361737e-10 | 6.582045 | 0.2578992
38.09449 | 28.569 | 27.17715 | 15.79783 | 1.391848 | 4.472655 | 2.37522e-10 | 6.649369 | 0.2573026
38.10449 | 28.6815 | 27.27297 | 15.79313 | 1.408534 | 4.505985 | 2.388809e-10 | 6.717132 | 0.2567219
38.11449 | 28.7021 | 27.36958 | 15.78843 | 1.332525 | 4.539672 | 2.402505e-10 | 6.785319 | 0.2561571
38.12449 | 28.7617 | 27.46697 | 15.78373 | 1.294731 | 4.573717 | 2.416325e-10 | 6.853914 | 0.2556082
38.13448 | 28.7957 | 27.56504 | 15.77904 | 1.230659 | 4.608095 | 2.430252e-10 | 6.922835 | 0.2550755
38.14448 | 28.8277 | 27.66397 | 15.77434 | 1.163731 | 4.642875 | 2.444303e-10 | 6.992199 | 0.2545579
38.15448 | 28.934 | 27.76365 | 15.76964 | 1.170352 | 4.67803 | 2.458478e-10 | 7.061923 | 0.2540558
38.16448 | 28.967 | 27.86406 | 15.76494 | 1.102936 | 4.713565 | 2.472778e-10 | 7.131987 | 0.2535693
38.17448 | 29.0669 | 27.9652 | 15.76025 | 1.101699 | 4.749484 | 2.487219e-10 | 7.202373 | 0.2530981
38.18447 | 29.1053 | 28.06695 | 15.75555 | 1.038353 | 4.785759 | 2.501768e-10 | 7.272991 | 0.2526427
38.19447 | 29.135 | 28.16948 | 15.75086 | 0.9655163 | 4.822464 | 2.516458e-10 | 7.34396 | 0.2522021
38.20447 | 29.2398 | 28.2727 | 15.74616 | 0.9671018 | 4.859569 | 2.531308e-10 | 7.41519 | 0.2517768
38.21447 | 29.2534 | 28.37657 | 15.74147 | 0.8768276 | 4.897081 | 2.546283e-10 | 7.486658 | 0.2513665
38.22447 | 29.3427 | 28.48109 | 15.73677 | 0.8616117 | 4.935004 | 2.5614e-10 | 7.558342 | 0.2509713
38.23447 | 29.427 | 28.58623 | 15.73208 | 0.84077 | 4.973345 | 2.576659e-10 | 7.630218 | 0.2505911
38.24446 | 29.4601 | 28.69187 | 15.72739 | 0.768228 | 5.01207 | 2.592042e-10 | 7.70219 | 0.2502262
38.25446 | 29.5552 | 28.7982 | 15.72269 | 0.7569961 | 5.051262 | 2.607603e-10 | 7.774374 | 0.2498758
38.26446 | 29.5298 | 28.9051 | 15.718 | 0.624699 | 5.090889 | 2.623288e-10 | 7.846674 | 0.2495402
38.27446 | 29.7025 | 29.01254 | 15.7133 | 0.6899586 | 5.130955 | 2.639133e-10 | 7.919063 | 0.2492195
38.28446 | 29.7035 | 29.12051 | 15.70861 | 0.5829935 | 5.171469 | 2.655103e-10 | 7.991514 | 0.2489134
38.29446 | 29.7919 | 29.22897 | 15.70392 | 0.5629295 | 5.212435 | 2.671232e-10 | 8.063997 | 0.2486221
38.30445 | 29.822 | 29.33781 | 15.69923 | 0.4841936 | 5.253819 | 2.687504e-10 | 8.136413 | 0.2483457
38.31445 | 29.8539 | 29.4472 | 15.69454 | 0.4066981 | 5.295709 | 2.703917e-10 | 8.208874 | 0.2480836
38.32445 | 29.9942 | 29.55703 | 15.68984 | 0.4371739 | 5.33807 | 2.720473e-10 | 8.281277 | 0.2478361
38.33445 | 29.9947 | 29.66725 | 15.68515 | 0.3274458 | 5.380909 | 2.73717e-10 | 8.353591 | 0.2476031
38.34445 | 30.0732 | 29.77786 | 15.68046 | 0.2953392 | 5.424233 | 2.75401e-10 | 8.425784 | 0.2473847
38.35445 | 30.1437 | 29.88882 | 15.67577 | 0.2548807 | 5.468048 | 2.770975e-10 | 8.497823 | 0.2471807
38.36444 | 30.1763 | 29.99998 | 15.67108 | 0.1763166 | 5.512318 | 2.788081e-10 | 8.569593 | 0.2469913
38.37444 | 30.2792 | 30.11157 | 15.66639 | 0.1676252 | 5.557137 | 2.805312e-10 | 8.641232 | 0.2468162
38.38444 | 30.3285 | 30.22342 | 15.6617 | 0.1050775 | 5.602467 | 2.822684e-10 | 8.712601 | 0.2466555
38.39444 | 30.3931 | 30.33551 | 15.65701 | 0.057589 | 5.648317 | 2.840164e-10 | 8.783677 | 0.2465091
38.40444 | 30.4926 | 30.44781 | 15.65232 | 0.04478946 | 5.694693 | 2.857767e-10 | 8.854422 | 0.2463772
38.41444 | 30.5232 | 30.56029 | 15.64763 | -0.03708811 | 5.741603 | 2.875495e-10 | 8.924797 | 0.2462596
38.42443 | 30.6104 | 30.67279 | 15.64294 | -0.06239336 | 5.789008 | 2.893312e-10 | 8.994686 | 0.2461563
38.43443 | 30.6825 | 30.78554 | 15.63825 | -0.1030391 | 5.837007 | 2.911253e-10 | 9.06421 | 0.2460673
38.44443 | 30.7335 | 30.89837 | 15.63357 | -0.1648687 | 5.885563 | 2.929283e-10 | 9.133248 | 0.2459927
38.45443 | 30.8514 | 31.01125 | 15.62888 | -0.1598526 | 5.934684 | 2.947402e-10 | 9.20176 | 0.2459324
38.46443 | 30.8416 | 31.12416 | 15.62419 | -0.2825555 | 5.984376 | 2.965628e-10 | 9.269706 | 0.2458864
38.47443 | 30.9414 | 31.23705 | 15.6195 | -0.2956469 | 6.03465 | 2.983906e-10 | 9.337043 | 0.2458547
38.48442 | 31.0138 | 31.34978 | 15.61482 | -0.3359776 | 6.08546 | 3.002256e-10 | 9.403663 | 0.2458374
38.49442 | 31.0914 | 31.46254 | 15.61013 | -0.371138 | 6.136918 | 3.020677e-10 | 9.469657 | 0.2458344
38.50442 | 31.2011 | 31.57518 | 15.60544 | -0.3740798 | 6.188981 | 3.039151e-10 | 9.534912 | 0.2458457
38.51442 | 31.2262 | 31.68767 | 15.60075 | -0.4614679 | 6.241656 | 3.057679e-10 | 9.599386 | 0.2458713
38.52442 | 31.3628 | 31.79997 | 15.59607 | -0.4371688 | 6.294955 | 3.076241e-10 | 9.663036 | 0.2459112
38.53442 | 31.3813 | 31.91204 | 15.59138 | -0.530744 | 6.348884 | 3.09484e-10 | 9.725813 | 0.2459655
38.54441 | 31.4784 | 32.02374 | 15.5867 | -0.5453418 | 6.403399 | 3.113421e-10 | 9.787609 | 0.2460343
38.55441 | 31.5563 | 32.13525 | 15.58201 | -0.5789549 | 6.458616 | 3.132037e-10 | 9.848508 | 0.2461174
38.56441 | 31.629 | 32.24643 | 15.57733 | -0.617432 | 6.514491 | 3.150635e-10 | 9.908398 | 0.246215
38.57441 | 31.7309 | 32.35724 | 15.57264 | -0.6263365 | 6.571034 | 3.169234e-10 | 9.967233 | 0.2463269
38.58441 | 31.7536 | 32.46763 | 15.56796 | -0.7140283 | 6.628254 | 3.187797e-10 | 10.02496 | 0.2464534
38.5944 | 31.8962 | 32.57745 | 15.56328 | -0.6812501 | 6.686089 | 3.206306e-10 | 10.08149 | 0.2465942
38.6044 | 31.9263 | 32.68691 | 15.55859 | -0.760614 | 6.744699 | 3.224798e-10 | 10.13687 | 0.2467497
38.6144 | 32.0283 | 32.79584 | 15.55391 | -0.767545 | 6.804006 | 3.243201e-10 | 10.19101 | 0.2469198
38.6244 | 32.0958 | 32.90422 | 15.54922 | -0.8084153 | 6.864033 | 3.261551e-10 | 10.24385 | 0.2471044
38.6344 | 32.1607 | 33.01198 | 15.54454 | -0.8512809 | 6.924782 | 3.279794e-10 | 10.29536 | 0.2473037
38.6444 | 32.2496 | 33.1191 | 15.53986 | -0.8695049 | 6.986266 | 3.297931e-10 | 10.34546 | 0.2475177
38.65439 | 32.3312 | 33.22544 | 15.53518 | -0.8942354 | 7.048421 | 3.315943e-10 | 10.39409 | 0.2477462
38.66439 | 32.3986 | 33.33117 | 15.53049 | -0.932571 | 7.111409 | 3.333831e-10 | 10.44128 | 0.2479897
38.67439 | 32.5057 | 33.43616 | 15.52581 | -0.9304564 | 7.175164 | 3.351577e-10 | 10.48693 | 0.248248
38.68439 | 32.5628 | 33.54035 | 15.52113 | -0.9775543 | 7.239698 | 3.36918e-10 | 10.53101 | 0.2485212
38.69439 | 32.6741 | 33.64373 | 15.51645 | -0.9696303 | 7.305022 | 3.386589e-10 | 10.57345 | 0.2488094
38.70439 | 32.7559 | 33.74625 | 15.51177 | -0.9903505 | 7.371145 | 3.403802e-10 | 10.61423 | 0.2491125
38.71438 | 32.8199 | 33.84778 | 15.50709 | -1.02788 | 7.438016 | 3.420801e-10 | 10.65325 | 0.2494303
38.72438 | 32.9461 | 33.94848 | 15.50241 | -1.002385 | 7.505775 | 3.437588e-10 | 10.69054 | 0.2497636
38.73438 | 33.0332 | 34.04823 | 15.49773 | -1.015033 | 7.574369 | 3.454144e-10 | 10.72603 | 0.2501121
38.74438 | 33.1232 | 34.14699 | 15.49304 | -1.023794 | 7.64381 | 3.470433e-10 | 10.75966 | 0.2504757
38.75438 | 33.1921 | 34.24474 | 15.48836 | -1.05264 | 7.714108 | 3.486473e-10 | 10.79141 | 0.2508547
38.76438 | 33.287 | 34.34144 | 15.48368 | -1.054439 | 7.785279 | 3.502212e-10 | 10.82123 | 0.2512491
38.77437 | 33.4034 | 34.43697 | 15.47901 | -1.033574 | 7.85726 | 3.517648e-10 | 10.84905 | 0.2516586
38.78437 | 33.4529 | 34.5315 | 15.47433 | -1.078605 | 7.930207 | 3.532765e-10 | 10.87489 | 0.2520839
38.79437 | 33.6209 | 34.62492 | 15.46965 | -1.004017 | 8.004062 | 3.547562e-10 | 10.89868 | 0.2525249
38.80437 | 33.6367 | 34.71718 | 15.46497 | -1.080485 | 8.078836 | 3.562022e-10 | 10.9204 | 0.2529816
38.81437 | 33.7453 | 34.80829 | 15.46029 | -1.062993 | 8.154544 | 3.576108e-10 | 10.94 | 0.2534541
38.82437 | 33.8898 | 34.89822 | 15.45561 | -1.008421 | 8.231197 | 3.589804e-10 | 10.95747 | 0.2539424
38.83436 | 33.9094 | 34.98687 | 15.45094 | -1.07747 | 8.308735 | 3.603109e-10 | 10.97275 | 0.2544463
38.84436 | 34.1151 | 35.0744 | 15.44626 | -0.9592962 | 8.387318 | 3.616023e-10 | 10.98585 | 0.2549666
38.85436 | 34.1465 | 35.16071 | 15.44158 | -1.014206 | 8.466888 | 3.628511e-10 | 10.99673 | 0.2555032
38.86436 | 34.2532 | 35.24579 | 15.4369 | -0.9925898 | 8.547457 | 3.640555e-10 | 11.00537 | 0.256056
38.87436 | 34.394 | 35.32964 | 15.43223 | -0.9356428 | 8.62904 | 3.652154e-10 | 11.01175 | 0.2566251
38.88436 | 34.4204 | 35.41226 | 15.42755 | -0.9918602 | 8.711648 | 3.663292e-10 | 11.01585 | 0.2572108
38.89435 | 34.6172 | 35.49357 | 15.42288 | -0.8763653 | 8.795215 | 3.67395e-10 | 11.01766 | 0.2578124
38.90435 | 34.6695 | 35.57372 | 15.4182 | -0.9042195 | 8.879917 | 3.684129e-10 | 11.01717 | 0.2584312
38.91435 | 34.8023 | 35.65265 | 15.41352 | -0.8503497 | 8.96569 | 3.69381e-10 | 11.01437 | 0.2590669
38.92435 | 34.8826 | 35.73036 | 15.40885 | -0.8477605 | 9.052545 | 3.702976e-10 | 11.00925 | 0.2597195
38.93435 | 34.9649 | 35.80687 | 15.40417 | -0.8419683 | 9.140499 | 3.711627e-10 | 11.00181 | 0.2603892
38.94434 | 35.0946 | 35.88211 | 15.3995 | -0.7875134 | 9.229478 | 3.719727e-10 | 10.99206 | 0.2610751
38.95434 | 35.2106 | 35.95626 | 15.39483 | -0.7456599 | 9.319669 | 3.727312e-10 | 10.97998 | 0.2617792
38.96434 | 35.2692 | 36.02926 | 15.39015 | -0.7600563 | 9.411003 | 3.734346e-10 | 10.9656 | 0.2625009
38.97434 | 35.4021 | 36.10113 | 15.38548 | -0.6990261 | 9.503496 | 3.740812e-10 | 10.94891 | 0.2632401
38.98434 | 35.4596 | 36.17189 | 15.3808 | -0.7122938 | 9.597158 | 3.746727e-10 | 10.92994 | 0.2639968
38.99434 | 35.6124 | 36.2416 | 15.37613 | -0.6291958 | 9.692012 | 3.752056e-10 | 10.90868 | 0.2647715
39.00433 | 35.71 | 36.31019 | 15.37146 | -0.6001946 | 9.78797 | 3.756817e-10 | 10.8852 | 0.265563
39.01433 | 35.827 | 36.37786 | 15.36679 | -0.5508608 | 9.885242 | 3.761009e-10 | 10.85946 | 0.2663738
39.02433 | 35.9024 | 36.44457 | 15.36211 | -0.5421667 | 9.983748 | 3.764615e-10 | 10.8315 | 0.2672027
39.03433 | 36.0281 | 36.51035 | 15.35744 | -0.4822527 | 10.0835 | 3.767635e-10 | 10.80136 | 0.2680501
39.04433 | 36.161 | 36.57527 | 15.35277 | -0.4142651 | 10.18452 | 3.770051e-10 | 10.76906 | 0.2689161
39.05433 | 36.2722 | 36.63935 | 15.34809 | -0.3671529 | 10.28682 | 3.771881e-10 | 10.73463 | 0.2698009
39.06432 | 36.3452 | 36.70261 | 15.34343 | -0.3574059 | 10.39032 | 3.773124e-10 | 10.69816 | 0.2707036
39.07432 | 36.5513 | 36.7652 | 15.33875 | -0.2138954 | 10.49523 | 3.773781e-10 | 10.65959 | 0.2716263
39.08432 | 36.5678 | 36.82712 | 15.33408 | -0.2593178 | 10.60147 | 3.773835e-10 | 10.619 | 0.2725682
39.09432 | 36.7464 | 36.88843 | 15.32941 | -0.1420312 | 10.70905 | 3.773302e-10 | 10.57644 | 0.2735296
39.10432 | 36.8373 | 36.94919 | 15.32474 | -0.1118946 | 10.81799 | 3.772183e-10 | 10.53195 | 0.2745106
39.11432 | 36.9403 | 37.00947 | 15.32007 | -0.06916828 | 10.92831 | 3.770477e-10 | 10.48558 | 0.2755113
39.12431 | 37.0457 | 37.06926 | 15.3154 | -0.02356257 | 11.03991 | 3.768204e-10 | 10.43742 | 0.276531
39.13431 | 37.1512 | 37.12876 | 15.31073 | 0.02244401 | 11.15303 | 3.765361e-10 | 10.38742 | 0.2775718
39.14431 | 37.2758 | 37.18796 | 15.30606 | 0.08784366 | 11.26757 | 3.761933e-10 | 10.33569 | 0.278633
39.15431 | 37.3642 | 37.24693 | 15.30139 | 0.1172653 | 11.38355 | 3.757954e-10 | 10.28227 | 0.2797147
39.16431 | 37.5538 | 37.30576 | 15.29672 | 0.2480412 | 11.50099 | 3.753406e-10 | 10.22723 | 0.2808171
39.17431 | 37.6031 | 37.3645 | 15.29205 | 0.2385985 | 11.6199 | 3.748326e-10 | 10.17061 | 0.2819405
39.1843 | 37.7088 | 37.42316 | 15.28739 | 0.2856418 | 11.74016 | 3.742713e-10 | 10.11253 | 0.2830839
39.1943 | 37.899 | 37.48196 | 15.28272 | 0.4170449 | 11.86206 | 3.736549e-10 | 10.05293 | 0.2842498
39.2043 | 37.9409 | 37.54089 | 15.27805 | 0.4000095 | 11.98548 | 3.729888e-10 | 9.991925 | 0.2854373
39.2143 | 38.1119 | 37.60006 | 15.27338 | 0.5118429 | 12.11045 | 3.722711e-10 | 9.929579 | 0.2866465
39.2243 | 38.191 | 37.65949 | 15.26871 | 0.5315089 | 12.23695 | 3.715037e-10 | 9.865949 | 0.2878778
39.2343 | 38.3486 | 37.71928 | 15.26405 | 0.6293176 | 12.36501 | 3.706866e-10 | 9.801091 | 0.2891313
39.24429 | 38.4708 | 37.77943 | 15.25938 | 0.6913701 | 12.49451 | 3.698251e-10 | 9.735135 | 0.290406
39.25429 | 38.6247 | 37.84017 | 15.25472 | 0.7845313 | 12.62574 | 3.689156e-10 | 9.66801 | 0.2917047
39.26429 | 38.7232 | 37.90148 | 15.25005 | 0.8217188 | 12.75857 | 3.679617e-10 | 9.599838 | 0.2930264
39.27429 | 38.7846 | 37.96347 | 15.24538 | 0.8211343 | 12.89303 | 3.669651e-10 | 9.530682 | 0.2943712
39.28429 | 38.9662 | 38.02618 | 15.24072 | 0.9400211 | 13.02912 | 3.65926e-10 | 9.4606 | 0.2957395
39.29429 | 39.0837 | 38.0897 | 15.23605 | 0.9940019 | 13.16687 | 3.648459e-10 | 9.38965 | 0.2971315
39.30428 | 39.1752 | 38.15403 | 15.23139 | 1.021168 | 13.30613 | 3.637286e-10 | 9.317965 | 0.2985461
39.31428 | 39.3364 | 38.21938 | 15.22672 | 1.117024 | 13.44721 | 3.625722e-10 | 9.245461 | 0.2999863
39.32428 | 39.4418 | 38.28574 | 15.22206 | 1.156064 | 13.58996 | 3.613803e-10 | 9.172264 | 0.3014509
39.33428 | 39.5633 | 38.35318 | 15.21739 | 1.210117 | 13.73442 | 3.601528e-10 | 9.098433 | 0.3029403
39.34428 | 39.7505 | 38.42179 | 15.21273 | 1.328714 | 13.88058 | 3.588934e-10 | 9.024024 | 0.3044547
39.35427 | 39.8192 | 38.49154 | 15.20807 | 1.327662 | 14.02831 | 3.576037e-10 | 8.949164 | 0.305993
39.36427 | 39.9317 | 38.56264 | 15.2034 | 1.369061 | 14.17792 | 3.562839e-10 | 8.873762 | 0.3075583
39.37427 | 40.0846 | 38.63509 | 15.19874 | 1.449513 | 14.32926 | 3.549356e-10 | 8.797942 | 0.3091495
39.38427 | 40.1942 | 38.70894 | 15.19408 | 1.485261 | 14.48234 | 3.53559e-10 | 8.721758 | 0.3107669
39.39427 | 40.3641 | 38.78426 | 15.18941 | 1.579843 | 14.63717 | 3.521592e-10 | 8.64526 | 0.3124107
39.40427 | 40.4149 | 38.8611 | 15.18475 | 1.553805 | 14.79377 | 3.507363e-10 | 8.568498 | 0.3140814
39.41426 | 40.6679 | 38.93943 | 15.18009 | 1.728466 | 14.95197 | 3.492939e-10 | 8.491595 | 0.3157774
39.42426 | 40.7312 | 39.01947 | 15.17543 | 1.711725 | 15.1121 | 3.478284e-10 | 8.414447 | 0.3175026
39.43426 | 40.8375 | 39.10119 | 15.17077 | 1.73631 | 15.27399 | 3.463452e-10 | 8.337174 | 0.3192554
39.44426 | 40.9714 | 39.18463 | 15.1661 | 1.786767 | 15.43767 | 3.448459e-10 | 8.259822 | 0.3210362
39.45426 | 41.0386 | 39.26984 | 15.16144 | 1.768755 | 15.60312 | 3.433307e-10 | 8.182432 | 0.3228454
39.46426 | 41.2141 | 39.35687 | 15.15678 | 1.85723 | 15.77036 | 3.418013e-10 | 8.105047 | 0.3246834
39.47425 | 41.2849 | 39.44566 | 15.15212 | 1.83924 | 15.93921 | 3.402612e-10 | 8.027781 | 0.3265485
39.48425 | 41.4528 | 39.53642 | 15.14746 | 1.916377 | 16.10999 | 3.387086e-10 | 7.950522 | 0.3284448
39.49425 | 41.5123 | 39.62911 | 15.1428 | 1.883187 | 16.28256 | 3.37149e-10 | 7.873382 | 0.3303708
39.50425 | 41.6236 | 39.72376 | 15.13814 | 1.899843 | 16.45689 | 3.355787e-10 | 7.796397 | 0.3323269
39.51425 | 41.8087 | 39.82038 | 15.13348 | 1.988318 | 16.63298 | 3.340048e-10 | 7.719601 | 0.3343134
39.52425 | 41.9071 | 39.91902 | 15.12882 | 1.988081 | 16.81084 | 3.324239e-10 | 7.643027 | 0.3363307
39.53424 | 41.9849 | 40.01959 | 15.12417 | 1.965313 | 16.99026 | 3.308429e-10 | 7.56678 | 0.3383771
39.54424 | 42.0851 | 40.1223 | 15.11951 | 1.962796 | 17.1716 | 3.292566e-10 | 7.490741 | 0.3404571
39.55424 | 42.2056 | 40.22709 | 15.11485 | 1.97851 | 17.35466 | 3.276703e-10 | 7.415013 | 0.3425689
39.56424 | 42.3517 | 40.33396 | 15.11019 | 2.017743 | 17.53943 | 3.26084e-10 | 7.339623 | 0.344713
39.57424 | 42.4956 | 40.44291 | 15.10553 | 2.052687 | 17.72589 | 3.244995e-10 | 7.264597 | 0.3468898
39.58424 | 42.5444 | 40.55397 | 15.10088 | 1.990433 | 17.91403 | 3.229168e-10 | 7.18996 | 0.3490996
39.59423 | 42.7236 | 40.66702 | 15.09622 | 2.05658 | 18.10364 | 3.213412e-10 | 7.115817 | 0.3513402
39.60423 | 42.7606 | 40.78228 | 15.09157 | 1.978324 | 18.29507 | 3.197691e-10 | 7.042024 | 0.3536173
39.61423 | 42.9801 | 40.89962 | 15.08691 | 2.08048 | 18.4881 | 3.182024e-10 | 6.968684 | 0.3559286
39.62423 | 42.983 | 41.01906 | 15.08225 | 1.963943 | 18.68271 | 3.166427e-10 | 6.895817 | 0.358275
39.63423 | 43.1222 | 41.14057 | 15.0776 | 1.981628 | 18.87888 | 3.15092e-10 | 6.823442 | 0.360656
39.64423 | 43.1995 | 41.26415 | 15.07294 | 1.935352 | 19.07656 | 3.135501e-10 | 6.751574 | 0.3630725
39.65422 | 43.2603 | 41.38964 | 15.06829 | 1.870658 | 19.27553 | 3.120206e-10 | 6.680301 | 0.3655221
39.66422 | 43.4478 | 41.51728 | 15.06363 | 1.930519 | 19.47614 | 3.105001e-10 | 6.609494 | 0.3680108
39.67422 | 43.5581 | 41.64692 | 15.05898 | 1.911185 | 19.67816 | 3.089919e-10 | 6.539242 | 0.3705363
39.68422 | 43.6659 | 41.77851 | 15.05432 | 1.887386 | 19.88154 | 3.074945e-10 | 6.469554 | 0.3730989
39.69422 | 43.7502 | 41.91204 | 15.04967 | 1.83816 | 20.08623 | 3.06013e-10 | 6.400443 | 0.3756992
39.70422 | 43.8275 | 42.04746 | 15.04501 | 1.780039 | 20.29219 | 3.045439e-10 | 6.331919 | 0.3783375
39.71421 | 43.9601 | 42.1846 | 15.04036 | 1.775502 | 20.49916 | 3.030909e-10 | 6.264058 | 0.3810115
39.72421 | 44.0006 | 42.32367 | 15.03571 | 1.676934 | 20.70749 | 3.01652e-10 | 6.196736 | 0.3837274
39.73421 | 44.1648 | 42.46449 | 15.03106 | 1.700313 | 20.91692 | 3.002292e-10 | 6.130029 | 0.3864825
39.74421 | 44.2186 | 42.60701 | 15.0264 | 1.611592 | 21.12738 | 2.988223e-10 | 6.063943 | 0.3892776
39.75421 | 44.3919 | 42.75116 | 15.02175 | 1.640735 | 21.33882 | 2.974332e-10 | 5.998485 | 0.392113
39.7642 | 44.4463 | 42.89676 | 15.0171 | 1.54954 | 21.55094 | 2.960618e-10 | 5.933728 | 0.3949864
39.7742 | 44.5209 | 43.044 | 15.01245 | 1.476904 | 21.7641 | 2.947065e-10 | 5.86954 | 0.3979038
39.7842 | 44.6216 | 43.19266 | 15.0078 | 1.428935 | 21.97801 | 2.933707e-10 | 5.805995 | 0.400863
39.7942 | 44.6689 | 43.34269 | 15.00315 | 1.326208 | 22.19258 | 2.920526e-10 | 5.743096 | 0.4038643
39.8042 | 44.7534 | 43.494 | 14.9985 | 1.259405 | 22.40775 | 2.907523e-10 | 5.680845 | 0.4069083
39.8142 | 44.8224 | 43.64649 | 14.99385 | 1.175911 | 22.6234 | 2.894716e-10 | 5.619246 | 0.4099954
39.82419 | 44.8951 | 43.79988 | 14.9892 | 1.095225 | 22.83919 | 2.882121e-10 | 5.55836 | 0.4131231
39.83419 | 45.0271 | 43.95449 | 14.98455 | 1.072615 | 23.05557 | 2.869687e-10 | 5.498068 | 0.4162979
39.84419 | 45.1229 | 44.10997 | 14.9799 | 1.012931 | 23.27212 | 2.857465e-10 | 5.43843 | 0.4195173
39.85419 | 45.1571 | 44.26629 | 14.97525 | 0.8908136 | 23.48881 | 2.845422e-10 | 5.379447 | 0.4227817
39.86419 | 45.2263 | 44.42328 | 14.9706 | 0.8030216 | 23.70547 | 2.833573e-10 | 5.321119 | 0.4260917
39.87419 | 45.255 | 44.58085 | 14.96595 | 0.6741531 | 23.922 | 2.821938e-10 | 5.263445 | 0.4294476
39.88418 | 45.3734 | 44.73871 | 14.96131 | 0.6346916 | 24.13808 | 2.810499e-10 | 5.20648 | 0.4328467
39.89418 | 45.4383 | 44.89708 | 14.95666 | 0.5412165 | 24.35402 | 2.799236e-10 | 5.150109 | 0.436296
39.90418 | 45.4774 | 45.05567 | 14.95201 | 0.4217282 | 24.56948 | 2.78817e-10 | 5.094388 | 0.4397927
39.91418 | 45.5788 | 45.21434 | 14.94736 | 0.3644569 | 24.78433 | 2.777281e-10 | 5.039314 | 0.4433374
39.92418 | 45.6031 | 45.37297 | 14.94272 | 0.2301337 | 24.99844 | 2.766605e-10 | 4.984884 | 0.4469304
39.93418 | 45.7333 | 45.5314 | 14.93807 | 0.2019014 | 25.21166 | 2.756106e-10 | 4.931096 | 0.4505723
39.94417 | 45.6796 | 45.68935 | 14.93343 | -0.009745234 | 25.42366 | 2.745804e-10 | 4.877997 | 0.4542598
39.95417 | 45.7731 | 45.84697 | 14.92878 | -0.0738679 | 25.63471 | 2.735678e-10 | 4.825481 | 0.4580006
39.96417 | 45.7605 | 46.00396 | 14.92413 | -0.2434629 | 25.84444 | 2.725731e-10 | 4.773596 | 0.4617917
39.97417 | 45.7981 | 46.16017 | 14.91949 | -0.3620738 | 26.05271 | 2.715961e-10 | 4.722338 | 0.4656335
39.98417 | 45.8997 | 46.31545 | 14.91484 | -0.4157452 | 26.25937 | 2.706368e-10 | 4.671703 | 0.4695264
39.99417 | 45.8544 | 46.46961 | 14.9102 | -0.6152145 | 26.46426 | 2.696936e-10 | 4.621687 | 0.4734708
40.00416 | 45.9799 | 46.62237 | 14.90556 | -0.6424721 | 26.66702 | 2.687681e-10 | 4.572332 | 0.4774632
40.01416 | 45.9773 | 46.77385 | 14.90091 | -0.7965495 | 26.86789 | 2.678586e-10 | 4.523537 | 0.4815119
40.02416 | 45.9603 | 46.92373 | 14.89627 | -0.9634269 | 27.0665 | 2.669651e-10 | 4.475347 | 0.4856134
40.03416 | 46.0733 | 47.07183 | 14.89162 | -0.9985293 | 27.26268 | 2.660858e-10 | 4.427756 | 0.4897681
40.04416 | 45.9999 | 47.21799 | 14.88698 | -1.21809 | 27.45627 | 2.652225e-10 | 4.380758 | 0.4939764
40.05416 | 46.0533 | 47.36203 | 14.88234 | -1.308727 | 27.6471 | 2.643734e-10 | 4.334349 | 0.4982387
40.06415 | 46.0723 | 47.50363 | 14.8777 | -1.431333 | 27.83481 | 2.635403e-10 | 4.288567 | 0.502551
40.07415 | 46.1633 | 47.6429 | 14.87306 | -1.479597 | 28.0196 | 2.627178e-10 | 4.243318 | 0.5069222
40.08415 | 46.1589 | 47.77951 | 14.86842 | -1.620606 | 28.2011 | 2.619096e-10 | 4.19864 | 0.5113485
40.09415 | 46.1758 | 47.91328 | 14.86377 | -1.737484 | 28.37915 | 2.611138e-10 | 4.154529 | 0.51583
40.10415 | 46.1496 | 48.04404 | 14.85913 | -1.89444 | 28.55356 | 2.603286e-10 | 4.110978 | 0.5203672
40.11415 | 46.1659 | 48.1716 | 14.85449 | -2.0057 | 28.72417 | 2.595559e-10 | 4.067981 | 0.5249603
40.12414 | 46.1184 | 48.29567 | 14.84986 | -2.177268 | 28.89063 | 2.587939e-10 | 4.025574 | 0.5296051
40.13414 | 46.157 | 48.4163 | 14.84522 | -2.259301 | 29.05311 | 2.580425e-10 | 3.983668 | 0.5343107
40.14414 | 46.118 | 48.5332 | 14.84058 | -2.415205 | 29.21126 | 2.573e-10 | 3.942299 | 0.539073
40.15414 | 46.1846 | 48.64619 | 14.83594 | -2.461594 | 29.36491 | 2.565663e-10 | 3.901459 | 0.5438921
40.16414 | 46.1557 | 48.75511 | 14.8313 | -2.599407 | 29.5139 | 2.558416e-10 | 3.861145 | 0.5487682
40.17413 | 46.1236 | 48.85967 | 14.82666 | -2.73607 | 29.65792 | 2.551257e-10 | 3.821387 | 0.5536965
40.18413 | 46.1525 | 48.95991 | 14.82203 | -2.807409 | 29.79709 | 2.544169e-10 | 3.782103 | 0.5586861
40.19413 | 46.0279 | 49.05556 | 14.81739 | -3.027663 | 29.93112 | 2.537135e-10 | 3.743325 | 0.5637347
40.20413 | 46.0983 | 49.14647 | 14.81275 | -3.048167 | 30.05983 | 2.530172e-10 | 3.705047 | 0.5688398
40.21413 | 46.0339 | 49.23247 | 14.80811 | -3.198567 | 30.18309 | 2.523262e-10 | 3.667263 | 0.5740023
40.22413 | 46.0722 | 49.3134 | 14.80348 | -3.241204 | 30.30074 | 2.516405e-10 | 3.629968 | 0.5792221
40.23412 | 46.0211 | 49.38907 | 14.79884 | -3.367971 | 30.41254 | 2.509601e-10 | 3.593195 | 0.5844927
40.24412 | 45.9939 | 49.45946 | 14.79421 | -3.465561 | 30.51857 | 2.502816e-10 | 3.556857 | 0.5898274
40.25412 | 45.9957 | 49.52436 | 14.78957 | -3.528664 | 30.61859 | 2.496083e-10 | 3.520988 | 0.5952187
40.26412 | 45.9418 | 49.58365 | 14.78494 | -3.641851 | 30.71246 | 2.489369e-10 | 3.485584 | 0.6006664
40.27412 | 45.9145 | 49.6372 | 14.7803 | -3.722702 | 30.80009 | 2.48269e-10 | 3.450637 | 0.6061712
40.28412 | 45.8383 | 49.68489 | 14.77567 | -3.846595 | 30.88135 | 2.476028e-10 | 3.416143 | 0.6117327
40.29411 | 45.7939 | 49.72658 | 14.77104 | -3.932684 | 30.95608 | 2.469385e-10 | 3.382127 | 0.6173439
40.30411 | 45.8355 | 49.76225 | 14.7664 | -3.926746 | 31.02431 | 2.462741e-10 | 3.348519 | 0.6230165
40.31411 | 45.6951 | 49.79174 | 14.76177 | -4.096643 | 31.08588 | 2.456115e-10 | 3.315345 | 0.6287443
40.32411 | 45.6388 | 49.81499 | 14.75714 | -4.176194 | 31.14073 | 2.449472e-10 | 3.282599 | 0.6345268
40.33411 | 45.6078 | 49.83192 | 14.7525 | -4.22412 | 31.18878 | 2.442846e-10 | 3.250277 | 0.6403633
40.34411 | 45.5616 | 49.84244 | 14.74787 | -4.280841 | 31.22994 | 2.436202e-10 | 3.218372 | 0.6462534
40.3541 | 45.4806 | 49.84651 | 14.74324 | -4.365913 | 31.26417 | 2.429559e-10 | 3.186911 | 0.6521904
40.3641 | 45.4667 | 49.84408 | 14.73861 | -4.377376 | 31.29146 | 2.422897e-10 | 3.155821 | 0.6581851
40.3741 | 45.3561 | 49.83509 | 14.73398 | -4.478992 | 31.31175 | 2.416218e-10 | 3.125133 | 0.6642311
40.3841 | 45.3645 | 49.81952 | 14.72935 | -4.455024 | 31.32501 | 2.409521e-10 | 3.094841 | 0.6703274
40.3941 | 45.2131 | 49.79735 | 14.72472 | -4.584245 | 31.33121 | 2.402789e-10 | 3.064937 | 0.6764729
40.4041 | 45.2523 | 49.76855 | 14.72009 | -4.516247 | 31.33037 | 2.396057e-10 | 3.035418 | 0.6826668
40.41409 | 45.1401 | 49.73317 | 14.71547 | -4.593067 | 31.32249 | 2.389289e-10 | 3.006309 | 0.6889016
40.42409 | 45.0294 | 49.69112 | 14.71084 | -4.661725 | 31.30756 | 2.382485e-10 | 2.977542 | 0.6951884
40.43409 | 44.9922 | 49.64247 | 14.70621 | -4.650274 | 31.2856 | 2.375646e-10 | 2.949144 | 0.7015196
40.44409 | 44.8492 | 49.58724 | 14.70158 | -4.738036 | 31.25665 | 2.368772e-10 | 2.921108 | 0.707894
40.45409 | 44.8678 | 49.52545 | 14.69695 | -4.657645 | 31.22075 | 2.36188e-10 | 2.893431 | 0.7143101
40.46409 | 44.6965 | 49.45714 | 14.69232 | -4.76064 | 31.17794 | 2.354934e-10 | 2.866107 | 0.7207663
40.47408 | 44.6896 | 49.38245 | 14.6877 | -4.69285 | 31.12834 | 2.347971e-10 | 2.839156 | 0.7272544
40.48408 | 44.5053 | 49.30128 | 14.68307 | -4.795985 | 31.0719 | 2.340954e-10 | 2.812523 | 0.7337856
40.49408 | 44.4291 | 49.21379 | 14.67845 | -4.784686 | 31.00876 | 2.333902e-10 | 2.786228 | 0.7403513
40.50408 | 44.3266 | 49.12002 | 14.67382 | -4.793422 | 30.93898 | 2.326814e-10 | 2.760266 | 0.7469499
40.51408 | 44.2412 | 49.02008 | 14.6692 | -4.778883 | 30.86267 | 2.319673e-10 | 2.734633 | 0.7535791
40.52407 | 44.1701 | 48.91417 | 14.66458 | -4.744068 | 30.78001 | 2.312515e-10 | 2.709349 | 0.76023
40.53407 | 44.0585 | 48.80216 | 14.65995 | -4.743661 | 30.69094 | 2.305285e-10 | 2.684359 | 0.7669136
40.54407 | 43.9414 | 48.68428 | 14.65533 | -4.742876 | 30.59564 | 2.298037e-10 | 2.659684 | 0.7736209
40.55407 | 43.8634 | 48.56062 | 14.6507 | -4.69722 | 30.49425 | 2.290736e-10 | 2.635319 | 0.7803492
40.56407 | 43.753 | 48.43131 | 14.64608 | -4.678313 | 30.38688 | 2.2834e-10 | 2.611261 | 0.7870959
40.57407 | 43.5859 | 48.29648 | 14.64146 | -4.710584 | 30.27366 | 2.276028e-10 | 2.587503 | 0.7938583
40.58406 | 43.5268 | 48.15639 | 14.63684 | -4.629595 | 30.15486 | 2.268603e-10 | 2.564066 | 0.8006267
40.59406 | 43.3869 | 48.01091 | 14.63222 | -4.624015 | 30.03039 | 2.26116e-10 | 2.540899 | 0.8074115
40.60406 | 43.3177 | 47.86032 | 14.6276 | -4.542618 | 29.9005 | 2.253664e-10 | 2.51802 | 0.8142029
40.61406 | 43.1549 | 47.70475 | 14.62298 | -4.549849 | 29.76535 | 2.246114e-10 | 2.495426 | 0.8209976
40.62406 | 43.0464 | 47.54435 | 14.61836 | -4.497947 | 29.62509 | 2.238547e-10 | 2.473112 | 0.8277922
40.63406 | 42.9195 | 47.37928 | 14.61374 | -4.459777 | 29.47988 | 2.230944e-10 | 2.451075 | 0.8345831
40.64405 | 42.7621 | 47.20986 | 14.60912 | -4.44776 | 29.33005 | 2.223306e-10 | 2.429331 | 0.8413602
40.65405 | 42.6307 | 47.03591 | 14.6045 | -4.405213 | 29.17544 | 2.215614e-10 | 2.407835 | 0.8481329
40.66405 | 42.4643 | 46.85777 | 14.59988 | -4.393474 | 29.0164 | 2.207905e-10 | 2.386603 | 0.8548908
40.67405 | 42.422 | 46.6756 | 14.59526 | -4.253597 | 28.85307 | 2.200142e-10 | 2.365632 | 0.8616299
40.68405 | 42.2299 | 46.48955 | 14.59065 | -4.25965 | 28.68564 | 2.192362e-10 | 2.344918 | 0.8683459
40.69405 | 42.1124 | 46.29979 | 14.58603 | -4.187393 | 28.51427 | 2.184546e-10 | 2.324458 | 0.8750348
40.70404 | 41.9601 | 46.10669 | 14.58142 | -4.146588 | 28.33932 | 2.176712e-10 | 2.304267 | 0.8816857
40.71404 | 41.7691 | 45.91002 | 14.5768 | -4.140918 | 28.16061 | 2.168825e-10 | 2.284302 | 0.888307
40.72404 | 41.7382 | 45.71014 | 14.57218 | -3.97194 | 27.97849 | 2.16092e-10 | 2.26458 | 0.894888
40.73404 | 41.5513 | 45.50722 | 14.56757 | -3.955919 | 27.79313 | 2.15298e-10 | 2.245096 | 0.9014237
40.74404 | 41.4268 | 45.30142 | 14.56295 | -3.874621 | 27.60471 | 2.145004e-10 | 2.225849 | 0.9079095
40.75404 | 41.2811 | 45.09291 | 14.55834 | -3.81181 | 27.4134 | 2.137011e-10 | 2.206834 | 0.9143406
40.76403 | 41.1248 | 44.88206 | 14.55373 | -3.757259 | 27.21956 | 2.128981e-10 | 2.188066 | 0.9207059
40.77403 | 40.9869 | 44.66861 | 14.54911 | -3.68171 | 27.02298 | 2.120917e-10 | 2.169506 | 0.9270127
40.78403 | 40.8166 | 44.45293 | 14.5445 | -3.636334 | 26.82402 | 2.112834e-10 | 2.151167 | 0.9332498
40.79403 | 40.6558 | 44.23519 | 14.53989 | -3.579387 | 26.62284 | 2.104716e-10 | 2.133049 | 0.9394118
40.80403 | 40.5664 | 44.01552 | 14.53528 | -3.449124 | 26.41961 | 2.096563e-10 | 2.115146 | 0.9454938
40.81403 | 40.3327 | 43.7941 | 14.53066 | -3.461399 | 26.21449 | 2.088392e-10 | 2.097456 | 0.9514906
40.82402 | 40.1956 | 43.57128 | 14.52606 | -3.375679 | 26.00784 | 2.080203e-10 | 2.079996 | 0.9573899
40.83402 | 40.0889 | 43.34678 | 14.52145 | -3.257876 | 25.79941 | 2.07196e-10 | 2.062723 | 0.9631997
40.84402 | 39.9037 | 43.12095 | 14.51684 | -3.217252 | 25.58955 | 2.0637e-10 | 2.045654 | 0.9689084
40.85402 | 39.7656 | 42.89394 | 14.51223 | -3.128344 | 25.37842 | 2.055405e-10 | 2.028786 | 0.9745102
40.86402 | 39.6024 | 42.6659 | 14.50762 | -3.063499 | 25.16617 | 2.047074e-10 | 2.012117 | 0.9799999
40.87402 | 39.4826 | 42.43694 | 14.50301 | -2.95434 | 24.95292 | 2.038725e-10 | 1.995643 | 0.9853718
40.88401 | 39.3058 | 42.20743 | 14.4984 | -2.901627 | 24.73903 | 2.03034e-10 | 1.979378 | 0.9906153
40.89401 | 39.1555 | 41.97704 | 14.4938 | -2.821542 | 24.52422 | 2.02192e-10 | 1.963286 | 0.995736
40.90401 | 39.0249 | 41.74613 | 14.48919 | -2.721227 | 24.30883 | 2.013465e-10 | 1.947382 | 1.000723
40.91401 | 38.8195 | 41.5148 | 14.48458 | -2.695302 | 24.09299 | 2.004974e-10 | 1.931662 | 1.005571
40.92401 | 38.7447 | 41.28319 | 14.47998 | -2.538487 | 23.87681 | 1.996447e-10 | 1.916125 | 1.010275
40.934 | 38.5412 | 41.05162 | 14.47537 | -2.510417 | 23.66063 | 1.987885e-10 | 1.900783 | 1.014826
40.944 | 38.4362 | 40.81975 | 14.47077 | -2.383546 | 23.44415 | 1.979288e-10 | 1.885601 | 1.019226
40.954 | 38.2415 | 40.5879 | 14.46616 | -2.346404 | 23.22768 | 1.970637e-10 | 1.870594 | 1.023468
40.964 | 38.1069 | 40.35621 | 14.46156 | -2.249314 | 23.01135 | 1.961968e-10 | 1.855759 | 1.027546
40.974 | 37.9161 | 40.12473 | 14.45696 | -2.20863 | 22.79523 | 1.953246e-10 | 1.841094 | 1.031454
40.984 | 37.7621 | 39.89357 | 14.45235 | -2.131467 | 22.57943 | 1.944471e-10 | 1.826596 | 1.035189
40.99399 | 37.5707 | 39.66304 | 14.44775 | -2.092338 | 22.36426 | 1.935678e-10 | 1.812276 | 1.038742
41.00399 | 37.4605 | 39.43278 | 14.44315 | -1.972278 | 22.1494 | 1.926814e-10 | 1.798106 | 1.042117
41.01399 | 37.2943 | 39.20309 | 14.43855 | -1.908787 | 21.93514 | 1.917915e-10 | 1.784095 | 1.045305
41.02399 | 37.1418 | 38.97405 | 14.43395 | -1.832252 | 21.72156 | 1.908962e-10 | 1.770243 | 1.048303
41.03399 | 36.9607 | 38.74574 | 14.42935 | -1.785044 | 21.50874 | 1.899974e-10 | 1.756546 | 1.051106
41.04399 | 36.8345 | 38.51823 | 14.42475 | -1.68373 | 21.29677 | 1.890932e-10 | 1.743003 | 1.053713
41.05398 | 36.6874 | 38.2918 | 14.42015 | -1.604404 | 21.08591 | 1.881837e-10 | 1.729625 | 1.056116
41.06398 | 36.4696 | 38.06608 | 14.41556 | -1.596482 | 20.87583 | 1.872689e-10 | 1.716383 | 1.058317
41.07398 | 36.3447 | 37.84135 | 14.41096 | -1.496648 | 20.66679 | 1.863487e-10 | 1.703289 | 1.060311
41.08398 | 36.1652 | 37.61766 | 14.40636 | -1.45246 | 20.45887 | 1.854232e-10 | 1.69034 | 1.062096
41.09398 | 36.063 | 37.39507 | 14.40176 | -1.33207 | 20.25211 | 1.844942e-10 | 1.677534 | 1.063668
41.10398 | 35.8683 | 37.17363 | 14.39716 | -1.305331 | 20.04657 | 1.835581e-10 | 1.66487 | 1.065027
41.11397 | 35.7035 | 36.9536 | 14.39257 | -1.250105 | 19.84251 | 1.826166e-10 | 1.652358 | 1.066168
41.12397 | 35.5713 | 36.73461 | 14.38798 | -1.163306 | 19.63956 | 1.816698e-10 | 1.639971 | 1.067093
41.13397 | 35.3351 | 36.51689 | 14.38338 | -1.181792 | 19.43799 | 1.807177e-10 | 1.627719 | 1.067799
41.14397 | 35.252 | 36.30051 | 14.37879 | -1.048507 | 19.23783 | 1.797602e-10 | 1.615602 | 1.068285
41.15397 | 35.0063 | 36.08548 | 14.37419 | -1.079183 | 19.03912 | 1.787956e-10 | 1.603616 | 1.06855
41.16397 | 34.8999 | 35.87186 | 14.3696 | -0.9719579 | 18.8419 | 1.778275e-10 | 1.591761 | 1.068594
41.17396 | 34.7117 | 35.65987 | 14.36501 | -0.94817 | 18.6464 | 1.768541e-10 | 1.580046 | 1.068416
41.18396 | 34.5507 | 35.44913 | 14.36042 | -0.8984346 | 18.45225 | 1.758735e-10 | 1.568447 | 1.068017
41.19396 | 34.4079 | 35.23989 | 14.35583 | -0.8319882 | 18.25969 | 1.748877e-10 | 1.556972 | 1.067397
41.20396 | 34.2308 | 35.03215 | 14.35124 | -0.8013543 | 18.06874 | 1.738965e-10 | 1.54562 | 1.066556
41.21396 | 34.0549 | 34.82596 | 14.34665 | -0.771058 | 17.87943 | 1.728999e-10 | 1.534391 | 1.065495
41.22396 | 33.9269 | 34.62132 | 14.34206 | -0.6944229 | 17.69177 | 1.718981e-10 | 1.523281 | 1.064217
41.23395 | 33.7201 | 34.41847 | 14.33747 | -0.6983656 | 17.50597 | 1.708926e-10 | 1.512301 | 1.062723
41.24395 | 33.606 | 34.217 | 14.33288 | -0.6110033 | 17.32168 | 1.698801e-10 | 1.501427 | 1.061013
41.25395 | 33.4651 | 34.01716 | 14.32829 | -0.5520571 | 17.13911 | 1.688623e-10 | 1.490668 | 1.059089
41.26395 | 33.2473 | 33.81894 | 14.32371 | -0.5716373 | 16.95825 | 1.678409e-10 | 1.480023 | 1.056955
41.27395 | 33.1459 | 33.62236 | 14.31912 | -0.4764615 | 16.77914 | 1.668141e-10 | 1.46949 | 1.054612
41.28395 | 32.9167 | 33.42744 | 14.31453 | -0.510739 | 16.60177 | 1.657821e-10 | 1.459069 | 1.052063
41.29394 | 32.8167 | 33.23437 | 14.30995 | -0.417668 | 16.42633 | 1.647482e-10 | 1.448766 | 1.049315
41.30394 | 32.606 | 33.04278 | 14.30537 | -0.4367801 | 16.25249 | 1.63709e-10 | 1.438562 | 1.046365
41.31394 | 32.5201 | 32.85287 | 14.30078 | -0.3327713 | 16.08041 | 1.626645e-10 | 1.428464 | 1.04322
41.32394 | 32.2758 | 32.66465 | 14.2962 | -0.3888497 | 15.9101 | 1.616165e-10 | 1.418471 | 1.039881
41.33394 | 32.1543 | 32.47812 | 14.29162 | -0.3238192 | 15.74157 | 1.605667e-10 | 1.408582 | 1.036355
41.34393 | 32.001 | 32.29352 | 14.28704 | -0.2925174 | 15.57503 | 1.595115e-10 | 1.398805 | 1.032648
41.35393 | 31.8321 | 32.11038 | 14.28246 | -0.2782827 | 15.41005 | 1.584546e-10 | 1.389119 | 1.028757
41.36393 | 31.7174 | 31.92894 | 14.27787 | -0.2115449 | 15.24685 | 1.573941e-10 | 1.379533 | 1.02469
41.37393 | 31.5668 | 31.74921 | 14.27329 | -0.1824117 | 15.08542 | 1.563301e-10 | 1.370046 | 1.020452
41.38393 | 31.4005 | 31.57118 | 14.26871 | -0.170679 | 14.92576 | 1.552642e-10 | 1.360655 | 1.016047
41.39393 | 31.2503 | 31.39485 | 14.26413 | -0.1445506 | 14.76788 | 1.541967e-10 | 1.351361 | 1.011481
41.40392 | 31.0921 | 31.22039 | 14.25956 | -0.1282903 | 14.6119 | 1.531273e-10 | 1.34217 | 1.006762
41.41392 | 30.9666 | 31.04746 | 14.25498 | -0.0808583 | 14.45753 | 1.520561e-10 | 1.333064 | 1.001887
41.42392 | 30.8257 | 30.87622 | 14.2504 | -0.05051955 | 14.3049 | 1.509832e-10 | 1.32405 | 0.996865
41.43392 | 30.6607 | 30.70667 | 14.24583 | -0.04597239 | 14.15402 | 1.499085e-10 | 1.315128 | 0.9917013
41.44392 | 30.5725 | 30.53881 | 14.24125 | 0.03368785 | 14.00487 | 1.488338e-10 | 1.306295 | 0.986401
41.45392 | 30.3535 | 30.37263 | 14.23667 | -0.01913344 | 13.85744 | 1.477574e-10 | 1.297551 | 0.9809695
41.46391 | 30.2645 | 30.20829 | 14.2321 | 0.05620684 | 13.71187 | 1.466827e-10 | 1.288903 | 0.9754177
41.47391 | 30.1175 | 30.04546 | 14.22753 | 0.07204004 | 13.56786 | 1.45608e-10 | 1.280333 | 0.96974
41.48391 | 29.9557 | 29.88429 | 14.22295 | 0.07141044 | 13.42554 | 1.445315e-10 | 1.271849 | 0.9639471
41.49391 | 29.8285 | 29.72478 | 14.21838 | 0.1037247 | 13.2849 | 1.434568e-10 | 1.263449 | 0.9580445
41.50391 | 29.6856 | 29.56691 | 14.21381 | 0.1186885 | 13.14593 | 1.423821e-10 | 1.255132 | 0.9520373
41.51391 | 29.5858 | 29.41069 | 14.20924 | 0.1751116 | 13.00862 | 1.413092e-10 | 1.246898 | 0.9459313
41.5239 | 29.413 | 29.25625 | 14.20467 | 0.1567525 | 12.87309 | 1.40238e-10 | 1.238753 | 0.9397376
41.5339 | 29.3107 | 29.10328 | 14.2001 | 0.2074224 | 12.73905 | 1.391687e-10 | 1.23068 | 0.9334495
41.5439 | 29.1627 | 28.95192 | 14.19553 | 0.2107774 | 12.60663 | 1.380993e-10 | 1.222686 | 0.9270782
41.5539 | 29.014 | 28.80217 | 14.19096 | 0.2118321 | 12.47581 | 1.370335e-10 | 1.214771 | 0.920629
41.5639 | 28.9546 | 28.65401 | 14.18639 | 0.3005889 | 12.34658 | 1.359712e-10 | 1.206933 | 0.914107
41.5739 | 28.7628 | 28.50744 | 14.18182 | 0.2553625 | 12.21893 | 1.34909e-10 | 1.199171 | 0.9075175
41.58389 | 28.6475 | 28.36258 | 14.17726 | 0.2849221 | 12.09295 | 1.338538e-10 | 1.191492 | 0.9008717
41.59389 | 28.5551 | 28.21914 | 14.17269 | 0.335961 | 11.9684 | 1.327987e-10 | 1.18388 | 0.8941619
41.60389 | 28.3765 | 28.07725 | 14.16813 | 0.2992502 | 11.84538 | 1.317471e-10 | 1.176341 | 0.8873993
41.61389 | 28.3307 | 27.9369 | 14.16356 | 0.3937992 | 11.72387 | 1.30699e-10 | 1.168876 | 0.8805886
41.62389 | 28.1935 | 27.79808 | 14.159 | 0.3954179 | 11.60387 | 1.296563e-10 | 1.161481 | 0.8737345
41.63389 | 28.011 | 27.66078 | 14.15444 | 0.3502212 | 11.48534 | 1.286171e-10 | 1.154158 | 0.8668417
41.64388 | 27.902 | 27.52511 | 14.14988 | 0.3768892 | 11.3684 | 1.275833e-10 | 1.146912 | 0.8599213
41.65388 | 27.7638 | 27.3908 | 14.14531 | 0.3729993 | 11.25279 | 1.265512e-10 | 1.139728 | 0.8529642
41.66388 | 27.6121 | 27.25797 | 14.14075 | 0.3541263 | 11.13863 | 1.255263e-10 | 1.132612 | 0.8459814
41.67388 | 27.5401 | 27.12661 | 14.13619 | 0.4134873 | 11.02588 | 1.245049e-10 | 1.125564 | 0.8389772
41.68388 | 27.4021 | 26.99671 | 14.13163 | 0.4053939 | 10.91454 | 1.234906e-10 | 1.118583 | 0.8319555
41.69388 | 27.2884 | 26.86824 | 14.12707 | 0.4201593 | 10.80458 | 1.224798e-10 | 1.111667 | 0.8249201
41.70387 | 27.129 | 26.74133 | 14.12252 | 0.3876735 | 10.6961 | 1.214762e-10 | 1.104823 | 0.817882
41.71387 | 27.024 | 26.61571 | 14.11796 | 0.4082944 | 10.58888 | 1.204778e-10 | 1.098037 | 0.8108308
41.72387 | 26.8988 | 26.49149 | 14.1134 | 0.4073139 | 10.48299 | 1.194849e-10 | 1.091316 | 0.8037772
41.73387 | 26.8047 | 26.36866 | 14.10885 | 0.4360435 | 10.37843 | 1.184972e-10 | 1.084656 | 0.7967243
41.74387 | 26.6818 | 26.2472 | 14.10429 | 0.4345959 | 10.27518 | 1.175167e-10 | 1.078058 | 0.7896757
41.75386 | 26.5751 | 26.12723 | 14.09974 | 0.4478712 | 10.17332 | 1.165414e-10 | 1.071528 | 0.7826414
41.76386 | 26.423 | 26.00848 | 14.09519 | 0.4145152 | 10.07264 | 1.155733e-10 | 1.065052 | 0.7756108
41.77386 | 26.3376 | 25.89108 | 14.09063 | 0.4465236 | 9.973215 | 1.146123e-10 | 1.058636 | 0.7685935
41.78386 | 26.2217 | 25.77499 | 14.08608 | 0.4467095 | 9.87504 | 1.136566e-10 | 1.052279 | 0.7615926
41.79386 | 26.1264 | 25.66021 | 14.08153 | 0.4661863 | 9.778096 | 1.127081e-10 | 1.04598 | 0.7546106
41.80386 | 26.0172 | 25.54673 | 14.07698 | 0.4704682 | 9.682367 | 1.117666e-10 | 1.039739 | 0.7476502
41.81385 | 25.878 | 25.43464 | 14.07243 | 0.4433605 | 9.587928 | 1.10834e-10 | 1.033561 | 0.7407207
41.82385 | 25.7616 | 25.32371 | 14.06788 | 0.4378934 | 9.494582 | 1.099068e-10 | 1.027434 | 0.7338109
41.83385 | 25.6496 | 25.21403 | 14.06333 | 0.4355739 | 9.402403 | 1.089848e-10 | 1.021363 | 0.7269298
41.84385 | 25.5623 | 25.10559 | 14.05878 | 0.4567111 | 9.31138 | 1.080718e-10 | 1.015347 | 0.7200795
41.85385 | 25.4665 | 24.99838 | 14.05423 | 0.4681228 | 9.221495 | 1.071658e-10 | 1.009385 | 0.7132621
41.86385 | 25.3612 | 24.89238 | 14.04969 | 0.4688212 | 9.132734 | 1.06267e-10 | 1.003477 | 0.7064796
41.87384 | 25.2157 | 24.78768 | 14.04515 | 0.4280171 | 9.045168 | 1.05377e-10 | 0.9976283 | 0.6997403
41.88384 | 25.1546 | 24.68407 | 14.0406 | 0.4705287 | 8.958611 | 1.044942e-10 | 0.9918261 | 0.6930327
41.89384 | 25.0324 | 24.58163 | 14.03606 | 0.4507689 | 8.873133 | 1.036167e-10 | 0.986076 | 0.6863652
41.90384 | 24.9236 | 24.48035 | 14.03151 | 0.4432481 | 8.788723 | 1.02748e-10 | 0.9803773 | 0.6797392
41.91384 | 24.8894 | 24.38022 | 14.02697 | 0.5091828 | 8.705362 | 1.018883e-10 | 0.9747295 | 0.6731563
41.92384 | 24.7392 | 24.28122 | 14.02243 | 0.4579824 | 8.62304 | 1.010338e-10 | 0.9691319 | 0.6666177
41.93383 | 24.6625 | 24.18343 | 14.01789 | 0.479067 | 8.541822 | 1.001883e-10 | 0.9635895 | 0.660131
41.94383 | 24.5385 | 24.08666 | 14.01335 | 0.4518408 | 8.461533 | 9.934986e-11 | 0.9580908 | 0.6536848
41.95383 | 24.4578 | 23.99098 | 14.00881 | 0.4668226 | 8.38224 | 9.85203e-11 | 0.9526406 | 0.6472865
41.96383 | 24.3831 | 23.89638 | 14.00427 | 0.4867236 | 8.303929 | 9.769607e-11 | 0.9472384 | 0.6409371
41.97383 | 24.272 | 23.80284 | 13.99973 | 0.4691562 | 8.226589 | 9.688073e-11 | 0.9418838 | 0.6346375
41.98383 | 24.1928 | 23.71037 | 13.9952 | 0.482434 | 8.150205 | 9.607248e-11 | 0.9365761 | 0.6283886
41.99382 | 24.0626 | 23.61903 | 13.99066 | 0.4435677 | 8.074851 | 9.527312e-11 | 0.93132 | 0.6221972
42.00382 | 23.9748 | 23.52862 | 13.98613 | 0.4461759 | 8.000339 | 9.448087e-11 | 0.9261047 | 0.616052
42.01382 | 23.8913 | 23.43923 | 13.98159 | 0.4520667 | 7.926746 | 9.369572e-11 | 0.9209347 | 0.6099596
42.02382 | 23.8242 | 23.35085 | 13.97706 | 0.4733536 | 7.854057 | 9.291945e-11 | 0.9158097 | 0.6039207
42.03382 | 23.7435 | 23.26345 | 13.97253 | 0.4800486 | 7.782261 | 9.214851e-11 | 0.9107291 | 0.5979358
42.04382 | 23.6415 | 23.17704 | 13.96799 | 0.4644641 | 7.711345 | 9.138645e-11 | 0.9056924 | 0.5920053
42.05381 | 23.5329 | 23.09167 | 13.96347 | 0.4412297 | 7.641365 | 9.063328e-11 | 0.9007039 | 0.5861354
42.06381 | 23.4771 | 23.00718 | 13.95894 | 0.4699245 | 7.572172 | 8.988543e-11 | 0.8957535 | 0.5803149
42.07381 | 23.3663 | 22.92362 | 13.95441 | 0.4426756 | 7.503823 | 8.914647e-11 | 0.8908457 | 0.5745499
42.08381 | 23.3492 | 22.841 | 13.94988 | 0.5081954 | 7.436308 | 8.841461e-11 | 0.8859798 | 0.5688406
42.09381 | 23.2097 | 22.7593 | 13.94535 | 0.4503962 | 7.369613 | 8.768808e-11 | 0.8811555 | 0.5631874
42.10381 | 23.1512 | 22.67851 | 13.94082 | 0.4726883 | 7.303728 | 8.697221e-11 | 0.8763723 | 0.5575903
42.1138 | 23.0465 | 22.59869 | 13.9363 | 0.4478075 | 7.238705 | 8.626166e-11 | 0.8716345 | 0.5520547
42.1238 | 22.9685 | 22.51968 | 13.93177 | 0.4488216 | 7.174403 | 8.556e-11 | 0.8669321 | 0.5465701
42.1338 | 22.9269 | 22.44154 | 13.92725 | 0.4853604 | 7.11088 | 8.486367e-11 | 0.8622695 | 0.5411418
42.1438 | 22.8338 | 22.36426 | 13.92272 | 0.4695375 | 7.048122 | 8.417445e-11 | 0.8576462 | 0.5357699
42.1538 | 22.7622 | 22.28784 | 13.9182 | 0.4743634 | 6.98612 | 8.34941e-11 | 0.8530619 | 0.5304542
42.16379 | 22.6457 | 22.21232 | 13.91368 | 0.4333766 | 6.92492 | 8.282086e-11 | 0.8485205 | 0.5251999
42.17379 | 22.5702 | 22.13757 | 13.90916 | 0.4326342 | 6.864395 | 8.215295e-11 | 0.8440127 | 0.5199966
42.18379 | 22.5309 | 22.06363 | 13.90464 | 0.4672737 | 6.804593 | 8.149392e-11 | 0.8395426 | 0.5148492
42.19379 | 22.4345 | 21.9905 | 13.90012 | 0.4440049 | 6.745506 | 8.084022e-11 | 0.8351099 | 0.5097577
42.20379 | 22.4048 | 21.91816 | 13.8956 | 0.4866393 | 6.687122 | 8.019363e-11 | 0.830714 | 0.5047219
42.21379 | 22.3 | 21.84661 | 13.89108 | 0.4533874 | 6.629432 | 7.955414e-11 | 0.8263546 | 0.4997414
42.22378 | 22.226 | 21.77591 | 13.88657 | 0.4500894 | 6.572482 | 7.892353e-11 | 0.8220355 | 0.4948209
42.23378 | 22.1642 | 21.7059 | 13.88206 | 0.4582954 | 6.51615 | 7.829648e-11 | 0.8177479 | 0.4899506
42.24378 | 22.0935 | 21.63666 | 13.87754 | 0.4568444 | 6.460484 | 7.767831e-11 | 0.8134957 | 0.4851348
42.25378 | 22.0677 | 21.56815 | 13.87303 | 0.4995466 | 6.405475 | 7.706547e-11 | 0.8092784 | 0.4803734
42.26378 | 21.9794 | 21.50039 | 13.86851 | 0.4790131 | 6.351112 | 7.645973e-11 | 0.8050958 | 0.475666
42.27378 | 21.8869 | 21.43335 | 13.864 | 0.4535517 | 6.297388 | 7.585932e-11 | 0.8009474 | 0.4710123
42.28377 | 21.8392 | 21.36709 | 13.85949 | 0.4721092 | 6.244344 | 7.526779e-11 | 0.7968369 | 0.4664164
42.29377 | 21.7581 | 21.30148 | 13.85498 | 0.4566241 | 6.191868 | 7.467982e-11 | 0.7927559 | 0.4618689
42.30377 | 21.7521 | 21.23656 | 13.85047 | 0.5155402 | 6.140005 | 7.410073e-11 | 0.7887081 | 0.457374
42.31377 | 21.6381 | 21.17233 | 13.84596 | 0.4657666 | 6.088745 | 7.352519e-11 | 0.7846931 | 0.4529313
42.32377 | 21.5815 | 21.10879 | 13.84146 | 0.4727138 | 6.038079 | 7.295853e-11 | 0.7807107 | 0.4485404
42.33377 | 21.4905 | 21.04591 | 13.83695 | 0.4445894 | 5.988 | 7.239542e-11 | 0.7767604 | 0.4442008
42.34376 | 21.4245 | 20.98376 | 13.83245 | 0.4407402 | 5.938549 | 7.18412e-11 | 0.7728459 | 0.4399176
42.35376 | 21.4294 | 20.9222 | 13.82794 | 0.5072007 | 5.889619 | 7.129053e-11 | 0.768959 | 0.4356794
42.36376 | 21.3316 | 20.86128 | 13.82344 | 0.4703164 | 5.841251 | 7.074696e-11 | 0.7651032 | 0.4314912
42.37376 | 21.2719 | 20.80101 | 13.81893 | 0.4708946 | 5.79344 | 7.020873e-11 | 0.7612784 | 0.4273526
42.38376 | 21.1924 | 20.74135 | 13.81443 | 0.4510461 | 5.746175 | 6.96776e-11 | 0.757484 | 0.4232631
42.39376 | 21.1318 | 20.68232 | 13.80993 | 0.4494769 | 5.69945 | 6.915002e-11 | 0.7537199 | 0.4192223
42.40375 | 21.116 | 20.62396 | 13.80543 | 0.4920395 | 5.653302 | 6.863132e-11 | 0.7499894 | 0.4152342
42.41375 | 21.0479 | 20.56614 | 13.80094 | 0.4817572 | 5.607633 | 6.811618e-11 | 0.7462848 | 0.4112893
42.42375 | 20.9775 | 20.50892 | 13.79644 | 0.4685787 | 5.562483 | 6.760636e-11 | 0.7426096 | 0.4073915
42.43375 | 20.9216 | 20.45229 | 13.79194 | 0.4693131 | 5.517844 | 6.710188e-11 | 0.7389634 | 0.4035406
42.44375 | 20.8345 | 20.39623 | 13.78744 | 0.4382677 | 5.473708 | 6.660272e-11 | 0.735346 | 0.3997359
42.45375 | 20.8352 | 20.34075 | 13.78295 | 0.4944501 | 5.430069 | 6.611067e-11 | 0.731757 | 0.3959769
42.46374 | 20.7449 | 20.28589 | 13.77846 | 0.4590145 | 5.386962 | 6.562217e-11 | 0.7281996 | 0.3922669
42.47374 | 20.7089 | 20.23152 | 13.77396 | 0.4773765 | 5.344296 | 6.514078e-11 | 0.7246668 | 0.388598
42.48374 | 20.645 | 20.17771 | 13.76947 | 0.467288 | 5.302107 | 6.466294e-11 | 0.7211614 | 0.3849734
42.49374 | 20.5652 | 20.12444 | 13.76498 | 0.4407572 | 5.260389 | 6.419043e-11 | 0.7176835 | 0.3813926
42.50374 | 20.5317 | 20.07171 | 13.76049 | 0.4599912 | 5.219134 | 6.372325e-11 | 0.7142326 | 0.3778551
42.51373 | 20.4675 | 20.01955 | 13.756 | 0.4479463 | 5.178376 | 6.32614e-11 | 0.7108117 | 0.3743638
42.52373 | 20.4327 | 19.96787 | 13.75151 | 0.4648316 | 5.13803 | 6.280487e-11 | 0.7074141 | 0.3709115
42.53373 | 20.3843 | 19.9167 | 13.74703 | 0.4676023 | 5.098129 | 6.23519e-11 | 0.7040428 | 0.3675009
42.54373 | 20.3032 | 19.86603 | 13.74254 | 0.4371655 | 5.058667 | 6.190426e-11 | 0.7006975 | 0.3641317
42.55373 | 20.2872 | 19.81587 | 13.73805 | 0.4713274 | 5.019639 | 6.146195e-11 | 0.6973779 | 0.3608034
42.56373 | 20.2292 | 19.76621 | 13.73357 | 0.4629947 | 4.981038 | 6.102496e-11 | 0.6940839 | 0.3575154
42.57372 | 20.1995 | 19.71707 | 13.72909 | 0.4824266 | 4.942896 | 6.059153e-11 | 0.6908183 | 0.3542704
42.58372 | 20.1415 | 19.66837 | 13.72461 | 0.4731255 | 4.905132 | 6.016343e-11 | 0.6875745 | 0.3510617
42.59372 | 20.0751 | 19.62015 | 13.72012 | 0.4549483 | 4.86778 | 5.973888e-11 | 0.6843555 | 0.3478918
42.60372 | 20.0494 | 19.5724 | 13.71564 | 0.4770025 | 4.830833 | 5.931966e-11 | 0.681161 | 0.3447604
42.61372 | 19.9938 | 19.52511 | 13.71116 | 0.4686943 | 4.794284 | 5.890577e-11 | 0.6779908 | 0.3416669
42.62372 | 19.9818 | 19.47827 | 13.70668 | 0.5035283 | 4.758131 | 5.849543e-11 | 0.6748447 | 0.338611
42.63371 | 19.8975 | 19.43194 | 13.70221 | 0.4655556 | 4.722412 | 5.808865e-11 | 0.6717254 | 0.3355949
42.64371 | 19.8736 | 19.38601 | 13.69773 | 0.4875941 | 4.687032 | 5.768719e-11 | 0.6686266 | 0.3326125
42.65371 | 19.8148 | 19.34051 | 13.69326 | 0.4742937 | 4.65203 | 5.728928e-11 | 0.6655513 | 0.3296661
42.66371 | 19.7829 | 19.29544 | 13.68878 | 0.4874598 | 4.617401 | 5.689493e-11 | 0.6624991 | 0.3267554
42.67371 | 19.7407 | 19.2508 | 13.68431 | 0.4898974 | 4.583142 | 5.650591e-11 | 0.6594698 | 0.3238798
42.68371 | 19.6955 | 19.20659 | 13.67984 | 0.4889131 | 4.549246 | 5.612222e-11 | 0.6564632 | 0.321039
42.6937 | 19.6384 | 19.16283 | 13.67537 | 0.4755689 | 4.515742 | 5.57403e-11 | 0.653482 | 0.3182351
42.7037 | 19.6058 | 19.11944 | 13.6709 | 0.4863558 | 4.48256 | 5.536371e-11 | 0.6505202 | 0.3154623
42.7137 | 19.5851 | 19.07646 | 13.66643 | 0.5086366 | 4.449728 | 5.499068e-11 | 0.6475805 | 0.3127229
42.7237 | 19.5459 | 19.03388 | 13.66196 | 0.5120157 | 4.417241 | 5.46212e-11 | 0.6446626 | 0.3100164
42.7337 | 19.507 | 18.9917 | 13.6575 | 0.5152999 | 4.385094 | 5.425527e-11 | 0.6417663 | 0.3073425
42.7437 | 19.4676 | 18.94991 | 13.65303 | 0.5176925 | 4.353285 | 5.389467e-11 | 0.6388916 | 0.3047007
42.75369 | 19.4205 | 18.90854 | 13.64857 | 0.5119591 | 4.321837 | 5.353584e-11 | 0.6360408 | 0.302093
42.76369 | 19.4136 | 18.86751 | 13.64411 | 0.5460853 | 4.290686 | 5.318235e-11 | 0.6332083 | 0.2995141
42.77369 | 19.3803 | 18.82686 | 13.63964 | 0.5534353 | 4.259859 | 5.283241e-11 | 0.6303967 | 0.2969659
42.78369 | 19.305 | 18.78659 | 13.63518 | 0.518414 | 4.22935 | 5.248424e-11 | 0.6276057 | 0.2944482
42.79369 | 19.3101 | 18.74667 | 13.63072 | 0.5634258 | 4.199158 | 5.21414e-11 | 0.6248352 | 0.2919606
42.80369 | 19.2472 | 18.70712 | 13.62626 | 0.540076 | 4.169275 | 5.180212e-11 | 0.622085 | 0.2895025
42.81368 | 19.2275 | 18.66797 | 13.62181 | 0.5595302 | 4.139729 | 5.146639e-11 | 0.6193575 | 0.2870761
42.82368 | 19.2038 | 18.62913 | 13.61735 | 0.5746705 | 4.110456 | 5.113243e-11 | 0.6166473 | 0.2846761
42.83368 | 19.1312 | 18.59064 | 13.61289 | 0.5405622 | 4.081483 | 5.080381e-11 | 0.6139568 | 0.2823045
42.84368 | 19.1105 | 18.55249 | 13.60844 | 0.5580095 | 4.052805 | 5.047696e-11 | 0.6112859 | 0.279961
42.85368 | 19.0644 | 18.51468 | 13.60398 | 0.5497173 | 4.024419 | 5.015544e-11 | 0.6086342 | 0.2776452
42.86368 | 19.0497 | 18.47721 | 13.59953 | 0.5724896 | 3.99632 | 4.983569e-11 | 0.6060019 | 0.2753568
42.87367 | 19.0257 | 18.44011 | 13.59508 | 0.5855943 | 3.968533 | 4.95195e-11 | 0.603391 | 0.2730975
42.88367 | 18.9752 | 18.40329 | 13.59063 | 0.5719088 | 3.940999 | 4.920686e-11 | 0.6007965 | 0.2708625
42.89367 | 18.9686 | 18.3668 | 13.58618 | 0.6017998 | 3.913742 | 4.889777e-11 | 0.5982206 | 0.2686537
42.90367 | 18.899 | 18.33063 | 13.58174 | 0.5683721 | 3.886758 | 4.859046e-11 | 0.5956632 | 0.2664709
42.91367 | 18.8861 | 18.29477 | 13.57729 | 0.5913286 | 3.860046 | 4.828671e-11 | 0.5931241 | 0.2643136
42.92366 | 18.8543 | 18.25926 | 13.57285 | 0.59504 | 3.833624 | 4.79865e-11 | 0.5906057 | 0.2621835
42.93366 | 18.8112 | 18.22402 | 13.5684 | 0.5871784 | 3.807441 | 4.768808e-11 | 0.5881028 | 0.2600761
42.94366 | 18.8009 | 18.18909 | 13.56396 | 0.6118139 | 3.781518 | 4.739498e-11 | 0.5856177 | 0.2579933
42.95366 | 18.7619 | 18.15445 | 13.55951 | 0.6074495 | 3.755851 | 4.710188e-11 | 0.5831504 | 0.2559346
42.96366 | 18.7102 | 18.12011 | 13.55507 | 0.5900885 | 3.730438 | 4.681411e-11 | 0.5807006 | 0.2538998
42.97366 | 18.6997 | 18.08607 | 13.55063 | 0.6136346 | 3.705275 | 4.652811e-11 | 0.5782688 | 0.2518885
42.98365 | 18.6548 | 18.05234 | 13.5462 | 0.6024594 | 3.680384 | 4.624567e-11 | 0.5758559 | 0.2499023
42.99365 | 18.626 | 18.01887 | 13.54176 | 0.6071328 | 3.655713 | 4.596501e-11 | 0.573457 | 0.2479371
43.00365 | 18.5803 | 17.98568 | 13.53732 | 0.5946228 | 3.631283 | 4.56879e-11 | 0.5710764 | 0.2459944
43.01365 | 18.542 | 17.95276 | 13.53289 | 0.5892361 | 3.607091 | 4.541256e-11 | 0.5687112 | 0.244074
43.02365 | 18.5326 | 17.92013 | 13.52845 | 0.6124726 | 3.583135 | 4.514078e-11 | 0.5663639 | 0.2421755
43.03365 | 18.4841 | 17.88776 | 13.52402 | 0.5963384 | 3.559412 | 4.487077e-11 | 0.5640318 | 0.2402988
43.04364 | 18.4759 | 17.8557 | 13.51959 | 0.6202036 | 3.53594 | 4.460432e-11 | 0.5617197 | 0.2384452
43.05364 | 18.4333 | 17.82386 | 13.51516 | 0.6094356 | 3.512672 | 4.434142e-11 | 0.5594207 | 0.2366109
43.06364 | 18.3986 | 17.79229 | 13.51073 | 0.6063053 | 3.489629 | 4.407852e-11 | 0.5571378 | 0.2347974
43.07364 | 18.3821 | 17.76098 | 13.5063 | 0.6211162 | 3.466806 | 4.382095e-11 | 0.5548708 | 0.2330044
43.08364 | 18.3343 | 17.72993 | 13.50187 | 0.6043716 | 3.444202 | 4.356338e-11 | 0.5526196 | 0.2312316
43.09364 | 18.3361 | 17.69913 | 13.49745 | 0.6369741 | 3.421814 | 4.330936e-11 | 0.550384 | 0.2294788
43.10363 | 18.2884 | 17.6686 | 13.49303 | 0.6197966 | 3.399662 | 4.305889e-11 | 0.5481664 | 0.2277474
43.11363 | 18.2583 | 17.6383 | 13.4886 | 0.6200031 | 3.377698 | 4.280842e-11 | 0.5459613 | 0.2260337
43.12363 | 18.2467 | 17.60823 | 13.48418 | 0.638465 | 3.355942 | 4.256151e-11 | 0.543772 | 0.2243392
43.13363 | 18.1971 | 17.57841 | 13.47976 | 0.6186865 | 3.334392 | 4.231815e-11 | 0.5415973 | 0.2226636
43.14363 | 18.1966 | 17.54883 | 13.47534 | 0.6477694 | 3.313046 | 4.207479e-11 | 0.5394381 | 0.2210066
43.15363 | 18.1472 | 17.51948 | 13.47092 | 0.6277178 | 3.2919 | 4.183498e-11 | 0.5372931 | 0.2193681
43.16362 | 18.1304 | 17.4904 | 13.46651 | 0.6400044 | 3.270973 | 4.159872e-11 | 0.5351656 | 0.2177493
43.17362 | 18.0939 | 17.46151 | 13.46209 | 0.6323907 | 3.250221 | 4.136247e-11 | 0.5330502 | 0.2161468
43.18362 | 18.0704 | 17.43285 | 13.45768 | 0.6375491 | 3.229663 | 4.112977e-11 | 0.5309493 | 0.214562
43.19362 | 18.0422 | 17.40442 | 13.45326 | 0.6377829 | 3.209297 | 4.089884e-11 | 0.5288628 | 0.2129946
43.20362 | 18.0334 | 17.3762 | 13.44885 | 0.6571957 | 3.189119 | 4.066969e-11 | 0.5267905 | 0.2114444
43.21362 | 18.002 | 17.34821 | 13.44444 | 0.6537887 | 3.169129 | 4.044409e-11 | 0.5247322 | 0.2099112
43.22361 | 18.002 | 17.32046 | 13.44003 | 0.6815381 | 3.149343 | 4.022027e-11 | 0.5226899 | 0.2083962
43.23361 | 17.9372 | 17.2929 | 13.43562 | 0.6443004 | 3.12972 | 3.999645e-11 | 0.5206595 | 0.2068963
43.24361 | 17.9558 | 17.26555 | 13.43122 | 0.6902509 | 3.110277 | 3.977618e-11 | 0.5186429 | 0.2054127
43.25361 | 17.892 | 17.23841 | 13.42681 | 0.6535923 | 3.091013 | 3.955947e-11 | 0.5166399 | 0.2039451
43.26361 | 17.9091 | 17.21147 | 13.4224 | 0.6976267 | 3.071925 | 3.934275e-11 | 0.5146504 | 0.2024934
43.27361 | 17.8764 | 17.18474 | 13.418 | 0.6916568 | 3.053011 | 3.912781e-11 | 0.5126742 | 0.2010574
43.2836 | 17.8478 | 17.15824 | 13.4136 | 0.6895553 | 3.03429 | 3.891643e-11 | 0.5107133 | 0.1996382
43.2936 | 17.8435 | 17.13192 | 13.4092 | 0.7115834 | 3.015719 | 3.870682e-11 | 0.5087636 | 0.1982328
43.3036 | 17.7991 | 17.10579 | 13.4048 | 0.6933136 | 2.997315 | 3.849721e-11 | 0.5068271 | 0.1968426
43.3136 | 17.7949 | 17.07985 | 13.4004 | 0.7150485 | 2.979078 | 3.829115e-11 | 0.5049035 | 0.1954671
43.3236 | 17.766 | 17.05411 | 13.39601 | 0.7118908 | 2.961005 | 3.808687e-11 | 0.5029928 | 0.1941063
43.33359 | 17.7524 | 17.02858 | 13.39161 | 0.7238168 | 2.943112 | 3.788436e-11 | 0.5010966 | 0.1927613
43.34359 | 17.7177 | 17.00322 | 13.38722 | 0.7144789 | 2.925362 | 3.768363e-11 | 0.4992113 | 0.1914292
43.35359 | 17.6645 | 16.97805 | 13.38283 | 0.6864545 | 2.90777 | 3.748468e-11 | 0.4973385 | 0.1901112
43.36359 | 17.6958 | 16.95305 | 13.37843 | 0.7427453 | 2.890336 | 3.728751e-11 | 0.4954781 | 0.1888071
43.37359 | 17.6624 | 16.92825 | 13.37404 | 0.7341538 | 2.873057 | 3.709211e-11 | 0.4936301 | 0.1875167
43.38359 | 17.6411 | 16.90362 | 13.36965 | 0.7374819 | 2.855931 | 3.689848e-11 | 0.4917943 | 0.1862399
43.39358 | 17.6247 | 16.87919 | 13.36527 | 0.7455073 | 2.838974 | 3.670664e-11 | 0.4899725 | 0.1849776
43.40358 | 17.5737 | 16.85492 | 13.36088 | 0.7187805 | 2.822149 | 3.651479e-11 | 0.4881609 | 0.1837273
43.41358 | 17.6033 | 16.83082 | 13.3565 | 0.7724794 | 2.805473 | 3.63265e-11 | 0.4863612 | 0.18249
43.42358 | 17.5844 | 16.80689 | 13.35211 | 0.777505 | 2.788943 | 3.613998e-11 | 0.4845735 | 0.1812656
43.43358 | 17.5321 | 16.78314 | 13.34773 | 0.7489602 | 2.772559 | 3.595524e-11 | 0.4827974 | 0.1800538
43.44358 | 17.5183 | 16.75955 | 13.34335 | 0.7587468 | 2.756317 | 3.57705e-11 | 0.4810331 | 0.1788546
43.45357 | 17.5035 | 16.73616 | 13.33897 | 0.7673431 | 2.740234 | 3.558931e-11 | 0.479282 | 0.1776688
43.46357 | 17.5117 | 16.7129 | 13.33459 | 0.7987978 | 2.724274 | 3.54099e-11 | 0.4775407 | 0.1764941
43.47357 | 17.4778 | 16.68981 | 13.33022 | 0.7879887 | 2.708453 | 3.523049e-11 | 0.4758107 | 0.1753314
43.48357 | 17.4471 | 16.66688 | 13.32584 | 0.7802183 | 2.692769 | 3.505285e-11 | 0.4740921 | 0.1741806
43.49357 | 17.4312 | 16.64411 | 13.32147 | 0.7870879 | 2.677221 | 3.487699e-11 | 0.4723846 | 0.1730416
43.50357 | 17.4137 | 16.6215 | 13.31709 | 0.7921995 | 2.661806 | 3.470291e-11 | 0.4706883 | 0.1719141
43.51356 | 17.4243 | 16.59907 | 13.31272 | 0.825233 | 2.646539 | 3.45306e-11 | 0.4690046 | 0.1707991
43.52356 | 17.364 | 16.57677 | 13.30835 | 0.7872333 | 2.631389 | 3.436007e-11 | 0.4673303 | 0.1696943
43.53356 | 17.3537 | 16.55462 | 13.30398 | 0.7990813 | 2.616367 | 3.419132e-11 | 0.4656668 | 0.1686007
43.54356 | 17.3564 | 16.53262 | 13.29962 | 0.8237776 | 2.601474 | 3.402256e-11 | 0.464014 | 0.1675181
43.55356 | 17.3429 | 16.51078 | 13.29525 | 0.8321241 | 2.586708 | 3.385559e-11 | 0.462372 | 0.1664464
43.56356 | 17.3232 | 16.48908 | 13.29088 | 0.8341225 | 2.572067 | 3.369038e-11 | 0.4607405 | 0.1653853
43.57355 | 17.2903 | 16.46755 | 13.28653 | 0.8227528 | 2.557564 | 3.352696e-11 | 0.4591212 | 0.1643362
43.58355 | 17.2809 | 16.44614 | 13.28216 | 0.8347601 | 2.54317 | 3.336353e-11 | 0.4575107 | 0.1632959
43.59355 | 17.2815 | 16.42488 | 13.2778 | 0.8566232 | 2.528898 | 3.320366e-11 | 0.4559106 | 0.1622663
43.60355 | 17.259 | 16.40376 | 13.27344 | 0.8552449 | 2.514745 | 3.304379e-11 | 0.4543208 | 0.1612468
43.61355 | 17.2381 | 16.38277 | 13.26908 | 0.8553257 | 2.500711 | 3.288569e-11 | 0.4527411 | 0.1602374
43.62355 | 17.2118 | 16.36193 | 13.26473 | 0.8498679 | 2.486795 | 3.27276e-11 | 0.4511716 | 0.1592379
43.63354 | 17.2046 | 16.34125 | 13.26038 | 0.8633515 | 2.473008 | 3.257306e-11 | 0.4496137 | 0.1582497
43.64354 | 17.2064 | 16.32068 | 13.25602 | 0.8857201 | 2.459323 | 3.241851e-11 | 0.4480641 | 0.1572698
43.65354 | 17.1479 | 16.30025 | 13.25167 | 0.8476538 | 2.445751 | 3.226575e-11 | 0.4465245 | 0.1562994
43.66354 | 17.143 | 16.27995 | 13.24732 | 0.8630544 | 2.432292 | 3.211476e-11 | 0.4449947 | 0.1553385
43.67354 | 17.1204 | 16.25978 | 13.24297 | 0.860623 | 2.418945 | 3.196376e-11 | 0.4434747 | 0.1543869
43.68354 | 17.1013 | 16.23974 | 13.23862 | 0.861561 | 2.405708 | 3.181455e-11 | 0.4419642 | 0.1534446
43.69353 | 17.0965 | 16.21985 | 13.23428 | 0.8766503 | 2.392592 | 3.166711e-11 | 0.440465 | 0.1525122
43.70353 | 17.0448 | 16.20007 | 13.22994 | 0.8447316 | 2.379572 | 3.151968e-11 | 0.4389737 | 0.151588
43.71353 | 17.0493 | 16.18041 | 13.22559 | 0.8688864 | 2.366658 | 3.137401e-11 | 0.4374919 | 0.1506726
43.72353 | 17.0077 | 16.16088 | 13.22125 | 0.8468158 | 2.35385 | 3.123013e-11 | 0.4360194 | 0.1497661
43.73353 | 17.0482 | 16.14148 | 13.21691 | 0.9067214 | 2.341146 | 3.108624e-11 | 0.4345563 | 0.1488682
43.74352 | 16.9708 | 16.12222 | 13.21257 | 0.8485815 | 2.328562 | 3.094414e-11 | 0.4331038 | 0.1479797
43.75352 | 16.9614 | 16.10306 | 13.20824 | 0.8583431 | 2.316064 | 3.08038e-11 | 0.4316591 | 0.1470988
43.76352 | 16.9588 | 16.08402 | 13.2039 | 0.8747845 | 2.303667 | 3.066525e-11 | 0.4302234 | 0.1462263
43.77352 | 16.9383 | 16.06509 | 13.19956 | 0.8732069 | 2.29137 | 3.052669e-11 | 0.4287968 | 0.1453621
43.78352 | 16.9469 | 16.04629 | 13.19523 | 0.9006115 | 2.279173 | 3.038814e-11 | 0.4273792 | 0.144506
43.79352 | 16.8677 | 16.0276 | 13.1909 | 0.8401036 | 2.267069 | 3.025313e-11 | 0.4259705 | 0.143658
43.80351 | 16.8766 | 16.00905 | 13.18657 | 0.8675541 | 2.255083 | 3.011813e-11 | 0.424572 | 0.1428187
43.81351 | 16.8944 | 15.99059 | 13.18224 | 0.9038125 | 2.243176 | 2.998313e-11 | 0.4231808 | 0.1419866
43.82351 | 16.8225 | 15.97224 | 13.17792 | 0.850258 | 2.231365 | 2.98499e-11 | 0.4217984 | 0.1411621
43.83351 | 16.848 | 15.95401 | 13.17359 | 0.8939914 | 2.219648 | 2.971845e-11 | 0.4204246 | 0.1403454
43.84351 | 16.7938 | 15.93589 | 13.16927 | 0.857914 | 2.208024 | 2.9587e-11 | 0.4190595 | 0.1395363
43.85351 | 16.7961 | 15.91787 | 13.16494 | 0.8782268 | 2.196493 | 2.945733e-11 | 0.4177028 | 0.1387346
43.8635 | 16.7836 | 15.89999 | 13.16063 | 0.8836131 | 2.185064 | 2.932943e-11 | 0.4163559 | 0.1379412
43.8735 | 16.7607 | 15.88219 | 13.15631 | 0.8785099 | 2.173714 | 2.920153e-11 | 0.4150161 | 0.1371543
43.8835 | 16.7577 | 15.8645 | 13.15199 | 0.8931999 | 2.162453 | 2.907541e-11 | 0.4136846 | 0.1363746
43.8935 | 16.7353 | 15.84692 | 13.14767 | 0.8883845 | 2.151281 | 2.894929e-11 | 0.4123614 | 0.1356021
43.9035 | 16.7359 | 15.82944 | 13.14336 | 0.9064645 | 2.140197 | 2.882494e-11 | 0.4110464 | 0.1348367
43.9135 | 16.7407 | 15.81206 | 13.13904 | 0.9286411 | 2.129199 | 2.87006e-11 | 0.4097395 | 0.1340782
43.92349 | 16.6566 | 15.7948 | 13.13473 | 0.8617986 | 2.118298 | 2.857803e-11 | 0.408442 | 0.1333274
43.93349 | 16.6983 | 15.77763 | 13.13042 | 0.9206714 | 2.107472 | 2.845546e-11 | 0.4071513 | 0.1325826
43.94349 | 16.6828 | 15.76056 | 13.12611 | 0.9222438 | 2.096729 | 2.833467e-11 | 0.4058686 | 0.1318446
43.95349 | 16.6806 | 15.74358 | 13.12181 | 0.9370166 | 2.08607 | 2.821565e-11 | 0.4045938 | 0.1311133
43.96349 | 16.628 | 15.72671 | 13.1175 | 0.9012911 | 2.075493 | 2.809664e-11 | 0.4033269 | 0.1303886
43.97349 | 16.6202 | 15.70993 | 13.1132 | 0.910268 | 2.064998 | 2.797762e-11 | 0.4020678 | 0.1296703
43.98348 | 16.621 | 15.69327 | 13.1089 | 0.9277317 | 2.054594 | 2.786038e-11 | 0.4008176 | 0.1289592
43.99348 | 16.6219 | 15.67668 | 13.1046 | 0.9452164 | 2.04426 | 2.774492e-11 | 0.3995739 | 0.1282538
44.00348 | 16.5802 | 15.66019 | 13.1003 | 0.9200063 | 2.034005 | 2.762945e-11 | 0.3983379 | 0.1275547
44.01348 | 16.5431 | 15.6438 | 13.096 | 0.8993022 | 2.023828 | 2.751399e-11 | 0.3971095 | 0.1268618
44.02348 | 16.5482 | 15.6275 | 13.0917 | 0.920705 | 2.01373 | 2.74003e-11 | 0.3958887 | 0.126175
44.03348 | 16.571 | 15.61128 | 13.08741 | 0.9597157 | 2.003708 | 2.728839e-11 | 0.3946753 | 0.1254943
44.04347 | 16.4932 | 15.59518 | 13.08312 | 0.8980197 | 1.993772 | 2.717648e-11 | 0.3934705 | 0.1248202
44.05347 | 16.5063 | 15.57915 | 13.07883 | 0.927149 | 1.983902 | 2.706457e-11 | 0.3922719 | 0.1241515
44.06347 | 16.4869 | 15.56321 | 13.07454 | 0.9236886 | 1.974107 | 2.695444e-11 | 0.3910808 | 0.1234886
44.07347 | 16.4837 | 15.54736 | 13.07025 | 0.9363397 | 1.964385 | 2.68443e-11 | 0.3898968 | 0.1228315
44.08347 | 16.4764 | 15.5316 | 13.06596 | 0.9448029 | 1.954737 | 2.673595e-11 | 0.3887201 | 0.1221802
44.09347 | 16.3868 | 15.51592 | 13.06167 | 0.8708792 | 1.945161 | 2.662759e-11 | 0.3875506 | 0.1215345
44.10346 | 16.445 | 15.50035 | 13.05739 | 0.9446538 | 1.935667 | 2.652101e-11 | 0.3863894 | 0.1208951
44.11346 | 16.4145 | 15.48484 | 13.05311 | 0.9296581 | 1.926234 | 2.641443e-11 | 0.3852344 | 0.1202606
44.12346 | 16.3868 | 15.46942 | 13.04883 | 0.9173784 | 1.916872 | 2.630962e-11 | 0.3840858 | 0.1196316
44.13346 | 16.3447 | 15.45409 | 13.04455 | 0.8906141 | 1.90758 | 2.620482e-11 | 0.3829449 | 0.119008
44.14346 | 16.3399 | 15.43883 | 13.04028 | 0.9010672 | 1.898357 | 2.610001e-11 | 0.3818105 | 0.1183898
44.15345 | 16.3428 | 15.42368 | 13.036 | 0.9191231 | 1.889211 | 2.599698e-11 | 0.3806842 | 0.1177774
44.16345 | 16.3266 | 15.40859 | 13.03173 | 0.9180123 | 1.880124 | 2.589573e-11 | 0.3795636 | 0.1171697
44.17345 | 16.2542 | 15.39358 | 13.02746 | 0.8606209 | 1.871104 | 2.57927e-11 | 0.3784499 | 0.1165672
44.18345 | 16.2568 | 15.37865 | 13.02319 | 0.8781492 | 1.862151 | 2.569145e-11 | 0.3773429 | 0.1159699
44.19345 | 16.2641 | 15.3638 | 13.01892 | 0.9002982 | 1.853263 | 2.559197e-11 | 0.3762426 | 0.1153776
44.20345 | 16.2397 | 15.34903 | 13.01465 | 0.8906688 | 1.844441 | 2.54925e-11 | 0.3751489 | 0.1147904
44.21344 | 16.1878 | 15.33435 | 13.01039 | 0.8534467 | 1.835692 | 2.539302e-11 | 0.3740632 | 0.1142086
44.22344 | 16.1768 | 15.31974 | 13.00613 | 0.8570621 | 1.826999 | 2.529532e-11 | 0.3729826 | 0.1136312
44.23344 | 16.1979 | 15.3052 | 13.00186 | 0.8927009 | 1.818369 | 2.519762e-11 | 0.3719087 | 0.1130587
44.24344 | 16.1682 | 15.29074 | 12.9976 | 0.877464 | 1.809802 | 2.509992e-11 | 0.3708413 | 0.112491
44.25344 | 16.1373 | 15.27635 | 12.99334 | 0.8609519 | 1.801297 | 2.5004e-11 | 0.3697803 | 0.111928
44.26344 | 16.1169 | 15.26203 | 12.98909 | 0.8548653 | 1.792853 | 2.490808e-11 | 0.368726 | 0.1113697
44.27343 | 16.1368 | 15.24781 | 12.98483 | 0.888991 | 1.784479 | 2.481393e-11 | 0.3676788 | 0.1108166
44.28343 | 16.109 | 15.23364 | 12.98058 | 0.8753576 | 1.776158 | 2.471978e-11 | 0.366637 | 0.1102676
44.29343 | 16.0552 | 15.21955 | 12.97633 | 0.8356514 | 1.767896 | 2.462563e-11 | 0.3656014 | 0.1097231
44.30343 | 16.0635 | 15.20553 | 12.97208 | 0.8579737 | 1.759694 | 2.453326e-11 | 0.3645721 | 0.1091831
44.31343 | 16.0646 | 15.19158 | 12.96783 | 0.8730245 | 1.75155 | 2.444089e-11 | 0.363549 | 0.1086476
44.32343 | 16.033 | 15.1777 | 12.96358 | 0.8553047 | 1.743465 | 2.43503e-11 | 0.362532 | 0.1081165
44.33342 | 16.01 | 15.1639 | 12.95934 | 0.8461019 | 1.735446 | 2.425793e-11 | 0.3615222 | 0.1075903
44.34342 | 15.9822 | 15.15016 | 12.9551 | 0.8320431 | 1.727475 | 2.416733e-11 | 0.3605174 | 0.1070678
44.35342 | 16.0014 | 15.13648 | 12.95085 | 0.8649152 | 1.719562 | 2.407852e-11 | 0.3595187 | 0.1065496
44.36342 | 15.9697 | 15.12288 | 12.94661 | 0.8468194 | 1.711705 | 2.39897e-11 | 0.358526 | 0.1060357
44.37342 | 15.938 | 15.10934 | 12.94238 | 0.8286559 | 1.703903 | 2.390088e-11 | 0.3575393 | 0.1055259
44.38342 | 15.9412 | 15.09587 | 12.93814 | 0.8453255 | 1.696157 | 2.381206e-11 | 0.3565585 | 0.1050203
44.39341 | 15.9142 | 15.08248 | 12.93391 | 0.8317156 | 1.688473 | 2.372502e-11 | 0.3555845 | 0.1045192
44.40341 | 15.914 | 15.06915 | 12.92967 | 0.8448529 | 1.680836 | 2.363798e-11 | 0.3546155 | 0.1040217
44.41341 | 15.8847 | 15.05587 | 12.92544 | 0.8288252 | 1.673252 | 2.355272e-11 | 0.3536523 | 0.1035282
44.42341 | 15.8745 | 15.04267 | 12.92121 | 0.8318326 | 1.665721 | 2.346567e-11 | 0.3526948 | 0.1030386
44.43341 | 15.8704 | 15.02953 | 12.91698 | 0.8408747 | 1.658245 | 2.338219e-11 | 0.3517431 | 0.102553
44.44341 | 15.8384 | 15.01645 | 12.91276 | 0.8219544 | 1.650819 | 2.329692e-11 | 0.3507971 | 0.1020713
44.4534 | 15.8465 | 15.00344 | 12.90854 | 0.8430582 | 1.643452 | 2.321343e-11 | 0.3498577 | 0.1015939
44.4634 | 15.7866 | 14.99049 | 12.90432 | 0.7961123 | 1.63613 | 2.312994e-11 | 0.348923 | 0.1011198
44.4734 | 15.837 | 14.9776 | 12.90009 | 0.8594045 | 1.628858 | 2.304645e-11 | 0.3479939 | 0.1006494
44.4834 | 15.7746 | 14.96476 | 12.89587 | 0.8098353 | 1.621637 | 2.296474e-11 | 0.3470704 | 0.1001828
44.4934 | 15.7661 | 14.952 | 12.89166 | 0.8141049 | 1.614466 | 2.288303e-11 | 0.3461525 | 0.09971991
44.50339 | 15.76 | 14.9393 | 12.88745 | 0.8207017 | 1.607351 | 2.280132e-11 | 0.3452409 | 0.09926109
44.51339 | 15.7367 | 14.92665 | 12.88323 | 0.8100513 | 1.600278 | 2.27196e-11 | 0.3443338 | 0.09880542
44.52339 | 15.7411 | 14.91406 | 12.87902 | 0.8270412 | 1.593254 | 2.263967e-11 | 0.3434323 | 0.09835333
44.53339 | 15.6807 | 14.90153 | 12.87481 | 0.7791722 | 1.586278 | 2.255973e-11 | 0.342536 | 0.09790478
44.54339 | 15.6892 | 14.88906 | 12.8706 | 0.8001449 | 1.579349 | 2.248157e-11 | 0.3416453 | 0.09745973
44.55339 | 15.7057 | 14.87664 | 12.86639 | 0.8290594 | 1.572469 | 2.240164e-11 | 0.3407597 | 0.09701815
44.56338 | 15.6594 | 14.8643 | 12.86219 | 0.7951045 | 1.565641 | 2.232348e-11 | 0.3398804 | 0.09658043
44.57338 | 15.6376 | 14.852 | 12.85799 | 0.7856046 | 1.558854 | 2.224709e-11 | 0.3390055 | 0.09614567
44.58338 | 15.6533 | 14.83975 | 12.85379 | 0.8135481 | 1.552113 | 2.216893e-11 | 0.3381358 | 0.09571428
44.59338 | 15.6388 | 14.82756 | 12.84959 | 0.8112358 | 1.545417 | 2.209255e-11 | 0.3372714 | 0.09528623
44.60338 | 15.6282 | 14.81543 | 12.84539 | 0.8127677 | 1.538767 | 2.201617e-11 | 0.3364121 | 0.09486146
44.61338 | 15.5655 | 14.80336 | 12.8412 | 0.7621444 | 1.532162 | 2.193978e-11 | 0.335558 | 0.09443996
44.62337 | 15.6181 | 14.79135 | 12.83701 | 0.8267546 | 1.525607 | 2.186518e-11 | 0.3347098 | 0.09402209
44.63337 | 15.5716 | 14.77938 | 12.83281 | 0.7922223 | 1.519091 | 2.179057e-11 | 0.3338659 | 0.09360702
44.64337 | 15.5595 | 14.76746 | 12.82862 | 0.7920363 | 1.512618 | 2.171596e-11 | 0.333027 | 0.09319511
44.65337 | 15.5374 | 14.7556 | 12.82444 | 0.7817969 | 1.506189 | 2.164313e-11 | 0.3321931 | 0.09278634
44.66337 | 15.5103 | 14.7438 | 12.82025 | 0.7665044 | 1.499802 | 2.156852e-11 | 0.3313643 | 0.09238068
44.67337 | 15.5381 | 14.73204 | 12.81606 | 0.8060594 | 1.493458 | 2.149569e-11 | 0.3305404 | 0.09197809
44.68336 | 15.5005 | 14.72035 | 12.81189 | 0.7801509 | 1.487163 | 2.142464e-11 | 0.3297223 | 0.09157893
44.69336 | 15.4543 | 14.7087 | 12.8077 | 0.7456021 | 1.480903 | 2.135181e-11 | 0.3289082 | 0.09118241
44.70336 | 15.4598 | 14.6971 | 12.80352 | 0.7627019 | 1.474685 | 2.128075e-11 | 0.3280991 | 0.09078887
44.71336 | 15.4482 | 14.68555 | 12.79935 | 0.7626511 | 1.468508 | 2.12097e-11 | 0.3272948 | 0.09039826
44.72336 | 15.4448 | 14.67405 | 12.79517 | 0.7707496 | 1.462372 | 2.113865e-11 | 0.3264953 | 0.0900106
44.73336 | 15.4124 | 14.6626 | 12.791 | 0.749798 | 1.456277 | 2.106937e-11 | 0.3257006 | 0.08962584
44.74335 | 15.4058 | 14.65121 | 12.78683 | 0.7545856 | 1.450227 | 2.100009e-11 | 0.3249115 | 0.08924443
44.75335 | 15.4172 | 14.63986 | 12.78266 | 0.7773351 | 1.444212 | 2.093081e-11 | 0.3241263 | 0.08886537
44.76335 | 15.3484 | 14.62856 | 12.77849 | 0.7198357 | 1.438236 | 2.086153e-11 | 0.3233459 | 0.08848915
44.77335 | 15.3947 | 14.61731 | 12.77433 | 0.7773877 | 1.432299 | 2.079226e-11 | 0.3225702 | 0.0881157
44.78335 | 15.3527 | 14.60611 | 12.77016 | 0.7465915 | 1.426401 | 2.072476e-11 | 0.321799 | 0.087745
44.79335 | 15.3528 | 14.59495 | 12.766 | 0.7578476 | 1.420541 | 2.065725e-11 | 0.3210326 | 0.08737705
44.80334 | 15.3178 | 14.58385 | 12.76185 | 0.7339453 | 1.414726 | 2.058975e-11 | 0.3202715 | 0.08701218
44.81334 | 15.3248 | 14.57279 | 12.75769 | 0.752007 | 1.408942 | 2.052403e-11 | 0.3195143 | 0.08664961
44.82334 | 15.3169 | 14.56178 | 12.75353 | 0.755122 | 1.403196 | 2.04583e-11 | 0.3187616 | 0.08628971
44.83334 | 15.2962 | 14.55081 | 12.74938 | 0.7453907 | 1.397488 | 2.039258e-11 | 0.3180134 | 0.08593245
44.84334 | 15.2646 | 14.53989 | 12.74522 | 0.7247133 | 1.391816 | 2.032685e-11 | 0.3172698 | 0.0855778
44.85334 | 15.2779 | 14.52901 | 12.74107 | 0.7488905 | 1.38618 | 2.026113e-11 | 0.3165306 | 0.0852257
44.86333 | 15.2282 | 14.51819 | 12.73693 | 0.7100115 | 1.380587 | 2.019718e-11 | 0.3157966 | 0.0848766
44.87333 | 15.2546 | 14.5074 | 12.73278 | 0.7471983 | 1.375024 | 2.013323e-11 | 0.3150664 | 0.08452962
44.88333 | 15.2175 | 14.49666 | 12.72864 | 0.7208407 | 1.369497 | 2.006928e-11 | 0.3143405 | 0.08418514
44.89333 | 15.21 | 14.48596 | 12.72449 | 0.7240387 | 1.364005 | 2.000533e-11 | 0.3136191 | 0.08384317
44.90333 | 15.2102 | 14.47531 | 12.72035 | 0.7348928 | 1.358549 | 1.994316e-11 | 0.312902 | 0.08350365
44.91332 | 15.1879 | 14.46471 | 12.71622 | 0.7231929 | 1.353132 | 1.988099e-11 | 0.3121899 | 0.0831669
44.92332 | 15.1979 | 14.45414 | 12.71208 | 0.7437603 | 1.347745 | 1.981881e-11 | 0.3114815 | 0.08283224
44.93332 | 15.1573 | 14.44362 | 12.70795 | 0.7136847 | 1.342392 | 1.975664e-11 | 0.3107774 | 0.08249999
44.94332 | 15.1675 | 14.43313 | 12.70381 | 0.7343665 | 1.337073 | 1.969624e-11 | 0.3100775 | 0.08217009
44.95332 | 15.1559 | 14.42269 | 12.69968 | 0.733206 | 1.331788 | 1.963407e-11 | 0.3093819 | 0.08184256
44.96332 | 15.1159 | 14.4123 | 12.69555 | 0.7036033 | 1.326536 | 1.957368e-11 | 0.3086906 | 0.08151735
44.97331 | 15.1359 | 14.40195 | 12.69143 | 0.7339491 | 1.321322 | 1.951506e-11 | 0.3080041 | 0.08119478
44.98331 | 15.1219 | 14.39164 | 12.6873 | 0.7302634 | 1.316137 | 1.945466e-11 | 0.3073211 | 0.08087418
44.99331 | 15.0963 | 14.38136 | 12.68318 | 0.7149368 | 1.310984 | 1.939604e-11 | 0.3066422 | 0.08055584
45.00331 | 15.0861 | 14.37113 | 12.67906 | 0.7149696 | 1.305863 | 1.933564e-11 | 0.3059676 | 0.08023975
45.01331 | 15.0769 | 14.36094 | 12.67494 | 0.7159616 | 1.300774 | 1.927702e-11 | 0.305297 | 0.07992589
45.02331 | 15.062 | 14.35079 | 12.67082 | 0.7112137 | 1.295718 | 1.922018e-11 | 0.3046306 | 0.07961423
45.0333 | 15.0147 | 14.34068 | 12.66671 | 0.6740158 | 1.290697 | 1.916156e-11 | 0.3039688 | 0.07930506
45.0433 | 15.0537 | 14.33061 | 12.6626 | 0.7230869 | 1.285705 | 1.910472e-11 | 0.3033105 | 0.07899776
45.0533 | 15.0164 | 14.32058 | 12.65849 | 0.6958201 | 1.280742 | 1.904787e-11 | 0.3026562 | 0.0786926
45.0633 | 15.0116 | 14.31059 | 12.65438 | 0.7010144 | 1.275811 | 1.899103e-11 | 0.3020059 | 0.07838957
45.0733 | 15.0026 | 14.30063 | 12.65027 | 0.7019698 | 1.270909 | 1.893419e-11 | 0.3013596 | 0.07808865
45.0833 | 14.961 | 14.29071 | 12.64617 | 0.6702868 | 1.266039 | 1.887734e-11 | 0.3007174 | 0.07778982
45.09329 | 15.0084 | 14.28084 | 12.64207 | 0.7275559 | 1.261203 | 1.882228e-11 | 0.3000796 | 0.07749335
45.10329 | 14.9407 | 14.271 | 12.63797 | 0.669697 | 1.256392 | 1.876721e-11 | 0.2994452 | 0.07719864
45.11329 | 14.9231 | 14.2612 | 12.63387 | 0.6619 | 1.251611 | 1.871214e-11 | 0.2988147 | 0.07690597
45.12329 | 14.9402 | 14.25143 | 12.62977 | 0.6887661 | 1.246859 | 1.865708e-11 | 0.2981882 | 0.07661531
45.13329 | 14.9116 | 14.24171 | 12.62568 | 0.6698948 | 1.242136 | 1.860379e-11 | 0.2975655 | 0.07632664
45.14329 | 14.903 | 14.23201 | 12.62158 | 0.6709869 | 1.237443 | 1.854872e-11 | 0.2969466 | 0.07603998
45.15328 | 14.889 | 14.22237 | 12.6175 | 0.6666326 | 1.232782 | 1.849543e-11 | 0.2963322 | 0.07575554
45.16328 | 14.8825 | 14.21275 | 12.61341 | 0.6697518 | 1.228146 | 1.844214e-11 | 0.295721 | 0.07547277
45.17328 | 14.8521 | 14.20317 | 12.60932 | 0.6489347 | 1.223538 | 1.839062e-11 | 0.2951136 | 0.07519193
45.18328 | 14.8172 | 14.19362 | 12.60524 | 0.6235817 | 1.218958 | 1.833733e-11 | 0.29451 | 0.074913
45.19328 | 14.8227 | 14.18411 | 12.60115 | 0.6385933 | 1.214406 | 1.828582e-11 | 0.2939101 | 0.07463596
45.20328 | 14.8158 | 14.17463 | 12.59707 | 0.6411695 | 1.209881 | 1.82343e-11 | 0.2933141 | 0.07436082
45.21327 | 14.7715 | 14.1652 | 12.593 | 0.6063012 | 1.205388 | 1.818279e-11 | 0.2927223 | 0.07408779
45.22327 | 14.7965 | 14.15579 | 12.58892 | 0.6407074 | 1.200919 | 1.813127e-11 | 0.2921337 | 0.07381634
45.23327 | 14.772 | 14.14642 | 12.58485 | 0.6255791 | 1.196475 | 1.807976e-11 | 0.2915488 | 0.07354673
45.24327 | 14.7417 | 14.13708 | 12.58078 | 0.6046163 | 1.192059 | 1.803002e-11 | 0.2909675 | 0.07327893
45.25327 | 14.743 | 14.12778 | 12.57671 | 0.6152194 | 1.18767 | 1.798028e-11 | 0.2903899 | 0.07301293
45.26327 | 14.7191 | 14.11851 | 12.57264 | 0.6005885 | 1.183307 | 1.793055e-11 | 0.2898159 | 0.07274872
45.27326 | 14.7269 | 14.10929 | 12.56858 | 0.6176149 | 1.178974 | 1.788081e-11 | 0.2892462 | 0.07248652
45.28326 | 14.6823 | 14.10008 | 12.56451 | 0.5822169 | 1.174663 | 1.783107e-11 | 0.2886795 | 0.07222583
45.29326 | 14.7061 | 14.09091 | 12.56045 | 0.6151857 | 1.170378 | 1.778311e-11 | 0.2881163 | 0.07196687
45.30326 | 14.6823 | 14.08178 | 12.55639 | 0.6005215 | 1.166118 | 1.773337e-11 | 0.2875568 | 0.07170964
45.31326 | 14.6498 | 14.07268 | 12.55234 | 0.5771245 | 1.161884 | 1.768541e-11 | 0.2870008 | 0.0714541
45.32325 | 14.6577 | 14.06361 | 12.54829 | 0.594086 | 1.157679 | 1.763745e-11 | 0.286449 | 0.07120052
45.33325 | 14.6213 | 14.05458 | 12.54423 | 0.566724 | 1.153495 | 1.758949e-11 | 0.2859001 | 0.07094837
45.34325 | 14.6416 | 14.04557 | 12.54018 | 0.5960301 | 1.149336 | 1.75433e-11 | 0.2853547 | 0.07069789
45.35325 | 14.5921 | 14.0366 | 12.53613 | 0.5555041 | 1.145201 | 1.749534e-11 | 0.2848129 | 0.07044905
45.36325 | 14.5763 | 14.02765 | 12.53209 | 0.5486465 | 1.141091 | 1.744915e-11 | 0.2842745 | 0.07020185
45.37325 | 14.6059 | 14.01874 | 12.52804 | 0.5871572 | 1.137005 | 1.740297e-11 | 0.2837396 | 0.06995628
45.38324 | 14.5603 | 14.00987 | 12.524 | 0.5504279 | 1.132947 | 1.735678e-11 | 0.2832086 | 0.06971256
45.39324 | 14.5436 | 14.00102 | 12.51996 | 0.5425764 | 1.128909 | 1.73106e-11 | 0.2826806 | 0.06947019
45.40324 | 14.5618 | 13.99221 | 12.51593 | 0.5695939 | 1.124895 | 1.726619e-11 | 0.282156 | 0.06922941
45.41324 | 14.533 | 13.98342 | 12.51189 | 0.5495808 | 1.120904 | 1.722e-11 | 0.2816349 | 0.0689902
45.42324 | 14.5178 | 13.97466 | 12.50786 | 0.5431371 | 1.116937 | 1.717559e-11 | 0.2811171 | 0.06875254
45.43324 | 14.4868 | 13.96594 | 12.50382 | 0.5208632 | 1.112993 | 1.713119e-11 | 0.2806027 | 0.06851643
45.44323 | 14.5312 | 13.95725 | 12.4998 | 0.5739503 | 1.109076 | 1.708678e-11 | 0.2800923 | 0.06828209
45.45323 | 14.4686 | 13.94858 | 12.49577 | 0.5200166 | 1.105177 | 1.704237e-11 | 0.2795845 | 0.06804902
45.46323 | 14.4748 | 13.93995 | 12.49175 | 0.5348526 | 1.101302 | 1.699796e-11 | 0.2790803 | 0.06781747
45.47323 | 14.4842 | 13.93134 | 12.48772 | 0.5528595 | 1.097449 | 1.695533e-11 | 0.2785792 | 0.06758741
45.48323 | 14.4376 | 13.92276 | 12.4837 | 0.5148368 | 1.093618 | 1.691269e-11 | 0.2780816 | 0.06735883
45.49323 | 14.4325 | 13.91421 | 12.47969 | 0.5182854 | 1.08981 | 1.687006e-11 | 0.2775871 | 0.06713173
45.50322 | 14.4253 | 13.9057 | 12.47567 | 0.519596 | 1.086027 | 1.682743e-11 | 0.2770966 | 0.0669063
45.51322 | 14.426 | 13.89721 | 12.47166 | 0.5287865 | 1.082263 | 1.67848e-11 | 0.2766088 | 0.0666821
45.52322 | 14.3734 | 13.88875 | 12.46765 | 0.4846484 | 1.07852 | 1.674216e-11 | 0.2761242 | 0.06645933
45.53322 | 14.3693 | 13.88032 | 12.46364 | 0.4889818 | 1.074798 | 1.670131e-11 | 0.2756429 | 0.06623798
45.54322 | 14.3945 | 13.87191 | 12.45963 | 0.522587 | 1.071099 | 1.665867e-11 | 0.2751648 | 0.06601805
45.55322 | 14.3359 | 13.86354 | 12.45563 | 0.4723641 | 1.06742 | 1.661782e-11 | 0.27469 | 0.06579952
45.56321 | 14.3481 | 13.85519 | 12.45163 | 0.492905 | 1.063766 | 1.657696e-11 | 0.2742189 | 0.06558258
45.57321 | 14.3299 | 13.84687 | 12.44763 | 0.4830266 | 1.060129 | 1.653611e-11 | 0.2737503 | 0.06536681
45.58321 | 14.3272 | 13.83858 | 12.44363 | 0.4886204 | 1.056513 | 1.649525e-11 | 0.2732851 | 0.0651524
45.59321 | 14.3002 | 13.83031 | 12.43963 | 0.4698869 | 1.052918 | 1.645617e-11 | 0.272823 | 0.06493936
45.60321 | 14.2838 | 13.82207 | 12.43564 | 0.4617261 | 1.049343 | 1.641531e-11 | 0.2723641 | 0.06472765
45.61321 | 14.3086 | 13.81386 | 12.43165 | 0.4947384 | 1.045789 | 1.637623e-11 | 0.2719082 | 0.06451729
45.6232 | 14.2606 | 13.80568 | 12.42766 | 0.4549155 | 1.042258 | 1.633715e-11 | 0.2714561 | 0.06430845
45.6332 | 14.2332 | 13.79753 | 12.42367 | 0.4356742 | 1.038744 | 1.629807e-11 | 0.2710066 | 0.06410071
45.6432 | 14.28 | 13.78939 | 12.41969 | 0.4906063 | 1.03525 | 1.625899e-11 | 0.2705601 | 0.06389428
45.6532 | 14.2008 | 13.78129 | 12.41571 | 0.4195117 | 1.031775 | 1.621991e-11 | 0.2701169 | 0.06368914
45.6632 | 14.2111 | 13.77321 | 12.41173 | 0.4378911 | 1.02832 | 1.618261e-11 | 0.2696766 | 0.06348529
45.6732 | 14.2278 | 13.76516 | 12.40775 | 0.4626442 | 1.024885 | 1.614353e-11 | 0.2692395 | 0.0632827
45.68319 | 14.1972 | 13.75714 | 12.40378 | 0.4400631 | 1.021473 | 1.610623e-11 | 0.2688059 | 0.06308157
45.69319 | 14.1433 | 13.74913 | 12.3998 | 0.394165 | 1.018075 | 1.606892e-11 | 0.2683749 | 0.0628815
45.70319 | 14.1763 | 13.74116 | 12.39583 | 0.4351402 | 1.014698 | 1.603162e-11 | 0.2679469 | 0.06268268
45.71319 | 14.1607 | 13.73321 | 12.39186 | 0.4274911 | 1.011338 | 1.599432e-11 | 0.267522 | 0.06248508
45.72319 | 14.1128 | 13.72528 | 12.3879 | 0.3875161 | 1.007998 | 1.595701e-11 | 0.2671001 | 0.0622887
45.73318 | 14.1309 | 13.71739 | 12.38394 | 0.4135076 | 1.004681 | 1.592149e-11 | 0.2666817 | 0.06209373
45.74318 | 14.1372 | 13.70952 | 12.37997 | 0.4276829 | 1.001377 | 1.588418e-11 | 0.2662658 | 0.06189978
45.75318 | 14.0724 | 13.70167 | 12.37601 | 0.3707321 | 0.9980934 | 1.584866e-11 | 0.265853 | 0.06170702
45.76318 | 14.1076 | 13.69384 | 12.37206 | 0.4137578 | 0.9948267 | 1.581313e-11 | 0.2654431 | 0.06151544
45.77318 | 14.0945 | 13.68604 | 12.3681 | 0.4084577 | 0.9915792 | 1.57776e-11 | 0.2650362 | 0.06132504
45.78318 | 14.0563 | 13.67827 | 12.36415 | 0.3780342 | 0.9883487 | 1.574207e-11 | 0.2646322 | 0.06113581
45.79317 | 14.051 | 13.67052 | 12.3602 | 0.3804777 | 0.9851402 | 1.570655e-11 | 0.2642317 | 0.06094792
45.80317 | 14.0459 | 13.66279 | 12.35625 | 0.3831052 | 0.9819458 | 1.567102e-11 | 0.2638336 | 0.060761
45.81317 | 14.0408 | 13.65509 | 12.35231 | 0.3857085 | 0.9787692 | 1.563727e-11 | 0.2634385 | 0.06057522
45.82317 | 14.0055 | 13.64741 | 12.34837 | 0.3580879 | 0.9756101 | 1.560174e-11 | 0.2630464 | 0.06039057
45.83317 | 14.0105 | 13.63976 | 12.34442 | 0.3707436 | 0.9724683 | 1.556799e-11 | 0.2626571 | 0.06020705
45.84317 | 14.0104 | 13.63212 | 12.34049 | 0.3782756 | 0.9693439 | 1.553424e-11 | 0.2622708 | 0.06002463
45.85316 | 13.9636 | 13.62452 | 12.33655 | 0.3390766 | 0.9662396 | 1.550049e-11 | 0.2618877 | 0.05984351
45.86316 | 13.9725 | 13.61694 | 12.33262 | 0.3555617 | 0.9631494 | 1.546674e-11 | 0.2615072 | 0.0596633
45.87316 | 13.9582 | 13.60938 | 12.32869 | 0.3488235 | 0.9600762 | 1.543299e-11 | 0.2611295 | 0.05948418
45.88316 | 13.9227 | 13.60184 | 12.32476 | 0.3208622 | 0.9570197 | 1.540101e-11 | 0.2607548 | 0.05930615
45.89316 | 13.9459 | 13.59432 | 12.32083 | 0.3515779 | 0.95398 | 1.536726e-11 | 0.2603829 | 0.05912919
45.90316 | 13.9103 | 13.58683 | 12.31691 | 0.3234705 | 0.9509569 | 1.533529e-11 | 0.2600139 | 0.05895329
45.91315 | 13.9174 | 13.57937 | 12.31299 | 0.3380333 | 0.9479531 | 1.530154e-11 | 0.259648 | 0.05877863
45.92315 | 13.8802 | 13.57192 | 12.30907 | 0.3082807 | 0.9449628 | 1.526956e-11 | 0.2592847 | 0.05860484
45.93315 | 13.9051 | 13.56449 | 12.30515 | 0.3406055 | 0.9419887 | 1.523759e-11 | 0.2589242 | 0.0584321
45.94315 | 13.8782 | 13.55709 | 12.30123 | 0.3211081 | 0.9390308 | 1.520561e-11 | 0.2585664 | 0.05826039
45.95315 | 13.8308 | 13.54971 | 12.29732 | 0.2810883 | 0.936089 | 1.517542e-11 | 0.2582116 | 0.05808971
45.96315 | 13.8699 | 13.54235 | 12.29341 | 0.3275464 | 0.9331631 | 1.514344e-11 | 0.2578595 | 0.05792004
45.97314 | 13.8389 | 13.53502 | 12.28951 | 0.3038751 | 0.9302558 | 1.511324e-11 | 0.2575106 | 0.05775158
45.98314 | 13.8072 | 13.52771 | 12.2856 | 0.2794892 | 0.9273615 | 1.508127e-11 | 0.2571642 | 0.05758391
45.99314 | 13.8241 | 13.52042 | 12.2817 | 0.3036815 | 0.9244827 | 1.505107e-11 | 0.2568205 | 0.05741729
46.00314 | 13.8036 | 13.51315 | 12.2778 | 0.2904523 | 0.9216194 | 1.502087e-11 | 0.2564796 | 0.0572516
46.01314 | 13.7878 | 13.5059 | 12.2739 | 0.2819013 | 0.9187716 | 1.499068e-11 | 0.2561415 | 0.05708695
46.02314 | 13.7547 | 13.49867 | 12.27 | 0.2560288 | 0.9159391 | 1.496048e-11 | 0.2558062 | 0.05692321
46.03313 | 13.7679 | 13.49147 | 12.26611 | 0.2764281 | 0.9131244 | 1.493028e-11 | 0.2554739 | 0.05676064
46.04313 | 13.7368 | 13.48429 | 12.26222 | 0.252513 | 0.9103222 | 1.490008e-11 | 0.2551441 | 0.05659894
46.05313 | 13.7133 | 13.47712 | 12.25833 | 0.236177 | 0.9075349 | 1.487166e-11 | 0.254817 | 0.05643805
46.06313 | 13.7411 | 13.46998 | 12.25445 | 0.2711198 | 0.9047626 | 1.484146e-11 | 0.2544927 | 0.05627825
46.07313 | 13.7094 | 13.46286 | 12.25056 | 0.2465419 | 0.9020051 | 1.481304e-11 | 0.2541711 | 0.05611924
46.08313 | 13.687 | 13.45576 | 12.24668 | 0.231243 | 0.8992622 | 1.478462e-11 | 0.2538522 | 0.05596132
46.09312 | 13.6995 | 13.44868 | 12.24281 | 0.2508165 | 0.8965366 | 1.47562e-11 | 0.2535364 | 0.0558044
46.10312 | 13.6533 | 13.44162 | 12.23893 | 0.2116765 | 0.8938228 | 1.472777e-11 | 0.2532229 | 0.05564825
46.11312 | 13.662 | 13.43458 | 12.23506 | 0.2274158 | 0.8911235 | 1.469935e-11 | 0.2529122 | 0.05549301
46.12312 | 13.6504 | 13.42757 | 12.23118 | 0.2228348 | 0.8884386 | 1.467093e-11 | 0.2526042 | 0.05533868
46.13312 | 13.6487 | 13.42057 | 12.22731 | 0.2281336 | 0.8857678 | 1.464251e-11 | 0.2522989 | 0.05518525
46.14311 | 13.614 | 13.4136 | 12.22345 | 0.2004043 | 0.8831147 | 1.461586e-11 | 0.2519965 | 0.05503287
46.15311 | 13.6322 | 13.40664 | 12.21959 | 0.2255637 | 0.8804713 | 1.458744e-11 | 0.2516966 | 0.05488123
46.16311 | 13.6023 | 13.3997 | 12.21573 | 0.2026014 | 0.8778434 | 1.45608e-11 | 0.2513993 | 0.05473046
46.17311 | 13.5697 | 13.39278 | 12.21187 | 0.1769208 | 0.8752279 | 1.453415e-11 | 0.2511047 | 0.05458057
46.18311 | 13.601 | 13.38588 | 12.20801 | 0.2151188 | 0.8726278 | 1.450751e-11 | 0.2508128 | 0.05443155
46.19311 | 13.5645 | 13.379 | 12.20415 | 0.1854989 | 0.8700395 | 1.448086e-11 | 0.2505235 | 0.05428341
46.2031 | 13.5434 | 13.37215 | 12.20031 | 0.1712507 | 0.8674693 | 1.445422e-11 | 0.2502372 | 0.05413624
46.2131 | 13.5633 | 13.36531 | 12.19646 | 0.1979909 | 0.864909 | 1.442757e-11 | 0.2499532 | 0.0539898
46.2231 | 13.5221 | 13.35849 | 12.19261 | 0.1636115 | 0.8623622 | 1.440092e-11 | 0.2496719 | 0.0538442
46.2331 | 13.5397 | 13.35169 | 12.18877 | 0.1880129 | 0.8598288 | 1.437606e-11 | 0.2493933 | 0.05369943
46.2431 | 13.5208 | 13.34491 | 12.18492 | 0.1758949 | 0.8573086 | 1.434941e-11 | 0.2491173 | 0.0535555
46.2531 | 13.5233 | 13.33814 | 12.18108 | 0.185158 | 0.8548015 | 1.432454e-11 | 0.2488439 | 0.05341241
46.26309 | 13.4963 | 13.3314 | 12.17725 | 0.1648952 | 0.85231 | 1.429967e-11 | 0.2485734 | 0.05327026
46.27309 | 13.498 | 13.32468 | 12.17342 | 0.1733203 | 0.849829 | 1.427303e-11 | 0.2483053 | 0.05312881
46.28309 | 13.5004 | 13.31797 | 12.16958 | 0.1824264 | 0.847361 | 1.424816e-11 | 0.2480398 | 0.05298816
46.29309 | 13.4769 | 13.31129 | 12.16576 | 0.1656138 | 0.8449058 | 1.422329e-11 | 0.2477769 | 0.05284832
46.30309 | 13.4702 | 13.30462 | 12.16193 | 0.1655825 | 0.8424633 | 1.42002e-11 | 0.2475166 | 0.05270927
46.31309 | 13.4865 | 13.29797 | 12.1581 | 0.1885326 | 0.8400336 | 1.417533e-11 | 0.2472589 | 0.05257102
46.32308 | 13.4292 | 13.29134 | 12.15429 | 0.1378576 | 0.8376188 | 1.415046e-11 | 0.2470041 | 0.0524337
46.33308 | 13.4586 | 13.28473 | 12.15047 | 0.1738708 | 0.835214 | 1.412737e-11 | 0.2467517 | 0.05229702
46.34308 | 13.4354 | 13.27813 | 12.14665 | 0.1572655 | 0.8328218 | 1.41025e-11 | 0.2465018 | 0.05216112
46.35308 | 13.4287 | 13.27156 | 12.14284 | 0.1571421 | 0.8304419 | 1.40794e-11 | 0.2462545 | 0.05202599
46.36308 | 13.4116 | 13.265 | 12.13902 | 0.1466004 | 0.8280743 | 1.405631e-11 | 0.2460099 | 0.05189163
46.37308 | 13.3902 | 13.25846 | 12.13521 | 0.1317407 | 0.8257189 | 1.403322e-11 | 0.2457678 | 0.05175804
46.38307 | 13.4211 | 13.25194 | 12.13141 | 0.1691565 | 0.823378 | 1.401013e-11 | 0.2455285 | 0.05162533
46.39307 | 13.3798 | 13.24544 | 12.12761 | 0.1343608 | 0.8210467 | 1.398703e-11 | 0.2452916 | 0.05149324
46.40307 | 13.3719 | 13.23895 | 12.12381 | 0.1329472 | 0.8187275 | 1.396394e-11 | 0.2450572 | 0.0513619
46.41307 | 13.3841 | 13.23248 | 12.12001 | 0.1516159 | 0.8164201 | 1.394085e-11 | 0.2448255 | 0.05123131
46.42307 | 13.3457 | 13.22603 | 12.11621 | 0.1196669 | 0.8141245 | 1.391776e-11 | 0.2445963 | 0.05110144
46.43307 | 13.3708 | 13.2196 | 12.11242 | 0.1512003 | 0.8118407 | 1.389644e-11 | 0.2443697 | 0.05097232
46.44306 | 13.3581 | 13.21319 | 12.10863 | 0.1449097 | 0.8095709 | 1.387512e-11 | 0.2441458 | 0.05084405
46.45306 | 13.3182 | 13.20679 | 12.10484 | 0.111408 | 0.8073104 | 1.385203e-11 | 0.2439243 | 0.05071637
46.46306 | 13.3452 | 13.20041 | 12.10105 | 0.144789 | 0.8050614 | 1.383071e-11 | 0.2437054 | 0.05058941
46.47306 | 13.3094 | 13.19405 | 12.09727 | 0.1153526 | 0.8028239 | 1.38094e-11 | 0.243489 | 0.05046317
46.48306 | 13.3054 | 13.1877 | 12.09349 | 0.117699 | 0.8005979 | 1.378808e-11 | 0.2432751 | 0.05033763
46.49305 | 13.3116 | 13.18138 | 12.08972 | 0.1302218 | 0.7983852 | 1.376677e-11 | 0.2430642 | 0.05021292
46.50305 | 13.284 | 13.17507 | 12.08594 | 0.108934 | 0.7961817 | 1.374545e-11 | 0.2428554 | 0.05008878
46.51305 | 13.2801 | 13.16877 | 12.08217 | 0.111329 | 0.7939894 | 1.372413e-11 | 0.2426493 | 0.04996534
46.52305 | 13.2785 | 13.16249 | 12.0784 | 0.1160072 | 0.7918082 | 1.370459e-11 | 0.2424456 | 0.0498426
46.53305 | 13.2512 | 13.15623 | 12.07463 | 0.09496835 | 0.789638 | 1.368328e-11 | 0.2422446 | 0.04972054
46.54305 | 13.2425 | 13.14999 | 12.07086 | 0.09251279 | 0.7874789 | 1.366374e-11 | 0.242046 | 0.04959915
46.55304 | 13.2351 | 13.14377 | 12.0671 | 0.09133418 | 0.7853327 | 1.364242e-11 | 0.2418502 | 0.04947857
46.56304 | 13.2386 | 13.13755 | 12.06334 | 0.1010452 | 0.7831952 | 1.362288e-11 | 0.2416568 | 0.04935853
46.57304 | 13.2158 | 13.13136 | 12.05959 | 0.0844395 | 0.7810687 | 1.360334e-11 | 0.2414659 | 0.04923917
46.58304 | 13.2275 | 13.12518 | 12.05583 | 0.1023173 | 0.7789527 | 1.35838e-11 | 0.2412775 | 0.04912047
46.59304 | 13.2058 | 13.11902 | 12.05208 | 0.08677873 | 0.7768476 | 1.356426e-11 | 0.2410916 | 0.04900243
46.60304 | 13.19 | 13.11288 | 12.04833 | 0.07712346 | 0.774753 | 1.354472e-11 | 0.2409084 | 0.04888504
46.61303 | 13.2085 | 13.10675 | 12.04459 | 0.1017459 | 0.7726709 | 1.352518e-11 | 0.2407278 | 0.04876842
46.62303 | 13.1604 | 13.10064 | 12.04084 | 0.05975816 | 0.7705973 | 1.350564e-11 | 0.2405496 | 0.04865233
46.63303 | 13.1764 | 13.09455 | 12.0371 | 0.08185421 | 0.768534 | 1.348788e-11 | 0.2403739 | 0.04853689
46.64303 | 13.1741 | 13.08847 | 12.03336 | 0.08563411 | 0.7664811 | 1.346834e-11 | 0.2402007 | 0.04842208
46.65303 | 13.1246 | 13.0824 | 12.02963 | 0.04219786 | 0.7644385 | 1.345057e-11 | 0.24003 | 0.04830791
46.66303 | 13.1464 | 13.07635 | 12.02589 | 0.0700456 | 0.7624061 | 1.343281e-11 | 0.2398619 | 0.04819437
46.67302 | 13.1497 | 13.07033 | 12.02216 | 0.07937137 | 0.7603859 | 1.341327e-11 | 0.2396965 | 0.04808157
46.68302 | 13.1006 | 13.06431 | 12.01844 | 0.03628712 | 0.7583738 | 1.339551e-11 | 0.2395335 | 0.04796928
46.69302 | 13.1047 | 13.05831 | 12.01471 | 0.04638721 | 0.7563717 | 1.337774e-11 | 0.239373 | 0.0478576
46.70302 | 13.1049 | 13.05233 | 12.01099 | 0.05257135 | 0.7543796 | 1.335998e-11 | 0.239215 | 0.04774655
46.71302 | 13.0693 | 13.04636 | 12.00727 | 0.02293993 | 0.7523973 | 1.334222e-11 | 0.2390595 | 0.0476361
46.72302 | 13.0712 | 13.04041 | 12.00355 | 0.03079262 | 0.750425 | 1.332445e-11 | 0.2389067 | 0.04752626
46.73301 | 13.0861 | 13.03448 | 11.99984 | 0.05162389 | 0.7484645 | 1.330847e-11 | 0.2387564 | 0.04741713
46.74301 | 13.0352 | 13.02855 | 11.99613 | 0.006645469 | 0.7465117 | 1.32907e-11 | 0.2386086 | 0.04730849
46.75301 | 13.0484 | 13.02265 | 11.99242 | 0.02575159 | 0.7445686 | 1.327471e-11 | 0.2384632 | 0.04720046
46.76301 | 13.0526 | 13.01676 | 11.98871 | 0.03584217 | 0.7426352 | 1.325695e-11 | 0.2383204 | 0.04709301
46.77301 | 13.0061 | 13.01088 | 11.985 | -0.004782534 | 0.7407113 | 1.324096e-11 | 0.2381801 | 0.04698615
46.78301 | 13.018 | 13.00502 | 11.9813 | 0.01297738 | 0.738797 | 1.322498e-11 | 0.2380424 | 0.04687988
46.793 | 13.0163 | 12.99918 | 11.97761 | 0.01711616 | 0.736894 | 1.320899e-11 | 0.2379074 | 0.04677429
46.803 | 12.9804 | 12.99335 | 11.97391 | -0.01295477 | 0.7349989 | 1.319123e-11 | 0.2377747 | 0.04666918
46.813 | 13.0042 | 12.98754 | 11.97022 | 0.01665974 | 0.7331125 | 1.317524e-11 | 0.2376446 | 0.04656464
46.823 | 12.9699 | 12.98174 | 11.96653 | -0.01184154 | 0.7312361 | 1.316103e-11 | 0.237517 | 0.04646067
46.833 | 12.9589 | 12.97596 | 11.96284 | -0.01705714 | 0.7293682 | 1.314504e-11 | 0.2373919 | 0.04635727
46.843 | 12.9862 | 12.97019 | 11.95915 | 0.01601148 | 0.7275102 | 1.312905e-11 | 0.2372694 | 0.04625443
46.85299 | 12.9224 | 12.96444 | 11.95548 | -0.04204019 | 0.7256628 | 1.311307e-11 | 0.2371496 | 0.04615225
46.86299 | 12.9251 | 12.9587 | 11.9518 | -0.03360108 | 0.7238227 | 1.309886e-11 | 0.2370321 | 0.04605053
46.87299 | 12.9511 | 12.95298 | 11.94812 | -0.001876899 | 0.7219917 | 1.308287e-11 | 0.2369173 | 0.04594937
46.88299 | 12.8856 | 12.94727 | 11.94444 | -0.06166741 | 0.7201696 | 1.306866e-11 | 0.2368049 | 0.04584875
46.89299 | 12.9103 | 12.94157 | 11.94077 | -0.03127287 | 0.7183566 | 1.305445e-11 | 0.2366951 | 0.04574868
46.90298 | 12.9133 | 12.9359 | 11.93711 | -0.02259852 | 0.7165541 | 1.304024e-11 | 0.2365879 | 0.04564926
46.91298 | 12.861 | 12.93023 | 11.93344 | -0.06923334 | 0.7147587 | 1.302602e-11 | 0.2364833 | 0.04555028
46.92298 | 12.891 | 12.92458 | 11.92978 | -0.03358267 | 0.7129721 | 1.301181e-11 | 0.2363812 | 0.04545182
46.93298 | 12.8704 | 12.91895 | 11.92612 | -0.04854667 | 0.7111942 | 1.29976e-11 | 0.2362816 | 0.04535391
46.94298 | 12.85 | 12.91333 | 11.92246 | -0.06332523 | 0.7094251 | 1.298339e-11 | 0.2361846 | 0.04525654
46.95298 | 12.8645 | 12.90772 | 11.9188 | -0.04321813 | 0.7076645 | 1.296918e-11 | 0.2360901 | 0.04515968
46.96297 | 12.8488 | 12.90213 | 11.91516 | -0.05333123 | 0.7059144 | 1.295497e-11 | 0.2359984 | 0.04506344
46.97297 | 12.8174 | 12.89655 | 11.91151 | -0.07915294 | 0.7041709 | 1.294254e-11 | 0.235909 | 0.04496764
46.98297 | 12.854 | 12.89099 | 11.90786 | -0.03698915 | 0.702436 | 1.292833e-11 | 0.2358223 | 0.04487235
46.99297 | 12.8026 | 12.88544 | 11.90421 | -0.08283955 | 0.7007096 | 1.291589e-11 | 0.235738 | 0.04477758
47.00297 | 12.8173 | 12.8799 | 11.90057 | -0.06260447 | 0.6989916 | 1.290346e-11 | 0.2356565 | 0.04468332
47.01297 | 12.8238 | 12.87438 | 11.89693 | -0.05058327 | 0.6972818 | 1.288925e-11 | 0.2355774 | 0.04458957
47.02296 | 12.7621 | 12.86888 | 11.8933 | -0.106782 | 0.6955822 | 1.287681e-11 | 0.2355011 | 0.04449642
47.03296 | 12.7919 | 12.86339 | 11.88967 | -0.07148928 | 0.6938891 | 1.286438e-11 | 0.2354272 | 0.04440368
47.04296 | 12.7913 | 12.85791 | 11.88604 | -0.06661064 | 0.6922041 | 1.285194e-11 | 0.235356 | 0.04431144
47.05296 | 12.7406 | 12.85245 | 11.88241 | -0.1118461 | 0.6905274 | 1.283951e-11 | 0.2352873 | 0.0442197
47.06296 | 12.7884 | 12.847 | 11.87879 | -0.05859562 | 0.6888589 | 1.282707e-11 | 0.2352213 | 0.04412845
47.07296 | 12.7308 | 12.84156 | 11.87517 | -0.110759 | 0.6871983 | 1.281641e-11 | 0.2351578 | 0.04403769
47.08295 | 12.7651 | 12.83614 | 11.87155 | -0.07104172 | 0.6855474 | 1.280398e-11 | 0.235097 | 0.04394752
47.09295 | 12.7503 | 12.83073 | 11.86793 | -0.08043305 | 0.683903 | 1.279332e-11 | 0.2350388 | 0.04385777
47.10295 | 12.7176 | 12.82534 | 11.86432 | -0.1077382 | 0.6822665 | 1.278089e-11 | 0.2349832 | 0.04376844
47.11295 | 12.7549 | 12.81996 | 11.86071 | -0.06505716 | 0.6806379 | 1.277023e-11 | 0.2349302 | 0.04367963
47.12295 | 12.7176 | 12.81459 | 11.8571 | -0.09698987 | 0.6790171 | 1.275779e-11 | 0.2348798 | 0.0435913
47.13295 | 12.7028 | 12.80924 | 11.8535 | -0.1064363 | 0.6774041 | 1.274714e-11 | 0.234832 | 0.04350344
47.14294 | 12.7172 | 12.8039 | 11.8499 | -0.08670189 | 0.6758006 | 1.273648e-11 | 0.234787 | 0.04341617
47.15294 | 12.7143 | 12.79858 | 11.8463 | -0.08427569 | 0.6742031 | 1.272582e-11 | 0.2347445 | 0.04332923
47.16294 | 12.6912 | 12.79326 | 11.8427 | -0.1020632 | 0.6726134 | 1.271516e-11 | 0.2347046 | 0.04324279
47.17294 | 12.7002 | 12.78796 | 11.83911 | -0.08776424 | 0.6710313 | 1.27045e-11 | 0.2346675 | 0.04315679
47.18294 | 12.6821 | 12.78268 | 11.83552 | -0.100579 | 0.6694569 | 1.269385e-11 | 0.234633 | 0.04307129
47.19294 | 12.6801 | 12.77741 | 11.83193 | -0.09730713 | 0.66789 | 1.268496e-11 | 0.2346011 | 0.0429862
47.20293 | 12.6692 | 12.77215 | 11.82835 | -0.102954 | 0.6663321 | 1.267431e-11 | 0.2345719 | 0.04290171
47.21293 | 12.642 | 12.76691 | 11.82477 | -0.1249092 | 0.6647803 | 1.266542e-11 | 0.2345454 | 0.04281756
47.22293 | 12.6629 | 12.76168 | 11.82119 | -0.09877776 | 0.6632359 | 1.265477e-11 | 0.2345215 | 0.04273386
47.23293 | 12.6778 | 12.75646 | 11.81761 | -0.07865971 | 0.6616989 | 1.264588e-11 | 0.2345003 | 0.04265061
47.24293 | 12.6073 | 12.75126 | 11.81404 | -0.143955 | 0.6601692 | 1.2637e-11 | 0.2344818 | 0.0425678
47.25293 | 12.6614 | 12.74606 | 11.81047 | -0.08466367 | 0.6586469 | 1.262634e-11 | 0.2344661 | 0.04248545
47.26292 | 12.6191 | 12.74089 | 11.8069 | -0.1217908 | 0.6571334 | 1.261746e-11 | 0.234453 | 0.04240361
47.27292 | 12.6253 | 12.73573 | 11.80334 | -0.110426 | 0.6556257 | 1.260858e-11 | 0.2344426 | 0.04232214
47.28292 | 12.64 | 12.73057 | 11.79977 | -0.09057444 | 0.6541251 | 1.25997e-11 | 0.2344349 | 0.0422411
47.29292 | 12.5776 | 12.72544 | 11.79621 | -0.1478361 | 0.6526318 | 1.259082e-11 | 0.23443 | 0.04216049
47.30292 | 12.6309 | 12.72031 | 11.79266 | -0.08941098 | 0.6511456 | 1.258371e-11 | 0.2344278 | 0.04208033
47.31291 | 12.6045 | 12.7152 | 11.78911 | -0.110704 | 0.6496679 | 1.257483e-11 | 0.2344283 | 0.04200066
47.32291 | 12.5846 | 12.71011 | 11.78556 | -0.1255051 | 0.6481959 | 1.256595e-11 | 0.2344316 | 0.04192136
47.33291 | 12.5843 | 12.70502 | 11.78201 | -0.1207193 | 0.6467308 | 1.255884e-11 | 0.2344376 | 0.04184246
47.34291 | 12.5709 | 12.69995 | 11.77846 | -0.1290466 | 0.6452729 | 1.255174e-11 | 0.2344463 | 0.04176401
47.35291 | 12.5748 | 12.69489 | 11.77492 | -0.1200869 | 0.6438218 | 1.254286e-11 | 0.2344579 | 0.04168595
47.36291 | 12.5642 | 12.68984 | 11.77138 | -0.1256401 | 0.6423776 | 1.253575e-11 | 0.2344722 | 0.04160834
47.3729 | 12.541 | 12.68481 | 11.76785 | -0.1438115 | 0.6409418 | 1.252864e-11 | 0.2344893 | 0.04153121
47.3829 | 12.5566 | 12.67979 | 11.76432 | -0.1231906 | 0.6395113 | 1.252154e-11 | 0.2345092 | 0.04145442
47.3929 | 12.5308 | 12.67478 | 11.76079 | -0.1439827 | 0.6380878 | 1.251443e-11 | 0.2345318 | 0.04137804
47.4029 | 12.5448 | 12.66979 | 11.75726 | -0.1249878 | 0.636671 | 1.250733e-11 | 0.2345573 | 0.04130206
47.4129 | 12.5452 | 12.66481 | 11.75373 | -0.1196057 | 0.6352609 | 1.250022e-11 | 0.2345856 | 0.0412265
47.4229 | 12.4896 | 12.65984 | 11.75021 | -0.1702365 | 0.6338575 | 1.249312e-11 | 0.2346167 | 0.04115134
47.43289 | 12.5415 | 12.65488 | 11.7467 | -0.113385 | 0.6324622 | 1.248779e-11 | 0.2346507 | 0.04107666
47.44289 | 12.4891 | 12.64994 | 11.74318 | -0.1608414 | 0.6310722 | 1.248068e-11 | 0.2346875 | 0.04100231
47.45289 | 12.5084 | 12.64501 | 11.73967 | -0.1366106 | 0.6296887 | 1.247535e-11 | 0.2347271 | 0.04092836
47.46289 | 12.5023 | 12.64009 | 11.73616 | -0.1377925 | 0.6283119 | 1.246825e-11 | 0.2347696 | 0.0408548
47.47289 | 12.4734 | 12.63519 | 11.73265 | -0.1617872 | 0.6269415 | 1.246292e-11 | 0.234815 | 0.04078164
47.48289 | 12.4944 | 12.63029 | 11.72914 | -0.1358946 | 0.6255778 | 1.245759e-11 | 0.2348632 | 0.04070887
47.49288 | 12.4607 | 12.62542 | 11.72565 | -0.1647194 | 0.6242217 | 1.245049e-11 | 0.2349143 | 0.04063657
47.50288 | 12.4784 | 12.62055 | 11.72215 | -0.1421522 | 0.6228708 | 1.244516e-11 | 0.2349683 | 0.04056457
47.51288 | 12.4442 | 12.6157 | 11.71865 | -0.1714975 | 0.6215263 | 1.243983e-11 | 0.2350253 | 0.04049297
47.52288 | 12.4543 | 12.61086 | 11.71516 | -0.1565555 | 0.6201882 | 1.243627e-11 | 0.2350851 | 0.04042176
47.53288 | 12.4238 | 12.60603 | 11.71167 | -0.1822265 | 0.6188569 | 1.243095e-11 | 0.2351479 | 0.04035093
47.54288 | 12.4261 | 12.60121 | 11.70818 | -0.1751092 | 0.6175309 | 1.242562e-11 | 0.2352136 | 0.04028047
47.55287 | 12.4271 | 12.59641 | 11.7047 | -0.1693101 | 0.6162135 | 1.242029e-11 | 0.2352822 | 0.04021047
47.56287 | 12.4094 | 12.59162 | 11.70122 | -0.1822185 | 0.6149006 | 1.241673e-11 | 0.2353539 | 0.04014077
47.57287 | 12.428 | 12.58684 | 11.69775 | -0.1588392 | 0.6135939 | 1.241318e-11 | 0.2354284 | 0.04007145
47.58287 | 12.3768 | 12.58207 | 11.69427 | -0.2052725 | 0.6122934 | 1.240785e-11 | 0.235506 | 0.04000251
47.59287 | 12.3877 | 12.57732 | 11.6908 | -0.1896182 | 0.610999 | 1.24043e-11 | 0.2355866 | 0.03993393
47.60287 | 12.394 | 12.57258 | 11.68733 | -0.1785766 | 0.6097108 | 1.240075e-11 | 0.2356702 | 0.03986573
47.61286 | 12.3796 | 12.56785 | 11.68387 | -0.1882519 | 0.6084299 | 1.239719e-11 | 0.2357567 | 0.03979795
47.62286 | 12.3793 | 12.56314 | 11.6804 | -0.183835 | 0.6071538 | 1.239364e-11 | 0.2358463 | 0.03973048
47.63286 | 12.3601 | 12.55843 | 11.67694 | -0.1983306 | 0.6058838 | 1.239009e-11 | 0.235939 | 0.03966337
47.64286 | 12.3492 | 12.55374 | 11.67349 | -0.2045386 | 0.6046198 | 1.238654e-11 | 0.2360347 | 0.03959663
47.65286 | 12.3552 | 12.54906 | 11.67003 | -0.193859 | 0.6033618 | 1.238298e-11 | 0.2361335 | 0.03953025
47.66286 | 12.3429 | 12.54439 | 11.66658 | -0.2014917 | 0.6021097 | 1.238121e-11 | 0.2362353 | 0.03946422
47.67285 | 12.3342 | 12.53974 | 11.66314 | -0.2055413 | 0.6008647 | 1.237765e-11 | 0.2363402 | 0.03939861
47.68285 | 12.3345 | 12.5351 | 11.65969 | -0.2005988 | 0.5996244 | 1.237588e-11 | 0.2364483 | 0.0393333
47.69285 | 12.3144 | 12.53047 | 11.65625 | -0.2160685 | 0.59839 | 1.237233e-11 | 0.2365594 | 0.03926833
47.70285 | 12.3095 | 12.52585 | 11.65281 | -0.2163505 | 0.5971614 | 1.237055e-11 | 0.2366737 | 0.03920373
47.71285 | 12.2981 | 12.52124 | 11.64938 | -0.2231449 | 0.5959386 | 1.236877e-11 | 0.2367912 | 0.03913947
47.72284 | 12.3072 | 12.51666 | 11.64595 | -0.2094561 | 0.5947229 | 1.2367e-11 | 0.2369117 | 0.03907562
47.73284 | 12.2917 | 12.51208 | 11.64252 | -0.220375 | 0.5935116 | 1.236522e-11 | 0.2370354 | 0.03901206
47.74284 | 12.2709 | 12.50751 | 11.63909 | -0.2366062 | 0.5923061 | 1.236344e-11 | 0.2371624 | 0.03894884
47.75284 | 12.3064 | 12.50295 | 11.63566 | -0.1965496 | 0.5911063 | 1.236167e-11 | 0.2372926 | 0.03888597
47.76284 | 12.2836 | 12.49841 | 11.63224 | -0.2148053 | 0.5899121 | 1.235989e-11 | 0.2374259 | 0.03882343
47.77284 | 12.2862 | 12.49387 | 11.62883 | -0.2076732 | 0.5887236 | 1.235811e-11 | 0.2375625 | 0.03876124
47.78283 | 12.2726 | 12.48936 | 11.62541 | -0.2167579 | 0.5875419 | 1.235811e-11 | 0.2377022 | 0.03869944
47.79283 | 12.2628 | 12.48485 | 11.622 | -0.2220501 | 0.5863645 | 1.235634e-11 | 0.2378453 | 0.03863793
47.80283 | 12.2668 | 12.48035 | 11.61859 | -0.2135547 | 0.5851929 | 1.235634e-11 | 0.2379917 | 0.03857674
47.81283 | 12.2587 | 12.47587 | 11.61519 | -0.2171714 | 0.5840266 | 1.235634e-11 | 0.2381414 | 0.03851589
47.82283 | 12.2536 | 12.4714 | 11.61178 | -0.2178003 | 0.5828659 | 1.235456e-11 | 0.2382944 | 0.03845538
47.83283 | 12.2492 | 12.46694 | 11.60838 | -0.2177413 | 0.5817107 | 1.235456e-11 | 0.2384507 | 0.03839519
47.84282 | 12.2338 | 12.4625 | 11.60499 | -0.228699 | 0.5805621 | 1.235456e-11 | 0.2386102 | 0.03833539
47.85282 | 12.2496 | 12.45806 | 11.6016 | -0.2084644 | 0.5794178 | 1.235456e-11 | 0.2387731 | 0.03827586
47.86282 | 12.2176 | 12.45364 | 11.59821 | -0.2360419 | 0.5782789 | 1.235634e-11 | 0.2389395 | 0.03821666
47.87282 | 12.2251 | 12.44923 | 11.59482 | -0.2241317 | 0.5771454 | 1.235634e-11 | 0.2391093 | 0.03815778
47.88282 | 12.2052 | 12.44483 | 11.59143 | -0.2396334 | 0.5760172 | 1.235634e-11 | 0.2392824 | 0.03809922
47.89282 | 12.219 | 12.44045 | 11.58805 | -0.2214473 | 0.5748944 | 1.235811e-11 | 0.239459 | 0.03804098
47.90281 | 12.1989 | 12.43608 | 11.58468 | -0.2371778 | 0.573778 | 1.235811e-11 | 0.2396389 | 0.03798312
47.91281 | 12.2193 | 12.43172 | 11.5813 | -0.2124159 | 0.5726658 | 1.235989e-11 | 0.2398223 | 0.03792553
47.92281 | 12.2052 | 12.42737 | 11.57793 | -0.2221662 | 0.5715588 | 1.236167e-11 | 0.2400092 | 0.03786824
47.93281 | 12.1855 | 12.42303 | 11.57456 | -0.2375286 | 0.570457 | 1.236344e-11 | 0.2401997 | 0.03781128
47.94281 | 12.1894 | 12.4187 | 11.57119 | -0.2293031 | 0.5693606 | 1.236344e-11 | 0.2403937 | 0.03775463
47.95281 | 12.1817 | 12.41439 | 11.56783 | -0.2326897 | 0.5682692 | 1.236522e-11 | 0.2405911 | 0.03769829
47.9628 | 12.1972 | 12.41009 | 11.56447 | -0.2128926 | 0.5671841 | 1.236877e-11 | 0.240792 | 0.03764232
47.9728 | 12.1624 | 12.4058 | 11.56112 | -0.2434034 | 0.566103 | 1.237055e-11 | 0.2409966 | 0.0375866
47.9828 | 12.1773 | 12.40153 | 11.55776 | -0.2242262 | 0.5650272 | 1.237233e-11 | 0.2412047 | 0.03753119
47.9928 | 12.1529 | 12.39726 | 11.55441 | -0.2443613 | 0.5639563 | 1.237588e-11 | 0.2414166 | 0.03747609
48.0028 | 12.1577 | 12.39301 | 11.55106 | -0.2353083 | 0.5628906 | 1.237765e-11 | 0.2416319 | 0.03742129
48.0128 | 12.1551 | 12.38877 | 11.54772 | -0.2336674 | 0.5618299 | 1.238121e-11 | 0.241851 | 0.0373668
48.02279 | 12.1475 | 12.38454 | 11.54438 | -0.2370428 | 0.5607752 | 1.238298e-11 | 0.2420736 | 0.03731266
48.03279 | 12.1255 | 12.38033 | 11.54104 | -0.2548261 | 0.5597246 | 1.238654e-11 | 0.2422999 | 0.03725878
48.04279 | 12.1353 | 12.37612 | 11.53771 | -0.2408215 | 0.558679 | 1.239009e-11 | 0.2425301 | 0.03720519
48.05279 | 12.1159 | 12.37193 | 11.53437 | -0.2560289 | 0.5576383 | 1.239364e-11 | 0.2427639 | 0.0371519
48.06279 | 12.132 | 12.36775 | 11.53105 | -0.2357484 | 0.5566024 | 1.239719e-11 | 0.2430015 | 0.03709891
48.07278 | 12.0973 | 12.36358 | 11.52772 | -0.2662843 | 0.5555727 | 1.240252e-11 | 0.2432427 | 0.03704627
48.08278 | 12.1244 | 12.35943 | 11.5244 | -0.2350279 | 0.5545466 | 1.240608e-11 | 0.2434879 | 0.03699387
48.09278 | 12.098 | 12.35528 | 11.52108 | -0.2572838 | 0.5535256 | 1.240963e-11 | 0.2437369 | 0.03694177
48.10278 | 12.0975 | 12.35115 | 11.51776 | -0.2536516 | 0.5525093 | 1.241496e-11 | 0.2439897 | 0.03688995
48.11278 | 12.1136 | 12.34703 | 11.51445 | -0.2334316 | 0.551498 | 1.241851e-11 | 0.2442464 | 0.03683843
48.12278 | 12.0653 | 12.34292 | 11.51114 | -0.2776237 | 0.5504913 | 1.242384e-11 | 0.244507 | 0.0367872
48.13277 | 12.0984 | 12.33883 | 11.50783 | -0.2404319 | 0.5494904 | 1.242917e-11 | 0.2447712 | 0.03673631
48.14277 | 12.0702 | 12.33475 | 11.50453 | -0.2645482 | 0.5484934 | 1.24345e-11 | 0.2450396 | 0.03668566
48.15277 | 12.0797 | 12.33068 | 11.50123 | -0.2509768 | 0.5475013 | 1.243983e-11 | 0.245312 | 0.03663529
48.16277 | 12.0847 | 12.32662 | 11.49793 | -0.2419172 | 0.5465136 | 1.244516e-11 | 0.2455884 | 0.0365852
48.17277 | 12.0362 | 12.32257 | 11.49463 | -0.2863701 | 0.545531 | 1.245049e-11 | 0.2458687 | 0.0365354
48.18277 | 12.0751 | 12.31853 | 11.49134 | -0.2434346 | 0.5445526 | 1.245759e-11 | 0.2461531 | 0.03648589
48.19276 | 12.0487 | 12.31452 | 11.48806 | -0.2658157 | 0.5435802 | 1.246292e-11 | 0.2464413 | 0.0364367
48.20276 | 12.0285 | 12.3105 | 11.48477 | -0.2820047 | 0.5426114 | 1.247003e-11 | 0.2467338 | 0.03638775
48.21276 | 12.0518 | 12.30651 | 11.48149 | -0.2547059 | 0.5416471 | 1.247713e-11 | 0.2470305 | 0.03633907
48.22276 | 12.011 | 12.30252 | 11.47821 | -0.2915192 | 0.5406875 | 1.248246e-11 | 0.2473313 | 0.03629067
48.23276 | 12.066 | 12.29854 | 11.47493 | -0.2325448 | 0.5397325 | 1.248956e-11 | 0.2476362 | 0.03624255
48.24276 | 11.9997 | 12.29458 | 11.47166 | -0.2948825 | 0.5387821 | 1.249667e-11 | 0.2479453 | 0.03619471
48.25275 | 12.0496 | 12.29064 | 11.46839 | -0.2410362 | 0.537837 | 1.250378e-11 | 0.2482584 | 0.03614718
48.26275 | 12.006 | 12.2867 | 11.46513 | -0.2806983 | 0.5368957 | 1.251266e-11 | 0.2485759 | 0.03609989
48.27275 | 12.0175 | 12.28277 | 11.46186 | -0.2652726 | 0.5359588 | 1.251976e-11 | 0.2488978 | 0.03605286
48.28275 | 12.0135 | 12.27886 | 11.4586 | -0.2653591 | 0.5350264 | 1.252687e-11 | 0.2492239 | 0.03600611
48.29275 | 12.0009 | 12.27496 | 11.45535 | -0.2740578 | 0.5340985 | 1.253575e-11 | 0.2495544 | 0.03595963
48.30275 | 12.024 | 12.27107 | 11.45209 | -0.2470687 | 0.533175 | 1.254463e-11 | 0.2498892 | 0.03591341
48.31274 | 11.9931 | 12.2672 | 11.44884 | -0.2740955 | 0.5322569 | 1.255174e-11 | 0.2502279 | 0.03586751
48.32274 | 11.9936 | 12.26333 | 11.4456 | -0.269731 | 0.5313423 | 1.256062e-11 | 0.2505716 | 0.03582183
48.33274 | 12.0046 | 12.25948 | 11.44235 | -0.2548787 | 0.5304321 | 1.25695e-11 | 0.2509196 | 0.03577642
48.34274 | 11.9735 | 12.25564 | 11.43911 | -0.2821387 | 0.5295263 | 1.258016e-11 | 0.2512722 | 0.03573128
48.35274 | 12.0005 | 12.25181 | 11.43587 | -0.251311 | 0.5286249 | 1.258904e-11 | 0.2516292 | 0.03568639
48.36274 | 11.9624 | 12.248 | 11.43264 | -0.2855956 | 0.5277278 | 1.259792e-11 | 0.2519908 | 0.03564177
48.37273 | 11.9909 | 12.2442 | 11.42941 | -0.2532963 | 0.5268358 | 1.260858e-11 | 0.2523565 | 0.03559746
48.38273 | 11.9435 | 12.24041 | 11.42618 | -0.2969056 | 0.5259474 | 1.261746e-11 | 0.2527273 | 0.03555335
48.39273 | 11.9993 | 12.23663 | 11.42295 | -0.2373273 | 0.5250632 | 1.262812e-11 | 0.2531026 | 0.03550952
48.40273 | 11.939 | 12.23286 | 11.41973 | -0.2938613 | 0.5241833 | 1.263878e-11 | 0.2534827 | 0.03546593
48.41273 | 11.9871 | 12.22911 | 11.41651 | -0.2420077 | 0.5233077 | 1.264944e-11 | 0.2538674 | 0.03542262
48.42273 | 11.9415 | 12.22537 | 11.41329 | -0.2838665 | 0.5224363 | 1.26601e-11 | 0.2542568 | 0.03537954
48.43272 | 11.9803 | 12.22164 | 11.41008 | -0.2413416 | 0.52157 | 1.267075e-11 | 0.2546507 | 0.03533678
48.44272 | 11.9494 | 12.21793 | 11.40687 | -0.2685253 | 0.520707 | 1.268141e-11 | 0.2550497 | 0.03529423
48.45272 | 11.9537 | 12.21422 | 11.40367 | -0.2605215 | 0.5198483 | 1.269385e-11 | 0.2554535 | 0.03525191
48.46272 | 11.9671 | 12.21053 | 11.40046 | -0.2434301 | 0.5189937 | 1.27045e-11 | 0.2558622 | 0.03520988
48.47272 | 11.9361 | 12.20685 | 11.39726 | -0.2707513 | 0.5181432 | 1.271694e-11 | 0.2562759 | 0.03516807
48.48271 | 11.9532 | 12.20319 | 11.39407 | -0.2499889 | 0.517298 | 1.272937e-11 | 0.256694 | 0.03512659
48.49271 | 11.9335 | 12.19953 | 11.39088 | -0.2660348 | 0.5164555 | 1.274181e-11 | 0.2571175 | 0.03508527
48.50271 | 11.9419 | 12.19589 | 11.38769 | -0.2539937 | 0.5156175 | 1.275424e-11 | 0.257546 | 0.03504424
48.51271 | 11.9399 | 12.19227 | 11.3845 | -0.2523651 | 0.5147836 | 1.276668e-11 | 0.2579796 | 0.03500343
48.52271 | 11.9166 | 12.18865 | 11.38131 | -0.2720491 | 0.5139537 | 1.278089e-11 | 0.2584182 | 0.03496288
48.53271 | 11.9344 | 12.18505 | 11.37813 | -0.2506458 | 0.5131279 | 1.279332e-11 | 0.258862 | 0.03492257
48.5427 | 11.9034 | 12.18146 | 11.37496 | -0.2780587 | 0.5123069 | 1.280753e-11 | 0.2593105 | 0.03488255
48.5527 | 11.9332 | 12.17788 | 11.37178 | -0.2446811 | 0.5114895 | 1.281997e-11 | 0.2597646 | 0.03484274
48.5627 | 11.8896 | 12.17432 | 11.36861 | -0.2847158 | 0.5106757 | 1.283418e-11 | 0.260224 | 0.03480317
48.5727 | 11.9148 | 12.17076 | 11.36544 | -0.255963 | 0.5098657 | 1.284839e-11 | 0.2606887 | 0.03476384
48.5827 | 11.9003 | 12.16722 | 11.36228 | -0.2669232 | 0.5090599 | 1.28626e-11 | 0.2611586 | 0.03472476
48.5927 | 11.897 | 12.1637 | 11.35912 | -0.2666965 | 0.5082584 | 1.287859e-11 | 0.2616339 | 0.03468591
48.60269 | 11.8857 | 12.16019 | 11.35596 | -0.2744856 | 0.5074611 | 1.28928e-11 | 0.2621142 | 0.03464734
48.61269 | 11.8935 | 12.15668 | 11.35281 | -0.2631846 | 0.5066676 | 1.290879e-11 | 0.2626004 | 0.03460898
48.62269 | 11.8819 | 12.1532 | 11.34966 | -0.2712961 | 0.5058776 | 1.2923e-11 | 0.263092 | 0.03457084
48.63269 | 11.8617 | 12.14972 | 11.34651 | -0.2880207 | 0.5050916 | 1.293898e-11 | 0.2635892 | 0.03453296
48.64269 | 11.8974 | 12.14626 | 11.34336 | -0.2488578 | 0.5043091 | 1.295497e-11 | 0.2640919 | 0.0344953
48.65269 | 11.8309 | 12.14281 | 11.34022 | -0.3119085 | 0.5035312 | 1.297096e-11 | 0.2646003 | 0.03445788
48.66268 | 11.8893 | 12.13938 | 11.33708 | -0.2500753 | 0.5027575 | 1.298694e-11 | 0.2651138 | 0.03442074
48.67268 | 11.821 | 12.13595 | 11.33395 | -0.3149517 | 0.5019869 | 1.300471e-11 | 0.2656335 | 0.03438379
48.68268 | 11.8717 | 12.13254 | 11.33081 | -0.2608411 | 0.5012202 | 1.30207e-11 | 0.266159 | 0.03434706
48.69268 | 11.8201 | 12.12914 | 11.32769 | -0.3090437 | 0.5004574 | 1.303846e-11 | 0.2666903 | 0.03431058
48.70268 | 11.8298 | 12.12576 | 11.32456 | -0.2959594 | 0.4996983 | 1.305622e-11 | 0.2672274 | 0.03427434
48.71268 | 11.8185 | 12.12239 | 11.32144 | -0.3038879 | 0.4989427 | 1.307399e-11 | 0.2677704 | 0.03423831
48.72267 | 11.8169 | 12.11903 | 11.31832 | -0.3021336 | 0.4981923 | 1.309175e-11 | 0.2683186 | 0.03420256
48.73267 | 11.8204 | 12.11569 | 11.3152 | -0.2952889 | 0.4974445 | 1.310951e-11 | 0.2688735 | 0.034167
48.74267 | 11.8118 | 12.11236 | 11.31209 | -0.3005575 | 0.4967005 | 1.312905e-11 | 0.2694346 | 0.03413167
48.75267 | 11.8092 | 12.10904 | 11.30898 | -0.2998394 | 0.4959603 | 1.314682e-11 | 0.2700016 | 0.03409656
48.76267 | 11.7925 | 12.10573 | 11.30587 | -0.3132346 | 0.4952238 | 1.316636e-11 | 0.2705747 | 0.03406169
48.77267 | 11.7885 | 12.10244 | 11.30277 | -0.3139432 | 0.4944911 | 1.31859e-11 | 0.2711541 | 0.03402704
48.78266 | 11.788 | 12.09917 | 11.29967 | -0.3111684 | 0.4937627 | 1.320544e-11 | 0.2717389 | 0.03399265
48.79266 | 11.7903 | 12.0959 | 11.29658 | -0.3056038 | 0.4930373 | 1.322498e-11 | 0.2723308 | 0.03395845
48.80266 | 11.7609 | 12.09265 | 11.29348 | -0.3317528 | 0.4923156 | 1.324452e-11 | 0.272929 | 0.03392448
48.81266 | 11.7891 | 12.08942 | 11.29039 | -0.3003154 | 0.4915976 | 1.326583e-11 | 0.2735335 | 0.03389073
48.82266 | 11.7542 | 12.08619 | 11.28731 | -0.3319915 | 0.4908832 | 1.328537e-11 | 0.2741445 | 0.0338572
48.83266 | 11.7827 | 12.08298 | 11.28422 | -0.3002812 | 0.4901724 | 1.330669e-11 | 0.274762 | 0.03382389
48.84265 | 11.7488 | 12.07979 | 11.28115 | -0.3309878 | 0.489466 | 1.332801e-11 | 0.2753855 | 0.03379084
48.85265 | 11.7683 | 12.0766 | 11.27807 | -0.3083049 | 0.4887624 | 1.334932e-11 | 0.2760161 | 0.03375798
48.86265 | 11.731 | 12.07344 | 11.27499 | -0.3424358 | 0.4880625 | 1.337241e-11 | 0.2766535 | 0.03372533
48.87265 | 11.7377 | 12.07028 | 11.27192 | -0.3325805 | 0.4873662 | 1.339373e-11 | 0.2772975 | 0.03369291
48.88265 | 11.7567 | 12.06714 | 11.26886 | -0.310439 | 0.4866735 | 1.341682e-11 | 0.2779483 | 0.0336607
48.89264 | 11.7388 | 12.06401 | 11.2658 | -0.3252145 | 0.4859849 | 1.343992e-11 | 0.2786053 | 0.03362875
48.90264 | 11.7339 | 12.0609 | 11.26273 | -0.3270009 | 0.4852993 | 1.346301e-11 | 0.2792699 | 0.03359698
48.91264 | 11.7243 | 12.0578 | 11.25968 | -0.3335013 | 0.4846172 | 1.34861e-11 | 0.2799414 | 0.03356542
48.92264 | 11.7322 | 12.05472 | 11.25662 | -0.3225158 | 0.4839387 | 1.350919e-11 | 0.28062 | 0.03353409
48.93264 | 11.7196 | 12.05164 | 11.25357 | -0.3320443 | 0.4832636 | 1.353406e-11 | 0.2813055 | 0.03350297
48.94264 | 11.7401 | 12.04859 | 11.25052 | -0.3084869 | 0.482592 | 1.355716e-11 | 0.2819982 | 0.03347206
48.95263 | 11.6992 | 12.04555 | 11.24748 | -0.3463469 | 0.4819246 | 1.358202e-11 | 0.2826975 | 0.03344139
48.96263 | 11.7404 | 12.04252 | 11.24444 | -0.302118 | 0.4812601 | 1.360689e-11 | 0.2834046 | 0.03341092
48.97263 | 11.6852 | 12.0395 | 11.2414 | -0.3543034 | 0.480599 | 1.363354e-11 | 0.2841191 | 0.03338065
48.98263 | 11.7357 | 12.0365 | 11.23837 | -0.3008032 | 0.4799413 | 1.365841e-11 | 0.2848411 | 0.03335059
48.99263 | 11.7034 | 12.03352 | 11.23534 | -0.3301174 | 0.4792872 | 1.368505e-11 | 0.2855704 | 0.03332075
49.00263 | 11.714 | 12.03055 | 11.23231 | -0.3165461 | 0.4786364 | 1.370992e-11 | 0.2863073 | 0.03329112
49.01262 | 11.6914 | 12.02759 | 11.22929 | -0.3361922 | 0.4779897 | 1.373657e-11 | 0.2870511 | 0.03326173
49.02262 | 11.7 | 12.02465 | 11.22627 | -0.32465 | 0.4773457 | 1.376499e-11 | 0.2878032 | 0.03323251
49.03262 | 11.6874 | 12.02172 | 11.22325 | -0.3343224 | 0.4767052 | 1.379163e-11 | 0.288563 | 0.03320351
49.04262 | 11.6805 | 12.01881 | 11.22024 | -0.3383095 | 0.4760681 | 1.381828e-11 | 0.2893306 | 0.03317471
49.05262 | 11.6991 | 12.01591 | 11.21722 | -0.3168115 | 0.4754344 | 1.38467e-11 | 0.2901061 | 0.03314613
49.06262 | 11.6701 | 12.01303 | 11.21422 | -0.3429282 | 0.474804 | 1.387512e-11 | 0.2908896 | 0.03311775
49.07261 | 11.7002 | 12.01016 | 11.21122 | -0.3099627 | 0.4741776 | 1.390354e-11 | 0.2916803 | 0.0330896
49.08261 | 11.6585 | 12.00731 | 11.20821 | -0.3488093 | 0.473554 | 1.393374e-11 | 0.2924798 | 0.03306164
49.09261 | 11.7026 | 12.00447 | 11.20522 | -0.3018708 | 0.4729336 | 1.396216e-11 | 0.2932875 | 0.03303388
49.10261 | 11.6438 | 12.00165 | 11.20222 | -0.3578475 | 0.4723166 | 1.399236e-11 | 0.2941034 | 0.03300632
49.11261 | 11.7015 | 11.99884 | 11.19923 | -0.2973393 | 0.471703 | 1.402256e-11 | 0.2949276 | 0.03297897
49.12261 | 11.6422 | 11.99605 | 11.19624 | -0.3538464 | 0.4710926 | 1.405276e-11 | 0.2957602 | 0.03295182
49.1326 | 11.6769 | 11.99327 | 11.19326 | -0.3163715 | 0.4704862 | 1.408296e-11 | 0.2966004 | 0.0329249
49.1426 | 11.655 | 11.99051 | 11.19028 | -0.3355091 | 0.4698824 | 1.411493e-11 | 0.29745 | 0.03289816
49.1526 | 11.665 | 11.98776 | 11.1873 | -0.3227622 | 0.4692819 | 1.414691e-11 | 0.2983082 | 0.03287162
49.1626 | 11.6544 | 11.98503 | 11.18433 | -0.3306308 | 0.4686847 | 1.417888e-11 | 0.299175 | 0.03284529
49.1726 | 11.663 | 11.98231 | 11.18135 | -0.319315 | 0.4680907 | 1.421085e-11 | 0.3000507 | 0.03281915
49.1826 | 11.6448 | 11.97961 | 11.17839 | -0.3348147 | 0.4675 | 1.424283e-11 | 0.3009352 | 0.03279322
49.19259 | 11.6531 | 11.97693 | 11.17542 | -0.3238329 | 0.4669131 | 1.427658e-11 | 0.3018278 | 0.03276751
49.20259 | 11.6206 | 11.97426 | 11.17246 | -0.3536642 | 0.4663289 | 1.431033e-11 | 0.3027303 | 0.03274197
49.21259 | 11.6584 | 11.97161 | 11.1695 | -0.3132115 | 0.465748 | 1.434408e-11 | 0.3036419 | 0.03271663
49.22259 | 11.6387 | 11.96897 | 11.16655 | -0.3302746 | 0.4651702 | 1.437783e-11 | 0.3045627 | 0.0326915
49.23259 | 11.6502 | 11.96635 | 11.1636 | -0.3161536 | 0.4645955 | 1.441336e-11 | 0.3054928 | 0.03266656
49.24259 | 11.6375 | 11.96375 | 11.16065 | -0.3262488 | 0.464024 | 1.444889e-11 | 0.3064322 | 0.03264182
49.25258 | 11.6443 | 11.96116 | 11.15771 | -0.3168629 | 0.4634565 | 1.448441e-11 | 0.3073802 | 0.03261729
49.26258 | 11.6271 | 11.95859 | 11.15477 | -0.3314904 | 0.4628913 | 1.451994e-11 | 0.3083386 | 0.03259295
49.27258 | 11.6505 | 11.95603 | 11.15183 | -0.3055346 | 0.4623296 | 1.455547e-11 | 0.3093067 | 0.0325688
49.28258 | 11.6224 | 11.9535 | 11.14889 | -0.331095 | 0.4617708 | 1.459277e-11 | 0.3102845 | 0.03254484
49.29258 | 11.6449 | 11.95097 | 11.14596 | -0.306072 | 0.4612153 | 1.463007e-11 | 0.3112721 | 0.03252108
49.30257 | 11.6186 | 11.94847 | 11.14304 | -0.329868 | 0.4606634 | 1.466738e-11 | 0.3122687 | 0.03249754
49.31257 | 11.6386 | 11.94598 | 11.14011 | -0.3073783 | 0.460114 | 1.470646e-11 | 0.3132762 | 0.03247417
49.32257 | 11.6211 | 11.94351 | 11.13719 | -0.3224053 | 0.4595679 | 1.474554e-11 | 0.3142939 | 0.03245099
49.33257 | 11.6206 | 11.94105 | 11.13427 | -0.320449 | 0.4590247 | 1.478462e-11 | 0.3153218 | 0.03242801
49.34257 | 11.6324 | 11.93861 | 11.13136 | -0.30621 | 0.4584848 | 1.48237e-11 | 0.3163599 | 0.03240521
49.35257 | 11.6049 | 11.93619 | 11.12845 | -0.331288 | 0.457948 | 1.486278e-11 | 0.3174085 | 0.03238262
49.36256 | 11.6053 | 11.93379 | 11.12554 | -0.3284854 | 0.4574147 | 1.490363e-11 | 0.3184666 | 0.03236023
49.37256 | 11.6134 | 11.9314 | 11.12264 | -0.3179977 | 0.456884 | 1.494449e-11 | 0.3195363 | 0.03233802
49.38256 | 11.5798 | 11.92903 | 11.11974 | -0.3492273 | 0.4563564 | 1.498535e-11 | 0.3206167 | 0.032316
49.39256 | 11.613 | 11.92667 | 11.11684 | -0.3136743 | 0.4558318 | 1.502798e-11 | 0.3217079 | 0.03229416
49.40256 | 11.5813 | 11.92434 | 11.11395 | -0.3430389 | 0.4553103 | 1.506884e-11 | 0.3228101 | 0.03227252
49.41256 | 11.6147 | 11.92202 | 11.11106 | -0.3073211 | 0.4547918 | 1.511147e-11 | 0.3239233 | 0.03225107
49.42255 | 11.5795 | 11.91972 | 11.10817 | -0.3402234 | 0.4542769 | 1.515588e-11 | 0.3250465 | 0.03222982
49.43255 | 11.5828 | 11.91744 | 11.10529 | -0.3346412 | 0.4537645 | 1.519851e-11 | 0.326182 | 0.03220875
49.44255 | 11.5839 | 11.91518 | 11.1024 | -0.3312769 | 0.4532552 | 1.524292e-11 | 0.3273289 | 0.03218787
49.45255 | 11.5714 | 11.91293 | 11.09953 | -0.3415306 | 0.4527487 | 1.528733e-11 | 0.3284873 | 0.03216717
49.46255 | 11.5796 | 11.9107 | 11.09665 | -0.3311026 | 0.4522455 | 1.533351e-11 | 0.3296573 | 0.03214666
49.47255 | 11.5742 | 11.90849 | 11.09378 | -0.3342928 | 0.4517451 | 1.53797e-11 | 0.330839 | 0.03212634
49.48254 | 11.5553 | 11.9063 | 11.09092 | -0.3510031 | 0.4512482 | 1.542588e-11 | 0.3320309 | 0.03210624
49.49254 | 11.5811 | 11.90413 | 11.08805 | -0.3230301 | 0.4507539 | 1.547207e-11 | 0.3332363 | 0.03208628
49.50254 | 11.5336 | 11.90198 | 11.08519 | -0.3683758 | 0.4502626 | 1.551825e-11 | 0.3344538 | 0.03206652
49.51254 | 11.5785 | 11.89984 | 11.08234 | -0.3213401 | 0.4497741 | 1.556621e-11 | 0.3356834 | 0.03204694
49.52254 | 11.5385 | 11.89772 | 11.07948 | -0.3592232 | 0.4492887 | 1.561418e-11 | 0.3369253 | 0.03202756
49.53254 | 11.5457 | 11.89563 | 11.07663 | -0.3499253 | 0.4488062 | 1.566391e-11 | 0.3381797 | 0.03200835
49.54253 | 11.5377 | 11.89355 | 11.07379 | -0.3558485 | 0.4483271 | 1.571365e-11 | 0.3394453 | 0.03198935
49.55253 | 11.5331 | 11.89149 | 11.07094 | -0.3583888 | 0.4478505 | 1.576339e-11 | 0.3407249 | 0.03197053
49.56253 | 11.5395 | 11.88945 | 11.0681 | -0.3499486 | 0.447377 | 1.581313e-11 | 0.3420172 | 0.03195187
49.57253 | 11.545 | 11.88743 | 11.06527 | -0.3424276 | 0.4469062 | 1.586464e-11 | 0.3433225 | 0.03193341
49.58253 | 11.5157 | 11.88543 | 11.06243 | -0.3697261 | 0.4464384 | 1.591616e-11 | 0.3446408 | 0.03191512
49.59253 | 11.5528 | 11.88344 | 11.0596 | -0.3306444 | 0.4459735 | 1.596767e-11 | 0.3459723 | 0.03189703
49.60252 | 11.4981 | 11.88148 | 11.05678 | -0.3833844 | 0.445512 | 1.602096e-11 | 0.3473158 | 0.03187912
49.61252 | 11.5486 | 11.87954 | 11.05395 | -0.3309423 | 0.4450529 | 1.607425e-11 | 0.348674 | 0.0318614
49.62252 | 11.5051 | 11.87762 | 11.05113 | -0.3725203 | 0.4445967 | 1.612754e-11 | 0.3500459 | 0.03184385
49.63252 | 11.5279 | 11.87572 | 11.04832 | -0.3478186 | 0.4441435 | 1.618261e-11 | 0.3514315 | 0.03182648
49.64252 | 11.5101 | 11.87384 | 11.0455 | -0.3637371 | 0.4436931 | 1.623768e-11 | 0.3528309 | 0.03180928
49.65252 | 11.5165 | 11.87198 | 11.04269 | -0.3554761 | 0.4432456 | 1.629274e-11 | 0.3542443 | 0.03179228
49.66251 | 11.5012 | 11.87014 | 11.03989 | -0.3689375 | 0.4428014 | 1.634959e-11 | 0.3556705 | 0.03177547
49.67251 | 11.5234 | 11.86832 | 11.03709 | -0.3449178 | 0.4423596 | 1.640643e-11 | 0.3571124 | 0.03175883
49.68251 | 11.4832 | 11.86652 | 11.03429 | -0.383319 | 0.4419207 | 1.646505e-11 | 0.3585686 | 0.03174236
49.69251 | 11.5058 | 11.86474 | 11.03149 | -0.3589411 | 0.4414846 | 1.652189e-11 | 0.3600395 | 0.03172608
49.70251 | 11.469 | 11.86298 | 11.0287 | -0.3939845 | 0.4410513 | 1.658051e-11 | 0.3615251 | 0.03170997
49.7125 | 11.5064 | 11.86125 | 11.02591 | -0.3548509 | 0.4406214 | 1.664091e-11 | 0.3630241 | 0.03169406
49.7225 | 11.4725 | 11.85954 | 11.02313 | -0.3870369 | 0.4401939 | 1.670131e-11 | 0.3645396 | 0.03167831
49.7325 | 11.4873 | 11.85784 | 11.02034 | -0.3705446 | 0.4397692 | 1.67617e-11 | 0.3660703 | 0.03166275
49.7425 | 11.4836 | 11.85617 | 11.01756 | -0.3725739 | 0.4393472 | 1.68221e-11 | 0.3676163 | 0.03164735
49.7525 | 11.4807 | 11.85453 | 11.01479 | -0.3738253 | 0.4389282 | 1.688427e-11 | 0.3691778 | 0.03163214
49.7625 | 11.4819 | 11.8529 | 11.01201 | -0.3709985 | 0.4385119 | 1.694822e-11 | 0.370755 | 0.03161711
49.77249 | 11.4721 | 11.8513 | 11.00925 | -0.3791957 | 0.4380988 | 1.701039e-11 | 0.3723464 | 0.03160227
49.78249 | 11.484 | 11.84971 | 11.00648 | -0.3657135 | 0.4376882 | 1.707612e-11 | 0.3739553 | 0.03158759
49.79249 | 11.4585 | 11.84815 | 11.00372 | -0.389654 | 0.4372803 | 1.714007e-11 | 0.3755804 | 0.03157309
49.80249 | 11.4809 | 11.84662 | 11.00096 | -0.3657171 | 0.4368753 | 1.720579e-11 | 0.3772218 | 0.03155877
49.81249 | 11.455 | 11.8451 | 10.99821 | -0.390103 | 0.4364729 | 1.727152e-11 | 0.3788797 | 0.03154462
49.82249 | 11.4756 | 11.84361 | 10.99545 | -0.3680119 | 0.4360735 | 1.733902e-11 | 0.3805541 | 0.03153064
49.83248 | 11.4497 | 11.84215 | 10.99271 | -0.3924455 | 0.4356771 | 1.740652e-11 | 0.3822438 | 0.03151687
49.84248 | 11.4708 | 11.8407 | 10.98996 | -0.3699009 | 0.4352832 | 1.747402e-11 | 0.383952 | 0.03150324
49.85248 | 11.4367 | 11.83928 | 10.98722 | -0.4025798 | 0.4348919 | 1.75433e-11 | 0.3856774 | 0.0314898
49.86248 | 11.4601 | 11.83788 | 10.98448 | -0.3777824 | 0.4345035 | 1.761435e-11 | 0.3874202 | 0.03147654
49.87248 | 11.4373 | 11.83651 | 10.98175 | -0.3992088 | 0.4341178 | 1.768363e-11 | 0.3891804 | 0.03146344
49.88248 | 11.4496 | 11.83516 | 10.97902 | -0.3855593 | 0.4337349 | 1.775469e-11 | 0.3909584 | 0.03145052
49.89247 | 11.4415 | 11.83384 | 10.97629 | -0.3923353 | 0.4333551 | 1.782752e-11 | 0.3927524 | 0.03143779
49.90247 | 11.4465 | 11.83253 | 10.97357 | -0.3860342 | 0.4329776 | 1.790035e-11 | 0.3945662 | 0.03142523
49.91247 | 11.4441 | 11.83126 | 10.97084 | -0.387158 | 0.4326031 | 1.797318e-11 | 0.3963983 | 0.03141283
49.92247 | 11.4361 | 11.83001 | 10.96813 | -0.3939063 | 0.432231 | 1.804779e-11 | 0.3982487 | 0.0314006
49.93247 | 11.4392 | 11.82878 | 10.96541 | -0.3895793 | 0.4318616 | 1.812417e-11 | 0.4001178 | 0.03138856
49.94247 | 11.4316 | 11.82758 | 10.9627 | -0.3959777 | 0.4314951 | 1.819878e-11 | 0.4020057 | 0.03137669
49.95246 | 11.4614 | 11.8264 | 10.96 | -0.3650027 | 0.4311318 | 1.827694e-11 | 0.4039106 | 0.031365
49.96246 | 11.4152 | 11.82525 | 10.95729 | -0.4100516 | 0.4307705 | 1.835332e-11 | 0.4058366 | 0.03135348
49.97246 | 11.4526 | 11.82413 | 10.95459 | -0.3715263 | 0.4304121 | 1.843325e-11 | 0.407782 | 0.03134212
49.98246 | 11.4132 | 11.82303 | 10.95189 | -0.4098271 | 0.4300565 | 1.851141e-11 | 0.4097469 | 0.03133094
49.99246 | 11.4497 | 11.82195 | 10.9492 | -0.3722538 | 0.4297035 | 1.859135e-11 | 0.4117316 | 0.03131993
50.00246 | 11.4101 | 11.82091 | 10.94651 | -0.4108066 | 0.4293531 | 1.867306e-11 | 0.4137363 | 0.0313091
50.01245 | 11.4265 | 11.81989 | 10.94382 | -0.3933869 | 0.429006 | 1.875478e-11 | 0.4157588 | 0.03129844
50.02245 | 11.4094 | 11.81889 | 10.94114 | -0.4094929 | 0.428661 | 1.883649e-11 | 0.4178039 | 0.03128795
50.03245 | 11.4075 | 11.81793 | 10.93846 | -0.4104255 | 0.4283186 | 1.892175e-11 | 0.4198697 | 0.03127764
50.04245 | 11.4121 | 11.81699 | 10.93578 | -0.4048856 | 0.4279792 | 1.900524e-11 | 0.4219562 | 0.0312675
50.05245 | 11.4077 | 11.81607 | 10.93311 | -0.4083728 | 0.4276423 | 1.909051e-11 | 0.4240637 | 0.03125752
50.06244 | 11.4062 | 11.81519 | 10.93044 | -0.4089884 | 0.4273084 | 1.917755e-11 | 0.4261903 | 0.03124773
50.07244 | 11.3991 | 11.81433 | 10.92778 | -0.4152306 | 0.4269768 | 1.926459e-11 | 0.4283404 | 0.03123809
50.08244 | 11.4228 | 11.8135 | 10.92511 | -0.3907008 | 0.4266479 | 1.935163e-11 | 0.4305121 | 0.03122863
50.09244 | 11.3822 | 11.8127 | 10.92245 | -0.430499 | 0.4263217 | 1.944045e-11 | 0.4327056 | 0.03121934
50.10244 | 11.4149 | 11.81193 | 10.9198 | -0.3970256 | 0.4259981 | 1.953104e-11 | 0.4349212 | 0.03121023
50.11244 | 11.3704 | 11.81118 | 10.91714 | -0.4407808 | 0.4256772 | 1.962164e-11 | 0.4371591 | 0.03120127
50.12243 | 11.393 | 11.81047 | 10.9145 | -0.4174653 | 0.4253592 | 1.971223e-11 | 0.4394172 | 0.0311925
50.13243 | 11.3901 | 11.80978 | 10.91185 | -0.4196781 | 0.4250436 | 1.980638e-11 | 0.4417002 | 0.0311839
50.14243 | 11.3735 | 11.80912 | 10.90921 | -0.4356201 | 0.4247306 | 1.989875e-11 | 0.4440062 | 0.03117546
50.15243 | 11.3875 | 11.80849 | 10.90657 | -0.4209914 | 0.4244202 | 1.999467e-11 | 0.4463353 | 0.03116719
50.16243 | 11.3647 | 11.80789 | 10.90393 | -0.4431923 | 0.4241125 | 2.008882e-11 | 0.4486878 | 0.0311591
50.17243 | 11.3911 | 11.80732 | 10.9013 | -0.4162231 | 0.4238074 | 2.018652e-11 | 0.4510639 | 0.03115117
50.18242 | 11.3565 | 11.80678 | 10.89867 | -0.4502846 | 0.4235053 | 2.028422e-11 | 0.4534615 | 0.03114342
50.19242 | 11.3789 | 11.80628 | 10.89605 | -0.4273756 | 0.4232054 | 2.038192e-11 | 0.4558855 | 0.03113583
50.20242 | 11.342 | 11.8058 | 10.89343 | -0.4637974 | 0.4229083 | 2.048139e-11 | 0.4583338 | 0.03112842
50.21242 | 11.3565 | 11.80535 | 10.89081 | -0.4488498 | 0.4226137 | 2.058265e-11 | 0.4608066 | 0.03112117
50.22242 | 11.3704 | 11.80493 | 10.88819 | -0.4345331 | 0.4223217 | 2.06839e-11 | 0.4633041 | 0.03111409
50.23242 | 11.3403 | 11.80455 | 10.88558 | -0.4642478 | 0.4220323 | 2.078693e-11 | 0.4658267 | 0.03110718
50.24241 | 11.3674 | 11.80419 | 10.88298 | -0.4367942 | 0.4217459 | 2.088996e-11 | 0.468372 | 0.03110045
50.25241 | 11.3363 | 11.80387 | 10.88037 | -0.4675719 | 0.4214617 | 2.099476e-11 | 0.4709452 | 0.03109388
50.26241 | 11.3578 | 11.80358 | 10.87777 | -0.4457815 | 0.4211802 | 2.109957e-11 | 0.4735441 | 0.03108747
50.27241 | 11.3506 | 11.80332 | 10.87517 | -0.4527233 | 0.4209013 | 2.120615e-11 | 0.476169 | 0.03108124
50.28241 | 11.3509 | 11.8031 | 10.87258 | -0.4521975 | 0.420625 | 2.131451e-11 | 0.47882 | 0.03107518
50.29241 | 11.3372 | 11.8029 | 10.86999 | -0.4657043 | 0.4203512 | 2.142286e-11 | 0.4814975 | 0.03106928
50.3024 | 11.3444 | 11.80274 | 10.8674 | -0.4583441 | 0.4200804 | 2.1533e-11 | 0.4841989 | 0.03106356
50.3124 | 11.3417 | 11.80262 | 10.86482 | -0.4609168 | 0.4198119 | 2.164491e-11 | 0.4869299 | 0.031058
50.3224 | 11.3371 | 11.80252 | 10.86224 | -0.4654229 | 0.4195459 | 2.175682e-11 | 0.4896881 | 0.03105261
50.3324 | 11.3461 | 11.80246 | 10.85966 | -0.4563625 | 0.4192826 | 2.187051e-11 | 0.4924736 | 0.03104739
50.3424 | 11.3232 | 11.80244 | 10.85709 | -0.479236 | 0.4190218 | 2.198419e-11 | 0.4952867 | 0.03104234
50.3524 | 11.3523 | 11.80244 | 10.85451 | -0.4501435 | 0.4187637 | 2.209966e-11 | 0.4981278 | 0.03103745
50.36239 | 11.2927 | 11.80249 | 10.85195 | -0.5097853 | 0.4185083 | 2.221689e-11 | 0.500994 | 0.03103274
50.37239 | 11.3388 | 11.80256 | 10.84939 | -0.4637617 | 0.4182553 | 2.233413e-11 | 0.5038915 | 0.03102819
50.38239 | 11.3236 | 11.80267 | 10.84683 | -0.4790728 | 0.4180048 | 2.245315e-11 | 0.5068175 | 0.03102381
50.39239 | 11.313 | 11.80282 | 10.84427 | -0.4898189 | 0.417757 | 2.257394e-11 | 0.5097724 | 0.0310196
50.40239 | 11.3476 | 11.803 | 10.84172 | -0.4554003 | 0.4175117 | 2.269473e-11 | 0.5127564 | 0.03101555
50.41239 | 11.2978 | 11.80322 | 10.83917 | -0.5054172 | 0.417269 | 2.28173e-11 | 0.5157697 | 0.03101168
50.42238 | 11.3338 | 11.80347 | 10.83662 | -0.4696696 | 0.4170291 | 2.293987e-11 | 0.5188095 | 0.03100797
50.43238 | 11.3068 | 11.80376 | 10.83408 | -0.4969583 | 0.4167915 | 2.306422e-11 | 0.5218821 | 0.03100443
50.44238 | 11.3064 | 11.80408 | 10.83154 | -0.4976831 | 0.4165565 | 2.319034e-11 | 0.5249848 | 0.03100106
50.45238 | 11.3313 | 11.80444 | 10.829 | -0.4731444 | 0.4163241 | 2.331824e-11 | 0.5281177 | 0.03099785
50.46238 | 11.2985 | 11.80484 | 10.82647 | -0.5063423 | 0.4160942 | 2.344613e-11 | 0.5312811 | 0.03099481
50.47237 | 11.3324 | 11.80528 | 10.82395 | -0.4728769 | 0.4158671 | 2.357403e-11 | 0.5344723 | 0.03099195
50.48237 | 11.2915 | 11.80575 | 10.82142 | -0.5142489 | 0.4156424 | 2.370548e-11 | 0.5376974 | 0.03098925
50.49237 | 11.2965 | 11.80626 | 10.8189 | -0.5097584 | 0.4154202 | 2.383693e-11 | 0.5409538 | 0.03098671
50.50237 | 11.312 | 11.80681 | 10.81638 | -0.4948054 | 0.4152006 | 2.397016e-11 | 0.5442417 | 0.03098435
50.51237 | 11.2872 | 11.80739 | 10.81386 | -0.5201904 | 0.4149836 | 2.410339e-11 | 0.5475612 | 0.03098215
50.52237 | 11.2976 | 11.80801 | 10.81135 | -0.5104133 | 0.414769 | 2.424017e-11 | 0.5509126 | 0.03098012
50.53236 | 11.2818 | 11.80867 | 10.80885 | -0.5268739 | 0.4145572 | 2.437517e-11 | 0.5542929 | 0.03097826
50.54236 | 11.3009 | 11.80937 | 10.80634 | -0.5084738 | 0.414348 | 2.451372e-11 | 0.5577088 | 0.03097656
50.55236 | 11.2765 | 11.81011 | 10.80384 | -0.5336122 | 0.414141 | 2.465228e-11 | 0.5611573 | 0.03097503
50.56236 | 11.2837 | 11.81089 | 10.80134 | -0.5271898 | 0.4139368 | 2.479261e-11 | 0.5646386 | 0.03097367
50.57236 | 11.2965 | 11.81171 | 10.79885 | -0.5152064 | 0.413735 | 2.493472e-11 | 0.5681528 | 0.03097248
50.58236 | 11.281 | 11.81256 | 10.79635 | -0.5315625 | 0.4135359 | 2.507683e-11 | 0.5717003 | 0.03097146
50.59235 | 11.3002 | 11.81346 | 10.79387 | -0.5132572 | 0.4133394 | 2.522071e-11 | 0.5752777 | 0.03097061
50.60235 | 11.2606 | 11.81439 | 10.79139 | -0.5537925 | 0.4131453 | 2.53646e-11 | 0.5788922 | 0.03096992
50.61235 | 11.2823 | 11.81537 | 10.7889 | -0.533068 | 0.4129539 | 2.551204e-11 | 0.5825405 | 0.03096939
50.62235 | 11.2804 | 11.81638 | 10.78643 | -0.5359832 | 0.4127647 | 2.565947e-11 | 0.5862228 | 0.03096904
50.63235 | 11.2677 | 11.81744 | 10.78395 | -0.5497392 | 0.4125783 | 2.580691e-11 | 0.5899393 | 0.03096886
50.64235 | 11.2971 | 11.81854 | 10.78148 | -0.5214356 | 0.4123944 | 2.59579e-11 | 0.5936903 | 0.03096884
50.65234 | 11.2632 | 11.81967 | 10.77902 | -0.5564715 | 0.4122132 | 2.610889e-11 | 0.597472 | 0.03096899
50.66234 | 11.2734 | 11.82085 | 10.77655 | -0.5474496 | 0.4120345 | 2.626166e-11 | 0.6012922 | 0.03096931
50.67234 | 11.2714 | 11.82207 | 10.77409 | -0.5506686 | 0.4118582 | 2.641443e-11 | 0.6051472 | 0.0309698
50.68234 | 11.2599 | 11.82333 | 10.77164 | -0.5634287 | 0.4116845 | 2.656897e-11 | 0.6090372 | 0.03097045
50.69234 | 11.2766 | 11.82463 | 10.76918 | -0.5480302 | 0.4115132 | 2.672529e-11 | 0.6129625 | 0.03097128
50.70234 | 11.2618 | 11.82597 | 10.76673 | -0.5641733 | 0.4113447 | 2.688161e-11 | 0.6169231 | 0.03097227
50.71233 | 11.2612 | 11.82736 | 10.76429 | -0.5661552 | 0.4111787 | 2.70397e-11 | 0.6209139 | 0.03097343
50.72233 | 11.267 | 11.82878 | 10.76185 | -0.5617817 | 0.4110153 | 2.719958e-11 | 0.6249456 | 0.03097476
50.73233 | 11.2598 | 11.83025 | 10.75941 | -0.57045 | 0.4108543 | 2.735945e-11 | 0.629013 | 0.03097625
50.74233 | 11.2868 | 11.83176 | 10.75697 | -0.5449603 | 0.4106958 | 2.75211e-11 | 0.6331162 | 0.03097792
50.75233 | 11.2483 | 11.83331 | 10.75454 | -0.5850125 | 0.4105399 | 2.768452e-11 | 0.6372553 | 0.03097975
50.76233 | 11.2716 | 11.83491 | 10.75211 | -0.5633071 | 0.4103865 | 2.784795e-11 | 0.6414305 | 0.03098176
50.77232 | 11.2548 | 11.83654 | 10.74968 | -0.5817424 | 0.4102359 | 2.801315e-11 | 0.6456377 | 0.03098392
50.78232 | 11.2639 | 11.83822 | 10.74726 | -0.5743215 | 0.4100876 | 2.818012e-11 | 0.6498851 | 0.03098627
50.79232 | 11.2691 | 11.83994 | 10.74484 | -0.570843 | 0.4099419 | 2.83471e-11 | 0.6541688 | 0.03098878
50.80232 | 11.2413 | 11.84171 | 10.74243 | -0.600407 | 0.4097988 | 2.851586e-11 | 0.6584888 | 0.03099145
50.81232 | 11.2494 | 11.84351 | 10.74002 | -0.5941134 | 0.4096581 | 2.868461e-11 | 0.6628451 | 0.0309943
50.82232 | 11.2473 | 11.84536 | 10.73761 | -0.5980624 | 0.4095201 | 2.885514e-11 | 0.6672377 | 0.03099732
50.83231 | 11.2524 | 11.84725 | 10.7352 | -0.5948519 | 0.4093847 | 2.902745e-11 | 0.6716623 | 0.0310005
50.84231 | 11.2589 | 11.84919 | 10.7328 | -0.590286 | 0.4092518 | 2.919975e-11 | 0.6761276 | 0.03100386
50.85231 | 11.209 | 11.85116 | 10.7304 | -0.6421623 | 0.4091213 | 2.937384e-11 | 0.6806292 | 0.03100739
50.86231 | 11.2296 | 11.85318 | 10.72801 | -0.6235811 | 0.4089934 | 2.954792e-11 | 0.6851671 | 0.03101108
50.87231 | 11.25 | 11.85524 | 10.72562 | -0.6052424 | 0.4088681 | 2.972378e-11 | 0.6897413 | 0.03101494
50.8823 | 11.2192 | 11.85734 | 10.72323 | -0.6381439 | 0.4087454 | 2.989964e-11 | 0.6943471 | 0.03101898
50.8923 | 11.247 | 11.85949 | 10.72085 | -0.6124897 | 0.4086252 | 3.007727e-11 | 0.6989935 | 0.03102318
50.9023 | 11.2181 | 11.86168 | 10.71847 | -0.6435779 | 0.4085077 | 3.025491e-11 | 0.7036759 | 0.03102755
50.9123 | 11.2258 | 11.86391 | 10.71609 | -0.6381079 | 0.4083926 | 3.043432e-11 | 0.7083943 | 0.03103211
50.9223 | 11.2407 | 11.86618 | 10.71371 | -0.6254797 | 0.4082799 | 3.061551e-11 | 0.7131483 | 0.03103682
50.9323 | 11.2054 | 11.86849 | 10.71134 | -0.6630934 | 0.4081699 | 3.079492e-11 | 0.7179379 | 0.0310417
50.94229 | 11.214 | 11.87085 | 10.70898 | -0.6568465 | 0.4080627 | 3.097789e-11 | 0.7227581 | 0.03104676
50.95229 | 11.2181 | 11.87324 | 10.70661 | -0.655143 | 0.4079577 | 3.115908e-11 | 0.7276184 | 0.03105199
50.96229 | 11.2174 | 11.87568 | 10.70425 | -0.6582807 | 0.4078553 | 3.134382e-11 | 0.7325136 | 0.03105738
50.97229 | 11.2275 | 11.87816 | 10.7019 | -0.6506596 | 0.4077557 | 3.152678e-11 | 0.7374435 | 0.03106294
50.98229 | 11.1936 | 11.88068 | 10.69954 | -0.687079 | 0.4076585 | 3.171152e-11 | 0.742408 | 0.0310687
50.99229 | 11.2051 | 11.88324 | 10.69719 | -0.6781386 | 0.4075638 | 3.189626e-11 | 0.7474067 | 0.03107461
51.00228 | 11.2142 | 11.88584 | 10.69485 | -0.6716359 | 0.4074719 | 3.208278e-11 | 0.7524342 | 0.03108068
51.01228 | 11.1885 | 11.88848 | 10.69251 | -0.6999755 | 0.4073824 | 3.22693e-11 | 0.7575003 | 0.03108695
51.02228 | 11.2061 | 11.89115 | 10.69017 | -0.6850543 | 0.4072954 | 3.245582e-11 | 0.7625996 | 0.03109337
51.03228 | 11.1993 | 11.89387 | 10.68783 | -0.6945723 | 0.4072112 | 3.264411e-11 | 0.7677318 | 0.03109996
51.04228 | 11.2039 | 11.89663 | 10.6855 | -0.6927288 | 0.4071294 | 3.283063e-11 | 0.7728963 | 0.03110673
51.05228 | 11.1988 | 11.89942 | 10.68317 | -0.7006234 | 0.4070502 | 3.301892e-11 | 0.7780927 | 0.03111369
51.06227 | 11.2092 | 11.90225 | 10.68084 | -0.6930529 | 0.4069737 | 3.320721e-11 | 0.7833156 | 0.03112079
51.07227 | 11.1948 | 11.90512 | 10.67852 | -0.7103223 | 0.4068996 | 3.339728e-11 | 0.7885744 | 0.03112808
51.08227 | 11.2111 | 11.90803 | 10.6762 | -0.6969283 | 0.4068282 | 3.358558e-11 | 0.7938637 | 0.03113555
51.09227 | 11.1897 | 11.91097 | 10.67388 | -0.7212704 | 0.4067593 | 3.377565e-11 | 0.799183 | 0.03114319
51.10227 | 11.2005 | 11.91395 | 10.67157 | -0.713448 | 0.406693 | 3.396572e-11 | 0.8045315 | 0.03115099
51.11227 | 11.2024 | 11.91696 | 10.66926 | -0.7145604 | 0.4066294 | 3.415579e-11 | 0.8099086 | 0.03115897
51.12226 | 11.197 | 11.92 | 10.66696 | -0.7230041 | 0.4065683 | 3.434408e-11 | 0.8153085 | 0.03116712
51.13226 | 11.1967 | 11.92308 | 10.66466 | -0.7263841 | 0.4065098 | 3.453415e-11 | 0.8207409 | 0.03117545
51.14226 | 11.203 | 11.9262 | 10.66236 | -0.723197 | 0.4064539 | 3.472422e-11 | 0.8261999 | 0.03118396
51.15226 | 11.1876 | 11.92934 | 10.66006 | -0.7417418 | 0.4064006 | 3.491429e-11 | 0.8316847 | 0.03119264
51.16226 | 11.204 | 11.93252 | 10.65777 | -0.7285178 | 0.4063499 | 3.510436e-11 | 0.8371945 | 0.03120149
51.17226 | 11.1776 | 11.93572 | 10.65548 | -0.7581242 | 0.4063017 | 3.529266e-11 | 0.8427284 | 0.03121052
51.18225 | 11.1817 | 11.93896 | 10.6532 | -0.7572561 | 0.4062563 | 3.548273e-11 | 0.8482794 | 0.03121972
51.19225 | 11.1955 | 11.94222 | 10.65092 | -0.7467205 | 0.4062134 | 3.567102e-11 | 0.8538589 | 0.0312291
51.20225 | 11.1722 | 11.94551 | 10.64864 | -0.7733126 | 0.4061732 | 3.585932e-11 | 0.8594599 | 0.03123865
51.21225 | 11.1944 | 11.94883 | 10.64637 | -0.7544311 | 0.4061355 | 3.604761e-11 | 0.8650812 | 0.03124839
51.22225 | 11.1789 | 11.95218 | 10.64409 | -0.7732754 | 0.4061005 | 3.623413e-11 | 0.870722 | 0.03125829
51.23225 | 11.1759 | 11.95554 | 10.64183 | -0.7796441 | 0.406068 | 3.642242e-11 | 0.8763809 | 0.03126838
51.24224 | 11.1853 | 11.95893 | 10.63956 | -0.7736329 | 0.4060383 | 3.660716e-11 | 0.8820515 | 0.03127863
51.25224 | 11.1749 | 11.96235 | 10.6373 | -0.7874471 | 0.4060111 | 3.679368e-11 | 0.8877436 | 0.03128907
51.26224 | 11.1736 | 11.96578 | 10.63505 | -0.7921825 | 0.4059866 | 3.697842e-11 | 0.8934505 | 0.03129968
51.27224 | 11.1751 | 11.96924 | 10.63279 | -0.7941374 | 0.4059647 | 3.716139e-11 | 0.8991708 | 0.03131047
51.28224 | 11.1546 | 11.97271 | 10.63054 | -0.818111 | 0.4059454 | 3.734435e-11 | 0.9049036 | 0.03132144
51.29223 | 11.1834 | 11.9762 | 10.6283 | -0.7927982 | 0.4059288 | 3.752554e-11 | 0.9106414 | 0.03133258
51.30223 | 11.1593 | 11.9797 | 10.62605 | -0.8204045 | 0.4059148 | 3.770673e-11 | 0.9163945 | 0.03134391
51.31223 | 11.1552 | 11.98323 | 10.62381 | -0.8280252 | 0.4059035 | 3.788614e-11 | 0.9221556 | 0.03135541
51.32223 | 11.1648 | 11.98676 | 10.62157 | -0.8219587 | 0.4058948 | 3.806377e-11 | 0.9279232 | 0.03136709
51.33223 | 11.1529 | 11.9903 | 10.61934 | -0.8374035 | 0.4058888 | 3.824141e-11 | 0.9336959 | 0.03137896
51.34223 | 11.1509 | 11.99386 | 10.61711 | -0.8429581 | 0.4058854 | 3.841727e-11 | 0.9394723 | 0.031391
51.35222 | 11.1427 | 11.99742 | 10.61488 | -0.8547173 | 0.4058847 | 3.859135e-11 | 0.9452447 | 0.03140321
51.36222 | 11.1362 | 12.00099 | 10.61266 | -0.8647864 | 0.4058867 | 3.876366e-11 | 0.951023 | 0.03141561
51.37222 | 11.1599 | 12.00456 | 10.61044 | -0.8446604 | 0.4058914 | 3.893419e-11 | 0.9567999 | 0.03142819
51.38222 | 11.1438 | 12.00814 | 10.60822 | -0.8643373 | 0.4058987 | 3.910294e-11 | 0.9625735 | 0.03144095
51.39222 | 11.1444 | 12.01172 | 10.60601 | -0.8673155 | 0.4059087 | 3.926992e-11 | 0.9683421 | 0.0314539
51.40222 | 11.152 | 12.01529 | 10.6038 | -0.8632932 | 0.4059214 | 3.94369e-11 | 0.9741038 | 0.03146702
51.41221 | 11.1348 | 12.01886 | 10.6016 | -0.8840648 | 0.4059367 | 3.959855e-11 | 0.9798511 | 0.03148031
51.42221 | 11.1565 | 12.02244 | 10.59939 | -0.8659354 | 0.4059548 | 3.97602e-11 | 0.9855933 | 0.0314938
51.43221 | 11.1438 | 12.026 | 10.59719 | -0.8821996 | 0.4059756 | 3.992007e-11 | 0.9913228 | 0.03150747
51.44221 | 11.1313 | 12.02956 | 10.595 | -0.8982555 | 0.405999 | 4.007639e-11 | 0.9970377 | 0.03152132
51.45221 | 11.1552 | 12.0331 | 10.5928 | -0.8779008 | 0.4060252 | 4.023271e-11 | 1.002736 | 0.03153536
51.46221 | 11.1311 | 12.03663 | 10.59062 | -0.9055334 | 0.4060541 | 4.03837e-11 | 1.008415 | 0.03154958
51.4722 | 11.143 | 12.04015 | 10.58843 | -0.8971481 | 0.4060857 | 4.053469e-11 | 1.014067 | 0.03156396
51.4822 | 11.1456 | 12.04365 | 10.58625 | -0.8980492 | 0.40612 | 4.068212e-11 | 1.019702 | 0.03157855
51.4922 | 11.1327 | 12.04713 | 10.58407 | -0.914431 | 0.406157 | 4.082601e-11 | 1.025311 | 0.03159332
51.5022 | 11.1394 | 12.05059 | 10.58189 | -0.9111914 | 0.4061969 | 4.096812e-11 | 1.030893 | 0.03160827
51.5122 | 11.1288 | 12.05403 | 10.57972 | -0.9252278 | 0.4062394 | 4.110845e-11 | 1.036444 | 0.03162341
51.5222 | 11.1362 | 12.05744 | 10.57755 | -0.9212384 | 0.4062846 | 4.124345e-11 | 1.041963 | 0.03163874
51.53219 | 11.1479 | 12.06082 | 10.57539 | -0.9129173 | 0.4063327 | 4.137668e-11 | 1.047442 | 0.03165423
51.54219 | 11.1331 | 12.06417 | 10.57323 | -0.9310685 | 0.4063834 | 4.150813e-11 | 1.052889 | 0.03166993
51.55219 | 11.1381 | 12.06749 | 10.57107 | -0.9293863 | 0.4064368 | 4.163603e-11 | 1.058297 | 0.03168581
51.56219 | 11.14 | 12.07077 | 10.56891 | -0.9307684 | 0.4064931 | 4.176037e-11 | 1.063662 | 0.03170188
51.57219 | 11.1404 | 12.07401 | 10.56676 | -0.9336121 | 0.4065522 | 4.188117e-11 | 1.068983 | 0.03171813
51.58219 | 11.1384 | 12.07722 | 10.56461 | -0.938815 | 0.406614 | 4.19984e-11 | 1.074256 | 0.03173458
51.59218 | 11.1235 | 12.08037 | 10.56247 | -0.9568716 | 0.4066786 | 4.211209e-11 | 1.079475 | 0.03175119
51.60218 | 11.1389 | 12.08349 | 10.56033 | -0.9445853 | 0.4067459 | 4.222223e-11 | 1.084646 | 0.03176801
51.61218 | 11.1314 | 12.08655 | 10.55819 | -0.9551503 | 0.406816 | 4.233058e-11 | 1.089763 | 0.03178503
51.62218 | 11.1279 | 12.08956 | 10.55605 | -0.9616644 | 0.406889 | 4.243361e-11 | 1.094822 | 0.03180222
51.63218 | 11.1365 | 12.09252 | 10.55392 | -0.9560246 | 0.4069648 | 4.253309e-11 | 1.099821 | 0.03181961
51.64218 | 11.1165 | 12.09543 | 10.55179 | -0.9789284 | 0.4070434 | 4.263079e-11 | 1.104757 | 0.03183719
51.65217 | 11.1366 | 12.09827 | 10.54967 | -0.9616705 | 0.4071247 | 4.272316e-11 | 1.109623 | 0.03185494
51.66217 | 11.1155 | 12.10105 | 10.54755 | -0.9855537 | 0.407209 | 4.281198e-11 | 1.114426 | 0.03187289
51.67217 | 11.1075 | 12.10377 | 10.54543 | -0.9962724 | 0.407296 | 4.289546e-11 | 1.119158 | 0.03189105
51.68217 | 11.1194 | 12.10642 | 10.54331 | -0.9870243 | 0.4073858 | 4.297718e-11 | 1.123816 | 0.03190939
51.69217 | 11.108 | 12.10901 | 10.5412 | -1.001006 | 0.4074786 | 4.305356e-11 | 1.128399 | 0.03192792
51.70216 | 11.1136 | 12.11151 | 10.5391 | -0.9979139 | 0.407574 | 4.312639e-11 | 1.132898 | 0.03194663
51.71216 | 11.1042 | 12.11395 | 10.53699 | -1.009749 | 0.4076724 | 4.319567e-11 | 1.137321 | 0.03196555
51.72216 | 11.1077 | 12.11631 | 10.53489 | -1.008607 | 0.4077737 | 4.325962e-11 | 1.141659 | 0.03198466
51.73216 | 11.1173 | 12.11858 | 10.53279 | -1.001284 | 0.4078778 | 4.332001e-11 | 1.145911 | 0.03200397
51.74216 | 11.1007 | 12.12078 | 10.5307 | -1.020078 | 0.4079848 | 4.337686e-11 | 1.150074 | 0.03202347
51.75216 | 11.1047 | 12.12289 | 10.5286 | -1.018188 | 0.4080947 | 4.342837e-11 | 1.154145 | 0.03204316
51.76215 | 11.1052 | 12.12491 | 10.52652 | -1.019707 | 0.4082074 | 4.347633e-11 | 1.158118 | 0.03206304
51.77215 | 11.0886 | 12.12684 | 10.52443 | -1.038239 | 0.4083231 | 4.351897e-11 | 1.161998 | 0.03208312
51.78215 | 11.1137 | 12.12868 | 10.52235 | -1.014977 | 0.4084416 | 4.355805e-11 | 1.165779 | 0.03210341
51.79215 | 11.1028 | 12.13042 | 10.52027 | -1.02762 | 0.4085631 | 4.35918e-11 | 1.169458 | 0.03212389
51.80215 | 11.0882 | 12.13207 | 10.5182 | -1.043866 | 0.4086875 | 4.362199e-11 | 1.173033 | 0.03214457
51.81215 | 11.1039 | 12.13361 | 10.51613 | -1.029711 | 0.4088148 | 4.364864e-11 | 1.176502 | 0.03216545
51.82214 | 11.0818 | 12.13505 | 10.51406 | -1.053253 | 0.408945 | 4.366996e-11 | 1.179858 | 0.0321865
51.83214 | 11.0949 | 12.13639 | 10.512 | -1.041492 | 0.4090781 | 4.368594e-11 | 1.183107 | 0.03220777
51.84214 | 11.1008 | 12.13762 | 10.50994 | -1.036824 | 0.4092143 | 4.369838e-11 | 1.186243 | 0.03222924
51.85214 | 11.0824 | 12.13875 | 10.50788 | -1.056347 | 0.4093533 | 4.370548e-11 | 1.189263 | 0.03225091
51.86214 | 11.1048 | 12.13976 | 10.50583 | -1.03496 | 0.4094954 | 4.370904e-11 | 1.192166 | 0.03227278
51.87214 | 11.096 | 12.14066 | 10.50377 | -1.044659 | 0.4096404 | 4.370904e-11 | 1.194949 | 0.03229486
51.88213 | 11.0982 | 12.14144 | 10.50173 | -1.043243 | 0.4097883 | 4.370371e-11 | 1.197609 | 0.03231711
51.89213 | 11.1019 | 12.14211 | 10.49968 | -1.040211 | 0.4099393 | 4.369305e-11 | 1.200147 | 0.03233959
51.90213 | 11.0954 | 12.14266 | 10.49764 | -1.04726 | 0.4100932 | 4.367884e-11 | 1.202561 | 0.03236227
51.91213 | 11.0999 | 12.14309 | 10.49561 | -1.043189 | 0.4102502 | 4.366107e-11 | 1.204848 | 0.03238515
51.92213 | 11.1071 | 12.1434 | 10.49357 | -1.036296 | 0.4104102 | 4.363621e-11 | 1.207006 | 0.03240823
51.93213 | 11.0986 | 12.14358 | 10.49154 | -1.04498 | 0.4105732 | 4.360956e-11 | 1.209034 | 0.03243152
51.94212 | 11.1072 | 12.14364 | 10.48951 | -1.036438 | 0.410739 | 4.357759e-11 | 1.210929 | 0.032455
51.95212 | 11.092 | 12.14357 | 10.48749 | -1.051571 | 0.4109082 | 4.354028e-11 | 1.212693 | 0.03247869
51.96212 | 11.1014 | 12.14338 | 10.48547 | -1.041975 | 0.4110801 | 4.35012e-11 | 1.214323 | 0.0325026
51.97212 | 11.1092 | 12.14305 | 10.48345 | -1.033852 | 0.4112555 | 4.345502e-11 | 1.215818 | 0.03252671
51.98212 | 11.0986 | 12.1426 | 10.48144 | -1.043998 | 0.4114337 | 4.340706e-11 | 1.217176 | 0.03255103
51.99212 | 11.0942 | 12.14201 | 10.47943 | -1.047814 | 0.4116149 | 4.335199e-11 | 1.218397 | 0.03257555
52.00211 | 11.0771 | 12.1413 | 10.47742 | -1.064198 | 0.4117991 | 4.329515e-11 | 1.219478 | 0.03260027
52.01211 | 11.1111 | 12.14045 | 10.47542 | -1.02935 | 0.4119866 | 4.323297e-11 | 1.220421 | 0.03262521
52.02211 | 11.0909 | 12.13947 | 10.47342 | -1.048568 | 0.4121772 | 4.316725e-11 | 1.221225 | 0.03265036
52.03211 | 11.0948 | 12.13835 | 10.47142 | -1.043553 | 0.4123709 | 4.309797e-11 | 1.221888 | 0.03267572
52.04211 | 11.0961 | 12.1371 | 10.46942 | -1.041003 | 0.4125677 | 4.302336e-11 | 1.22241 | 0.0327013
52.0521 | 11.0965 | 12.13572 | 10.46743 | -1.03922 | 0.4127675 | 4.29452e-11 | 1.222791 | 0.03272706
52.0621 | 11.0935 | 12.1342 | 10.46545 | -1.040701 | 0.4129706 | 4.286349e-11 | 1.223031 | 0.03275305
52.0721 | 11.0939 | 12.13255 | 10.46346 | -1.038647 | 0.4131768 | 4.277823e-11 | 1.223128 | 0.03277926
52.0821 | 11.0918 | 12.13076 | 10.46148 | -1.038958 | 0.4133862 | 4.268941e-11 | 1.223085 | 0.03280568
52.0921 | 11.103 | 12.12883 | 10.4595 | -1.025834 | 0.4135987 | 4.259526e-11 | 1.222899 | 0.03283232
52.1021 | 11.0779 | 12.12677 | 10.45753 | -1.048875 | 0.4138145 | 4.249934e-11 | 1.222572 | 0.03285916
52.11209 | 11.095 | 12.12458 | 10.45556 | -1.029584 | 0.4140332 | 4.239809e-11 | 1.222104 | 0.0328862
52.12209 | 11.1032 | 12.12226 | 10.45359 | -1.019056 | 0.4142554 | 4.229506e-11 | 1.221495 | 0.03291348
52.13209 | 11.0712 | 12.1198 | 10.45163 | -1.048595 | 0.4144807 | 4.21867e-11 | 1.220745 | 0.03294098
52.14209 | 11.1097 | 12.1172 | 10.44967 | -1.007501 | 0.4147093 | 4.207656e-11 | 1.219856 | 0.03296869
52.15209 | 11.0844 | 12.11447 | 10.44771 | -1.030074 | 0.4149411 | 4.196288e-11 | 1.218827 | 0.03299662
52.16209 | 11.0839 | 12.11162 | 10.44575 | -1.027716 | 0.4151762 | 4.184564e-11 | 1.217661 | 0.03302477
52.17208 | 11.096 | 12.10863 | 10.44381 | -1.01263 | 0.4154142 | 4.172485e-11 | 1.216358 | 0.03305311
52.18208 | 11.0896 | 12.10551 | 10.44186 | -1.015912 | 0.4156558 | 4.16005e-11 | 1.214917 | 0.0330817
52.19208 | 11.0888 | 12.10227 | 10.43991 | -1.013465 | 0.4159006 | 4.147438e-11 | 1.213342 | 0.03311051
52.20208 | 11.1021 | 12.09889 | 10.43797 | -0.9967913 | 0.4161487 | 4.134471e-11 | 1.211632 | 0.03313954
52.21208 | 11.085 | 12.09539 | 10.43603 | -1.010391 | 0.4164002 | 4.121148e-11 | 1.209789 | 0.03316879
52.22208 | 11.1013 | 12.09177 | 10.4341 | -0.9904665 | 0.4166549 | 4.107648e-11 | 1.207815 | 0.03319826
52.23207 | 11.0994 | 12.08802 | 10.43217 | -0.9886225 | 0.4169128 | 4.093792e-11 | 1.205713 | 0.03322793
52.24207 | 11.0897 | 12.08415 | 10.43024 | -0.9944532 | 0.4171742 | 4.079759e-11 | 1.203481 | 0.03325785
52.25207 | 11.1019 | 12.08016 | 10.42832 | -0.9782639 | 0.4174389 | 4.06537e-11 | 1.201122 | 0.033288
52.26207 | 11.0889 | 12.07606 | 10.42639 | -0.9871567 | 0.417707 | 4.050804e-11 | 1.198637 | 0.03331837
52.27207 | 11.1044 | 12.07183 | 10.42448 | -0.967433 | 0.4179785 | 4.03606e-11 | 1.19603 | 0.03334896
52.28207 | 11.0981 | 12.06749 | 10.42256 | -0.9693947 | 0.4182533 | 4.020961e-11 | 1.193301 | 0.03337979
52.29206 | 11.0875 | 12.06305 | 10.42065 | -0.9755485 | 0.4185314 | 4.005685e-11 | 1.190456 | 0.03341081
52.30206 | 11.0893 | 12.05849 | 10.41874 | -0.9691874 | 0.418813 | 3.99023e-11 | 1.18749 | 0.03344209
52.31206 | 11.0841 | 12.05382 | 10.41684 | -0.969718 | 0.4190981 | 3.974421e-11 | 1.184409 | 0.0334736
52.32206 | 11.0863 | 12.04904 | 10.41493 | -0.9627422 | 0.4193866 | 3.958611e-11 | 1.181215 | 0.03350534
52.33206 | 11.0806 | 12.04416 | 10.41304 | -0.9635624 | 0.4196786 | 3.942446e-11 | 1.17791 | 0.03353731
52.34206 | 11.0872 | 12.03918 | 10.41114 | -0.9519809 | 0.419974 | 3.926282e-11 | 1.174497 | 0.03356952
52.35205 | 11.0816 | 12.0341 | 10.40925 | -0.952505 | 0.4202726 | 3.909761e-11 | 1.17098 | 0.03360192
52.36205 | 11.0722 | 12.02893 | 10.40736 | -0.9567272 | 0.420575 | 3.893064e-11 | 1.167356 | 0.03363459
52.37205 | 11.0828 | 12.02365 | 10.40548 | -0.9408543 | 0.4208809 | 3.876366e-11 | 1.16363 | 0.03366749
52.38205 | 11.0719 | 12.01829 | 10.40359 | -0.9463896 | 0.4211903 | 3.859313e-11 | 1.159805 | 0.03370063
52.39205 | 11.0695 | 12.01283 | 10.40171 | -0.9433349 | 0.4215032 | 3.84226e-11 | 1.155883 | 0.03373399
52.40205 | 11.0735 | 12.00729 | 10.39984 | -0.9337931 | 0.4218196 | 3.825029e-11 | 1.151867 | 0.03376761
52.41204 | 11.0668 | 12.00167 | 10.39797 | -0.9348727 | 0.4221393 | 3.807799e-11 | 1.147764 | 0.03380142
52.42204 | 11.0509 | 11.99596 | 10.3961 | -0.9450643 | 0.422463 | 3.790213e-11 | 1.143567 | 0.0338355
52.43204 | 11.0744 | 11.99018 | 10.39423 | -0.9157764 | 0.4227901 | 3.772627e-11 | 1.139284 | 0.03386983
52.44204 | 11.0471 | 11.98431 | 10.39237 | -0.9372116 | 0.4231208 | 3.755041e-11 | 1.134916 | 0.03390439
52.45204 | 11.0623 | 11.97837 | 10.39051 | -0.9160719 | 0.4234552 | 3.737277e-11 | 1.130467 | 0.0339392
52.46203 | 11.0599 | 11.97237 | 10.38866 | -0.9124679 | 0.4237928 | 3.719336e-11 | 1.125945 | 0.03397419
52.47203 | 11.0397 | 11.96629 | 10.3868 | -0.9265884 | 0.4241345 | 3.701395e-11 | 1.121342 | 0.03400948
52.48203 | 11.0378 | 11.96014 | 10.38495 | -0.9223429 | 0.4244798 | 3.683276e-11 | 1.116665 | 0.03404501
52.49203 | 11.0431 | 11.95393 | 10.38311 | -0.9108335 | 0.4248288 | 3.665157e-11 | 1.111917 | 0.03408079
52.50203 | 11.0424 | 11.94766 | 10.38126 | -0.9052633 | 0.4251814 | 3.647038e-11 | 1.107102 | 0.03411681
52.51203 | 11.0294 | 11.94133 | 10.37942 | -0.9119346 | 0.4255377 | 3.628742e-11 | 1.102221 | 0.03415308
52.52202 | 11.0406 | 11.93496 | 10.37759 | -0.8943571 | 0.4258975 | 3.610445e-11 | 1.097282 | 0.03418956
52.53202 | 11.0386 | 11.92852 | 10.37575 | -0.8899201 | 0.4262613 | 3.592149e-11 | 1.092278 | 0.03422632
52.54202 | 11.0299 | 11.92203 | 10.37392 | -0.8921327 | 0.4266287 | 3.573852e-11 | 1.087217 | 0.03426333
52.55202 | 11.0307 | 11.9155 | 10.3721 | -0.8847978 | 0.4270001 | 3.555378e-11 | 1.0821 | 0.03430059
52.56202 | 11.043 | 11.90892 | 10.37027 | -0.8659177 | 0.4273751 | 3.537082e-11 | 1.076932 | 0.0343381
52.57202 | 11.0166 | 11.9023 | 10.36845 | -0.8856951 | 0.427754 | 3.518608e-11 | 1.071713 | 0.03437586
52.58201 | 11.0368 | 11.89564 | 10.36664 | -0.8588393 | 0.4281363 | 3.500134e-11 | 1.066453 | 0.03441384
52.59201 | 11.0222 | 11.88894 | 10.36482 | -0.8667393 | 0.4285228 | 3.481659e-11 | 1.061142 | 0.03445211
52.60201 | 11.0185 | 11.8822 | 10.36301 | -0.8637047 | 0.4289131 | 3.463185e-11 | 1.05579 | 0.03449064
52.61201 | 11.0214 | 11.87544 | 10.3612 | -0.8540376 | 0.4293073 | 3.444711e-11 | 1.050398 | 0.03452941
52.62201 | 11.0217 | 11.86864 | 10.3594 | -0.8469406 | 0.4297054 | 3.426237e-11 | 1.044968 | 0.03456845
52.63201 | 11.0238 | 11.86182 | 10.3576 | -0.8380161 | 0.4301073 | 3.407763e-11 | 1.039504 | 0.03460775
52.642 | 11.0027 | 11.85497 | 10.3558 | -0.8522732 | 0.4305128 | 3.389289e-11 | 1.034013 | 0.03464726
52.652 | 10.9982 | 11.8481 | 10.35401 | -0.8499009 | 0.4309227 | 3.370992e-11 | 1.028486 | 0.03468707
52.662 | 11.0268 | 11.84121 | 10.35221 | -0.8144081 | 0.4313363 | 3.352518e-11 | 1.022931 | 0.03472715
52.672 | 11.0008 | 11.8343 | 10.35042 | -0.8334975 | 0.4317542 | 3.334222e-11 | 1.017351 | 0.03476748
52.682 | 10.9944 | 11.82737 | 10.34864 | -0.8329707 | 0.4321757 | 3.315925e-11 | 1.011747 | 0.03480808
52.692 | 11.0213 | 11.82043 | 10.34686 | -0.7991304 | 0.4326015 | 3.297629e-11 | 1.006123 | 0.03484894
52.70199 | 11.0031 | 11.81349 | 10.34508 | -0.8103854 | 0.4330307 | 3.27951e-11 | 1.000485 | 0.03489002
52.71199 | 11.0019 | 11.80652 | 10.3433 | -0.8046242 | 0.4334645 | 3.261214e-11 | 0.9948241 | 0.03493142
52.72199 | 11.0133 | 11.79956 | 10.34153 | -0.7862557 | 0.4339023 | 3.243095e-11 | 0.9891489 | 0.03497308
52.73199 | 10.9902 | 11.79258 | 10.33976 | -0.802382 | 0.4343442 | 3.225153e-11 | 0.9834609 | 0.035015
52.74199 | 10.9989 | 11.78561 | 10.338 | -0.7867053 | 0.4347902 | 3.207035e-11 | 0.9777621 | 0.0350572
52.75199 | 10.9998 | 11.77863 | 10.33623 | -0.778827 | 0.4352402 | 3.189093e-11 | 0.9720545 | 0.03509966
52.76198 | 11.0007 | 11.77166 | 10.33447 | -0.7709563 | 0.435694 | 3.17133e-11 | 0.9663456 | 0.03514236
52.77198 | 10.9905 | 11.76468 | 10.33272 | -0.7741813 | 0.4361523 | 3.153389e-11 | 0.9606259 | 0.03518537
52.78198 | 10.9826 | 11.75771 | 10.33096 | -0.7751106 | 0.4366148 | 3.135803e-11 | 0.954903 | 0.03522865
52.79198 | 11.0016 | 11.75075 | 10.32921 | -0.749146 | 0.4370816 | 3.118039e-11 | 0.9491785 | 0.03527221
52.80198 | 10.9777 | 11.74379 | 10.32747 | -0.7660893 | 0.4375525 | 3.100453e-11 | 0.9434543 | 0.03531604
52.81198 | 10.9715 | 11.73684 | 10.32572 | -0.765342 | 0.4380276 | 3.083045e-11 | 0.9377319 | 0.03536015
52.82197 | 10.9831 | 11.72991 | 10.32398 | -0.7468127 | 0.4385066 | 3.065637e-11 | 0.9320185 | 0.0354045
52.83197 | 10.9608 | 11.72299 | 10.32225 | -0.7621893 | 0.4389903 | 3.048406e-11 | 0.9263045 | 0.03544917
52.84197 | 10.9855 | 11.71608 | 10.32051 | -0.7305803 | 0.4394782 | 3.031175e-11 | 0.9205971 | 0.03549411
52.85197 | 10.9827 | 11.70919 | 10.31878 | -0.726487 | 0.4399705 | 3.013945e-11 | 0.9148978 | 0.03553934
52.86197 | 10.9624 | 11.70231 | 10.31705 | -0.7399109 | 0.4404671 | 2.996892e-11 | 0.9092078 | 0.03558486
52.87196 | 10.9876 | 11.69546 | 10.31533 | -0.7078603 | 0.4409675 | 2.980016e-11 | 0.9035344 | 0.03563061
52.88196 | 10.9684 | 11.68862 | 10.31361 | -0.7202228 | 0.4414729 | 2.963141e-11 | 0.8978675 | 0.03567669
52.89196 | 10.9656 | 11.68181 | 10.31189 | -0.7162068 | 0.4419826 | 2.946443e-11 | 0.8922142 | 0.03572306
52.90196 | 10.9829 | 11.67501 | 10.31017 | -0.6921133 | 0.4424967 | 2.929745e-11 | 0.8865757 | 0.03576972
52.91196 | 10.9574 | 11.66824 | 10.30846 | -0.7108437 | 0.4430153 | 2.913225e-11 | 0.8809531 | 0.03581666
52.92196 | 10.9689 | 11.6615 | 10.30675 | -0.6925993 | 0.4435383 | 2.896883e-11 | 0.8753478 | 0.0358639
52.93195 | 10.9652 | 11.65479 | 10.30504 | -0.6895875 | 0.4440653 | 2.88054e-11 | 0.869766 | 0.03591138
52.94195 | 10.9633 | 11.6481 | 10.30334 | -0.6847965 | 0.4445974 | 2.864375e-11 | 0.8641983 | 0.0359592
52.95195 | 10.9666 | 11.64143 | 10.30164 | -0.6748337 | 0.4451339 | 2.848211e-11 | 0.8586509 | 0.03600731
52.96195 | 10.9538 | 11.6348 | 10.29994 | -0.6810004 | 0.445675 | 2.832223e-11 | 0.8531249 | 0.03605572
52.97195 | 10.9549 | 11.6282 | 10.29825 | -0.6732975 | 0.4462207 | 2.816236e-11 | 0.8476214 | 0.03610443
52.98195 | 10.9552 | 11.62163 | 10.29656 | -0.6664258 | 0.446771 | 2.800604e-11 | 0.842141 | 0.03615343
52.99194 | 10.9529 | 11.61509 | 10.29487 | -0.6621928 | 0.4473253 | 2.784972e-11 | 0.8366903 | 0.03620268
53.00194 | 10.9662 | 11.60859 | 10.29319 | -0.6423865 | 0.4478849 | 2.76934e-11 | 0.8312592 | 0.03625229
53.01194 | 10.9451 | 11.60211 | 10.29151 | -0.6570142 | 0.4484491 | 2.754064e-11 | 0.825854 | 0.03630219
53.02194 | 10.9606 | 11.59568 | 10.28983 | -0.6350763 | 0.4490178 | 2.738609e-11 | 0.8204753 | 0.0363524
53.03194 | 10.9627 | 11.58927 | 10.28816 | -0.6265744 | 0.4495916 | 2.72351e-11 | 0.8151241 | 0.03640291
53.04194 | 10.9519 | 11.58291 | 10.28648 | -0.6310082 | 0.4501697 | 2.708411e-11 | 0.8098009 | 0.03645373
53.05193 | 10.9603 | 11.57659 | 10.28482 | -0.6162852 | 0.4507523 | 2.69349e-11 | 0.8045115 | 0.03650481
53.06193 | 10.9595 | 11.57029 | 10.28315 | -0.6107938 | 0.4513402 | 2.678746e-11 | 0.7992464 | 0.03655624
53.07193 | 10.948 | 11.56404 | 10.28149 | -0.6160405 | 0.451933 | 2.664002e-11 | 0.7940111 | 0.03660799
53.08193 | 10.9622 | 11.55783 | 10.27983 | -0.595626 | 0.4525306 | 2.649436e-11 | 0.7888065 | 0.03666004
53.09193 | 10.9429 | 11.55165 | 10.27817 | -0.6087507 | 0.453133 | 2.63487e-11 | 0.7836328 | 0.03671241
53.10193 | 10.9621 | 11.54552 | 10.27652 | -0.5834154 | 0.4537404 | 2.620659e-11 | 0.7784908 | 0.0367651
53.11192 | 10.9583 | 11.53943 | 10.27487 | -0.5811264 | 0.454352 | 2.606448e-11 | 0.7733858 | 0.03681805
53.12192 | 10.9562 | 11.53337 | 10.27322 | -0.5771722 | 0.4549693 | 2.592415e-11 | 0.7683082 | 0.03687136
53.13192 | 10.9481 | 11.52736 | 10.27158 | -0.5792594 | 0.4555914 | 2.578382e-11 | 0.7632637 | 0.036925
53.14192 | 10.9483 | 11.52139 | 10.26994 | -0.5730883 | 0.4562187 | 2.564526e-11 | 0.7582524 | 0.03697895
53.15192 | 10.9575 | 11.51546 | 10.2683 | -0.5579593 | 0.4568509 | 2.550848e-11 | 0.7532748 | 0.03703323
53.16192 | 10.9531 | 11.50957 | 10.26667 | -0.5564728 | 0.4574882 | 2.53717e-11 | 0.7483313 | 0.03708783
53.17191 | 10.9411 | 11.50374 | 10.26504 | -0.5626364 | 0.4581299 | 2.52367e-11 | 0.7434283 | 0.0371427
53.18191 | 10.9686 | 11.49794 | 10.26341 | -0.5293359 | 0.4587774 | 2.510347e-11 | 0.7385538 | 0.03719795
53.19191 | 10.9678 | 11.49218 | 10.26178 | -0.5243787 | 0.45943 | 2.497202e-11 | 0.733714 | 0.03725353
53.20191 | 10.9454 | 11.48647 | 10.26016 | -0.5410651 | 0.4600877 | 2.484057e-11 | 0.7289094 | 0.03730945
53.21191 | 10.9637 | 11.4808 | 10.25854 | -0.5170958 | 0.4607507 | 2.47109e-11 | 0.7241403 | 0.03736569
53.22191 | 10.9426 | 11.47517 | 10.25692 | -0.5325703 | 0.4614189 | 2.458123e-11 | 0.7194065 | 0.03742226
53.2319 | 10.9692 | 11.46959 | 10.25531 | -0.5003949 | 0.4620917 | 2.445333e-11 | 0.7147132 | 0.03747911
53.2419 | 10.9653 | 11.46406 | 10.2537 | -0.4987585 | 0.4627705 | 2.432721e-11 | 0.7100512 | 0.03753636
53.2519 | 10.9457 | 11.45857 | 10.25209 | -0.512867 | 0.4634546 | 2.420286e-11 | 0.7054253 | 0.03759394
53.2619 | 10.9681 | 11.45312 | 10.25049 | -0.4850203 | 0.4641439 | 2.407852e-11 | 0.7008355 | 0.03765186
53.2719 | 10.955 | 11.44772 | 10.24889 | -0.4927186 | 0.4648387 | 2.395595e-11 | 0.6962819 | 0.03771012
53.28189 | 10.9611 | 11.44237 | 10.24729 | -0.4812675 | 0.4655383 | 2.383516e-11 | 0.6917692 | 0.03776866
53.29189 | 10.9472 | 11.43706 | 10.2457 | -0.4898561 | 0.4662438 | 2.371436e-11 | 0.6872885 | 0.03782761
53.30189 | 10.9402 | 11.43179 | 10.2441 | -0.4915902 | 0.4669549 | 2.359535e-11 | 0.6828443 | 0.0378869
53.31189 | 10.9578 | 11.42657 | 10.24252 | -0.4687696 | 0.4676715 | 2.347811e-11 | 0.6784365 | 0.03794654
53.32189 | 10.957 | 11.42139 | 10.24093 | -0.4643947 | 0.4683937 | 2.336087e-11 | 0.6740654 | 0.03800653
53.33189 | 10.9495 | 11.41627 | 10.23935 | -0.4667651 | 0.4691212 | 2.324541e-11 | 0.6697309 | 0.03806687
53.34188 | 10.957 | 11.41119 | 10.23777 | -0.4541861 | 0.4698538 | 2.313172e-11 | 0.665437 | 0.0381275
53.35188 | 10.9507 | 11.40615 | 10.23619 | -0.4554477 | 0.4705927 | 2.301803e-11 | 0.6611756 | 0.03818855
53.36188 | 10.9472 | 11.40115 | 10.23462 | -0.4539546 | 0.4713372 | 2.290612e-11 | 0.6569506 | 0.03824995
53.37188 | 10.9629 | 11.39621 | 10.23305 | -0.4333072 | 0.4720874 | 2.279421e-11 | 0.6527621 | 0.03831171
53.38188 | 10.9398 | 11.39131 | 10.23148 | -0.4515053 | 0.4728434 | 2.268408e-11 | 0.64861 | 0.03837383
53.39188 | 10.9518 | 11.38645 | 10.22991 | -0.434649 | 0.4736052 | 2.257572e-11 | 0.6444942 | 0.03843631
53.40187 | 10.9441 | 11.38164 | 10.22835 | -0.4375427 | 0.4743719 | 2.246914e-11 | 0.6404188 | 0.03849909
53.41187 | 10.9421 | 11.37688 | 10.22679 | -0.4347771 | 0.4751453 | 2.236256e-11 | 0.6363755 | 0.0385623
53.42187 | 10.9594 | 11.37216 | 10.22524 | -0.4127569 | 0.4759245 | 2.225775e-11 | 0.6323683 | 0.03862588
53.43187 | 10.9294 | 11.36748 | 10.22369 | -0.4380817 | 0.4767096 | 2.215295e-11 | 0.628397 | 0.03868982
53.44187 | 10.9496 | 11.36285 | 10.22214 | -0.4132518 | 0.4775006 | 2.204992e-11 | 0.6244617 | 0.03875413
53.45187 | 10.9349 | 11.35827 | 10.22059 | -0.4233671 | 0.4782977 | 2.194867e-11 | 0.6205621 | 0.03881882
53.46186 | 10.9226 | 11.35373 | 10.21905 | -0.4311317 | 0.4790999 | 2.184741e-11 | 0.6167019 | 0.03888382
53.47186 | 10.9374 | 11.34924 | 10.21751 | -0.4118368 | 0.4799089 | 2.174794e-11 | 0.6128733 | 0.03894926
53.48186 | 10.9261 | 11.34479 | 10.21597 | -0.4186866 | 0.4807241 | 2.164846e-11 | 0.6090801 | 0.03901508
53.49186 | 10.936 | 11.34038 | 10.21443 | -0.404381 | 0.4815453 | 2.155076e-11 | 0.6053221 | 0.03908125
53.50186 | 10.9399 | 11.33602 | 10.2129 | -0.39612 | 0.4823727 | 2.145484e-11 | 0.6015991 | 0.03914785
53.51186 | 10.9233 | 11.3317 | 10.21137 | -0.4084034 | 0.4832062 | 2.135891e-11 | 0.5979109 | 0.03921478
53.52185 | 10.9378 | 11.32744 | 10.20985 | -0.3896352 | 0.4840452 | 2.126477e-11 | 0.594261 | 0.03928206
53.53185 | 10.9302 | 11.32321 | 10.20832 | -0.3930068 | 0.4848913 | 2.117062e-11 | 0.590642 | 0.0393498
53.54185 | 10.9222 | 11.31902 | 10.2068 | -0.3968225 | 0.4857436 | 2.107825e-11 | 0.5870573 | 0.03941792
53.55185 | 10.9313 | 11.31488 | 10.20529 | -0.3835821 | 0.4866023 | 2.098766e-11 | 0.5835067 | 0.03948644
53.56185 | 10.9227 | 11.31079 | 10.20377 | -0.3880853 | 0.4874674 | 2.089706e-11 | 0.5799901 | 0.03955535
53.57185 | 10.9383 | 11.30673 | 10.20226 | -0.368432 | 0.4883389 | 2.080647e-11 | 0.5765073 | 0.03962466
53.58184 | 10.9218 | 11.30273 | 10.20075 | -0.3809259 | 0.4892161 | 2.071943e-11 | 0.5730612 | 0.0396943
53.59184 | 10.92 | 11.29876 | 10.19925 | -0.3787591 | 0.4901005 | 2.063238e-11 | 0.5696452 | 0.0397644
53.60184 | 10.9321 | 11.29484 | 10.19775 | -0.3627354 | 0.4909915 | 2.054534e-11 | 0.5662623 | 0.03983491
53.61184 | 10.9162 | 11.29095 | 10.19625 | -0.3747544 | 0.4918891 | 2.046008e-11 | 0.5629123 | 0.03990582
53.62184 | 10.9131 | 11.28712 | 10.19475 | -0.3740161 | 0.4927933 | 2.037481e-11 | 0.559595 | 0.03997714
53.63184 | 10.9259 | 11.28332 | 10.19326 | -0.3574203 | 0.4937042 | 2.029132e-11 | 0.5563101 | 0.04004887
53.64183 | 10.9171 | 11.27957 | 10.19177 | -0.3624711 | 0.4946209 | 2.020961e-11 | 0.5530613 | 0.04012094
53.65183 | 10.9301 | 11.27586 | 10.19028 | -0.3457597 | 0.4955453 | 2.01279e-11 | 0.5498407 | 0.04019349
53.66183 | 10.9297 | 11.27219 | 10.1888 | -0.3424902 | 0.4964763 | 2.004619e-11 | 0.5466519 | 0.04026646
53.67183 | 10.9151 | 11.26856 | 10.18731 | -0.3534625 | 0.4974143 | 1.996803e-11 | 0.5434947 | 0.04033984
53.68183 | 10.9329 | 11.26498 | 10.18583 | -0.3320764 | 0.4983592 | 1.988809e-11 | 0.540369 | 0.04041365
53.69182 | 10.9183 | 11.26144 | 10.18436 | -0.3431351 | 0.49931 | 1.980993e-11 | 0.5372772 | 0.0404878
53.70182 | 10.9256 | 11.25793 | 10.18289 | -0.3323315 | 0.5002688 | 1.973355e-11 | 0.5342133 | 0.04056245
53.71182 | 10.9273 | 11.25447 | 10.18142 | -0.3271689 | 0.5012345 | 1.965716e-11 | 0.5311801 | 0.04063753
53.72182 | 10.9206 | 11.25105 | 10.17995 | -0.3304472 | 0.5022073 | 1.958256e-11 | 0.5281774 | 0.04071304
53.73182 | 10.9293 | 11.24767 | 10.17849 | -0.318366 | 0.5031873 | 1.950795e-11 | 0.5252048 | 0.04078898
53.74182 | 10.9293 | 11.24433 | 10.17702 | -0.3150253 | 0.5041743 | 1.943512e-11 | 0.5222621 | 0.04086535
53.75181 | 10.9201 | 11.24103 | 10.17557 | -0.3209281 | 0.5051676 | 1.936229e-11 | 0.5193521 | 0.04094208
53.76181 | 10.9345 | 11.23777 | 10.17411 | -0.3032675 | 0.506169 | 1.928946e-11 | 0.5164685 | 0.04101933
53.77181 | 10.9159 | 11.23455 | 10.17266 | -0.3186471 | 0.507178 | 1.922018e-11 | 0.5136143 | 0.04109702
53.78181 | 10.9281 | 11.23137 | 10.17121 | -0.303266 | 0.5081939 | 1.914913e-11 | 0.510789 | 0.04117515
53.79181 | 10.9195 | 11.22822 | 10.16976 | -0.3087247 | 0.5092176 | 1.907985e-11 | 0.5079925 | 0.04125372
53.80181 | 10.9204 | 11.22512 | 10.16832 | -0.3047224 | 0.5102484 | 1.901235e-11 | 0.5052245 | 0.04133275
53.8118 | 10.937 | 11.22206 | 10.16688 | -0.2850623 | 0.5112859 | 1.894485e-11 | 0.5024875 | 0.04141215
53.8218 | 10.9217 | 11.21904 | 10.16544 | -0.2973381 | 0.5123319 | 1.887734e-11 | 0.4997758 | 0.04149208
53.8318 | 10.9269 | 11.21605 | 10.164 | -0.2891526 | 0.5133855 | 1.881162e-11 | 0.4970919 | 0.04157246
53.8418 | 10.9444 | 11.21311 | 10.16257 | -0.2687057 | 0.5144467 | 1.874589e-11 | 0.4944355 | 0.04165331
53.8518 | 10.9136 | 11.2102 | 10.16114 | -0.2965971 | 0.5155157 | 1.868194e-11 | 0.4918065 | 0.04173461
53.8618 | 10.948 | 11.20733 | 10.15971 | -0.2593266 | 0.5165923 | 1.8618e-11 | 0.4892046 | 0.04181638
53.87179 | 10.9331 | 11.2045 | 10.15829 | -0.2713968 | 0.5176757 | 1.855582e-11 | 0.486632 | 0.04189853
53.88179 | 10.9297 | 11.2017 | 10.15687 | -0.2720021 | 0.518768 | 1.849365e-11 | 0.4840835 | 0.04198124
53.89179 | 10.9317 | 11.19894 | 10.15545 | -0.267245 | 0.5198682 | 1.843325e-11 | 0.4815615 | 0.04206442
53.90179 | 10.9374 | 11.19623 | 10.15404 | -0.2588252 | 0.5209764 | 1.837286e-11 | 0.4790655 | 0.04214806
53.91179 | 10.9407 | 11.19354 | 10.15262 | -0.2528427 | 0.5220926 | 1.831246e-11 | 0.4765954 | 0.04223219
53.92179 | 10.9388 | 11.1909 | 10.15121 | -0.2520973 | 0.5232168 | 1.825384e-11 | 0.474151 | 0.04231679
53.93178 | 10.9229 | 11.18829 | 10.14981 | -0.2653913 | 0.524348 | 1.819522e-11 | 0.4717345 | 0.0424018
53.94178 | 10.9331 | 11.18572 | 10.1484 | -0.2526194 | 0.5254885 | 1.813838e-11 | 0.4693407 | 0.04248737
53.95178 | 10.9334 | 11.18318 | 10.147 | -0.2497841 | 0.5266373 | 1.808154e-11 | 0.4669721 | 0.04257343
53.96178 | 10.923 | 11.18069 | 10.1456 | -0.2576851 | 0.5277943 | 1.802647e-11 | 0.4646281 | 0.04265998
53.97178 | 10.9365 | 11.17822 | 10.14421 | -0.2417223 | 0.5289597 | 1.79714e-11 | 0.4623086 | 0.04274702
53.98178 | 10.9336 | 11.1758 | 10.14281 | -0.2421956 | 0.5301334 | 1.791634e-11 | 0.4600135 | 0.04283456
53.99177 | 10.9396 | 11.17341 | 10.14143 | -0.233807 | 0.5313145 | 1.786304e-11 | 0.4577446 | 0.04292251
54.00177 | 10.9239 | 11.17105 | 10.14004 | -0.2471518 | 0.5325053 | 1.780975e-11 | 0.4554974 | 0.04301106
54.01177 | 10.9288 | 11.16873 | 10.13865 | -0.2399321 | 0.5337046 | 1.775646e-11 | 0.4532738 | 0.0431001
54.02177 | 10.9387 | 11.16645 | 10.13727 | -0.2277477 | 0.5349126 | 1.770495e-11 | 0.4510737 | 0.04318966
54.03177 | 10.9304 | 11.1642 | 10.13589 | -0.2337986 | 0.5361292 | 1.765343e-11 | 0.4488968 | 0.04327972
54.04176 | 10.928 | 11.16199 | 10.13452 | -0.2339867 | 0.5373534 | 1.76037e-11 | 0.4467449 | 0.04337021
54.05176 | 10.9373 | 11.15981 | 10.13314 | -0.2225075 | 0.5385877 | 1.755396e-11 | 0.4446137 | 0.04346131
54.06176 | 10.9169 | 11.15766 | 10.13177 | -0.240763 | 0.5398308 | 1.750422e-11 | 0.442505 | 0.04355292
54.07176 | 10.9441 | 11.15555 | 10.13041 | -0.2114532 | 0.5410829 | 1.745626e-11 | 0.4404187 | 0.04364506
54.08176 | 10.9276 | 11.15348 | 10.12904 | -0.2258778 | 0.542344 | 1.74083e-11 | 0.4383545 | 0.04373773
54.09176 | 10.9171 | 11.15144 | 10.12768 | -0.2343367 | 0.5436141 | 1.736034e-11 | 0.4363123 | 0.04383092
54.10175 | 10.9251 | 11.14943 | 10.12632 | -0.2243317 | 0.5448921 | 1.731415e-11 | 0.4342937 | 0.04392455
54.11175 | 10.9231 | 11.14746 | 10.12496 | -0.2243587 | 0.5461806 | 1.726796e-11 | 0.4322946 | 0.04401881
54.12175 | 10.9169 | 11.14552 | 10.12361 | -0.2286197 | 0.5474783 | 1.722356e-11 | 0.4303168 | 0.04411362
54.13175 | 10.9332 | 11.14361 | 10.12226 | -0.2104144 | 0.5487854 | 1.717915e-11 | 0.4283602 | 0.04420896
54.14175 | 10.9181 | 11.14174 | 10.12091 | -0.2236427 | 0.5501019 | 1.713474e-11 | 0.4264245 | 0.04430485
54.15175 | 10.9364 | 11.1399 | 10.11957 | -0.2035045 | 0.5514279 | 1.709211e-11 | 0.4245095 | 0.04440128
54.16174 | 10.9161 | 11.1381 | 10.11822 | -0.2220013 | 0.552762 | 1.704947e-11 | 0.4226168 | 0.04449817
54.17174 | 10.9225 | 11.13633 | 10.11688 | -0.2138297 | 0.5541071 | 1.700684e-11 | 0.4207426 | 0.0445957
54.18174 | 10.9512 | 11.13459 | 10.11555 | -0.1833911 | 0.5554619 | 1.696421e-11 | 0.4188885 | 0.0446938
54.19174 | 10.9191 | 11.13289 | 10.11421 | -0.2137855 | 0.5568264 | 1.692335e-11 | 0.4170543 | 0.04479246
54.20174 | 10.9226 | 11.13121 | 10.11288 | -0.2086128 | 0.5582008 | 1.68825e-11 | 0.4152398 | 0.04489169
54.21174 | 10.9443 | 11.12957 | 10.11155 | -0.1852728 | 0.559585 | 1.684342e-11 | 0.4134449 | 0.04499149
54.22173 | 10.9142 | 11.12797 | 10.11023 | -0.213767 | 0.5609779 | 1.680434e-11 | 0.4116711 | 0.04509176
54.23173 | 10.9391 | 11.12639 | 10.1089 | -0.1872921 | 0.5623821 | 1.676526e-11 | 0.4099147 | 0.0451927
54.24173 | 10.9294 | 11.12485 | 10.10758 | -0.1954497 | 0.5637964 | 1.672795e-11 | 0.4081774 | 0.04529422
54.25173 | 10.9339 | 11.12334 | 10.10626 | -0.1894395 | 0.5652209 | 1.669065e-11 | 0.4064588 | 0.04539632
54.26173 | 10.9328 | 11.12186 | 10.10495 | -0.1890615 | 0.5666557 | 1.665335e-11 | 0.4047589 | 0.04549902
54.27173 | 10.9113 | 11.12042 | 10.10364 | -0.2091157 | 0.5681008 | 1.661604e-11 | 0.4030774 | 0.0456023
54.28172 | 10.9345 | 11.119 | 10.10233 | -0.1845032 | 0.5695549 | 1.658051e-11 | 0.4014158 | 0.04570608
54.29172 | 10.9476 | 11.11762 | 10.10102 | -0.1700211 | 0.5710209 | 1.654499e-11 | 0.3997707 | 0.04581054
54.30172 | 10.9232 | 11.11627 | 10.09971 | -0.193071 | 0.5724975 | 1.651124e-11 | 0.3981436 | 0.04591561
54.31172 | 10.9453 | 11.11495 | 10.09841 | -0.1696525 | 0.5739847 | 1.647571e-11 | 0.3965342 | 0.04602129
54.32172 | 10.938 | 11.11367 | 10.09711 | -0.1756656 | 0.5754826 | 1.644196e-11 | 0.3949423 | 0.04612758
54.33172 | 10.937 | 11.11241 | 10.09582 | -0.1754103 | 0.5769914 | 1.640998e-11 | 0.393368 | 0.04623447
54.34171 | 10.9517 | 11.11119 | 10.09452 | -0.1594877 | 0.578509 | 1.637623e-11 | 0.3918129 | 0.04634188
54.35171 | 10.9285 | 11.11 | 10.09323 | -0.1814957 | 0.5800401 | 1.634426e-11 | 0.3902729 | 0.04645001
54.36171 | 10.9541 | 11.10883 | 10.09194 | -0.1547338 | 0.5815812 | 1.631228e-11 | 0.3887498 | 0.04655877
54.37171 | 10.9522 | 11.1077 | 10.09066 | -0.1555045 | 0.5831346 | 1.628209e-11 | 0.3872435 | 0.04666815
54.38171 | 10.9328 | 11.1066 | 10.08938 | -0.173805 | 0.584698 | 1.625189e-11 | 0.3857537 | 0.04677816
54.39171 | 10.9617 | 11.10554 | 10.08809 | -0.1438377 | 0.5862739 | 1.622169e-11 | 0.3842805 | 0.04688881
54.4017 | 10.9537 | 11.1045 | 10.08682 | -0.1508014 | 0.5878585 | 1.619149e-11 | 0.382825 | 0.04699999
54.4117 | 10.9428 | 11.1035 | 10.08554 | -0.1606955 | 0.5894567 | 1.616307e-11 | 0.3813842 | 0.04711193
54.4217 | 10.9375 | 11.10252 | 10.08427 | -0.1650205 | 0.5910664 | 1.613465e-11 | 0.3799594 | 0.04722451
54.4317 | 10.9449 | 11.10158 | 10.083 | -0.1566763 | 0.5926878 | 1.610623e-11 | 0.3785505 | 0.04733774
54.4417 | 10.9608 | 11.10066 | 10.08173 | -0.1398629 | 0.5943209 | 1.607781e-11 | 0.3771573 | 0.04745162
54.45169 | 10.9425 | 11.09978 | 10.08047 | -0.157281 | 0.5959643 | 1.605116e-11 | 0.3757809 | 0.04756606
54.46169 | 10.9468 | 11.09893 | 10.07921 | -0.1521289 | 0.5976212 | 1.602452e-11 | 0.3744187 | 0.04768127
54.47169 | 10.9641 | 11.09811 | 10.07795 | -0.1340074 | 0.5992901 | 1.599787e-11 | 0.3730717 | 0.04779715
54.48169 | 10.9597 | 11.09732 | 10.07669 | -0.1376163 | 0.600971 | 1.5973e-11 | 0.3717398 | 0.0479137
54.49169 | 10.9478 | 11.09656 | 10.07544 | -0.1487559 | 0.6026643 | 1.594813e-11 | 0.370423 | 0.04803093
54.50169 | 10.9592 | 11.09583 | 10.07419 | -0.1366259 | 0.6043698 | 1.592326e-11 | 0.3691209 | 0.04814885
54.51168 | 10.9575 | 11.09513 | 10.07294 | -0.1376269 | 0.606086 | 1.589839e-11 | 0.3678349 | 0.04826732
54.52168 | 10.9548 | 11.09446 | 10.07169 | -0.1396577 | 0.6078164 | 1.58753e-11 | 0.3665621 | 0.04838661
54.53168 | 10.9511 | 11.09382 | 10.07045 | -0.1427188 | 0.6095594 | 1.585043e-11 | 0.3653039 | 0.04850659
54.54168 | 10.9497 | 11.09321 | 10.06921 | -0.1435102 | 0.6113151 | 1.582912e-11 | 0.3640599 | 0.04862727
54.55168 | 10.9651 | 11.09263 | 10.06797 | -0.1275319 | 0.6130835 | 1.580602e-11 | 0.3628301 | 0.04874866
54.56168 | 10.9501 | 11.09208 | 10.06673 | -0.1419838 | 0.6148649 | 1.578471e-11 | 0.3616144 | 0.04887075
54.57167 | 10.9497 | 11.09157 | 10.0655 | -0.1418665 | 0.6166575 | 1.576161e-11 | 0.3604137 | 0.04899343
54.58167 | 10.9459 | 11.09108 | 10.06427 | -0.1451789 | 0.6184649 | 1.574207e-11 | 0.3592257 | 0.04911696
54.59167 | 10.931 | 11.09062 | 10.06304 | -0.1596214 | 0.6202855 | 1.572076e-11 | 0.3580514 | 0.0492412
54.60167 | 10.9524 | 11.09019 | 10.06182 | -0.1377942 | 0.6221195 | 1.570122e-11 | 0.3568906 | 0.04936618
54.61167 | 10.9547 | 11.0898 | 10.0606 | -0.1350971 | 0.6239668 | 1.56799e-11 | 0.3557432 | 0.04949188
54.62167 | 10.9458 | 11.08943 | 10.05937 | -0.1436301 | 0.6258276 | 1.566214e-11 | 0.3546092 | 0.04961832
54.63166 | 10.954 | 11.08909 | 10.05816 | -0.1350935 | 0.6277002 | 1.56426e-11 | 0.3534895 | 0.04974538
54.64166 | 10.9457 | 11.08879 | 10.05694 | -0.1430867 | 0.6295883 | 1.562483e-11 | 0.3523817 | 0.04987331
54.65166 | 10.962 | 11.08851 | 10.05573 | -0.1265102 | 0.6314903 | 1.560529e-11 | 0.3512869 | 0.05000199
54.66166 | 10.9514 | 11.08826 | 10.05452 | -0.1368637 | 0.6334063 | 1.558931e-11 | 0.350205 | 0.05013143
54.67166 | 10.9413 | 11.08805 | 10.05331 | -0.1467473 | 0.6353363 | 1.557154e-11 | 0.3491358 | 0.05026163
54.68166 | 10.9606 | 11.08786 | 10.05211 | -0.127261 | 0.6372805 | 1.555378e-11 | 0.3480792 | 0.05039259
54.69165 | 10.9595 | 11.08771 | 10.05091 | -0.1282051 | 0.6392371 | 1.553779e-11 | 0.3470362 | 0.05052419
54.70165 | 10.9525 | 11.08758 | 10.04971 | -0.1350791 | 0.6412099 | 1.552181e-11 | 0.3460045 | 0.05065671
54.71165 | 10.9604 | 11.08748 | 10.04851 | -0.1270831 | 0.6431973 | 1.55076e-11 | 0.3449852 | 0.05079
54.72165 | 10.966 | 11.08742 | 10.04732 | -0.1214175 | 0.6451994 | 1.549161e-11 | 0.343978 | 0.05092409
54.73165 | 10.9639 | 11.08738 | 10.04612 | -0.1234819 | 0.6472161 | 1.54774e-11 | 0.3429829 | 0.05105896
54.74165 | 10.9616 | 11.08738 | 10.04493 | -0.1257766 | 0.6492478 | 1.546319e-11 | 0.3419999 | 0.05119463
54.75164 | 10.948 | 11.0874 | 10.04375 | -0.1394015 | 0.6512924 | 1.544898e-11 | 0.3410296 | 0.05133098
54.76164 | 10.9701 | 11.08746 | 10.04256 | -0.1173565 | 0.6533542 | 1.543654e-11 | 0.3400702 | 0.05146826
54.77164 | 10.9787 | 11.08754 | 10.04138 | -0.1088419 | 0.6554312 | 1.542233e-11 | 0.3391225 | 0.05160636
54.78164 | 10.9707 | 11.08766 | 10.0402 | -0.1169575 | 0.6575236 | 1.54099e-11 | 0.3381863 | 0.05174528
54.79164 | 10.9794 | 11.0878 | 10.03903 | -0.1084035 | 0.6596314 | 1.539746e-11 | 0.3372617 | 0.05188502
54.80164 | 10.9799 | 11.08798 | 10.03785 | -0.1080798 | 0.6617549 | 1.53868e-11 | 0.3363485 | 0.05202559
54.81163 | 10.9902 | 11.08819 | 10.03668 | -0.09798629 | 0.663892 | 1.537437e-11 | 0.3354474 | 0.05216682
54.82163 | 10.9911 | 11.08842 | 10.03551 | -0.09732349 | 0.6660472 | 1.536371e-11 | 0.3345567 | 0.05230912
54.83163 | 10.9635 | 11.08869 | 10.03434 | -0.1251911 | 0.6682183 | 1.535305e-11 | 0.3336771 | 0.05245222
54.84163 | 11.003 | 11.08899 | 10.03318 | -0.08598927 | 0.6704056 | 1.534239e-11 | 0.3328085 | 0.05259618
54.85163 | 10.9954 | 11.08932 | 10.03202 | -0.09391788 | 0.6726091 | 1.533351e-11 | 0.3319508 | 0.05274099
54.86162 | 10.9886 | 11.08968 | 10.03086 | -0.1010768 | 0.6748269 | 1.532463e-11 | 0.3311048 | 0.05288648
54.87162 | 10.9984 | 11.09007 | 10.0297 | -0.09166678 | 0.6770634 | 1.531575e-11 | 0.3302688 | 0.05303303
54.88162 | 10.9908 | 11.09049 | 10.02855 | -0.09968737 | 0.6793165 | 1.530687e-11 | 0.3294434 | 0.05318047
54.89162 | 11.0043 | 11.09094 | 10.02739 | -0.08663879 | 0.6815865 | 1.529799e-11 | 0.3286287 | 0.05332878
54.90162 | 10.9912 | 11.09142 | 10.02625 | -0.1002211 | 0.6838735 | 1.529088e-11 | 0.3278244 | 0.05347798
54.91162 | 10.9763 | 11.09193 | 10.0251 | -0.1156342 | 0.6861775 | 1.5282e-11 | 0.3270306 | 0.05362808
54.92161 | 11.0183 | 11.09248 | 10.02395 | -0.07417803 | 0.6884966 | 1.527489e-11 | 0.326248 | 0.05377894
54.93161 | 11.002 | 11.09305 | 10.02281 | -0.09105314 | 0.6908353 | 1.526956e-11 | 0.3254748 | 0.05393085
54.94161 | 10.9876 | 11.09366 | 10.02167 | -0.1060593 | 0.6931915 | 1.526246e-11 | 0.3247118 | 0.05408368
54.95161 | 11.013 | 11.0943 | 10.02054 | -0.08129663 | 0.6955654 | 1.525713e-11 | 0.3239588 | 0.05423743
54.96161 | 11.0091 | 11.09497 | 10.0194 | -0.08586524 | 0.6979571 | 1.52518e-11 | 0.3232159 | 0.0543921
54.97161 | 11.0161 | 11.09567 | 10.01827 | -0.07956523 | 0.7003669 | 1.524647e-11 | 0.322483 | 0.05454771
54.9816 | 11.0121 | 11.0964 | 10.01714 | -0.08429584 | 0.7027924 | 1.524114e-11 | 0.3217607 | 0.05470411
54.9916 | 11.0008 | 11.09716 | 10.01601 | -0.09635867 | 0.7052387 | 1.523759e-11 | 0.3210474 | 0.05486161
55.0016 | 11.0294 | 11.09795 | 10.01489 | -0.068553 | 0.7077033 | 1.523226e-11 | 0.3203439 | 0.05502007
55.0116 | 11.0264 | 11.09878 | 10.01376 | -0.07237904 | 0.7101866 | 1.522871e-11 | 0.31965 | 0.05517948
55.0216 | 11.0165 | 11.09964 | 10.01264 | -0.08313682 | 0.7126886 | 1.522515e-11 | 0.3189658 | 0.05533987
55.0316 | 11.0254 | 11.10053 | 10.01152 | -0.07512646 | 0.7152095 | 1.522338e-11 | 0.3182911 | 0.05550123
55.04159 | 11.0311 | 11.10145 | 10.01041 | -0.07034706 | 0.7177471 | 1.521983e-11 | 0.3176263 | 0.05566341
55.05159 | 11.028 | 11.1024 | 10.0093 | -0.07440054 | 0.7203063 | 1.521805e-11 | 0.3169704 | 0.05582674
55.06159 | 11.0261 | 11.10339 | 10.00819 | -0.07728625 | 0.7228851 | 1.521627e-11 | 0.3163238 | 0.05599106
55.07159 | 11.0202 | 11.1044 | 10.00708 | -0.08420415 | 0.7254833 | 1.52145e-11 | 0.3156865 | 0.05615639
55.08159 | 11.0482 | 11.10545 | 10.00597 | -0.05725441 | 0.7281013 | 1.52145e-11 | 0.3150584 | 0.05632273
55.09159 | 11.0521 | 11.10654 | 10.00487 | -0.05443722 | 0.7307393 | 1.521272e-11 | 0.3144394 | 0.05649009
55.10158 | 11.0369 | 11.10765 | 10.00377 | -0.070751 | 0.7333944 | 1.521272e-11 | 0.31383 | 0.05665831
55.11158 | 11.0548 | 11.1088 | 10.00267 | -0.05399894 | 0.7360726 | 1.521272e-11 | 0.3132291 | 0.05682772
55.12158 | 11.0545 | 11.10998 | 10.00157 | -0.05547972 | 0.7387714 | 1.521272e-11 | 0.3126371 | 0.05699818
55.13158 | 11.0564 | 11.11119 | 10.00048 | -0.0547934 | 0.7414908 | 1.52145e-11 | 0.312054 | 0.05716967
55.14158 | 11.0647 | 11.11244 | 9.999387 | -0.04774008 | 0.7442309 | 1.52145e-11 | 0.3114797 | 0.05734223
55.15158 | 11.0501 | 11.11372 | 9.998298 | -0.06361997 | 0.7469921 | 1.521627e-11 | 0.3109141 | 0.05751585
55.16157 | 11.0838 | 11.11503 | 9.997212 | -0.03123187 | 0.7497717 | 1.521805e-11 | 0.3103578 | 0.05769037
55.17157 | 11.0683 | 11.11638 | 9.996127 | -0.04807849 | 0.7525754 | 1.52216e-11 | 0.3098096 | 0.05786614
55.18157 | 11.0634 | 11.11776 | 9.995045 | -0.05435865 | 0.7554006 | 1.522338e-11 | 0.30927 | 0.05804299
55.19157 | 11.0858 | 11.11917 | 9.993965 | -0.0333725 | 0.7582474 | 1.522693e-11 | 0.308739 | 0.05822094
55.20157 | 11.0844 | 11.12062 | 9.992888 | -0.03622019 | 0.7611163 | 1.523048e-11 | 0.3082164 | 0.05839999
55.21157 | 11.0818 | 11.1221 | 9.991812 | -0.04030181 | 0.7640072 | 1.523404e-11 | 0.3077022 | 0.05858014
55.22156 | 11.081 | 11.12362 | 9.99074 | -0.04261615 | 0.7669176 | 1.523759e-11 | 0.3071969 | 0.05876125
55.23156 | 11.0617 | 11.12517 | 9.98967 | -0.06346616 | 0.7698532 | 1.524114e-11 | 0.3066995 | 0.05894365
55.24156 | 11.1041 | 11.12675 | 9.988602 | -0.02265065 | 0.7728117 | 1.524647e-11 | 0.3062103 | 0.05912719
55.25156 | 11.0971 | 11.12837 | 9.987536 | -0.03126968 | 0.7757929 | 1.52518e-11 | 0.3057293 | 0.05931187
55.26156 | 11.089 | 11.13002 | 9.986472 | -0.04102349 | 0.7787973 | 1.525713e-11 | 0.3052565 | 0.0594977
55.27155 | 11.0951 | 11.13171 | 9.985412 | -0.0366105 | 0.781822 | 1.526246e-11 | 0.3047923 | 0.05968452
55.28155 | 11.0999 | 11.13343 | 9.984353 | -0.03353416 | 0.7848731 | 1.526956e-11 | 0.3043357 | 0.05987268
55.29155 | 11.1189 | 11.13519 | 9.983296 | -0.01629309 | 0.787948 | 1.527667e-11 | 0.3038872 | 0.06006202
55.30155 | 11.1067 | 11.13699 | 9.982241 | -0.03028743 | 0.7910468 | 1.5282e-11 | 0.3034466 | 0.06025255
55.31155 | 11.0873 | 11.13882 | 9.981189 | -0.05151733 | 0.7941697 | 1.529088e-11 | 0.303014 | 0.06044428
55.32155 | 11.1232 | 11.14068 | 9.980139 | -0.01748296 | 0.797317 | 1.529799e-11 | 0.3025893 | 0.0606372
55.33154 | 11.1226 | 11.14258 | 9.979093 | -0.01998261 | 0.8004857 | 1.530509e-11 | 0.3021728 | 0.06083115
55.34154 | 11.1057 | 11.14452 | 9.978048 | -0.03882021 | 0.8036822 | 1.531397e-11 | 0.3017638 | 0.06102652
55.35154 | 11.1232 | 11.14649 | 9.977005 | -0.02329409 | 0.8069038 | 1.532285e-11 | 0.3013625 | 0.06122311
55.36154 | 11.1136 | 11.1485 | 9.975964 | -0.03490446 | 0.8101507 | 1.533174e-11 | 0.3009689 | 0.06142094
55.37154 | 11.1349 | 11.15055 | 9.974925 | -0.01565143 | 0.8134229 | 1.534062e-11 | 0.300583 | 0.06162003
55.38154 | 11.1096 | 11.15264 | 9.973889 | -0.04303531 | 0.8167209 | 1.535128e-11 | 0.3002048 | 0.06182037
55.39153 | 11.1097 | 11.15475 | 9.972856 | -0.04505408 | 0.8200414 | 1.536193e-11 | 0.2998345 | 0.06202179
55.40153 | 11.1393 | 11.15691 | 9.971825 | -0.01761224 | 0.8233915 | 1.537259e-11 | 0.2994714 | 0.06222468
55.41153 | 11.1424 | 11.15911 | 9.970795 | -0.0167077 | 0.8267677 | 1.538325e-11 | 0.2991158 | 0.06242886
55.42153 | 11.1269 | 11.16134 | 9.969768 | -0.03444096 | 0.8301708 | 1.539391e-11 | 0.2987678 | 0.06263434
55.43153 | 11.1479 | 11.16361 | 9.968743 | -0.015712 | 0.8336006 | 1.540634e-11 | 0.2984272 | 0.06284113
55.44153 | 11.1484 | 11.16592 | 9.96772 | -0.01752111 | 0.8370575 | 1.5417e-11 | 0.298094 | 0.06304924
55.45152 | 11.1397 | 11.16827 | 9.966701 | -0.0285663 | 0.8405384 | 1.542944e-11 | 0.2977685 | 0.06325846
55.46152 | 11.168 | 11.17065 | 9.965683 | -0.00265212 | 0.8440501 | 1.544365e-11 | 0.2974501 | 0.06346924
55.47152 | 11.1392 | 11.17308 | 9.964667 | -0.03387666 | 0.8475897 | 1.545608e-11 | 0.2971389 | 0.06368136
55.48152 | 11.1662 | 11.17554 | 9.963653 | -0.009340218 | 0.8511574 | 1.546852e-11 | 0.2968351 | 0.06389484
55.49152 | 11.1699 | 11.17804 | 9.962641 | -0.00814291 | 0.8547535 | 1.548273e-11 | 0.2965385 | 0.06410969
55.50152 | 11.1622 | 11.18058 | 9.961632 | -0.018385 | 0.8583781 | 1.549694e-11 | 0.2962491 | 0.06432592
55.51151 | 11.1872 | 11.18316 | 9.960626 | 0.00403709 | 0.8620267 | 1.551115e-11 | 0.2959671 | 0.06454333
55.52151 | 11.176 | 11.18578 | 9.959621 | -0.009784488 | 0.8657093 | 1.552714e-11 | 0.2956921 | 0.06476232
55.53151 | 11.1792 | 11.18845 | 9.958618 | -0.009246203 | 0.8694213 | 1.554135e-11 | 0.2954241 | 0.06498278
55.54151 | 11.1765 | 11.19115 | 9.957617 | -0.01464819 | 0.8731629 | 1.555733e-11 | 0.2951633 | 0.06520461
55.55151 | 11.1884 | 11.19389 | 9.956619 | -0.005490834 | 0.8769344 | 1.557332e-11 | 0.2949095 | 0.06542795
55.56151 | 11.2003 | 11.19667 | 9.955623 | 0.003625721 | 0.880736 | 1.558931e-11 | 0.2946628 | 0.06565264
55.5715 | 11.1963 | 11.1995 | 9.95463 | -0.003196077 | 0.8845644 | 1.560707e-11 | 0.2944233 | 0.06587862
55.5815 | 11.1952 | 11.20236 | 9.953638 | -0.007162019 | 0.8884272 | 1.562306e-11 | 0.2941906 | 0.06610629
55.5915 | 11.2169 | 11.20527 | 9.952648 | 0.01163037 | 0.8923212 | 1.564082e-11 | 0.2939648 | 0.06633543
55.6015 | 11.2229 | 11.20822 | 9.951661 | 0.01468101 | 0.8962463 | 1.565859e-11 | 0.2937459 | 0.06656606
55.6115 | 11.2145 | 11.21121 | 9.950675 | 0.003289401 | 0.900203 | 1.567813e-11 | 0.293534 | 0.0667982
55.62149 | 11.2361 | 11.21424 | 9.949693 | 0.02185812 | 0.9041878 | 1.569589e-11 | 0.2933293 | 0.06703163
55.63149 | 11.225 | 11.21732 | 9.948712 | 0.007681474 | 0.9082085 | 1.571543e-11 | 0.2931311 | 0.06726681
55.64149 | 11.2469 | 11.22044 | 9.947733 | 0.02646182 | 0.9122617 | 1.573497e-11 | 0.2929397 | 0.06750353
55.65149 | 11.2497 | 11.2236 | 9.946757 | 0.0260989 | 0.9163476 | 1.575451e-11 | 0.2927551 | 0.0677418
55.66149 | 11.234 | 11.22681 | 9.945782 | 0.007192628 | 0.9204666 | 1.577405e-11 | 0.2925771 | 0.06798164
55.67149 | 11.272 | 11.23006 | 9.944809 | 0.04194232 | 0.924619 | 1.579537e-11 | 0.2924061 | 0.06822305
55.68148 | 11.2655 | 11.23335 | 9.94384 | 0.03215091 | 0.9288009 | 1.58149e-11 | 0.2922422 | 0.06846581
55.69148 | 11.2631 | 11.23669 | 9.942872 | 0.02641216 | 0.9330208 | 1.583622e-11 | 0.2920847 | 0.06871041
55.70148 | 11.2721 | 11.24007 | 9.941906 | 0.03202871 | 0.937275 | 1.585754e-11 | 0.2919338 | 0.06895662
55.71148 | 11.2691 | 11.2435 | 9.940942 | 0.02560006 | 0.9415639 | 1.588063e-11 | 0.2917897 | 0.06920447
55.72148 | 11.2904 | 11.24697 | 9.93998 | 0.04342622 | 0.9458876 | 1.590195e-11 | 0.2916522 | 0.06945395
55.73148 | 11.3027 | 11.25049 | 9.93902 | 0.05220674 | 0.9502465 | 1.592504e-11 | 0.2915214 | 0.06970508
55.74147 | 11.296 | 11.25406 | 9.938064 | 0.04194481 | 0.9546366 | 1.594813e-11 | 0.2913973 | 0.06995764
55.75147 | 11.3137 | 11.25767 | 9.937108 | 0.05603306 | 0.959067 | 1.597122e-11 | 0.2912797 | 0.07021211
55.76147 | 11.3206 | 11.26133 | 9.936155 | 0.05927479 | 0.9635335 | 1.599609e-11 | 0.2911687 | 0.07046828
55.77147 | 11.325 | 11.26503 | 9.935203 | 0.05996949 | 0.9680367 | 1.601919e-11 | 0.2910643 | 0.07072615
55.78147 | 11.3422 | 11.26878 | 9.934254 | 0.07341708 | 0.9725766 | 1.604405e-11 | 0.2909664 | 0.07098576
55.79147 | 11.3417 | 11.27258 | 9.933307 | 0.06911704 | 0.9771538 | 1.606892e-11 | 0.2908752 | 0.07124709
55.80146 | 11.3452 | 11.27643 | 9.932363 | 0.06877278 | 0.981764 | 1.609557e-11 | 0.2907905 | 0.07150991
55.81146 | 11.3589 | 11.28032 | 9.93142 | 0.07857672 | 0.9864165 | 1.612044e-11 | 0.2907123 | 0.07177475
55.82146 | 11.352 | 11.28427 | 9.930479 | 0.06773204 | 0.9911073 | 1.614708e-11 | 0.2906405 | 0.07204137
55.83146 | 11.3833 | 11.28826 | 9.92954 | 0.09503824 | 0.9958367 | 1.617373e-11 | 0.2905753 | 0.07230979
55.84146 | 11.3749 | 11.2923 | 9.928603 | 0.08259527 | 1.000605 | 1.620037e-11 | 0.2905166 | 0.07258
55.85146 | 11.3794 | 11.2964 | 9.927668 | 0.08300265 | 1.005413 | 1.62288e-11 | 0.2904643 | 0.07285204
55.86145 | 11.3873 | 11.30054 | 9.926737 | 0.08676392 | 1.010255 | 1.625544e-11 | 0.2904185 | 0.07312565
55.87145 | 11.3878 | 11.30473 | 9.925806 | 0.08307101 | 1.015143 | 1.628386e-11 | 0.2903791 | 0.07340137
55.88145 | 11.3897 | 11.30897 | 9.924877 | 0.08072725 | 1.02007 | 1.631406e-11 | 0.2903463 | 0.07367896
55.89145 | 11.4121 | 11.31327 | 9.923951 | 0.09883234 | 1.025039 | 1.634248e-11 | 0.2903198 | 0.07395843
55.90145 | 11.4169 | 11.31761 | 9.923026 | 0.09928594 | 1.030048 | 1.63709e-11 | 0.2902997 | 0.07423979
55.91145 | 11.4252 | 11.32201 | 9.922104 | 0.1031878 | 1.0351 | 1.64011e-11 | 0.2902861 | 0.07452307
55.92144 | 11.4291 | 11.32646 | 9.921184 | 0.1026417 | 1.040188 | 1.64313e-11 | 0.2902787 | 0.07480799
55.93144 | 11.4278 | 11.33096 | 9.920266 | 0.09683866 | 1.045323 | 1.646328e-11 | 0.2902779 | 0.07509515
55.94144 | 11.4352 | 11.33552 | 9.919349 | 0.09968251 | 1.050501 | 1.649347e-11 | 0.2902834 | 0.07538426
55.95144 | 11.4613 | 11.34013 | 9.918435 | 0.1211731 | 1.055722 | 1.652545e-11 | 0.2902953 | 0.07567534
55.96144 | 11.4423 | 11.34479 | 9.917522 | 0.09750972 | 1.060986 | 1.655742e-11 | 0.2903136 | 0.07596841
55.97144 | 11.4657 | 11.34951 | 9.916612 | 0.1161921 | 1.066294 | 1.65894e-11 | 0.2903383 | 0.0762635
55.98143 | 11.4632 | 11.35428 | 9.915704 | 0.1089247 | 1.071642 | 1.662315e-11 | 0.2903693 | 0.07656022
55.99143 | 11.4624 | 11.3591 | 9.914798 | 0.1032975 | 1.077039 | 1.665512e-11 | 0.2904067 | 0.07685937
56.00143 | 11.4882 | 11.36399 | 9.913893 | 0.1242148 | 1.082481 | 1.668887e-11 | 0.2904505 | 0.07716058
56.01143 | 11.4755 | 11.36892 | 9.912991 | 0.1065764 | 1.087968 | 1.672262e-11 | 0.2905006 | 0.07746387
56.02143 | 11.4834 | 11.37392 | 9.91209 | 0.1094817 | 1.093502 | 1.675815e-11 | 0.290557 | 0.07776925
56.03142 | 11.4897 | 11.37896 | 9.911193 | 0.110735 | 1.099076 | 1.67919e-11 | 0.2906199 | 0.07807644
56.04142 | 11.4973 | 11.38407 | 9.910296 | 0.1132263 | 1.104702 | 1.682743e-11 | 0.290689 | 0.07838606
56.05142 | 11.5157 | 11.38924 | 9.909402 | 0.1264602 | 1.110376 | 1.686296e-11 | 0.2907645 | 0.07869783
56.06142 | 11.5253 | 11.39446 | 9.908509 | 0.1308359 | 1.116097 | 1.690026e-11 | 0.2908463 | 0.07901176
56.07142 | 11.5215 | 11.39975 | 9.907618 | 0.1217533 | 1.121866 | 1.693756e-11 | 0.2909345 | 0.07932788
56.08142 | 11.5448 | 11.40509 | 9.90673 | 0.1397116 | 1.127684 | 1.697309e-11 | 0.291029 | 0.07964619
56.09141 | 11.5319 | 11.41048 | 9.905844 | 0.1214161 | 1.133544 | 1.701217e-11 | 0.2911296 | 0.07996641
56.10141 | 11.5639 | 11.41594 | 9.904959 | 0.1479552 | 1.13946 | 1.704947e-11 | 0.291237 | 0.08028919
56.11141 | 11.5592 | 11.42147 | 9.904076 | 0.1377344 | 1.145425 | 1.708855e-11 | 0.2913504 | 0.08061422
56.12141 | 11.5715 | 11.42705 | 9.903195 | 0.1444526 | 1.15144 | 1.712586e-11 | 0.2914704 | 0.08094153
56.13141 | 11.5839 | 11.43269 | 9.902316 | 0.1512098 | 1.157507 | 1.716671e-11 | 0.2915965 | 0.08127113
56.14141 | 11.585 | 11.43839 | 9.901439 | 0.1466051 | 1.163624 | 1.720579e-11 | 0.2917293 | 0.08160306
56.1514 | 11.5927 | 11.44416 | 9.900565 | 0.1485441 | 1.169786 | 1.724665e-11 | 0.2918679 | 0.08193699
56.1614 | 11.6204 | 11.44999 | 9.899691 | 0.1704147 | 1.176007 | 1.72875e-11 | 0.2920132 | 0.08227361
56.1714 | 11.6096 | 11.45588 | 9.89882 | 0.1537222 | 1.18228 | 1.732836e-11 | 0.292165 | 0.08261258
56.1814 | 11.6155 | 11.46183 | 9.897951 | 0.1536663 | 1.188606 | 1.736922e-11 | 0.2923229 | 0.08295397
56.1914 | 11.6329 | 11.46785 | 9.897083 | 0.1650462 | 1.194985 | 1.741185e-11 | 0.2924875 | 0.08329777
56.2014 | 11.6344 | 11.47394 | 9.896218 | 0.1604617 | 1.201419 | 1.745448e-11 | 0.2926581 | 0.083644
56.21139 | 11.6674 | 11.48008 | 9.895355 | 0.187319 | 1.207899 | 1.749711e-11 | 0.292835 | 0.08399236
56.22139 | 11.6736 | 11.4863 | 9.894493 | 0.187304 | 1.214441 | 1.754152e-11 | 0.2930186 | 0.08434352
56.23139 | 11.6664 | 11.49258 | 9.893633 | 0.1738226 | 1.221039 | 1.758593e-11 | 0.2932085 | 0.0846972
56.24139 | 11.697 | 11.49893 | 9.892775 | 0.1980749 | 1.227692 | 1.763034e-11 | 0.2934049 | 0.08505339
56.25139 | 11.6918 | 11.50534 | 9.891919 | 0.1864589 | 1.234403 | 1.767475e-11 | 0.2936076 | 0.08541213
56.26139 | 11.7091 | 11.51182 | 9.891064 | 0.1972765 | 1.241169 | 1.772094e-11 | 0.2938168 | 0.08577342
56.27138 | 11.73 | 11.51837 | 9.890213 | 0.2116334 | 1.247985 | 1.776712e-11 | 0.2940322 | 0.08613696
56.28138 | 11.7214 | 11.52499 | 9.889362 | 0.1964141 | 1.254866 | 1.781331e-11 | 0.2942543 | 0.08650345
56.29138 | 11.7434 | 11.53167 | 9.888513 | 0.211726 | 1.261805 | 1.785949e-11 | 0.2944828 | 0.08687258
56.30138 | 11.7601 | 11.53843 | 9.887666 | 0.221668 | 1.268804 | 1.790745e-11 | 0.2947177 | 0.08724437
56.31138 | 11.7507 | 11.54526 | 9.886821 | 0.2054399 | 1.275861 | 1.795541e-11 | 0.2949592 | 0.08761882
56.32138 | 11.7874 | 11.55216 | 9.885978 | 0.2352409 | 1.282978 | 1.800338e-11 | 0.2952071 | 0.08799599
56.33137 | 11.7788 | 11.55912 | 9.885138 | 0.2196776 | 1.290148 | 1.805311e-11 | 0.2954612 | 0.0883755
56.34137 | 11.7876 | 11.56616 | 9.884298 | 0.2214358 | 1.297386 | 1.810285e-11 | 0.2957222 | 0.08875814
56.35137 | 11.8156 | 11.57328 | 9.88346 | 0.2423214 | 1.304685 | 1.815259e-11 | 0.2959896 | 0.08914355
56.36137 | 11.8163 | 11.58047 | 9.882625 | 0.2358343 | 1.312046 | 1.820233e-11 | 0.2962635 | 0.08953175
56.37137 | 11.8333 | 11.58773 | 9.881791 | 0.2455736 | 1.319469 | 1.825384e-11 | 0.2965441 | 0.08992277
56.38137 | 11.8395 | 11.59506 | 9.880958 | 0.2444391 | 1.326955 | 1.830536e-11 | 0.2968311 | 0.09031664
56.39136 | 11.8513 | 11.60246 | 9.880129 | 0.2488372 | 1.334497 | 1.835687e-11 | 0.2971245 | 0.09071299
56.40136 | 11.8852 | 11.60995 | 9.8793 | 0.275253 | 1.342109 | 1.841016e-11 | 0.2974247 | 0.09111262
56.41136 | 11.8791 | 11.61751 | 9.878473 | 0.2615932 | 1.349787 | 1.846345e-11 | 0.2977316 | 0.09151518
56.42136 | 11.8791 | 11.62514 | 9.877648 | 0.2539573 | 1.357529 | 1.851674e-11 | 0.2980451 | 0.09192068
56.43136 | 11.9124 | 11.63286 | 9.876825 | 0.2795443 | 1.365336 | 1.857181e-11 | 0.2983652 | 0.09232915
56.44135 | 11.9229 | 11.64064 | 9.876005 | 0.2822619 | 1.373202 | 1.862688e-11 | 0.2986917 | 0.09274022
56.45135 | 11.9179 | 11.64851 | 9.875185 | 0.2693939 | 1.381141 | 1.868194e-11 | 0.2990251 | 0.09315472
56.46135 | 11.9595 | 11.65645 | 9.874367 | 0.3030475 | 1.389148 | 1.873701e-11 | 0.2993652 | 0.09357227
56.47135 | 11.9425 | 11.66448 | 9.873551 | 0.2780221 | 1.397222 | 1.879386e-11 | 0.2997121 | 0.09399289
56.48135 | 11.9767 | 11.67258 | 9.872737 | 0.304117 | 1.405364 | 1.88507e-11 | 0.3000657 | 0.09441662
56.49135 | 11.971 | 11.68077 | 9.871924 | 0.2902318 | 1.413575 | 1.890932e-11 | 0.300426 | 0.09484349
56.50134 | 11.9696 | 11.68903 | 9.871114 | 0.2805739 | 1.421846 | 1.896616e-11 | 0.3007928 | 0.09527308
56.51134 | 12.0174 | 11.69737 | 9.870305 | 0.3200267 | 1.430195 | 1.902478e-11 | 0.3011667 | 0.09570629
56.52134 | 12.0193 | 11.7058 | 9.869498 | 0.3134976 | 1.438614 | 1.908518e-11 | 0.3015474 | 0.09614272
56.53134 | 12.0182 | 11.71431 | 9.868692 | 0.3038861 | 1.447104 | 1.91438e-11 | 0.301935 | 0.09658239
56.54134 | 12.0522 | 11.72291 | 9.867889 | 0.3292915 | 1.455665 | 1.920597e-11 | 0.3023294 | 0.09702534
56.55134 | 12.0455 | 11.73159 | 9.867087 | 0.3139134 | 1.464298 | 1.926637e-11 | 0.3027307 | 0.09747159
56.56133 | 12.0642 | 11.74034 | 9.866287 | 0.3238597 | 1.472994 | 1.932854e-11 | 0.3031386 | 0.09792073
56.57133 | 12.0927 | 11.74919 | 9.865489 | 0.3435127 | 1.481771 | 1.939071e-11 | 0.3035537 | 0.09837368
56.58133 | 12.0818 | 11.75812 | 9.864692 | 0.3236803 | 1.490622 | 1.945288e-11 | 0.3039758 | 0.09883001
56.59133 | 12.1142 | 11.76714 | 9.863897 | 0.3470623 | 1.499546 | 1.951683e-11 | 0.3044049 | 0.09928976
56.60133 | 12.1159 | 11.77624 | 9.863103 | 0.3396575 | 1.508545 | 1.958078e-11 | 0.304841 | 0.09975297
56.61133 | 12.1117 | 11.78543 | 9.862312 | 0.3262659 | 1.517619 | 1.964473e-11 | 0.3052841 | 0.1002197
56.62132 | 12.1567 | 11.7947 | 9.861522 | 0.3619957 | 1.526759 | 1.971046e-11 | 0.3057338 | 0.1006894
56.63132 | 12.1614 | 11.80407 | 9.860734 | 0.3573282 | 1.535983 | 1.977618e-11 | 0.3061911 | 0.1011632
56.64132 | 12.1574 | 11.81353 | 9.859948 | 0.3438721 | 1.545284 | 1.984191e-11 | 0.3066555 | 0.1016405
56.65132 | 12.172 | 11.82307 | 9.859163 | 0.3489268 | 1.554662 | 1.990941e-11 | 0.307127 | 0.1021214
56.66132 | 12.177 | 11.83271 | 9.858379 | 0.3442917 | 1.564117 | 1.997691e-11 | 0.3076057 | 0.1026059
56.67132 | 12.1913 | 11.84243 | 9.857598 | 0.3488661 | 1.57365 | 2.004619e-11 | 0.3080916 | 0.1030942
56.68131 | 12.2234 | 11.85224 | 9.856819 | 0.3711593 | 1.583252 | 2.011369e-11 | 0.3085842 | 0.1035857
56.69131 | 12.2092 | 11.86215 | 9.856041 | 0.3470513 | 1.592942 | 2.018474e-11 | 0.3090846 | 0.1040814
56.70131 | 12.2498 | 11.87215 | 9.855264 | 0.3776513 | 1.602711 | 2.025402e-11 | 0.3095923 | 0.1045808
56.71131 | 12.2607 | 11.88224 | 9.854489 | 0.3784589 | 1.61256 | 2.032507e-11 | 0.3101073 | 0.1050841
56.72131 | 12.2361 | 11.89243 | 9.853716 | 0.3436732 | 1.62249 | 2.039613e-11 | 0.3106297 | 0.1055912
56.73131 | 12.2831 | 11.90271 | 9.852945 | 0.3803938 | 1.6325 | 2.046896e-11 | 0.3111595 | 0.1061022
56.7413 | 12.2873 | 11.91307 | 9.852176 | 0.3742305 | 1.642581 | 2.054179e-11 | 0.3116961 | 0.1066167
56.7513 | 12.2903 | 11.92354 | 9.851408 | 0.3667625 | 1.652754 | 2.06164e-11 | 0.3122409 | 0.1071355
56.7613 | 12.323 | 11.9341 | 9.850641 | 0.3888994 | 1.663008 | 2.068923e-11 | 0.3127929 | 0.1076583
56.7713 | 12.3165 | 11.94476 | 9.849876 | 0.3717404 | 1.673346 | 2.076384e-11 | 0.3133526 | 0.1081852
56.7813 | 12.3301 | 11.95551 | 9.849113 | 0.374585 | 1.683766 | 2.084022e-11 | 0.3139199 | 0.1087161
56.7913 | 12.3495 | 11.96637 | 9.848351 | 0.3831334 | 1.69427 | 2.09166e-11 | 0.3144946 | 0.1092511
56.80129 | 12.3427 | 11.9773 | 9.847592 | 0.3653987 | 1.704843 | 2.099299e-11 | 0.3150766 | 0.1097897
56.81129 | 12.3759 | 11.98835 | 9.846834 | 0.3875522 | 1.715514 | 2.107114e-11 | 0.3156667 | 0.110333
56.82129 | 12.3885 | 11.99949 | 9.846077 | 0.3890077 | 1.72627 | 2.11493e-11 | 0.3162645 | 0.1108805
56.83129 | 12.3716 | 12.01074 | 9.845322 | 0.3608645 | 1.737111 | 2.122746e-11 | 0.3168701 | 0.1114322
56.84129 | 12.4193 | 12.02208 | 9.844568 | 0.3972222 | 1.748038 | 2.13074e-11 | 0.3174835 | 0.1119882
56.85128 | 12.4295 | 12.03351 | 9.843817 | 0.395992 | 1.759039 | 2.138911e-11 | 0.3181041 | 0.112548
56.86128 | 12.4308 | 12.04505 | 9.843067 | 0.3857507 | 1.770137 | 2.146905e-11 | 0.3187332 | 0.1131126
56.87128 | 12.4617 | 12.05669 | 9.842318 | 0.4050091 | 1.781321 | 2.155076e-11 | 0.3193702 | 0.1136817
56.88128 | 12.4586 | 12.06843 | 9.841571 | 0.3901668 | 1.792592 | 2.163425e-11 | 0.3200151 | 0.1142552
56.89128 | 12.4895 | 12.08028 | 9.840825 | 0.4092234 | 1.80395 | 2.171774e-11 | 0.320668 | 0.1148332
56.90128 | 12.5034 | 12.09222 | 9.840081 | 0.4111786 | 1.815395 | 2.180123e-11 | 0.321329 | 0.1154157
56.91127 | 12.5014 | 12.10426 | 9.83934 | 0.397144 | 1.826917 | 2.188649e-11 | 0.3219974 | 0.1160022
56.92127 | 12.5366 | 12.1164 | 9.838599 | 0.4201954 | 1.838537 | 2.197176e-11 | 0.3226746 | 0.1165938
56.93127 | 12.5581 | 12.12866 | 9.837859 | 0.4294446 | 1.850246 | 2.205702e-11 | 0.3233599 | 0.1171901
56.94127 | 12.5542 | 12.14101 | 9.837122 | 0.4131909 | 1.862043 | 2.214406e-11 | 0.3240535 | 0.117791
56.95127 | 12.5811 | 12.15347 | 9.836386 | 0.4276341 | 1.873928 | 2.223288e-11 | 0.3247553 | 0.1183967
56.96127 | 12.6024 | 12.16603 | 9.835651 | 0.4363742 | 1.885902 | 2.231992e-11 | 0.3254655 | 0.1190071
56.97126 | 12.5871 | 12.17868 | 9.834919 | 0.4084229 | 1.897953 | 2.241052e-11 | 0.3261832 | 0.1196218
56.98126 | 12.6393 | 12.19144 | 9.834187 | 0.4478554 | 1.910105 | 2.249934e-11 | 0.3269101 | 0.1202419
56.99126 | 12.6572 | 12.20432 | 9.833457 | 0.4528842 | 1.922346 | 2.258993e-11 | 0.3276455 | 0.1208669
57.00126 | 12.6608 | 12.21729 | 9.832729 | 0.4435085 | 1.934676 | 2.26823e-11 | 0.3283893 | 0.1214968
57.01126 | 12.6802 | 12.23037 | 9.832002 | 0.4498285 | 1.947096 | 2.277467e-11 | 0.3291418 | 0.1221317
57.02126 | 12.6979 | 12.24356 | 9.831277 | 0.4543442 | 1.959605 | 2.286704e-11 | 0.3299028 | 0.1227716
57.03125 | 12.7317 | 12.25683 | 9.830554 | 0.4748682 | 1.972191 | 2.296119e-11 | 0.3306715 | 0.123416
57.04125 | 12.7448 | 12.27023 | 9.829831 | 0.4745746 | 1.984878 | 2.305534e-11 | 0.3314499 | 0.1240661
57.05125 | 12.7559 | 12.28372 | 9.82911 | 0.4721758 | 1.997655 | 2.315126e-11 | 0.332237 | 0.1247214
57.06125 | 12.7885 | 12.29733 | 9.828391 | 0.4911725 | 2.010522 | 2.324718e-11 | 0.333033 | 0.1253819
57.07125 | 12.7921 | 12.31104 | 9.827673 | 0.481064 | 2.023477 | 2.334488e-11 | 0.3338378 | 0.1260476
57.08125 | 12.8095 | 12.32485 | 9.826957 | 0.4846508 | 2.036522 | 2.344258e-11 | 0.3346515 | 0.1267187
57.09124 | 12.8369 | 12.33875 | 9.826243 | 0.4981463 | 2.049643 | 2.354028e-11 | 0.3354734 | 0.1273944
57.10124 | 12.8576 | 12.35278 | 9.82553 | 0.5048237 | 2.062865 | 2.363976e-11 | 0.3363052 | 0.1280762
57.11124 | 12.8729 | 12.3669 | 9.824818 | 0.5059961 | 2.076177 | 2.374101e-11 | 0.337146 | 0.1287634
57.12124 | 12.8852 | 12.38114 | 9.824108 | 0.504064 | 2.089576 | 2.384226e-11 | 0.337996 | 0.1294561
57.13124 | 12.8959 | 12.39547 | 9.823399 | 0.5004277 | 2.103064 | 2.394351e-11 | 0.3388552 | 0.1301544
57.14124 | 12.9259 | 12.40991 | 9.822691 | 0.5159869 | 2.11664 | 2.404654e-11 | 0.3397236 | 0.1308583
57.15123 | 12.9473 | 12.42444 | 9.821986 | 0.5228566 | 2.13029 | 2.414957e-11 | 0.3406005 | 0.1315671
57.16123 | 12.9626 | 12.43909 | 9.821282 | 0.5235083 | 2.14404 | 2.425438e-11 | 0.3414877 | 0.1322823
57.17123 | 12.9871 | 12.45384 | 9.820579 | 0.5332568 | 2.157877 | 2.435918e-11 | 0.3423843 | 0.1330032
57.18123 | 13.0125 | 12.4687 | 9.819877 | 0.5438023 | 2.1718 | 2.446576e-11 | 0.3432905 | 0.13373
57.19123 | 13.0208 | 12.48365 | 9.819177 | 0.537145 | 2.185809 | 2.457234e-11 | 0.3442062 | 0.1344625
57.20123 | 13.041 | 12.49871 | 9.818479 | 0.5422854 | 2.199904 | 2.46807e-11 | 0.3451315 | 0.135201
57.21122 | 13.0524 | 12.51386 | 9.817782 | 0.5385391 | 2.214068 | 2.478906e-11 | 0.3460657 | 0.1359447
57.22122 | 13.0807 | 12.52912 | 9.817086 | 0.5515768 | 2.228331 | 2.489742e-11 | 0.3470105 | 0.1366952
57.23122 | 13.0971 | 12.54449 | 9.816392 | 0.5526136 | 2.242678 | 2.500755e-11 | 0.3479651 | 0.1374516
57.24122 | 13.1145 | 12.55995 | 9.815699 | 0.5545506 | 2.257106 | 2.511946e-11 | 0.3489297 | 0.1382142
57.25122 | 13.1575 | 12.57551 | 9.815008 | 0.581988 | 2.271617 | 2.523137e-11 | 0.3499042 | 0.138983
57.26121 | 13.1469 | 12.59116 | 9.814318 | 0.5557424 | 2.286195 | 2.534328e-11 | 0.3508878 | 0.1397569
57.27121 | 13.1744 | 12.60692 | 9.81363 | 0.5674832 | 2.300867 | 2.545697e-11 | 0.3518824 | 0.1405381
57.28121 | 13.1995 | 12.62277 | 9.812943 | 0.576727 | 2.315618 | 2.557243e-11 | 0.3528872 | 0.1413257
57.29121 | 13.1988 | 12.63873 | 9.812257 | 0.5600745 | 2.330447 | 2.56879e-11 | 0.3539023 | 0.1421196
57.30121 | 13.2343 | 12.65477 | 9.811572 | 0.5795268 | 2.345353 | 2.580336e-11 | 0.3549277 | 0.1429199
57.31121 | 13.2603 | 12.67092 | 9.810889 | 0.5893844 | 2.360336 | 2.59206e-11 | 0.3559635 | 0.1437268
57.3212 | 13.2858 | 12.68714 | 9.810208 | 0.5986647 | 2.375379 | 2.603961e-11 | 0.3570087 | 0.1445394
57.3312 | 13.3047 | 12.70346 | 9.809528 | 0.6012368 | 2.39051 | 2.615863e-11 | 0.3580655 | 0.1453594
57.3412 | 13.32 | 12.71988 | 9.808849 | 0.6001177 | 2.405714 | 2.627765e-11 | 0.3591329 | 0.146186
57.3512 | 13.342 | 12.73639 | 9.808172 | 0.6056085 | 2.420989 | 2.639844e-11 | 0.3602109 | 0.1470194
57.3612 | 13.3612 | 12.75299 | 9.807496 | 0.6082109 | 2.436334 | 2.651923e-11 | 0.3612998 | 0.1478595
57.3712 | 13.3879 | 12.76967 | 9.806821 | 0.6182258 | 2.451747 | 2.66418e-11 | 0.3623995 | 0.1487064
57.38119 | 13.3984 | 12.78643 | 9.806149 | 0.6119711 | 2.467212 | 2.676614e-11 | 0.363509 | 0.1495595
57.39119 | 13.4229 | 12.80328 | 9.805477 | 0.6196155 | 2.482757 | 2.689049e-11 | 0.3646306 | 0.1504202
57.40119 | 13.4582 | 12.82022 | 9.804806 | 0.637977 | 2.498366 | 2.701483e-11 | 0.3657633 | 0.151288
57.41119 | 13.4596 | 12.83724 | 9.804137 | 0.6223569 | 2.514036 | 2.714096e-11 | 0.3669071 | 0.1521629
57.42119 | 13.4888 | 12.85434 | 9.803469 | 0.6344572 | 2.529767 | 2.726708e-11 | 0.3680621 | 0.1530448
57.43119 | 13.4932 | 12.87152 | 9.802802 | 0.6216796 | 2.545555 | 2.739498e-11 | 0.3692285 | 0.153934
57.44118 | 13.535 | 12.88876 | 9.802138 | 0.6462428 | 2.561385 | 2.752465e-11 | 0.3704047 | 0.1548295
57.45118 | 13.5331 | 12.90609 | 9.801474 | 0.6270143 | 2.577284 | 2.765255e-11 | 0.371594 | 0.1557332
57.46118 | 13.5407 | 12.92349 | 9.800811 | 0.6172136 | 2.593236 | 2.7784e-11 | 0.3727949 | 0.1566443
57.47118 | 13.6012 | 12.94096 | 9.80015 | 0.6602425 | 2.609237 | 2.791545e-11 | 0.3740074 | 0.1575627
57.48118 | 13.6165 | 12.9585 | 9.79949 | 0.6580032 | 2.625286 | 2.80469e-11 | 0.3752316 | 0.1584887
57.49118 | 13.5987 | 12.9761 | 9.798832 | 0.6225975 | 2.641381 | 2.818012e-11 | 0.3764677 | 0.1594222
57.50117 | 13.6501 | 12.99375 | 9.798175 | 0.6563481 | 2.6575 | 2.831335e-11 | 0.3777145 | 0.1603624
57.51117 | 13.6587 | 13.01148 | 9.797519 | 0.6472171 | 2.673678 | 2.844835e-11 | 0.3789745 | 0.1613112
57.52117 | 13.6781 | 13.02927 | 9.796865 | 0.6488272 | 2.689894 | 2.858513e-11 | 0.3802466 | 0.1622677
57.53117 | 13.7086 | 13.04712 | 9.796211 | 0.6614806 | 2.706145 | 2.872191e-11 | 0.381531 | 0.1632319
57.54117 | 13.7073 | 13.06502 | 9.795559 | 0.64228 | 2.722429 | 2.885869e-11 | 0.3828276 | 0.1642041
57.55117 | 13.7421 | 13.08297 | 9.794909 | 0.6591282 | 2.738742 | 2.899725e-11 | 0.3841366 | 0.1651841
57.56116 | 13.7579 | 13.10096 | 9.79426 | 0.6569449 | 2.755067 | 2.91358e-11 | 0.3854568 | 0.1661712
57.57116 | 13.7406 | 13.119 | 9.793612 | 0.6215987 | 2.771432 | 2.927614e-11 | 0.3867908 | 0.1671672
57.58116 | 13.8059 | 13.13709 | 9.792965 | 0.6688095 | 2.787817 | 2.941647e-11 | 0.3881374 | 0.1681714
57.59116 | 13.8019 | 13.15522 | 9.792319 | 0.6466802 | 2.80422 | 2.955858e-11 | 0.3894969 | 0.1691837
57.60116 | 13.8121 | 13.17339 | 9.791675 | 0.6387145 | 2.820637 | 2.970246e-11 | 0.3908692 | 0.1702042
57.61115 | 13.8553 | 13.19157 | 9.791033 | 0.6637325 | 2.83705 | 2.984457e-11 | 0.3922531 | 0.171232
57.62115 | 13.8622 | 13.2098 | 9.790391 | 0.6524025 | 2.853486 | 2.999023e-11 | 0.3936514 | 0.1722692
57.63115 | 13.8767 | 13.22805 | 9.78975 | 0.6486455 | 2.869927 | 3.013412e-11 | 0.3950629 | 0.1733148
57.64115 | 13.9127 | 13.24634 | 9.789111 | 0.6663649 | 2.886368 | 3.028156e-11 | 0.3964877 | 0.1743688
57.65115 | 13.9236 | 13.26464 | 9.788473 | 0.6589641 | 2.902806 | 3.042722e-11 | 0.3979257 | 0.1754314
57.66115 | 13.9249 | 13.28295 | 9.787836 | 0.6419469 | 2.919237 | 3.057643e-11 | 0.3993773 | 0.1765026
57.67114 | 13.9681 | 13.30127 | 9.787201 | 0.6668348 | 2.935641 | 3.072387e-11 | 0.400841 | 0.1775814
57.68114 | 13.9678 | 13.3196 | 9.786567 | 0.6481957 | 2.952047 | 3.087308e-11 | 0.4023198 | 0.17867
57.69114 | 13.9979 | 13.33795 | 9.785934 | 0.6599516 | 2.968435 | 3.102407e-11 | 0.4038123 | 0.1797674
57.70114 | 14.0357 | 13.35629 | 9.785302 | 0.6794058 | 2.9848 | 3.117506e-11 | 0.4053187 | 0.1808736
57.71114 | 14.0169 | 13.37464 | 9.784672 | 0.6422631 | 3.001137 | 3.132605e-11 | 0.4068392 | 0.1819887
57.72114 | 14.0622 | 13.39297 | 9.784042 | 0.6692277 | 3.017443 | 3.147882e-11 | 0.4083738 | 0.1831128
57.73113 | 14.0735 | 13.41128 | 9.783415 | 0.662221 | 3.033699 | 3.163336e-11 | 0.409921 | 0.1842448
57.74113 | 14.0762 | 13.42959 | 9.782788 | 0.6466118 | 3.049929 | 3.178791e-11 | 0.4114841 | 0.185387
57.75113 | 14.109 | 13.44788 | 9.782162 | 0.6611222 | 3.066116 | 3.194245e-11 | 0.4130616 | 0.1865384
57.76113 | 14.1172 | 13.46614 | 9.781537 | 0.651057 | 3.082253 | 3.209877e-11 | 0.4146537 | 0.1876989
57.77113 | 14.1223 | 13.48438 | 9.780914 | 0.6379205 | 3.098336 | 3.225509e-11 | 0.4162604 | 0.1888688
57.78113 | 14.1822 | 13.50258 | 9.780292 | 0.6796174 | 3.114361 | 3.241318e-11 | 0.4178819 | 0.190048
57.79112 | 14.1652 | 13.52073 | 9.779672 | 0.6444697 | 3.130306 | 3.257128e-11 | 0.4195168 | 0.1912354
57.80112 | 14.1946 | 13.53885 | 9.779052 | 0.6557472 | 3.146199 | 3.272937e-11 | 0.4211681 | 0.1924335
57.81112 | 14.2377 | 13.55693 | 9.778433 | 0.6807721 | 3.162019 | 3.288925e-11 | 0.4228347 | 0.193641
57.82112 | 14.2111 | 13.57495 | 9.777816 | 0.6361497 | 3.17776 | 3.304912e-11 | 0.4245164 | 0.1948581
57.83112 | 14.2462 | 13.59292 | 9.7772 | 0.653284 | 3.193418 | 3.321077e-11 | 0.4262135 | 0.1960849
57.84112 | 14.2771 | 13.61082 | 9.776585 | 0.6662816 | 3.208986 | 3.337242e-11 | 0.4279262 | 0.1973214
57.85111 | 14.2735 | 13.62864 | 9.775972 | 0.6448637 | 3.224446 | 3.353584e-11 | 0.4296527 | 0.1985663
57.86111 | 14.3102 | 13.6464 | 9.775359 | 0.6638009 | 3.239821 | 3.369927e-11 | 0.4313966 | 0.1998223
57.87111 | 14.3189 | 13.66408 | 9.774747 | 0.6548157 | 3.255092 | 3.386269e-11 | 0.4331564 | 0.2010881
57.88111 | 14.3272 | 13.68169 | 9.774137 | 0.6455137 | 3.270253 | 3.402789e-11 | 0.4349321 | 0.2023638
57.89111 | 14.3657 | 13.6992 | 9.773528 | 0.6665002 | 3.285299 | 3.419309e-11 | 0.436724 | 0.2036495
57.90111 | 14.3515 | 13.71662 | 9.77292 | 0.6348803 | 3.300223 | 3.436007e-11 | 0.438532 | 0.2049452
57.9111 | 14.3766 | 13.73392 | 9.772313 | 0.6426765 | 3.315006 | 3.452705e-11 | 0.4403547 | 0.2062497
57.9211 | 14.407 | 13.75114 | 9.771707 | 0.6558599 | 3.329672 | 3.469403e-11 | 0.4421955 | 0.2075655
57.9311 | 14.4038 | 13.76825 | 9.771103 | 0.6355541 | 3.344199 | 3.486278e-11 | 0.444053 | 0.2088914
57.9411 | 14.4248 | 13.78524 | 9.770499 | 0.639563 | 3.358583 | 3.503153e-11 | 0.4459273 | 0.2102276
57.9511 | 14.4686 | 13.80211 | 9.769897 | 0.6664928 | 3.372818 | 3.520029e-11 | 0.4478183 | 0.2115741
57.9611 | 14.4424 | 13.81885 | 9.769296 | 0.6235495 | 3.386898 | 3.537082e-11 | 0.4497264 | 0.2129309
57.97109 | 14.4967 | 13.83544 | 9.768696 | 0.6612583 | 3.400799 | 3.554135e-11 | 0.4516497 | 0.2142967
57.98109 | 14.5093 | 13.85192 | 9.768097 | 0.6573847 | 3.414552 | 3.571188e-11 | 0.4535921 | 0.2156742
57.99109 | 14.4963 | 13.86825 | 9.767499 | 0.6280541 | 3.428133 | 3.588418e-11 | 0.4555519 | 0.2170621
58.00109 | 14.5462 | 13.88443 | 9.766902 | 0.6617721 | 3.441536 | 3.605649e-11 | 0.4575293 | 0.2184605
58.01109 | 14.5376 | 13.90046 | 9.766306 | 0.6371447 | 3.454755 | 3.62288e-11 | 0.4595243 | 0.2198695
58.02108 | 14.5424 | 13.91631 | 9.765712 | 0.6260929 | 3.467772 | 3.640288e-11 | 0.4615351 | 0.2212876
58.03108 | 14.6012 | 13.93201 | 9.765119 | 0.6691913 | 3.480607 | 3.657696e-11 | 0.4635657 | 0.2227176
58.04108 | 14.5993 | 13.94754 | 9.764526 | 0.6517605 | 3.49324 | 3.675105e-11 | 0.4656145 | 0.2241583
58.05108 | 14.6078 | 13.96289 | 9.763935 | 0.6449064 | 3.505668 | 3.692513e-11 | 0.4676814 | 0.2256096
58.06108 | 14.6135 | 13.97807 | 9.763345 | 0.6354349 | 3.517882 | 3.710099e-11 | 0.4697667 | 0.2270715
58.07108 | 14.611 | 13.99305 | 9.762755 | 0.6179506 | 3.529879 | 3.727685e-11 | 0.4718705 | 0.2285442
58.08107 | 14.6491 | 14.00783 | 9.762168 | 0.641274 | 3.541641 | 3.745448e-11 | 0.4739908 | 0.2300262
58.09107 | 14.6682 | 14.02242 | 9.761581 | 0.6457815 | 3.553185 | 3.763034e-11 | 0.4761319 | 0.2315203
58.10107 | 14.6637 | 14.03681 | 9.760995 | 0.6268927 | 3.564495 | 3.780798e-11 | 0.4782919 | 0.2330253
58.11107 | 14.6982 | 14.05099 | 9.76041 | 0.6472137 | 3.575564 | 3.798739e-11 | 0.4804709 | 0.234541
58.12107 | 14.7092 | 14.06495 | 9.759826 | 0.6442483 | 3.586389 | 3.816503e-11 | 0.4826692 | 0.2360675
58.13107 | 14.6927 | 14.0787 | 9.759243 | 0.6140033 | 3.596962 | 3.834444e-11 | 0.4848867 | 0.2376049
58.14106 | 14.736 | 14.0922 | 9.758662 | 0.6437957 | 3.607269 | 3.852385e-11 | 0.4871215 | 0.2391516
58.15106 | 14.7451 | 14.1055 | 9.758081 | 0.639604 | 3.617326 | 3.870326e-11 | 0.4893781 | 0.2407106
58.16106 | 14.7428 | 14.11855 | 9.757502 | 0.6242481 | 3.627115 | 3.888267e-11 | 0.4916544 | 0.2422805
58.17106 | 14.775 | 14.13137 | 9.756923 | 0.6436308 | 3.636634 | 3.906386e-11 | 0.4939506 | 0.2438612
58.18106 | 14.7728 | 14.14394 | 9.756345 | 0.6288586 | 3.645876 | 3.924505e-11 | 0.4962669 | 0.2454528
58.19106 | 14.7736 | 14.15627 | 9.755769 | 0.6173346 | 3.654838 | 3.942624e-11 | 0.4986033 | 0.2470552
58.20105 | 14.801 | 14.16832 | 9.755194 | 0.6326759 | 3.663506 | 3.960743e-11 | 0.5009577 | 0.2486669
58.21105 | 14.7962 | 14.18014 | 9.754619 | 0.6160636 | 3.671891 | 3.978862e-11 | 0.5033349 | 0.250291
58.22105 | 14.7874 | 14.19169 | 9.754046 | 0.5957131 | 3.679983 | 3.997158e-11 | 0.5057327 | 0.2519259
58.23105 | 14.8099 | 14.20297 | 9.753473 | 0.606929 | 3.687775 | 4.015455e-11 | 0.5081513 | 0.2535716
58.24105 | 14.8138 | 14.21398 | 9.752902 | 0.5998158 | 3.695264 | 4.033751e-11 | 0.5105907 | 0.2552282
58.25105 | 14.8336 | 14.22472 | 9.752331 | 0.6088765 | 3.702446 | 4.052048e-11 | 0.5130512 | 0.2568954
58.26104 | 14.8487 | 14.23517 | 9.751762 | 0.6135256 | 3.70931 | 4.070522e-11 | 0.5155304 | 0.2585718
58.27104 | 14.8452 | 14.24535 | 9.751194 | 0.5998464 | 3.715866 | 4.088818e-11 | 0.5180334 | 0.2602605
58.28104 | 14.8553 | 14.25525 | 9.750626 | 0.6000523 | 3.722104 | 4.107292e-11 | 0.5205579 | 0.2619599
58.29104 | 14.8704 | 14.26485 | 9.75006 | 0.6055468 | 3.72802 | 4.125766e-11 | 0.523104 | 0.2636698
58.30104 | 14.8617 | 14.27417 | 9.749494 | 0.5875334 | 3.73361 | 4.144241e-11 | 0.5256719 | 0.2653903
58.31104 | 14.8816 | 14.28319 | 9.74893 | 0.5984149 | 3.738872 | 4.162715e-11 | 0.5282616 | 0.2671215
58.32103 | 14.8759 | 14.2919 | 9.748367 | 0.5840028 | 3.743799 | 4.181189e-11 | 0.5308705 | 0.2688613
58.33103 | 14.8762 | 14.30032 | 9.747804 | 0.5758821 | 3.748396 | 4.19984e-11 | 0.5335045 | 0.2706133
58.34103 | 14.8806 | 14.30844 | 9.747243 | 0.5721644 | 3.752657 | 4.218315e-11 | 0.5361608 | 0.2723756
58.35103 | 14.8916 | 14.31625 | 9.746682 | 0.5753513 | 3.756579 | 4.236966e-11 | 0.5388397 | 0.2741482
58.36103 | 14.9088 | 14.32375 | 9.746122 | 0.5850462 | 3.760159 | 4.255618e-11 | 0.5415411 | 0.275931
58.37103 | 14.8776 | 14.33095 | 9.745564 | 0.5466507 | 3.763397 | 4.27427e-11 | 0.5442653 | 0.2777239
58.38102 | 14.8774 | 14.33783 | 9.745006 | 0.5395724 | 3.766286 | 4.292922e-11 | 0.5470098 | 0.2795252
58.39102 | 14.9136 | 14.3444 | 9.74445 | 0.5692006 | 3.768832 | 4.311573e-11 | 0.54978 | 0.2813381
58.40102 | 14.9059 | 14.35066 | 9.743894 | 0.5552427 | 3.771029 | 4.330225e-11 | 0.5525733 | 0.2831609
58.41102 | 14.8895 | 14.3566 | 9.743339 | 0.5328999 | 3.772878 | 4.349054e-11 | 0.55539 | 0.2849934
58.42102 | 14.9296 | 14.36223 | 9.742785 | 0.5673738 | 3.774376 | 4.367706e-11 | 0.5582301 | 0.2868356
58.43101 | 14.9128 | 14.36753 | 9.742232 | 0.5452706 | 3.775521 | 4.386536e-11 | 0.5610911 | 0.2886849
58.44101 | 14.8952 | 14.37252 | 9.74168 | 0.5226791 | 3.776316 | 4.405365e-11 | 0.5639786 | 0.2905461
58.45101 | 14.9225 | 14.37719 | 9.741129 | 0.5453063 | 3.776758 | 4.424017e-11 | 0.5668899 | 0.2924165
58.46101 | 14.9094 | 14.38155 | 9.740579 | 0.5278517 | 3.776848 | 4.442846e-11 | 0.5698252 | 0.2942961
58.47101 | 14.8992 | 14.38558 | 9.74003 | 0.5136165 | 3.776585 | 4.461675e-11 | 0.5727847 | 0.2961847
58.48101 | 14.9191 | 14.3893 | 9.739481 | 0.5297992 | 3.775969 | 4.480505e-11 | 0.5757684 | 0.2980821
58.491 | 14.8991 | 14.3927 | 9.738934 | 0.5064032 | 3.775003 | 4.499334e-11 | 0.5787736 | 0.2999864
58.501 | 14.913 | 14.39578 | 9.738388 | 0.517221 | 3.773684 | 4.518341e-11 | 0.5818062 | 0.3019011
58.511 | 14.8996 | 14.39854 | 9.737842 | 0.5010558 | 3.772015 | 4.537171e-11 | 0.5848634 | 0.3038242
58.521 | 14.8921 | 14.40099 | 9.737297 | 0.4911066 | 3.769995 | 4.556178e-11 | 0.5879455 | 0.3057555
58.531 | 14.8828 | 14.40313 | 9.736753 | 0.479672 | 3.767628 | 4.575007e-11 | 0.5910523 | 0.3076948
58.541 | 14.8868 | 14.40495 | 9.73621 | 0.481851 | 3.764912 | 4.594014e-11 | 0.5941842 | 0.3096419
58.55099 | 14.8737 | 14.40646 | 9.735669 | 0.4672428 | 3.761855 | 4.612843e-11 | 0.5973382 | 0.3115948
58.56099 | 14.8899 | 14.40766 | 9.735128 | 0.4822438 | 3.758451 | 4.63185e-11 | 0.6005204 | 0.313557
58.57099 | 14.8685 | 14.40855 | 9.734587 | 0.4599535 | 3.754705 | 4.650857e-11 | 0.603728 | 0.3155263
58.58099 | 14.8508 | 14.40913 | 9.734048 | 0.4416692 | 3.750619 | 4.669687e-11 | 0.6069609 | 0.3175027
58.59099 | 14.8796 | 14.40941 | 9.73351 | 0.4701886 | 3.746197 | 4.688694e-11 | 0.6102196 | 0.3194858
58.60099 | 14.8484 | 14.40939 | 9.732972 | 0.4390105 | 3.741438 | 4.707701e-11 | 0.6135038 | 0.3214754
58.61098 | 14.8405 | 14.40907 | 9.732436 | 0.431432 | 3.736354 | 4.726708e-11 | 0.6168094 | 0.3234693
58.62098 | 14.8578 | 14.40845 | 9.7319 | 0.4493489 | 3.730935 | 4.745715e-11 | 0.6201452 | 0.3254712
58.63098 | 14.835 | 14.40754 | 9.731365 | 0.4274596 | 3.72519 | 4.764722e-11 | 0.6235069 | 0.3274788
58.64098 | 14.824 | 14.40634 | 9.73083 | 0.4176608 | 3.719122 | 4.783729e-11 | 0.6268947 | 0.3294918
58.65098 | 14.8302 | 14.40485 | 9.730297 | 0.4253493 | 3.712735 | 4.802736e-11 | 0.6303086 | 0.3315099
58.66098 | 14.8129 | 14.40308 | 9.729765 | 0.409822 | 3.706032 | 4.821743e-11 | 0.6337487 | 0.333533
58.67097 | 14.8098 | 14.40103 | 9.729234 | 0.408773 | 3.699023 | 4.84075e-11 | 0.6372116 | 0.3355587
58.68097 | 14.7903 | 14.3987 | 9.728703 | 0.3916031 | 3.691699 | 4.859935e-11 | 0.6407044 | 0.3375905
58.69097 | 14.7704 | 14.39609 | 9.728173 | 0.374306 | 3.684071 | 4.878942e-11 | 0.6442235 | 0.3396262
58.70097 | 14.7896 | 14.39322 | 9.727644 | 0.396379 | 3.676143 | 4.897949e-11 | 0.647769 | 0.3416656
58.71097 | 14.7783 | 14.39008 | 9.727116 | 0.3882167 | 3.667918 | 4.916956e-11 | 0.6513412 | 0.3437082
58.72097 | 14.7368 | 14.38668 | 9.726588 | 0.3501161 | 3.659402 | 4.93614e-11 | 0.65494 | 0.3457537
58.73096 | 14.7731 | 14.38303 | 9.726062 | 0.3900681 | 3.650608 | 4.955147e-11 | 0.6585618 | 0.3477997
58.74096 | 14.7435 | 14.37912 | 9.725536 | 0.3643766 | 3.641523 | 4.974154e-11 | 0.6622139 | 0.3498498
58.75096 | 14.718 | 14.37497 | 9.725011 | 0.3430337 | 3.63216 | 4.993161e-11 | 0.6658927 | 0.3519017
58.76096 | 14.74 | 14.37056 | 9.724487 | 0.3694351 | 3.622524 | 5.012346e-11 | 0.6695982 | 0.353955
58.77096 | 14.7229 | 14.36592 | 9.723964 | 0.3569754 | 3.612621 | 5.031353e-11 | 0.6733306 | 0.3560093
58.78096 | 14.692 | 14.36105 | 9.723441 | 0.3309512 | 3.602453 | 5.05036e-11 | 0.6770898 | 0.3580641
58.79095 | 14.7078 | 14.35595 | 9.72292 | 0.3518509 | 3.59204 | 5.069367e-11 | 0.6808721 | 0.360117
58.80095 | 14.6841 | 14.35062 | 9.722399 | 0.3334815 | 3.581363 | 5.088552e-11 | 0.6846848 | 0.3621717
58.81095 | 14.6813 | 14.34507 | 9.721879 | 0.336232 | 3.570439 | 5.107559e-11 | 0.6885244 | 0.3642255
58.82095 | 14.6872 | 14.3393 | 9.72136 | 0.3478982 | 3.559273 | 5.126566e-11 | 0.692391 | 0.3662782
58.83095 | 14.6446 | 14.33333 | 9.720842 | 0.3112746 | 3.54787 | 5.145573e-11 | 0.6962843 | 0.3683292
58.84094 | 14.632 | 14.32715 | 9.720324 | 0.3048504 | 3.536249 | 5.16458e-11 | 0.7002005 | 0.3703761
58.85094 | 14.6332 | 14.32077 | 9.719807 | 0.3124327 | 3.52439 | 5.183587e-11 | 0.7041473 | 0.3724223
58.86094 | 14.6029 | 14.31419 | 9.719291 | 0.2887108 | 3.512312 | 5.202594e-11 | 0.7081209 | 0.3744654
58.87094 | 14.6186 | 14.30742 | 9.718776 | 0.3111792 | 3.500019 | 5.221423e-11 | 0.7121212 | 0.3765049
58.88094 | 14.608 | 14.30047 | 9.718261 | 0.307533 | 3.487517 | 5.24043e-11 | 0.716148 | 0.3785402
58.89094 | 14.5614 | 14.29333 | 9.717748 | 0.2680665 | 3.474813 | 5.259437e-11 | 0.7202016 | 0.3805709
58.90093 | 14.5901 | 14.28603 | 9.717235 | 0.3040683 | 3.461925 | 5.278267e-11 | 0.7242775 | 0.3825944
58.91093 | 14.5662 | 14.27855 | 9.716723 | 0.287647 | 3.448832 | 5.297096e-11 | 0.7283839 | 0.3846141
58.92093 | 14.5307 | 14.27091 | 9.716211 | 0.2597907 | 3.435554 | 5.316103e-11 | 0.7325166 | 0.3866275
58.93093 | 14.5488 | 14.26311 | 9.715701 | 0.2856943 | 3.422095 | 5.334932e-11 | 0.7366755 | 0.388634
58.94093 | 14.5174 | 14.25515 | 9.715191 | 0.2622524 | 3.408463 | 5.353762e-11 | 0.7408606 | 0.3906332
58.95093 | 14.4961 | 14.24704 | 9.714682 | 0.2490607 | 3.394662 | 5.372591e-11 | 0.7450716 | 0.3926243
58.96092 | 14.5102 | 14.23879 | 9.714174 | 0.2714053 | 3.380712 | 5.391243e-11 | 0.7493043 | 0.3946049
58.97092 | 14.4896 | 14.2304 | 9.713666 | 0.2591977 | 3.366591 | 5.410072e-11 | 0.753567 | 0.3965782
58.98092 | 14.4616 | 14.22188 | 9.713159 | 0.239725 | 3.352319 | 5.428724e-11 | 0.7578552 | 0.3985418
58.99092 | 14.454 | 14.21322 | 9.712653 | 0.2407818 | 3.337902 | 5.447376e-11 | 0.7621687 | 0.4004949
59.00092 | 14.421 | 14.20444 | 9.712147 | 0.2165641 | 3.323344 | 5.466028e-11 | 0.7665075 | 0.402437
59.01092 | 14.4248 | 14.19553 | 9.711643 | 0.2292662 | 3.308652 | 5.484502e-11 | 0.7708715 | 0.4043675
59.02091 | 14.4215 | 14.18653 | 9.711139 | 0.2349748 | 3.293847 | 5.502976e-11 | 0.7752558 | 0.4062838
59.03091 | 14.3861 | 14.1774 | 9.710636 | 0.2087032 | 3.278903 | 5.52145e-11 | 0.7796691 | 0.4081891
59.04091 | 14.3835 | 14.16816 | 9.710133 | 0.2153375 | 3.263842 | 5.539924e-11 | 0.7841068 | 0.4100808
59.05091 | 14.3803 | 14.15883 | 9.709631 | 0.2214733 | 3.248668 | 5.558398e-11 | 0.7885686 | 0.4119583
59.06091 | 14.3317 | 14.14939 | 9.70913 | 0.182306 | 3.233388 | 5.576695e-11 | 0.7930543 | 0.4138209
59.07091 | 14.3453 | 14.13987 | 9.70863 | 0.2054317 | 3.218007 | 5.594991e-11 | 0.7975637 | 0.415668
59.0809 | 14.3331 | 14.13026 | 9.708131 | 0.2028353 | 3.202545 | 5.61311e-11 | 0.8020919 | 0.4174971
59.0909 | 14.2848 | 14.12057 | 9.707632 | 0.1642329 | 3.186977 | 5.631229e-11 | 0.8066476 | 0.4193112
59.1009 | 14.3061 | 14.11079 | 9.707133 | 0.1953096 | 3.171323 | 5.649348e-11 | 0.811226 | 0.4211077
59.1109 | 14.2764 | 14.10094 | 9.706636 | 0.1754621 | 3.155589 | 5.667466e-11 | 0.8158267 | 0.422886
59.1209 | 14.2494 | 14.09101 | 9.706139 | 0.1583862 | 3.13978 | 5.685408e-11 | 0.8204496 | 0.4246453
59.1309 | 14.2508 | 14.08102 | 9.705643 | 0.1697783 | 3.1239 | 5.703171e-11 | 0.825094 | 0.4263852
59.14089 | 14.2279 | 14.07098 | 9.705148 | 0.1569237 | 3.10797 | 5.720935e-11 | 0.8297552 | 0.4281027
59.15089 | 14.1835 | 14.06086 | 9.704653 | 0.1226389 | 3.091965 | 5.738698e-11 | 0.8344418 | 0.4298014
59.16089 | 14.1901 | 14.05069 | 9.704159 | 0.1394103 | 3.075903 | 5.756284e-11 | 0.839149 | 0.4314784
59.17089 | 14.1756 | 14.04047 | 9.703666 | 0.1351344 | 3.059791 | 5.77387e-11 | 0.8438761 | 0.4331332
59.18089 | 14.1412 | 14.03019 | 9.703173 | 0.1110076 | 3.043632 | 5.791279e-11 | 0.8486228 | 0.4347649
59.19089 | 14.1456 | 14.01987 | 9.702681 | 0.1257263 | 3.027431 | 5.808687e-11 | 0.8533887 | 0.436373
59.20088 | 14.1174 | 14.00953 | 9.70219 | 0.1078722 | 3.011214 | 5.825918e-11 | 0.8581685 | 0.4379551
59.21088 | 14.0882 | 13.99913 | 9.701699 | 0.08907289 | 2.994943 | 5.842971e-11 | 0.8629711 | 0.4395138
59.22088 | 14.0896 | 13.98869 | 9.701209 | 0.1009098 | 2.978643 | 5.860024e-11 | 0.8677912 | 0.4410468
59.23088 | 14.0663 | 13.97822 | 9.70072 | 0.08807953 | 2.962318 | 5.877077e-11 | 0.8726285 | 0.4425534
59.24088 | 14.0395 | 13.96772 | 9.700231 | 0.07177996 | 2.945974 | 5.893774e-11 | 0.8774822 | 0.444033
59.25087 | 14.0366 | 13.9572 | 9.699744 | 0.07939714 | 2.929629 | 5.910472e-11 | 0.882347 | 0.4454835
59.26087 | 13.9972 | 13.94665 | 9.699256 | 0.05054952 | 2.913255 | 5.92717e-11 | 0.8872319 | 0.446907
59.27087 | 14.0002 | 13.93608 | 9.69877 | 0.06412401 | 2.896873 | 5.943512e-11 | 0.8921314 | 0.4483016
59.28087 | 13.9863 | 13.92548 | 9.698284 | 0.0608182 | 2.880487 | 5.959855e-11 | 0.8970449 | 0.4496665
59.29087 | 13.9459 | 13.91487 | 9.697798 | 0.03102943 | 2.864099 | 5.976197e-11 | 0.9019717 | 0.4510012
59.30087 | 13.929 | 13.90424 | 9.697314 | 0.02475594 | 2.847714 | 5.992185e-11 | 0.9069112 | 0.4523049
59.31086 | 13.9162 | 13.89362 | 9.69683 | 0.02258458 | 2.831352 | 6.008172e-11 | 0.9118579 | 0.4535759
59.32086 | 13.887 | 13.88297 | 9.696346 | 0.004034318 | 2.814983 | 6.023981e-11 | 0.9168205 | 0.454816
59.33086 | 13.8872 | 13.87231 | 9.695864 | 0.0148929 | 2.798627 | 6.039613e-11 | 0.9217935 | 0.4560233
59.34086 | 13.8658 | 13.86164 | 9.695381 | 0.004157955 | 2.782287 | 6.055068e-11 | 0.9267762 | 0.4571974
59.35086 | 13.8379 | 13.85097 | 9.6949 | -0.01307202 | 2.765967 | 6.070522e-11 | 0.9317676 | 0.4583376
59.36086 | 13.8323 | 13.8403 | 9.694419 | -0.007998424 | 2.749669 | 6.085621e-11 | 0.9367672 | 0.4594433
59.37085 | 13.8074 | 13.82963 | 9.693939 | -0.02223383 | 2.733412 | 6.10072e-11 | 0.9417691 | 0.4605131
59.38085 | 13.7846 | 13.81896 | 9.69346 | -0.03435868 | 2.717169 | 6.115641e-11 | 0.9467819 | 0.4615484
59.39085 | 13.7904 | 13.80828 | 9.69298 | -0.01788467 | 2.700956 | 6.130385e-11 | 0.9518003 | 0.4625476
59.40085 | 13.7574 | 13.79761 | 9.692502 | -0.04021344 | 2.684778 | 6.144951e-11 | 0.9568231 | 0.4635102
59.41085 | 13.7296 | 13.78695 | 9.692024 | -0.0573461 | 2.668637 | 6.15934e-11 | 0.9618494 | 0.4644359
59.42085 | 13.7349 | 13.77628 | 9.691547 | -0.04138384 | 2.652535 | 6.173551e-11 | 0.9668783 | 0.465324
59.43084 | 13.7055 | 13.76564 | 9.691071 | -0.06013778 | 2.63649 | 6.187584e-11 | 0.9719039 | 0.4661733
59.44084 | 13.6982 | 13.75499 | 9.690595 | -0.05678844 | 2.620474 | 6.201439e-11 | 0.9769348 | 0.4669851
59.45084 | 13.656 | 13.74435 | 9.69012 | -0.08834713 | 2.604504 | 6.215117e-11 | 0.9819653 | 0.467758
59.46084 | 13.6468 | 13.73371 | 9.689645 | -0.08691419 | 2.588584 | 6.228618e-11 | 0.9869942 | 0.4684917
59.47084 | 13.6302 | 13.72309 | 9.689171 | -0.09289114 | 2.572714 | 6.24194e-11 | 0.9920204 | 0.4691858
59.48084 | 13.6338 | 13.71248 | 9.688697 | -0.07867828 | 2.556898 | 6.255085e-11 | 0.9970428 | 0.46984
59.49083 | 13.5886 | 13.70189 | 9.688225 | -0.1132855 | 2.541153 | 6.268053e-11 | 1.002055 | 0.4704532
59.50083 | 13.5944 | 13.69129 | 9.687752 | -0.09689372 | 2.525449 | 6.280665e-11 | 1.007066 | 0.4710263
59.51083 | 13.5695 | 13.68071 | 9.68728 | -0.1112144 | 2.509805 | 6.293277e-11 | 1.01207 | 0.4715586
59.52083 | 13.5396 | 13.67015 | 9.686809 | -0.1305463 | 2.494221 | 6.305534e-11 | 1.017066 | 0.4720496
59.53083 | 13.5405 | 13.65959 | 9.686339 | -0.1190906 | 2.478701 | 6.317791e-11 | 1.022052 | 0.4724991
59.54083 | 13.5268 | 13.64905 | 9.685869 | -0.1222473 | 2.463245 | 6.329692e-11 | 1.027027 | 0.4729069
59.55082 | 13.4922 | 13.63853 | 9.6854 | -0.1463266 | 2.447869 | 6.341416e-11 | 1.031985 | 0.4732724
59.56082 | 13.4885 | 13.62801 | 9.684931 | -0.139508 | 2.432546 | 6.352785e-11 | 1.036935 | 0.4735961
59.57082 | 13.4702 | 13.6175 | 9.684462 | -0.1473021 | 2.417293 | 6.364154e-11 | 1.041869 | 0.4738776
59.58082 | 13.4463 | 13.60701 | 9.683995 | -0.1607085 | 2.40211 | 6.375167e-11 | 1.046788 | 0.4741166
59.59082 | 13.4359 | 13.59653 | 9.683527 | -0.1606273 | 2.386999 | 6.386003e-11 | 1.051688 | 0.4743129
59.60081 | 13.3945 | 13.58607 | 9.683061 | -0.1915685 | 2.371975 | 6.396661e-11 | 1.056565 | 0.4744665
59.61081 | 13.3844 | 13.57561 | 9.682595 | -0.1912112 | 2.357011 | 6.407141e-11 | 1.061427 | 0.4745775
59.62081 | 13.3688 | 13.56517 | 9.68213 | -0.1963656 | 2.342123 | 6.417444e-11 | 1.066267 | 0.4746457
59.63081 | 13.3384 | 13.55473 | 9.681665 | -0.2163311 | 2.327312 | 6.427392e-11 | 1.071084 | 0.474671
59.64081 | 13.3322 | 13.54431 | 9.681201 | -0.2121072 | 2.312578 | 6.437162e-11 | 1.075875 | 0.4746535
59.65081 | 13.3188 | 13.53389 | 9.680737 | -0.2150937 | 2.297922 | 6.446577e-11 | 1.080641 | 0.4745932
59.6608 | 13.2791 | 13.5235 | 9.680274 | -0.2444006 | 2.283361 | 6.455991e-11 | 1.085375 | 0.4744903
59.6708 | 13.271 | 13.51311 | 9.679811 | -0.2421062 | 2.268866 | 6.465051e-11 | 1.090084 | 0.4743445
59.6808 | 13.2477 | 13.50272 | 9.679349 | -0.2550205 | 2.254453 | 6.473933e-11 | 1.094762 | 0.4741561
59.6908 | 13.2321 | 13.49234 | 9.678888 | -0.2602431 | 2.240122 | 6.482459e-11 | 1.099409 | 0.4739251
59.7008 | 13.2081 | 13.48197 | 9.678427 | -0.2738729 | 2.225873 | 6.490986e-11 | 1.104021 | 0.4736517
59.7108 | 13.1897 | 13.47161 | 9.677966 | -0.2819095 | 2.211709 | 6.498979e-11 | 1.108598 | 0.4733362
59.72079 | 13.1545 | 13.46126 | 9.677506 | -0.306762 | 2.197642 | 6.506973e-11 | 1.113134 | 0.4729789
59.73079 | 13.1697 | 13.45091 | 9.677047 | -0.2812093 | 2.183647 | 6.514611e-11 | 1.117636 | 0.4725795
59.74079 | 13.1224 | 13.44056 | 9.676588 | -0.3181611 | 2.169737 | 6.522072e-11 | 1.122098 | 0.4721384
59.75079 | 13.0972 | 13.43022 | 9.67613 | -0.3330164 | 2.155913 | 6.529355e-11 | 1.126518 | 0.4716559
59.76079 | 13.0908 | 13.41987 | 9.675672 | -0.3290742 | 2.142175 | 6.53646e-11 | 1.130895 | 0.4711324
59.77079 | 13.061 | 13.40953 | 9.675215 | -0.3485335 | 2.128525 | 6.54321e-11 | 1.135226 | 0.4705681
59.78078 | 13.0404 | 13.3992 | 9.674758 | -0.3588042 | 2.114975 | 6.549783e-11 | 1.139507 | 0.4699638
59.79078 | 13.0455 | 13.38886 | 9.674302 | -0.3433643 | 2.101499 | 6.556e-11 | 1.143744 | 0.4693189
59.80078 | 13.0069 | 13.37852 | 9.673846 | -0.3716232 | 2.088112 | 6.56204e-11 | 1.147931 | 0.4686341
59.81078 | 12.9848 | 13.36818 | 9.673391 | -0.3833799 | 2.074812 | 6.567902e-11 | 1.152067 | 0.4679098
59.82078 | 12.9831 | 13.35783 | 9.672936 | -0.3747338 | 2.061601 | 6.573586e-11 | 1.15615 | 0.4671466
59.83078 | 12.9556 | 13.34748 | 9.672482 | -0.3918834 | 2.048479 | 6.578915e-11 | 1.160177 | 0.4663447
59.84077 | 12.9366 | 13.33714 | 9.672029 | -0.4005367 | 2.035459 | 6.584067e-11 | 1.164144 | 0.4655054
59.85077 | 12.936 | 13.32677 | 9.671576 | -0.3907749 | 2.022515 | 6.58904e-11 | 1.168057 | 0.4646275
59.86077 | 12.9121 | 13.31641 | 9.671123 | -0.404306 | 2.00966 | 6.593659e-11 | 1.171911 | 0.4637125
59.87077 | 12.8781 | 13.30603 | 9.670671 | -0.4279286 | 1.996894 | 6.5981e-11 | 1.175704 | 0.4627605
59.88077 | 12.8877 | 13.29564 | 9.670219 | -0.4079418 | 1.984218 | 6.602363e-11 | 1.179433 | 0.4617722
59.89077 | 12.867 | 13.28524 | 9.669768 | -0.4182449 | 1.971631 | 6.606271e-11 | 1.183098 | 0.4607481
59.90076 | 12.8293 | 13.27485 | 9.669318 | -0.4455466 | 1.959145 | 6.610179e-11 | 1.186694 | 0.4596898
59.91076 | 12.8322 | 13.26443 | 9.668867 | -0.4322252 | 1.946737 | 6.613554e-11 | 1.190225 | 0.4585957
59.92076 | 12.7935 | 13.25399 | 9.668418 | -0.4604903 | 1.934418 | 6.616929e-11 | 1.193687 | 0.4574675
59.93076 | 12.7861 | 13.24354 | 9.667968 | -0.4574412 | 1.922188 | 6.620127e-11 | 1.197079 | 0.4563056
59.94076 | 12.785 | 13.23308 | 9.66752 | -0.4480761 | 1.910048 | 6.622969e-11 | 1.200398 | 0.4551106
59.95076 | 12.7571 | 13.22259 | 9.667072 | -0.4654944 | 1.897997 | 6.625633e-11 | 1.203643 | 0.4538832
59.96075 | 12.748 | 13.21211 | 9.666624 | -0.464107 | 1.886048 | 6.627943e-11 | 1.20681 | 0.4526251
59.97075 | 12.7515 | 13.20159 | 9.666177 | -0.4500886 | 1.874174 | 6.630252e-11 | 1.209903 | 0.4513347
59.98075 | 12.7152 | 13.19105 | 9.66573 | -0.4758503 | 1.862389 | 6.632206e-11 | 1.212918 | 0.4500136
59.99075 | 12.7049 | 13.18049 | 9.665284 | -0.4755912 | 1.850692 | 6.633982e-11 | 1.215853 | 0.4486624
60.00075 | 12.7035 | 13.16991 | 9.664838 | -0.4664102 | 1.839083 | 6.635403e-11 | 1.218707 | 0.4472819
60.01074 | 12.6658 | 13.15932 | 9.664393 | -0.493517 | 1.827573 | 6.636824e-11 | 1.221476 | 0.4458742
60.02074 | 12.6865 | 13.14869 | 9.663948 | -0.4621899 | 1.81614 | 6.63789e-11 | 1.224164 | 0.4444369
60.03074 | 12.662 | 13.13804 | 9.663504 | -0.4760378 | 1.804794 | 6.638778e-11 | 1.226767 | 0.4429722
60.04074 | 12.6169 | 13.12736 | 9.66306 | -0.5104606 | 1.793536 | 6.639489e-11 | 1.229284 | 0.4414808
60.05074 | 12.6455 | 13.11666 | 9.662617 | -0.4711569 | 1.782364 | 6.640022e-11 | 1.231713 | 0.4399634
60.06074 | 12.6036 | 13.10593 | 9.662174 | -0.5023259 | 1.771279 | 6.6402e-11 | 1.234053 | 0.4384204
60.07073 | 12.5779 | 13.09518 | 9.661732 | -0.5172774 | 1.76029 | 6.640377e-11 | 1.236301 | 0.4368543
60.08073 | 12.5839 | 13.08439 | 9.661289 | -0.5004896 | 1.749377 | 6.6402e-11 | 1.23846 | 0.4352626
60.09073 | 12.5687 | 13.07357 | 9.660848 | -0.504872 | 1.73855 | 6.639844e-11 | 1.240527 | 0.4336475
60.10073 | 12.5498 | 13.06272 | 9.660407 | -0.512924 | 1.727807 | 6.639311e-11 | 1.242501 | 0.4320098
60.11073 | 12.5453 | 13.05185 | 9.659966 | -0.5065452 | 1.717149 | 6.638601e-11 | 1.24438 | 0.43035
60.12073 | 12.52 | 13.04093 | 9.659526 | -0.5209346 | 1.706576 | 6.637535e-11 | 1.246164 | 0.4286689
60.13072 | 12.4997 | 13.03 | 9.659087 | -0.5303024 | 1.696096 | 6.636469e-11 | 1.247851 | 0.4269687
60.14072 | 12.5046 | 13.01903 | 9.658647 | -0.5144266 | 1.68569 | 6.635048e-11 | 1.249442 | 0.425247
60.15072 | 12.4851 | 13.00802 | 9.658208 | -0.5229173 | 1.675368 | 6.633449e-11 | 1.250935 | 0.423506
60.16072 | 12.4483 | 12.99697 | 9.65777 | -0.5486737 | 1.665128 | 6.631673e-11 | 1.25233 | 0.4217463
60.17072 | 12.4687 | 12.9859 | 9.657332 | -0.517196 | 1.65497 | 6.629719e-11 | 1.253625 | 0.4199687
60.18072 | 12.445 | 12.97478 | 9.656894 | -0.5297833 | 1.644894 | 6.627587e-11 | 1.254821 | 0.4181739
60.19071 | 12.4141 | 12.96365 | 9.656458 | -0.5495459 | 1.63491 | 6.625278e-11 | 1.255914 | 0.4163642
60.20071 | 12.4154 | 12.95246 | 9.656021 | -0.537062 | 1.624996 | 6.622791e-11 | 1.256908 | 0.4145368
60.21071 | 12.3843 | 12.94124 | 9.655585 | -0.556942 | 1.615163 | 6.619949e-11 | 1.2578 | 0.4126942
60.22071 | 12.3712 | 12.92999 | 9.655149 | -0.558786 | 1.60541 | 6.617107e-11 | 1.25859 | 0.4108369
60.23071 | 12.3634 | 12.91869 | 9.654714 | -0.555293 | 1.595737 | 6.613909e-11 | 1.259277 | 0.4089658
60.24071 | 12.3516 | 12.90736 | 9.654279 | -0.5557634 | 1.586142 | 6.610712e-11 | 1.259861 | 0.4070812
60.2507 | 12.3343 | 12.89601 | 9.653845 | -0.5617082 | 1.576636 | 6.607159e-11 | 1.260341 | 0.4051859
60.2607 | 12.3336 | 12.8846 | 9.653411 | -0.5510046 | 1.567198 | 6.603607e-11 | 1.260719 | 0.4032767
60.2707 | 12.3072 | 12.87316 | 9.652977 | -0.5659641 | 1.557838 | 6.599699e-11 | 1.260992 | 0.4013561
60.2807 | 12.3005 | 12.86169 | 9.652544 | -0.5611865 | 1.548555 | 6.595613e-11 | 1.261162 | 0.3994247
60.2907 | 12.296 | 12.85017 | 9.652111 | -0.5541723 | 1.539349 | 6.59135e-11 | 1.261229 | 0.3974831
60.3007 | 12.268 | 12.83862 | 9.651679 | -0.5706205 | 1.530219 | 6.587086e-11 | 1.261191 | 0.395532
60.31069 | 12.2678 | 12.82704 | 9.651248 | -0.5592436 | 1.521173 | 6.582468e-11 | 1.261049 | 0.3935738
60.32069 | 12.2491 | 12.81542 | 9.650816 | -0.5663183 | 1.512193 | 6.577672e-11 | 1.260803 | 0.3916054
60.33069 | 12.244 | 12.80376 | 9.650385 | -0.559757 | 1.503289 | 6.572698e-11 | 1.260454 | 0.3896291
60.34069 | 12.2301 | 12.79206 | 9.649955 | -0.5619593 | 1.494458 | 6.567547e-11 | 1.260001 | 0.3876457
60.35069 | 12.2261 | 12.78033 | 9.649524 | -0.5542257 | 1.4857 | 6.562217e-11 | 1.259445 | 0.3856555
60.36069 | 12.2072 | 12.76856 | 9.649095 | -0.5613567 | 1.477016 | 6.556888e-11 | 1.258787 | 0.3836594
60.37068 | 12.1816 | 12.75676 | 9.648666 | -0.5751641 | 1.468412 | 6.551204e-11 | 1.258026 | 0.3816599
60.38068 | 12.1954 | 12.74493 | 9.648237 | -0.5495251 | 1.459873 | 6.545342e-11 | 1.257162 | 0.3796532
60.39068 | 12.1593 | 12.73305 | 9.647808 | -0.573752 | 1.451404 | 6.539302e-11 | 1.256198 | 0.377642
60.40068 | 12.1762 | 12.72115 | 9.64738 | -0.5449451 | 1.443007 | 6.533085e-11 | 1.255131 | 0.3756268
60.41068 | 12.1616 | 12.7092 | 9.646952 | -0.5476049 | 1.43468 | 6.52669e-11 | 1.253965 | 0.3736082
60.42067 | 12.1393 | 12.69725 | 9.646526 | -0.5579465 | 1.426433 | 6.520295e-11 | 1.252699 | 0.3715886
60.43067 | 12.1488 | 12.68524 | 9.646099 | -0.5364421 | 1.418245 | 6.513545e-11 | 1.251334 | 0.3695646
60.44067 | 12.1301 | 12.67321 | 9.645672 | -0.5431064 | 1.410126 | 6.506617e-11 | 1.249869 | 0.3675386
60.45067 | 12.1202 | 12.66114 | 9.645246 | -0.5409401 | 1.402075 | 6.499512e-11 | 1.248307 | 0.3655111
60.46067 | 12.1254 | 12.64904 | 9.64482 | -0.523644 | 1.394092 | 6.492407e-11 | 1.246649 | 0.3634826
60.47067 | 12.1064 | 12.63692 | 9.644395 | -0.5305193 | 1.386177 | 6.484946e-11 | 1.244894 | 0.3614535
60.48066 | 12.1004 | 12.62478 | 9.643971 | -0.5243783 | 1.378335 | 6.477485e-11 | 1.243046 | 0.3594262
60.49066 | 12.0996 | 12.6126 | 9.643546 | -0.5129981 | 1.370552 | 6.469669e-11 | 1.241102 | 0.3573972
60.50066 | 12.0897 | 12.60039 | 9.643122 | -0.5106917 | 1.362835 | 6.461676e-11 | 1.239065 | 0.355369
60.51066 | 12.0629 | 12.58816 | 9.642699 | -0.5252601 | 1.355183 | 6.453682e-11 | 1.236936 | 0.3533418
60.52066 | 12.0585 | 12.5759 | 9.642275 | -0.5174038 | 1.347596 | 6.445511e-11 | 1.234716 | 0.3513161
60.53066 | 12.0462 | 12.56362 | 9.641852 | -0.5174245 | 1.340073 | 6.436984e-11 | 1.232407 | 0.3492924
60.54065 | 12.035 | 12.55133 | 9.64143 | -0.5163348 | 1.332621 | 6.428458e-11 | 1.230011 | 0.3472729
60.55065 | 12.0481 | 12.53901 | 9.641008 | -0.4909117 | 1.325224 | 6.419576e-11 | 1.227525 | 0.345254
60.56065 | 12.0353 | 12.52667 | 9.640587 | -0.4913685 | 1.31789 | 6.410694e-11 | 1.224953 | 0.3432383
60.57065 | 12.0141 | 12.51431 | 9.640165 | -0.5002063 | 1.310618 | 6.401635e-11 | 1.222297 | 0.3412258
60.58065 | 12.0256 | 12.50193 | 9.639745 | -0.4763261 | 1.303408 | 6.392398e-11 | 1.219556 | 0.339217
60.59065 | 12.0041 | 12.48953 | 9.639324 | -0.4854292 | 1.296259 | 6.382983e-11 | 1.216734 | 0.3372123
60.60064 | 11.9994 | 12.47713 | 9.638904 | -0.4777288 | 1.289177 | 6.373391e-11 | 1.213834 | 0.335214
60.61064 | 12.0049 | 12.4647 | 9.638485 | -0.4598019 | 1.282148 | 6.363621e-11 | 1.210851 | 0.3332183
60.62064 | 11.9865 | 12.45226 | 9.638065 | -0.465762 | 1.275179 | 6.353673e-11 | 1.20779 | 0.3312275
60.63064 | 11.9782 | 12.43981 | 9.637646 | -0.4616101 | 1.268269 | 6.343548e-11 | 1.204653 | 0.3292421
60.64064 | 11.9675 | 12.42735 | 9.637228 | -0.4598476 | 1.261417 | 6.333245e-11 | 1.20144 | 0.3272622
60.65064 | 11.9643 | 12.41488 | 9.63681 | -0.4505758 | 1.254624 | 6.322765e-11 | 1.198154 | 0.3252881
60.66063 | 11.9463 | 12.40241 | 9.636392 | -0.4561084 | 1.247895 | 6.312284e-11 | 1.1948 | 0.323322
60.67063 | 11.9377 | 12.38992 | 9.635975 | -0.4522216 | 1.241216 | 6.301448e-11 | 1.191371 | 0.3213603
60.68063 | 11.9204 | 12.37743 | 9.635558 | -0.4570294 | 1.234593 | 6.290435e-11 | 1.187873 | 0.3194053
60.69063 | 11.924 | 12.36493 | 9.635141 | -0.4409334 | 1.228027 | 6.279421e-11 | 1.184308 | 0.317457
60.70063 | 11.9302 | 12.35243 | 9.634725 | -0.4222344 | 1.221516 | 6.268053e-11 | 1.180678 | 0.3155159
60.71063 | 11.8957 | 12.33993 | 9.634309 | -0.4442339 | 1.215061 | 6.256684e-11 | 1.176982 | 0.3135819
60.72062 | 11.9046 | 12.32745 | 9.633894 | -0.4228461 | 1.208666 | 6.245138e-11 | 1.173229 | 0.3116574
60.73062 | 11.8939 | 12.31495 | 9.633479 | -0.4210468 | 1.202319 | 6.233414e-11 | 1.16941 | 0.3097387
60.74062 | 11.8878 | 12.30245 | 9.633064 | -0.4146502 | 1.196026 | 6.221335e-11 | 1.165532 | 0.3078279
60.75062 | 11.8757 | 12.28996 | 9.63265 | -0.4142574 | 1.189786 | 6.209255e-11 | 1.161596 | 0.3059252
60.76062 | 11.8766 | 12.27747 | 9.632236 | -0.4008699 | 1.183599 | 6.196998e-11 | 1.157604 | 0.3040307
60.77062 | 11.861 | 12.26499 | 9.631822 | -0.4039891 | 1.177465 | 6.184564e-11 | 1.153558 | 0.3021447
60.78061 | 11.8612 | 12.25253 | 9.631409 | -0.3913285 | 1.171388 | 6.172129e-11 | 1.149463 | 0.3002691
60.79061 | 11.8578 | 12.24006 | 9.630996 | -0.382265 | 1.165356 | 6.15934e-11 | 1.145312 | 0.2984005
60.80061 | 11.8368 | 12.22761 | 9.630584 | -0.3908122 | 1.159376 | 6.146372e-11 | 1.141112 | 0.2965408
60.81061 | 11.8342 | 12.21517 | 9.630172 | -0.3809711 | 1.153446 | 6.133405e-11 | 1.136864 | 0.2946901
60.82061 | 11.8218 | 12.20274 | 9.62976 | -0.3809438 | 1.147566 | 6.120082e-11 | 1.13257 | 0.2928487
60.8306 | 11.791 | 12.19034 | 9.629349 | -0.3993431 | 1.141741 | 6.10676e-11 | 1.128235 | 0.2910184
60.8406 | 11.827 | 12.17795 | 9.628938 | -0.3509462 | 1.13596 | 6.093082e-11 | 1.123853 | 0.2891958
60.8506 | 11.8116 | 12.16557 | 9.628527 | -0.3539665 | 1.130227 | 6.079404e-11 | 1.119429 | 0.2873827
60.8606 | 11.7892 | 12.15321 | 9.628117 | -0.3640054 | 1.124543 | 6.065548e-11 | 1.114966 | 0.2855794
60.8706 | 11.8103 | 12.14086 | 9.627707 | -0.3305643 | 1.118907 | 6.051515e-11 | 1.110465 | 0.2837858
60.8806 | 11.8047 | 12.12854 | 9.627297 | -0.323844 | 1.113318 | 6.037304e-11 | 1.105926 | 0.2820022
60.89059 | 11.7763 | 12.11626 | 9.626889 | -0.3399589 | 1.107782 | 6.022915e-11 | 1.101358 | 0.2802308
60.90059 | 11.7818 | 12.10398 | 9.62648 | -0.3221845 | 1.102287 | 6.008527e-11 | 1.096751 | 0.2784672
60.91059 | 11.7909 | 12.09173 | 9.626071 | -0.300835 | 1.096837 | 5.993783e-11 | 1.092112 | 0.2767138
60.92059 | 11.7526 | 12.07951 | 9.625663 | -0.3269116 | 1.091434 | 5.979039e-11 | 1.087443 | 0.2749707
60.93059 | 11.7929 | 12.06732 | 9.625256 | -0.2744154 | 1.086076 | 5.96394e-11 | 1.082746 | 0.2732379
60.94059 | 11.7709 | 12.05515 | 9.624848 | -0.2842475 | 1.080763 | 5.948841e-11 | 1.07802 | 0.2715154
60.95058 | 11.7588 | 12.04302 | 9.624442 | -0.2842209 | 1.0755 | 5.933565e-11 | 1.073274 | 0.2698051
60.96058 | 11.7691 | 12.03091 | 9.624035 | -0.2618133 | 1.070276 | 5.91811e-11 | 1.068499 | 0.2681036
60.97058 | 11.7537 | 12.01884 | 9.623629 | -0.2651374 | 1.065096 | 5.902656e-11 | 1.0637 | 0.2664127
60.98058 | 11.729 | 12.00679 | 9.623223 | -0.2777943 | 1.059958 | 5.886847e-11 | 1.058881 | 0.2647324
60.99058 | 11.7533 | 11.99479 | 9.622817 | -0.2414853 | 1.054864 | 5.871037e-11 | 1.054041 | 0.2630628
61.00058 | 11.7507 | 11.98281 | 9.622412 | -0.2321111 | 1.049813 | 5.85505e-11 | 1.049182 | 0.2614038
61.01057 | 11.7293 | 11.97089 | 9.622008 | -0.2415864 | 1.044808 | 5.838885e-11 | 1.044313 | 0.2597572
61.02057 | 11.7562 | 11.95898 | 9.621604 | -0.2027837 | 1.039841 | 5.822542e-11 | 1.03942 | 0.2581197
61.03057 | 11.7414 | 11.94712 | 9.621199 | -0.2057207 | 1.034915 | 5.806022e-11 | 1.034514 | 0.256493
61.04057 | 11.7262 | 11.9353 | 9.620796 | -0.2090968 | 1.03003 | 5.789325e-11 | 1.029594 | 0.2548771
61.05057 | 11.7413 | 11.92351 | 9.620392 | -0.1822145 | 1.025185 | 5.772627e-11 | 1.024665 | 0.253272
61.06057 | 11.7318 | 11.91177 | 9.619989 | -0.1799713 | 1.020381 | 5.755751e-11 | 1.019723 | 0.2516779
61.07056 | 11.7185 | 11.90008 | 9.619587 | -0.1815815 | 1.015622 | 5.738698e-11 | 1.014776 | 0.2500961
61.08056 | 11.7364 | 11.88842 | 9.619185 | -0.152023 | 1.010898 | 5.721645e-11 | 1.009817 | 0.2485236
61.09056 | 11.7318 | 11.87681 | 9.618783 | -0.1450077 | 1.006213 | 5.704237e-11 | 1.00485 | 0.246962
61.10056 | 11.7023 | 11.86524 | 9.618382 | -0.162937 | 1.001567 | 5.686829e-11 | 0.9998776 | 0.2454113
61.11056 | 11.7243 | 11.85371 | 9.61798 | -0.1294114 | 0.9969588 | 5.669243e-11 | 0.9949008 | 0.2438714
61.12056 | 11.7148 | 11.84223 | 9.61758 | -0.1274319 | 0.9923895 | 5.651657e-11 | 0.9899204 | 0.2423424
61.13055 | 11.6883 | 11.83081 | 9.61718 | -0.142511 | 0.9878631 | 5.633893e-11 | 0.9849425 | 0.2408258
61.14055 | 11.7086 | 11.81943 | 9.61678 | -0.1108255 | 0.983369 | 5.615952e-11 | 0.9799585 | 0.2393186
61.15055 | 11.7047 | 11.80809 | 9.61638 | -0.1033883 | 0.9789121 | 5.597833e-11 | 0.9749742 | 0.2378221
61.16055 | 11.6915 | 11.7968 | 9.61598 | -0.1052998 | 0.974492 | 5.579537e-11 | 0.9699908 | 0.2363366
61.17055 | 11.7034 | 11.78556 | 9.615581 | -0.08216098 | 0.9701084 | 5.56124e-11 | 0.9650093 | 0.2348618
61.18055 | 11.6992 | 11.77437 | 9.615183 | -0.07517232 | 0.9657611 | 5.542944e-11 | 0.9600306 | 0.2333979
61.19054 | 11.6859 | 11.76325 | 9.614785 | -0.0773454 | 0.9614538 | 5.524292e-11 | 0.9550606 | 0.2319461
61.20054 | 11.6799 | 11.75216 | 9.614387 | -0.07225887 | 0.9571778 | 5.50564e-11 | 0.9500904 | 0.2305036
61.21054 | 11.7002 | 11.74112 | 9.61399 | -0.04092434 | 0.9529369 | 5.486989e-11 | 0.945126 | 0.2290719
61.22054 | 11.6788 | 11.73014 | 9.613592 | -0.05134245 | 0.9487311 | 5.467982e-11 | 0.9401681 | 0.2276509
61.23054 | 11.6957 | 11.71921 | 9.613196 | -0.02351357 | 0.9445598 | 5.449152e-11 | 0.9352177 | 0.2262405
61.24053 | 11.6737 | 11.70835 | 9.612799 | -0.0346489 | 0.9404267 | 5.429968e-11 | 0.9302805 | 0.2248422
61.25053 | 11.6656 | 11.69753 | 9.612403 | -0.03192756 | 0.9363236 | 5.410783e-11 | 0.9253475 | 0.2234531
61.26053 | 11.6776 | 11.68676 | 9.612008 | -0.009160987 | 0.9322542 | 5.391598e-11 | 0.9204246 | 0.2220745
61.27053 | 11.6566 | 11.67605 | 9.611612 | -0.0194492 | 0.9282182 | 5.372236e-11 | 0.9155123 | 0.2207065
61.28053 | 11.6553 | 11.66539 | 9.611217 | -0.01009297 | 0.9242151 | 5.352696e-11 | 0.9106116 | 0.219349
61.29053 | 11.661 | 11.65479 | 9.610823 | 0.006207525 | 0.9202448 | 5.333156e-11 | 0.9057231 | 0.2180019
61.30052 | 11.6672 | 11.64426 | 9.610429 | 0.02294159 | 0.9163109 | 5.313439e-11 | 0.9008523 | 0.2166665
61.31052 | 11.6495 | 11.63377 | 9.610035 | 0.01572938 | 0.9124052 | 5.293721e-11 | 0.8959904 | 0.2153402
61.32052 | 11.672 | 11.62334 | 9.609641 | 0.04866036 | 0.9085314 | 5.273826e-11 | 0.8911427 | 0.2140242
61.33052 | 11.6459 | 11.61297 | 9.609248 | 0.03293408 | 0.9046893 | 5.253931e-11 | 0.88631 | 0.2127185
61.34052 | 11.6389 | 11.60265 | 9.608855 | 0.0362503 | 0.9008784 | 5.234035e-11 | 0.881493 | 0.211423
61.35052 | 11.6507 | 11.59239 | 9.608463 | 0.05830874 | 0.8970986 | 5.213963e-11 | 0.8766921 | 0.2101377
61.36051 | 11.6694 | 11.5822 | 9.608071 | 0.08719928 | 0.8933531 | 5.193712e-11 | 0.8719126 | 0.2088638
61.37051 | 11.645 | 11.57206 | 9.607679 | 0.0729413 | 0.8896346 | 5.173639e-11 | 0.8671459 | 0.2075987
61.38051 | 11.649 | 11.56198 | 9.607288 | 0.08702488 | 0.8859462 | 5.153389e-11 | 0.8623971 | 0.2063437
61.39051 | 11.6423 | 11.55195 | 9.606897 | 0.09034988 | 0.8822878 | 5.132961e-11 | 0.8576666 | 0.2050986
61.40051 | 11.634 | 11.54198 | 9.606506 | 0.09201593 | 0.878659 | 5.112533e-11 | 0.8529551 | 0.2038635
61.41051 | 11.6603 | 11.53208 | 9.606116 | 0.1282229 | 0.8750597 | 5.092105e-11 | 0.848263 | 0.2026382
61.4205 | 11.6271 | 11.52224 | 9.605727 | 0.104861 | 0.871493 | 5.071676e-11 | 0.8435954 | 0.2014239
61.4305 | 11.6253 | 11.51245 | 9.605337 | 0.1128494 | 0.8679516 | 5.051071e-11 | 0.8389435 | 0.2002182
61.4405 | 11.642 | 11.50272 | 9.604948 | 0.1392783 | 0.864439 | 5.030465e-11 | 0.8343124 | 0.1990222
61.4505 | 11.6335 | 11.49305 | 9.604559 | 0.1404476 | 0.8609547 | 5.009682e-11 | 0.8297025 | 0.1978359
61.4605 | 11.6349 | 11.48344 | 9.604171 | 0.1514572 | 0.8574985 | 4.989076e-11 | 0.8251141 | 0.1966592
61.4705 | 11.6351 | 11.47389 | 9.603783 | 0.1612072 | 0.8540702 | 4.968292e-11 | 0.8205477 | 0.195492
61.48049 | 11.6382 | 11.46441 | 9.603396 | 0.1737881 | 0.8506729 | 4.947509e-11 | 0.816008 | 0.1943354
61.49049 | 11.6264 | 11.45498 | 9.603008 | 0.1714183 | 0.8472996 | 4.926726e-11 | 0.8114866 | 0.1931871
61.50049 | 11.6471 | 11.44561 | 9.602621 | 0.2014887 | 0.8439535 | 4.905942e-11 | 0.8069882 | 0.1920481
61.51049 | 11.6299 | 11.4363 | 9.602235 | 0.1935993 | 0.8406343 | 4.884981e-11 | 0.802513 | 0.1909185
61.52049 | 11.6275 | 11.42705 | 9.601849 | 0.2004498 | 0.8373417 | 4.86402e-11 | 0.7980616 | 0.1897981
61.53049 | 11.6417 | 11.41786 | 9.601463 | 0.2238405 | 0.8340756 | 4.843059e-11 | 0.793634 | 0.1886869
61.54048 | 11.6366 | 11.40874 | 9.601078 | 0.2278623 | 0.8308389 | 4.822276e-11 | 0.7892348 | 0.1875861
61.55048 | 11.6182 | 11.39967 | 9.600693 | 0.2185334 | 0.8276249 | 4.801315e-11 | 0.7848558 | 0.1864931
61.56048 | 11.642 | 11.39066 | 9.600308 | 0.2513447 | 0.8244368 | 4.780354e-11 | 0.7805012 | 0.185409
61.57048 | 11.6192 | 11.3817 | 9.599924 | 0.2374962 | 0.8212741 | 4.759215e-11 | 0.7761718 | 0.1843339
61.58048 | 11.6239 | 11.37281 | 9.59954 | 0.2510882 | 0.8181368 | 4.738254e-11 | 0.7718673 | 0.1832677
61.59047 | 11.627 | 11.36399 | 9.599157 | 0.2630119 | 0.8150275 | 4.717293e-11 | 0.7675923 | 0.1822113
61.60047 | 11.6336 | 11.35522 | 9.598774 | 0.2783848 | 0.8119401 | 4.696332e-11 | 0.7633387 | 0.1811626
61.61047 | 11.6196 | 11.3465 | 9.598391 | 0.2730984 | 0.8088773 | 4.675194e-11 | 0.7591106 | 0.1801227
61.62047 | 11.6418 | 11.33785 | 9.598009 | 0.3039526 | 0.805839 | 4.654233e-11 | 0.7549084 | 0.1790913
61.63047 | 11.6308 | 11.32925 | 9.597627 | 0.3015478 | 0.8028248 | 4.633272e-11 | 0.7507321 | 0.1780686
61.64047 | 11.6223 | 11.32072 | 9.597245 | 0.301584 | 0.7998347 | 4.612311e-11 | 0.7465819 | 0.1770543
61.65046 | 11.6423 | 11.31225 | 9.596864 | 0.330052 | 0.7968723 | 4.59135e-11 | 0.742462 | 0.1760494
61.66046 | 11.6419 | 11.30383 | 9.596483 | 0.3380706 | 0.7939295 | 4.570389e-11 | 0.7383644 | 0.175052
61.67046 | 11.5996 | 11.29547 | 9.596103 | 0.3041307 | 0.7910102 | 4.549428e-11 | 0.7342932 | 0.1740628
61.68046 | 11.6523 | 11.28717 | 9.595723 | 0.3651324 | 0.788114 | 4.528466e-11 | 0.7302487 | 0.173082
61.69046 | 11.6314 | 11.27892 | 9.595343 | 0.3524759 | 0.7852409 | 4.507505e-11 | 0.7262307 | 0.1721093
61.70046 | 11.6275 | 11.27074 | 9.594964 | 0.3567613 | 0.7823905 | 4.486722e-11 | 0.7222395 | 0.1711447
61.71045 | 11.6341 | 11.26262 | 9.594586 | 0.3714811 | 0.7795654 | 4.465939e-11 | 0.7182788 | 0.1701892
61.72045 | 11.6136 | 11.25455 | 9.594207 | 0.359051 | 0.7767601 | 4.444978e-11 | 0.7143411 | 0.1692407
61.73045 | 11.6113 | 11.24654 | 9.593829 | 0.3647636 | 0.7739769 | 4.424194e-11 | 0.7104304 | 0.1683002
61.74045 | 11.6324 | 11.23858 | 9.593451 | 0.393819 | 0.7712157 | 4.403589e-11 | 0.7065465 | 0.1673675
61.75045 | 11.6229 | 11.23068 | 9.593074 | 0.3922173 | 0.7684764 | 4.382805e-11 | 0.7026896 | 0.1664427
61.76045 | 11.6131 | 11.22284 | 9.592697 | 0.3902589 | 0.7657587 | 4.362199e-11 | 0.6988596 | 0.1655257
61.77044 | 11.6301 | 11.21506 | 9.592321 | 0.4150362 | 0.7630652 | 4.341594e-11 | 0.6950605 | 0.1646172
61.78044 | 11.6168 | 11.20733 | 9.591945 | 0.409465 | 0.7603903 | 4.320988e-11 | 0.6912844 | 0.1637155
61.79044 | 11.6086 | 11.19966 | 9.591569 | 0.4089376 | 0.7577364 | 4.300382e-11 | 0.6875355 | 0.1628213
61.80044 | 11.6352 | 11.19205 | 9.591194 | 0.4431544 | 0.7551036 | 4.279954e-11 | 0.6838135 | 0.1619347
61.81044 | 11.6306 | 11.18448 | 9.590819 | 0.4461156 | 0.7524914 | 4.259526e-11 | 0.6801185 | 0.1610556
61.82044 | 11.5982 | 11.17698 | 9.590444 | 0.4212215 | 0.7498998 | 4.239098e-11 | 0.6764505 | 0.1601838
61.83043 | 11.6283 | 11.16954 | 9.590071 | 0.458765 | 0.7473311 | 4.218847e-11 | 0.672813 | 0.1593202
61.84043 | 11.622 | 11.16214 | 9.589697 | 0.459861 | 0.7447801 | 4.198419e-11 | 0.6691987 | 0.1584631
61.85043 | 11.6127 | 11.1548 | 9.589324 | 0.4579024 | 0.7422493 | 4.178347e-11 | 0.6656114 | 0.1576132
61.86043 | 11.6253 | 11.14751 | 9.588951 | 0.4777896 | 0.7397382 | 4.158096e-11 | 0.6620508 | 0.1567704
61.87043 | 11.6076 | 11.14028 | 9.588578 | 0.4673227 | 0.7372469 | 4.138023e-11 | 0.6585171 | 0.1559348
61.88043 | 11.5968 | 11.1331 | 9.588206 | 0.4637021 | 0.7347752 | 4.118128e-11 | 0.65501 | 0.1551062
61.89042 | 11.6151 | 11.12598 | 9.587835 | 0.4891212 | 0.7323252 | 4.098055e-11 | 0.651533 | 0.1542854
61.90042 | 11.6251 | 11.11891 | 9.587464 | 0.506194 | 0.7298921 | 4.07816e-11 | 0.6480793 | 0.1534707
61.91042 | 11.6138 | 11.11189 | 9.587093 | 0.5019139 | 0.7274781 | 4.058442e-11 | 0.644652 | 0.1526628
61.92042 | 11.6217 | 11.10492 | 9.586723 | 0.5167813 | 0.7250829 | 4.038725e-11 | 0.6412511 | 0.1518618
61.93042 | 11.6294 | 11.098 | 9.586353 | 0.5313963 | 0.7227065 | 4.019007e-11 | 0.6378767 | 0.1510676
61.94042 | 11.6065 | 11.09114 | 9.585983 | 0.5153594 | 0.7203488 | 3.999467e-11 | 0.6345285 | 0.15028
61.95041 | 11.6418 | 11.08434 | 9.585615 | 0.5574634 | 0.7180117 | 3.979927e-11 | 0.6312104 | 0.1494999
61.96041 | 11.631 | 11.07758 | 9.585246 | 0.5534232 | 0.7156908 | 3.960565e-11 | 0.6279144 | 0.1487256
61.97041 | 11.6197 | 11.07087 | 9.584878 | 0.5488321 | 0.7133878 | 3.941203e-11 | 0.6246446 | 0.1479578
61.98041 | 11.6378 | 11.06421 | 9.58451 | 0.57359 | 0.711103 | 3.921841e-11 | 0.6214006 | 0.1471965
61.99041 | 11.6465 | 11.0576 | 9.584143 | 0.5888975 | 0.7088359 | 3.902656e-11 | 0.6181825 | 0.1464416
62.0004 | 11.6245 | 11.05105 | 9.583776 | 0.5734483 | 0.7065888 | 3.883649e-11 | 0.6149931 | 0.1456938
62.0104 | 11.6363 | 11.04454 | 9.583409 | 0.5917557 | 0.704357 | 3.864642e-11 | 0.6118263 | 0.1449517
62.0204 | 11.6379 | 11.03809 | 9.583043 | 0.5998134 | 0.7021426 | 3.845813e-11 | 0.6086849 | 0.1442157
62.0304 | 11.6204 | 11.03168 | 9.582678 | 0.5887218 | 0.6999456 | 3.826983e-11 | 0.605569 | 0.143486
62.0404 | 11.6409 | 11.02532 | 9.582312 | 0.6155812 | 0.6977656 | 3.808154e-11 | 0.6024782 | 0.1427624
62.0504 | 11.6423 | 11.01901 | 9.581948 | 0.6232919 | 0.6956027 | 3.789502e-11 | 0.5994127 | 0.142045
62.06039 | 11.6431 | 11.01275 | 9.581584 | 0.6303481 | 0.6934588 | 3.771028e-11 | 0.5963751 | 0.1413343
62.07039 | 11.6326 | 11.00654 | 9.58122 | 0.6260625 | 0.6913293 | 3.752554e-11 | 0.5933595 | 0.1406289
62.08039 | 11.6586 | 11.00037 | 9.580856 | 0.658229 | 0.6892166 | 3.73408e-11 | 0.5903686 | 0.1399294
62.09039 | 11.6453 | 10.99425 | 9.580493 | 0.651048 | 0.6871203 | 3.715783e-11 | 0.5874024 | 0.1392358
62.10039 | 11.6394 | 10.98818 | 9.580131 | 0.6512199 | 0.6850403 | 3.697664e-11 | 0.5844608 | 0.1385481
62.11039 | 11.6478 | 10.98216 | 9.579769 | 0.6656449 | 0.6829765 | 3.679546e-11 | 0.5815435 | 0.1378662
62.12038 | 11.6623 | 10.97618 | 9.579408 | 0.6861174 | 0.6809308 | 3.661604e-11 | 0.5786533 | 0.1371909
62.13038 | 11.6347 | 10.97025 | 9.579046 | 0.6644498 | 0.678899 | 3.643663e-11 | 0.5757844 | 0.1365204
62.14038 | 11.6466 | 10.96436 | 9.578686 | 0.6822363 | 0.6768831 | 3.6259e-11 | 0.5729394 | 0.1358556
62.15038 | 11.6516 | 10.95852 | 9.578325 | 0.6930771 | 0.6748828 | 3.608314e-11 | 0.5701184 | 0.1351963
62.16038 | 11.6318 | 10.95273 | 9.577966 | 0.6790726 | 0.672898 | 3.590728e-11 | 0.5673211 | 0.1345427
62.17038 | 11.647 | 10.94698 | 9.577606 | 0.7000234 | 0.6709287 | 3.573142e-11 | 0.5645474 | 0.1338943
62.18037 | 11.6278 | 10.94128 | 9.577248 | 0.6865235 | 0.6689767 | 3.555733e-11 | 0.5617996 | 0.1332524
62.19037 | 11.6325 | 10.93562 | 9.576889 | 0.696885 | 0.6670379 | 3.538503e-11 | 0.5590727 | 0.132615
62.20037 | 11.6437 | 10.93 | 9.576531 | 0.7137025 | 0.6651142 | 3.521272e-11 | 0.5563688 | 0.1319831
62.21037 | 11.6534 | 10.92442 | 9.576174 | 0.7289762 | 0.6632054 | 3.504219e-11 | 0.5536879 | 0.1313564
62.22037 | 11.6238 | 10.91889 | 9.575817 | 0.7049065 | 0.6613115 | 3.487344e-11 | 0.5510299 | 0.130735
62.23037 | 11.6398 | 10.91341 | 9.575461 | 0.7263935 | 0.6594324 | 3.470468e-11 | 0.5483947 | 0.1301189
62.24036 | 11.6411 | 10.90797 | 9.575105 | 0.7331324 | 0.6575697 | 3.453771e-11 | 0.5457845 | 0.1295085
62.25036 | 11.6389 | 10.90257 | 9.574749 | 0.7363342 | 0.6557196 | 3.437073e-11 | 0.5431942 | 0.1289026
62.26036 | 11.6412 | 10.89721 | 9.574394 | 0.7439937 | 0.6538839 | 3.420553e-11 | 0.5406263 | 0.1283019
62.27036 | 11.6395 | 10.89189 | 9.57404 | 0.7476104 | 0.6520625 | 3.404033e-11 | 0.5380812 | 0.1277062
62.28036 | 11.6325 | 10.88661 | 9.573686 | 0.7458863 | 0.6502552 | 3.38769e-11 | 0.5355574 | 0.1271155
62.29036 | 11.6371 | 10.88138 | 9.573332 | 0.7557208 | 0.6484621 | 3.371525e-11 | 0.5330554 | 0.1265297
62.30035 | 11.6413 | 10.87619 | 9.572979 | 0.7651092 | 0.6466846 | 3.35536e-11 | 0.5305775 | 0.1259494
62.31035 | 11.629 | 10.87104 | 9.572627 | 0.757962 | 0.6449192 | 3.339373e-11 | 0.5281187 | 0.1253734
62.32035 | 11.6133 | 10.86593 | 9.572275 | 0.7473743 | 0.6431676 | 3.323386e-11 | 0.5256814 | 0.1248023
62.33035 | 11.6354 | 10.86085 | 9.571923 | 0.7745464 | 0.6414295 | 3.307576e-11 | 0.5232652 | 0.1242359
62.34035 | 11.6182 | 10.85582 | 9.571572 | 0.7623786 | 0.639705 | 3.291944e-11 | 0.5208702 | 0.1236743
62.35035 | 11.6362 | 10.85083 | 9.571221 | 0.7853712 | 0.637994 | 3.276313e-11 | 0.5184962 | 0.1231174
62.36034 | 11.6353 | 10.84588 | 9.570871 | 0.7894197 | 0.6362979 | 3.260858e-11 | 0.5161453 | 0.1225657
62.37034 | 11.6294 | 10.84097 | 9.570522 | 0.788434 | 0.6346134 | 3.245582e-11 | 0.5138127 | 0.122018
62.38034 | 11.6235 | 10.83609 | 9.570173 | 0.7874097 | 0.6329419 | 3.230305e-11 | 0.5115006 | 0.121475
62.39034 | 11.6421 | 10.83125 | 9.569824 | 0.8108467 | 0.6312836 | 3.215028e-11 | 0.5092089 | 0.1209365
62.40034 | 11.6196 | 10.82645 | 9.569476 | 0.7931457 | 0.6296382 | 3.199929e-11 | 0.5069375 | 0.1204025
62.41033 | 11.638 | 10.8217 | 9.569129 | 0.8163018 | 0.6280075 | 3.185008e-11 | 0.5046882 | 0.1198734
62.42033 | 11.6336 | 10.81697 | 9.568782 | 0.8166253 | 0.6263876 | 3.170264e-11 | 0.5024568 | 0.1193483
62.43033 | 11.6233 | 10.81229 | 9.568436 | 0.8110114 | 0.6247804 | 3.15552e-11 | 0.500245 | 0.1188276
62.44033 | 11.6497 | 10.80764 | 9.56809 | 0.8420606 | 0.6231857 | 3.140954e-11 | 0.498053 | 0.1183112
62.45033 | 11.6374 | 10.80303 | 9.567744 | 0.8343729 | 0.6216034 | 3.126388e-11 | 0.4958804 | 0.1177991
62.46033 | 11.6164 | 10.79845 | 9.567399 | 0.8179486 | 0.6200336 | 3.112e-11 | 0.4937272 | 0.1172913
62.47032 | 11.6291 | 10.79392 | 9.567055 | 0.8351838 | 0.6184775 | 3.097611e-11 | 0.4915952 | 0.1167883
62.48032 | 11.6473 | 10.78941 | 9.566711 | 0.8578874 | 0.6169321 | 3.0834e-11 | 0.4894802 | 0.1162889
62.49032 | 11.6182 | 10.78494 | 9.566368 | 0.8332553 | 0.6153987 | 3.069367e-11 | 0.4873842 | 0.1157937
62.50032 | 11.6488 | 10.78051 | 9.566025 | 0.8682877 | 0.6138774 | 3.055334e-11 | 0.4853069 | 0.1153026
62.51032 | 11.6556 | 10.77611 | 9.565683 | 0.879485 | 0.6123679 | 3.041478e-11 | 0.4832481 | 0.1148157
62.52032 | 11.6348 | 10.77175 | 9.565342 | 0.8630473 | 0.6108704 | 3.027623e-11 | 0.481208 | 0.1143327
62.53031 | 11.6492 | 10.76743 | 9.565001 | 0.8817707 | 0.6093861 | 3.013945e-11 | 0.4791881 | 0.1138543
62.54031 | 11.6609 | 10.76314 | 9.56466 | 0.897764 | 0.6079118 | 3.000444e-11 | 0.4771844 | 0.1133794
62.55031 | 11.6558 | 10.75888 | 9.56432 | 0.8969232 | 0.6064493 | 2.986944e-11 | 0.4751988 | 0.1129085
62.56031 | 11.6457 | 10.75465 | 9.563981 | 0.8910483 | 0.6049982 | 2.973621e-11 | 0.4732311 | 0.1124414
62.57031 | 11.6626 | 10.75046 | 9.563642 | 0.9121399 | 0.6035585 | 2.960299e-11 | 0.4712813 | 0.1119783
62.58031 | 11.6605 | 10.7463 | 9.563304 | 0.9141982 | 0.6021301 | 2.947154e-11 | 0.469349 | 0.111519
62.5903 | 11.6564 | 10.74218 | 9.562966 | 0.9142191 | 0.6007144 | 2.934186e-11 | 0.4674362 | 0.111064
62.6003 | 11.6657 | 10.73809 | 9.562629 | 0.9276113 | 0.5993084 | 2.921219e-11 | 0.4655388 | 0.1106123
62.6103 | 11.6536 | 10.73403 | 9.562293 | 0.9195708 | 0.5979135 | 2.908429e-11 | 0.4636587 | 0.1101644
62.6203 | 11.6548 | 10.73 | 9.561957 | 0.9247979 | 0.5965296 | 2.895639e-11 | 0.4617956 | 0.1097202
62.6303 | 11.6598 | 10.72601 | 9.561621 | 0.9337929 | 0.5951567 | 2.883027e-11 | 0.4599496 | 0.1092797
62.6403 | 11.6662 | 10.72204 | 9.561286 | 0.9441558 | 0.5937947 | 2.870415e-11 | 0.4581203 | 0.1088428
62.65029 | 11.6593 | 10.71812 | 9.560952 | 0.9411832 | 0.5924447 | 2.857981e-11 | 0.4563096 | 0.10841
62.66029 | 11.6761 | 10.71422 | 9.560619 | 0.9618831 | 0.5911041 | 2.845546e-11 | 0.4545136 | 0.1079804
62.67029 | 11.6702 | 10.71035 | 9.560286 | 0.9598517 | 0.5897742 | 2.833467e-11 | 0.4527341 | 0.1075543
62.68029 | 11.6553 | 10.70651 | 9.559953 | 0.9487893 | 0.5884547 | 2.82121e-11 | 0.4509709 | 0.1071318
62.69029 | 11.6876 | 10.7027 | 9.559621 | 0.9848961 | 0.5871458 | 2.809131e-11 | 0.4492239 | 0.1067128
62.70029 | 11.668 | 10.69893 | 9.55929 | 0.9690723 | 0.5858473 | 2.797229e-11 | 0.4474929 | 0.1062973
62.71028 | 11.6591 | 10.69519 | 9.55896 | 0.9639147 | 0.5845604 | 2.785328e-11 | 0.4457795 | 0.1058856
62.72028 | 11.6882 | 10.69147 | 9.55863 | 0.9967305 | 0.5832824 | 2.773604e-11 | 0.4440803 | 0.1054769
62.73028 | 11.6827 | 10.68778 | 9.5583 | 0.9949165 | 0.5820147 | 2.762057e-11 | 0.4423967 | 0.1050717
62.74028 | 11.6498 | 10.68413 | 9.557972 | 0.9656728 | 0.5807572 | 2.750511e-11 | 0.4407287 | 0.1046698
62.75028 | 11.6835 | 10.6805 | 9.557643 | 1.003 | 0.5795096 | 2.738965e-11 | 0.4390761 | 0.1042712
62.76028 | 11.6699 | 10.6769 | 9.557316 | 0.9929974 | 0.5782721 | 2.727596e-11 | 0.4374388 | 0.1038759
62.77027 | 11.6526 | 10.67334 | 9.556989 | 0.9792626 | 0.5770457 | 2.716405e-11 | 0.4358182 | 0.1034843
62.78027 | 11.679 | 10.6698 | 9.556663 | 1.009202 | 0.5758284 | 2.705214e-11 | 0.4342112 | 0.1030956
62.79027 | 11.6937 | 10.66629 | 9.556337 | 1.027414 | 0.5746199 | 2.694023e-11 | 0.4326191 | 0.1027101
62.80027 | 11.6588 | 10.6628 | 9.556012 | 0.9959963 | 0.5734221 | 2.683009e-11 | 0.4310418 | 0.1023278
62.81027 | 11.6687 | 10.65935 | 9.555688 | 1.009352 | 0.5722329 | 2.672174e-11 | 0.4294792 | 0.1019486
62.82026 | 11.697 | 10.65593 | 9.555364 | 1.041074 | 0.5710557 | 2.661338e-11 | 0.4279327 | 0.1015731
62.83026 | 11.6753 | 10.65253 | 9.555041 | 1.022774 | 0.5698861 | 2.65068e-11 | 0.4263991 | 0.1012002
62.84026 | 11.6738 | 10.64915 | 9.554719 | 1.024645 | 0.5687256 | 2.640022e-11 | 0.4248799 | 0.1008304
62.85026 | 11.6922 | 10.64581 | 9.554397 | 1.046389 | 0.5675755 | 2.629541e-11 | 0.423375 | 0.1004637
62.86026 | 11.6815 | 10.64249 | 9.554076 | 1.039006 | 0.5664338 | 2.619061e-11 | 0.4218842 | 0.1001001
62.87026 | 11.6692 | 10.6392 | 9.553755 | 1.029996 | 0.5653022 | 2.608758e-11 | 0.4204073 | 0.09973942
62.88025 | 11.7086 | 10.63594 | 9.553436 | 1.072656 | 0.5641806 | 2.598455e-11 | 0.4189459 | 0.09938212
62.89025 | 11.6737 | 10.63271 | 9.553116 | 1.040992 | 0.563067 | 2.58833e-11 | 0.4174967 | 0.09902743
62.90025 | 11.6779 | 10.6295 | 9.552798 | 1.048403 | 0.5619624 | 2.578204e-11 | 0.4160612 | 0.09867568
62.91025 | 11.6768 | 10.62631 | 9.55248 | 1.050487 | 0.5608669 | 2.568079e-11 | 0.4146394 | 0.09832686
62.92025 | 11.682 | 10.62316 | 9.552163 | 1.058845 | 0.5597805 | 2.558309e-11 | 0.413231 | 0.09798094
62.93025 | 11.6767 | 10.62002 | 9.551846 | 1.056677 | 0.558703 | 2.548362e-11 | 0.411836 | 0.0976379
62.94024 | 11.6882 | 10.61692 | 9.551531 | 1.07128 | 0.5576352 | 2.538592e-11 | 0.4104555 | 0.09729802
62.95024 | 11.691 | 10.61384 | 9.551216 | 1.077161 | 0.5565754 | 2.528999e-11 | 0.4090869 | 0.09696065
62.96024 | 11.6575 | 10.61078 | 9.550901 | 1.046717 | 0.5555242 | 2.519407e-11 | 0.4077312 | 0.09662608
62.97024 | 11.7034 | 10.60775 | 9.550588 | 1.095648 | 0.5544817 | 2.509992e-11 | 0.4063886 | 0.09629429
62.98024 | 11.6826 | 10.60475 | 9.550275 | 1.077853 | 0.5534479 | 2.500578e-11 | 0.4050587 | 0.09596526
62.99024 | 11.6629 | 10.60177 | 9.549962 | 1.061134 | 0.5524229 | 2.491163e-11 | 0.4037416 | 0.09563897
63.00023 | 11.6962 | 10.59881 | 9.549651 | 1.097388 | 0.5514071 | 2.481926e-11 | 0.4024384 | 0.09531572
63.01023 | 11.68 | 10.59588 | 9.54934 | 1.08412 | 0.5503988 | 2.472866e-11 | 0.4011464 | 0.09499484
63.02023 | 11.6623 | 10.59297 | 9.54903 | 1.069327 | 0.5493991 | 2.463807e-11 | 0.3998669 | 0.09467662
63.03023 | 11.6806 | 10.59009 | 9.548721 | 1.090511 | 0.5484077 | 2.454748e-11 | 0.3985997 | 0.09436107
63.04023 | 11.6814 | 10.58723 | 9.548412 | 1.09417 | 0.5474247 | 2.445866e-11 | 0.3973447 | 0.09404814
63.05023 | 11.6613 | 10.58439 | 9.548104 | 1.076906 | 0.5464499 | 2.436984e-11 | 0.396102 | 0.09373782
63.06022 | 11.6567 | 10.58158 | 9.547797 | 1.075116 | 0.5454843 | 2.42828e-11 | 0.3948724 | 0.09343039
63.07022 | 11.6707 | 10.5788 | 9.54749 | 1.091905 | 0.5445259 | 2.419576e-11 | 0.3936536 | 0.09312523
63.08022 | 11.6579 | 10.57603 | 9.547185 | 1.08187 | 0.5435756 | 2.411049e-11 | 0.3924467 | 0.09282262
63.09022 | 11.6684 | 10.57329 | 9.54688 | 1.095113 | 0.5426334 | 2.402523e-11 | 0.3912515 | 0.09252253
63.10022 | 11.6613 | 10.57057 | 9.546575 | 1.090732 | 0.5416992 | 2.393996e-11 | 0.390068 | 0.09222496
63.11022 | 11.6616 | 10.56787 | 9.546272 | 1.093729 | 0.540773 | 2.385647e-11 | 0.3888961 | 0.09192987
63.12021 | 11.665 | 10.5652 | 9.545969 | 1.099801 | 0.5398557 | 2.377476e-11 | 0.3877368 | 0.09163753
63.13021 | 11.6583 | 10.56255 | 9.545667 | 1.095752 | 0.5389453 | 2.369305e-11 | 0.3865878 | 0.09134737
63.14021 | 11.6669 | 10.55992 | 9.545366 | 1.106982 | 0.5380427 | 2.361134e-11 | 0.38545 | 0.09105963
63.15021 | 11.6508 | 10.55731 | 9.545066 | 1.093489 | 0.5371479 | 2.352962e-11 | 0.3843236 | 0.09077429
63.16021 | 11.6659 | 10.55473 | 9.544766 | 1.111174 | 0.5362609 | 2.344969e-11 | 0.3832083 | 0.09049137
63.1702 | 11.6555 | 10.55217 | 9.544467 | 1.103334 | 0.5353824 | 2.337153e-11 | 0.3821053 | 0.09021108
63.1802 | 11.6566 | 10.54962 | 9.544169 | 1.106975 | 0.5345107 | 2.329337e-11 | 0.381012 | 0.08993289
63.1902 | 11.6527 | 10.5471 | 9.543872 | 1.105595 | 0.5336466 | 2.321521e-11 | 0.3799296 | 0.08965702
63.2002 | 11.6548 | 10.54461 | 9.543575 | 1.110193 | 0.53279 | 2.313882e-11 | 0.378858 | 0.08938348
63.2102 | 11.6537 | 10.54213 | 9.543279 | 1.11157 | 0.531941 | 2.306244e-11 | 0.3777971 | 0.08911225
63.2202 | 11.653 | 10.53967 | 9.542984 | 1.113326 | 0.5310994 | 2.298606e-11 | 0.3767468 | 0.0888433
63.23019 | 11.6647 | 10.53724 | 9.54269 | 1.127458 | 0.5302662 | 2.291145e-11 | 0.3757081 | 0.08857687
63.24019 | 11.6458 | 10.53483 | 9.542397 | 1.110972 | 0.5294394 | 2.283862e-11 | 0.3746789 | 0.08831245
63.25019 | 11.6687 | 10.53243 | 9.542104 | 1.136265 | 0.52862 | 2.276401e-11 | 0.3736601 | 0.08805025
63.26019 | 11.6674 | 10.53006 | 9.541813 | 1.137337 | 0.5278079 | 2.269118e-11 | 0.3726516 | 0.08779027
63.27019 | 11.6589 | 10.52771 | 9.541522 | 1.131189 | 0.5270031 | 2.262013e-11 | 0.3716534 | 0.08753249
63.28019 | 11.6558 | 10.52538 | 9.541232 | 1.130421 | 0.5262055 | 2.254907e-11 | 0.3706653 | 0.08727691
63.29018 | 11.6742 | 10.52307 | 9.540943 | 1.151129 | 0.5254158 | 2.247802e-11 | 0.3696883 | 0.08702383
63.30018 | 11.6595 | 10.52078 | 9.540654 | 1.13872 | 0.5246325 | 2.240874e-11 | 0.3687203 | 0.08677255
63.31018 | 11.6581 | 10.51851 | 9.540367 | 1.139591 | 0.5238563 | 2.233946e-11 | 0.3677623 | 0.08652341
63.32018 | 11.6829 | 10.51626 | 9.54008 | 1.166642 | 0.5230872 | 2.227019e-11 | 0.3668142 | 0.0862764
63.33018 | 11.6458 | 10.51403 | 9.539794 | 1.131774 | 0.522325 | 2.220268e-11 | 0.3658758 | 0.08603149
63.34018 | 11.6654 | 10.51181 | 9.539509 | 1.153585 | 0.5215699 | 2.213518e-11 | 0.3649472 | 0.08578868
63.35017 | 11.6496 | 10.50962 | 9.539225 | 1.139975 | 0.5208225 | 2.206768e-11 | 0.3640291 | 0.08554817
63.36017 | 11.6528 | 10.50745 | 9.538942 | 1.145348 | 0.5200812 | 2.200196e-11 | 0.3631197 | 0.08530949
63.37017 | 11.6526 | 10.5053 | 9.538659 | 1.147301 | 0.5193468 | 2.193623e-11 | 0.3622198 | 0.08507284
63.38017 | 11.6687 | 10.50316 | 9.538378 | 1.165536 | 0.5186191 | 2.187228e-11 | 0.3613294 | 0.08483823
63.39017 | 11.6587 | 10.50105 | 9.538097 | 1.157651 | 0.5178983 | 2.180833e-11 | 0.3604483 | 0.08460563
63.40017 | 11.6571 | 10.49895 | 9.537817 | 1.158147 | 0.5171843 | 2.174438e-11 | 0.3595766 | 0.08437504
63.41016 | 11.6672 | 10.49688 | 9.537538 | 1.170323 | 0.5164777 | 2.168221e-11 | 0.3587149 | 0.08414665
63.42016 | 11.6724 | 10.49482 | 9.53726 | 1.177581 | 0.515777 | 2.162004e-11 | 0.3578615 | 0.08392001
63.43016 | 11.638 | 10.49278 | 9.536983 | 1.145221 | 0.515083 | 2.155787e-11 | 0.3570173 | 0.08369533
63.44016 | 11.6727 | 10.49076 | 9.536707 | 1.181943 | 0.5143957 | 2.149747e-11 | 0.3561824 | 0.08347259
63.45016 | 11.6633 | 10.48875 | 9.536431 | 1.174546 | 0.5137149 | 2.143707e-11 | 0.3553562 | 0.08325179
63.46016 | 11.6451 | 10.48677 | 9.536157 | 1.158331 | 0.5130406 | 2.137668e-11 | 0.3545389 | 0.08303289
63.47015 | 11.6626 | 10.4848 | 9.535884 | 1.177796 | 0.5123735 | 2.131806e-11 | 0.3537312 | 0.08281612
63.48015 | 11.6588 | 10.48286 | 9.535611 | 1.175944 | 0.5117123 | 2.125944e-11 | 0.3529315 | 0.08260102
63.49015 | 11.6413 | 10.48093 | 9.535339 | 1.160375 | 0.5110574 | 2.120082e-11 | 0.3521406 | 0.08238779
63.50015 | 11.6442 | 10.47901 | 9.535068 | 1.165188 | 0.510409 | 2.114398e-11 | 0.3513583 | 0.08217644
63.51015 | 11.6607 | 10.47712 | 9.534799 | 1.183583 | 0.509767 | 2.108713e-11 | 0.3505847 | 0.08196693
63.52015 | 11.6463 | 10.47524 | 9.53453 | 1.17106 | 0.5091314 | 2.103206e-11 | 0.3498195 | 0.08175925
63.53014 | 11.6397 | 10.47338 | 9.534262 | 1.166318 | 0.5085026 | 2.097522e-11 | 0.3490636 | 0.08155361
63.54014 | 11.6529 | 10.47154 | 9.533995 | 1.18136 | 0.5078797 | 2.092015e-11 | 0.3483154 | 0.08134957
63.55014 | 11.6587 | 10.46971 | 9.533729 | 1.188985 | 0.5072628 | 2.086686e-11 | 0.3475756 | 0.08114734
63.56014 | 11.6259 | 10.46791 | 9.533464 | 1.157993 | 0.5066522 | 2.08118e-11 | 0.3468441 | 0.08094689
63.57014 | 11.6521 | 10.46612 | 9.5332 | 1.185983 | 0.5060478 | 2.075851e-11 | 0.3461208 | 0.08074821
63.58013 | 11.6406 | 10.46434 | 9.532937 | 1.176255 | 0.5054501 | 2.070522e-11 | 0.3454065 | 0.0805515
63.59013 | 11.6147 | 10.46259 | 9.532675 | 1.152112 | 0.504858 | 2.06537e-11 | 0.3446996 | 0.08035634
63.60013 | 11.643 | 10.46085 | 9.532413 | 1.182151 | 0.504272 | 2.060219e-11 | 0.3440008 | 0.08016292
63.61013 | 11.6295 | 10.45913 | 9.532153 | 1.170374 | 0.5036919 | 2.055067e-11 | 0.34331 | 0.07997122
63.62013 | 11.6032 | 10.45742 | 9.531894 | 1.14578 | 0.503118 | 2.050093e-11 | 0.3426272 | 0.07978125
63.63013 | 11.6259 | 10.45573 | 9.531636 | 1.170169 | 0.5025502 | 2.044942e-11 | 0.3419524 | 0.07959298
63.64012 | 11.608 | 10.45406 | 9.531379 | 1.15394 | 0.5019887 | 2.040146e-11 | 0.341286 | 0.07940657
63.65012 | 11.5881 | 10.4524 | 9.531122 | 1.135696 | 0.5014328 | 2.035172e-11 | 0.3406269 | 0.07922169
63.66012 | 11.5984 | 10.45076 | 9.530867 | 1.147636 | 0.5008828 | 2.030376e-11 | 0.3399756 | 0.07903847
63.67012 | 11.6115 | 10.44914 | 9.530613 | 1.16236 | 0.5003386 | 2.02558e-11 | 0.3393319 | 0.07885689
63.68012 | 11.593 | 10.44753 | 9.53036 | 1.145467 | 0.4998003 | 2.020784e-11 | 0.338696 | 0.078677
63.69012 | 11.5874 | 10.44594 | 9.530108 | 1.141458 | 0.4992678 | 2.016165e-11 | 0.3380677 | 0.0784987
63.70011 | 11.6008 | 10.44437 | 9.529857 | 1.156432 | 0.4987417 | 2.011369e-11 | 0.3374476 | 0.07832223
63.71011 | 11.5804 | 10.44281 | 9.529607 | 1.137591 | 0.4982209 | 2.006928e-11 | 0.3368344 | 0.07814721
63.72011 | 11.5764 | 10.44127 | 9.529358 | 1.135134 | 0.4977059 | 2.002309e-11 | 0.3362287 | 0.07797378
63.73011 | 11.5699 | 10.43974 | 9.52911 | 1.130161 | 0.4971966 | 1.997869e-11 | 0.3356304 | 0.07780196
63.74011 | 11.5924 | 10.43823 | 9.528863 | 1.154173 | 0.4966929 | 1.993428e-11 | 0.3350395 | 0.07763172
63.75011 | 11.5463 | 10.43673 | 9.528617 | 1.109569 | 0.496195 | 1.988987e-11 | 0.334456 | 0.07746306
63.7601 | 11.5735 | 10.43525 | 9.528372 | 1.138248 | 0.4957031 | 1.984723e-11 | 0.3338804 | 0.07729613
63.7701 | 11.579 | 10.43379 | 9.528128 | 1.145213 | 0.4952166 | 1.980283e-11 | 0.3333114 | 0.0771306
63.7801 | 11.539 | 10.43234 | 9.527886 | 1.106663 | 0.4947356 | 1.976197e-11 | 0.3327496 | 0.07696661
63.7901 | 11.5447 | 10.4309 | 9.527644 | 1.113797 | 0.4942602 | 1.971934e-11 | 0.3321951 | 0.07680416
63.8001 | 11.5509 | 10.42948 | 9.527404 | 1.121415 | 0.4937902 | 1.967848e-11 | 0.3316476 | 0.07664324
63.8101 | 11.5533 | 10.42808 | 9.527164 | 1.125219 | 0.493326 | 1.963762e-11 | 0.3311072 | 0.07648384
63.82009 | 11.5434 | 10.42669 | 9.526926 | 1.116706 | 0.4928675 | 1.959677e-11 | 0.3305744 | 0.0763261
63.83009 | 11.55 | 10.42532 | 9.526689 | 1.124679 | 0.4924142 | 1.955591e-11 | 0.3300481 | 0.07616971
63.84009 | 11.5636 | 10.42396 | 9.526453 | 1.139637 | 0.4919665 | 1.951683e-11 | 0.3295287 | 0.0760148
63.85009 | 11.5233 | 10.42262 | 9.526218 | 1.10068 | 0.4915241 | 1.947775e-11 | 0.3290163 | 0.07586139
63.86009 | 11.5502 | 10.42129 | 9.525984 | 1.128909 | 0.4910869 | 1.943867e-11 | 0.3285107 | 0.07570944
63.87009 | 11.5381 | 10.41998 | 9.525751 | 1.118123 | 0.4906553 | 1.940137e-11 | 0.328012 | 0.07555896
63.88008 | 11.528 | 10.41868 | 9.52552 | 1.10932 | 0.4902295 | 1.936407e-11 | 0.3275206 | 0.07541008
63.89008 | 11.541 | 10.4174 | 9.525289 | 1.123604 | 0.4898087 | 1.932676e-11 | 0.3270354 | 0.0752625
63.90008 | 11.5407 | 10.41613 | 9.52506 | 1.124574 | 0.4893932 | 1.928946e-11 | 0.3265569 | 0.07511636
63.91008 | 11.5179 | 10.41487 | 9.524832 | 1.103028 | 0.4889831 | 1.925216e-11 | 0.3260851 | 0.07497165
63.92008 | 11.5331 | 10.41363 | 9.524605 | 1.119468 | 0.4885783 | 1.921663e-11 | 0.3256201 | 0.07482837
63.93008 | 11.529 | 10.41241 | 9.524379 | 1.116595 | 0.4881785 | 1.91811e-11 | 0.3251616 | 0.07468649
63.94007 | 11.4981 | 10.4112 | 9.524154 | 1.086905 | 0.4877846 | 1.914735e-11 | 0.3247101 | 0.07454619
63.95007 | 11.5293 | 10.41 | 9.523931 | 1.119302 | 0.4873953 | 1.911182e-11 | 0.3242647 | 0.07440708
63.96007 | 11.5157 | 10.40882 | 9.523709 | 1.106885 | 0.4870114 | 1.907807e-11 | 0.3238258 | 0.07426943
63.97007 | 11.5309 | 10.40765 | 9.523488 | 1.123253 | 0.4866326 | 1.904432e-11 | 0.3233934 | 0.0741331
63.98007 | 11.5122 | 10.40649 | 9.523268 | 1.105708 | 0.486259 | 1.901057e-11 | 0.3229674 | 0.0739982
63.99006 | 11.5191 | 10.40535 | 9.523049 | 1.113747 | 0.4858909 | 1.89786e-11 | 0.3225482 | 0.07386476
64.00006 | 11.5116 | 10.40423 | 9.522831 | 1.107373 | 0.4855276 | 1.894485e-11 | 0.322135 | 0.07373256
64.01006 | 11.5143 | 10.40311 | 9.522615 | 1.111186 | 0.4851694 | 1.891287e-11 | 0.3217281 | 0.0736017
64.02006 | 11.51 | 10.40202 | 9.5224 | 1.107984 | 0.4848162 | 1.888267e-11 | 0.3213276 | 0.07347219
64.03006 | 11.511 | 10.40093 | 9.522186 | 1.110068 | 0.4844682 | 1.88507e-11 | 0.3209333 | 0.07334401
64.04006 | 11.5053 | 10.39986 | 9.521973 | 1.105439 | 0.4841252 | 1.88205e-11 | 0.3205452 | 0.07321717
64.05005 | 11.5102 | 10.39881 | 9.521762 | 1.111395 | 0.4837876 | 1.87903e-11 | 0.3201637 | 0.07309176
64.06005 | 11.5063 | 10.39776 | 9.521552 | 1.108538 | 0.4834546 | 1.87601e-11 | 0.319788 | 0.07296755
64.07005 | 11.4792 | 10.39673 | 9.521343 | 1.082467 | 0.4831267 | 1.872991e-11 | 0.3194184 | 0.07284464
64.08005 | 11.5038 | 10.39572 | 9.521135 | 1.108083 | 0.4828037 | 1.870148e-11 | 0.319055 | 0.07272304
64.09005 | 11.4825 | 10.39472 | 9.520929 | 1.087785 | 0.4824857 | 1.867306e-11 | 0.3186977 | 0.07260272
64.10005 | 11.4845 | 10.39373 | 9.520724 | 1.090774 | 0.4821727 | 1.864464e-11 | 0.3183463 | 0.07248369
64.11004 | 11.4949 | 10.39275 | 9.52052 | 1.102147 | 0.4818651 | 1.861622e-11 | 0.3180014 | 0.07236606
64.12004 | 11.5023 | 10.39179 | 9.520317 | 1.110509 | 0.4815617 | 1.858957e-11 | 0.3176621 | 0.07224959
64.13004 | 11.4756 | 10.39084 | 9.520116 | 1.084757 | 0.4812636 | 1.856115e-11 | 0.3173288 | 0.07213437
64.14004 | 11.4839 | 10.38991 | 9.519916 | 1.093992 | 0.4809699 | 1.853451e-11 | 0.3170014 | 0.07202042
64.15004 | 11.4794 | 10.38899 | 9.519717 | 1.090413 | 0.4806816 | 1.850964e-11 | 0.31668 | 0.07190773
64.16004 | 11.482 | 10.38808 | 9.51952 | 1.093922 | 0.4803976 | 1.848299e-11 | 0.3163644 | 0.07179628
64.17003 | 11.4635 | 10.38718 | 9.519324 | 1.076316 | 0.4801192 | 1.845812e-11 | 0.316055 | 0.07168618
64.18003 | 11.4826 | 10.3863 | 9.519129 | 1.096298 | 0.4798451 | 1.843148e-11 | 0.3157511 | 0.0715772
64.19003 | 11.4636 | 10.38543 | 9.518936 | 1.078166 | 0.4795758 | 1.840661e-11 | 0.315453 | 0.07146945
64.20003 | 11.4483 | 10.38458 | 9.518743 | 1.063722 | 0.4793113 | 1.838352e-11 | 0.3151608 | 0.07136292
64.21003 | 11.4664 | 10.38374 | 9.518553 | 1.082664 | 0.4790516 | 1.835865e-11 | 0.3148743 | 0.07125762
64.22003 | 11.452 | 10.38291 | 9.518363 | 1.069093 | 0.4787966 | 1.833556e-11 | 0.3145935 | 0.07115352
64.23002 | 11.4249 | 10.38209 | 9.518175 | 1.042809 | 0.4785465 | 1.831246e-11 | 0.3143187 | 0.07105072
64.24002 | 11.4558 | 10.38129 | 9.517988 | 1.074512 | 0.478301 | 1.828937e-11 | 0.3140493 | 0.07094902
64.25002 | 11.4489 | 10.3805 | 9.517803 | 1.068403 | 0.4780602 | 1.826628e-11 | 0.3137855 | 0.07084852
64.26002 | 11.4396 | 10.37972 | 9.517619 | 1.05988 | 0.4778241 | 1.824496e-11 | 0.3135274 | 0.0707492
64.27002 | 11.4256 | 10.37895 | 9.517436 | 1.046645 | 0.4775927 | 1.822364e-11 | 0.3132749 | 0.07065106
64.28002 | 11.4433 | 10.3782 | 9.517255 | 1.065097 | 0.4773658 | 1.820233e-11 | 0.3130281 | 0.0705541
64.29001 | 11.4277 | 10.37746 | 9.517075 | 1.050235 | 0.4771439 | 1.818101e-11 | 0.312787 | 0.0704584
64.30001 | 11.4124 | 10.37674 | 9.516897 | 1.035662 | 0.4769264 | 1.81597e-11 | 0.3125512 | 0.07036377
64.31001 | 11.4278 | 10.37602 | 9.51672 | 1.051776 | 0.4767136 | 1.814016e-11 | 0.312321 | 0.0702703
64.32001 | 11.419 | 10.37532 | 9.516544 | 1.043677 | 0.4765053 | 1.811884e-11 | 0.3120962 | 0.07017798
64.33001 | 11.3926 | 10.37464 | 9.51637 | 1.017965 | 0.4763017 | 1.80993e-11 | 0.3118769 | 0.07008682
64.34001 | 11.4189 | 10.37396 | 9.516197 | 1.044941 | 0.4761026 | 1.808154e-11 | 0.3116632 | 0.0699968
64.35 | 11.4113 | 10.3733 | 9.516025 | 1.038003 | 0.4759083 | 1.8062e-11 | 0.3114551 | 0.069908
64.36 | 11.3891 | 10.37265 | 9.515855 | 1.016454 | 0.4757184 | 1.804423e-11 | 0.3112522 | 0.06982025
64.37 | 11.3715 | 10.37201 | 9.515687 | 0.9994919 | 0.475533 | 1.802469e-11 | 0.3110547 | 0.06973364
64.38 | 11.4011 | 10.37138 | 9.51552 | 1.029717 | 0.4753521 | 1.800693e-11 | 0.3108626 | 0.06964814
64.39 | 11.3748 | 10.37077 | 9.515354 | 1.004031 | 0.4751758 | 1.798917e-11 | 0.3106758 | 0.06956376
64.39999 | 11.3836 | 10.37017 | 9.51519 | 1.013431 | 0.4750042 | 1.797318e-11 | 0.3104945 | 0.06948058
64.40999 | 11.3735 | 10.36958 | 9.515027 | 1.003919 | 0.4748368 | 1.795541e-11 | 0.3103185 | 0.06939843
64.41999 | 11.3811 | 10.36901 | 9.514866 | 1.012095 | 0.474674 | 1.793943e-11 | 0.3101477 | 0.06931738
64.42999 | 11.351 | 10.36844 | 9.514706 | 0.9825583 | 0.4745157 | 1.792344e-11 | 0.3099822 | 0.06923743
64.43999 | 11.3764 | 10.36789 | 9.514548 | 1.00851 | 0.4743618 | 1.790745e-11 | 0.309822 | 0.06915858
64.44999 | 11.3526 | 10.36735 | 9.514391 | 0.9852484 | 0.4742124 | 1.789324e-11 | 0.3096671 | 0.06908081
64.45998 | 11.3547 | 10.36683 | 9.514236 | 0.9878745 | 0.4740676 | 1.787726e-11 | 0.3095175 | 0.06900422
64.46998 | 11.3414 | 10.36631 | 9.514082 | 0.9750888 | 0.473927 | 1.786304e-11 | 0.3093731 | 0.06892863
64.47998 | 11.3643 | 10.36581 | 9.51393 | 0.998491 | 0.4737909 | 1.784883e-11 | 0.3092338 | 0.06885411
64.48998 | 11.3158 | 10.36532 | 9.513779 | 0.9504809 | 0.4736592 | 1.783462e-11 | 0.3090998 | 0.06878067
64.49998 | 11.3388 | 10.36484 | 9.51363 | 0.9739586 | 0.4735319 | 1.782041e-11 | 0.3089709 | 0.0687083
64.50998 | 11.3189 | 10.36438 | 9.513483 | 0.9545242 | 0.473409 | 1.780798e-11 | 0.3088472 | 0.068637
64.51997 | 11.3228 | 10.36392 | 9.513337 | 0.9588771 | 0.4732906 | 1.779377e-11 | 0.3087288 | 0.06856682
64.52997 | 11.3076 | 10.36348 | 9.513192 | 0.9441184 | 0.4731764 | 1.778133e-11 | 0.3086154 | 0.06849764
64.53997 | 11.308 | 10.36305 | 9.513049 | 0.9449477 | 0.4730666 | 1.77689e-11 | 0.308507 | 0.06842951
64.54997 | 11.3195 | 10.36264 | 9.512908 | 0.9568647 | 0.4729612 | 1.775646e-11 | 0.3084039 | 0.06836243
64.55997 | 11.2929 | 10.36223 | 9.512768 | 0.9306698 | 0.4728601 | 1.77458e-11 | 0.3083058 | 0.06829639
64.56997 | 11.3052 | 10.36184 | 9.51263 | 0.9433628 | 0.4727634 | 1.773337e-11 | 0.3082128 | 0.0682314
64.57996 | 11.2924 | 10.36146 | 9.512493 | 0.9309434 | 0.472671 | 1.772271e-11 | 0.308125 | 0.06816755
64.58996 | 11.2959 | 10.36109 | 9.512358 | 0.9348124 | 0.4725829 | 1.771205e-11 | 0.3080421 | 0.06810459
64.59996 | 11.2769 | 10.36073 | 9.512225 | 0.9161693 | 0.4724991 | 1.77014e-11 | 0.3079643 | 0.06804275
64.60996 | 11.2937 | 10.36039 | 9.512093 | 0.9333144 | 0.4724196 | 1.769251e-11 | 0.3078915 | 0.06798184
64.61996 | 11.2752 | 10.36005 | 9.511962 | 0.9151474 | 0.4723444 | 1.768186e-11 | 0.3078237 | 0.06792205
64.62996 | 11.2673 | 10.35973 | 9.511834 | 0.9075685 | 0.4722735 | 1.767297e-11 | 0.307761 | 0.06786319
64.63995 | 11.2704 | 10.35942 | 9.511707 | 0.9109774 | 0.4722069 | 1.766409e-11 | 0.3077032 | 0.06780549
64.64995 | 11.2545 | 10.35913 | 9.511582 | 0.8953746 | 0.4721445 | 1.765521e-11 | 0.3076505 | 0.0677487
64.65995 | 11.2479 | 10.35884 | 9.511458 | 0.88906 | 0.4720864 | 1.764633e-11 | 0.3076027 | 0.06769293
64.66995 | 11.2574 | 10.35857 | 9.511336 | 0.8988335 | 0.4720325 | 1.763745e-11 | 0.3075598 | 0.06763816
64.67995 | 11.2541 | 10.3583 | 9.511216 | 0.8957952 | 0.4719829 | 1.763034e-11 | 0.307522 | 0.0675844
64.68995 | 11.234 | 10.35806 | 9.511097 | 0.8759449 | 0.4719375 | 1.762324e-11 | 0.3074891 | 0.06753164
64.69994 | 11.2552 | 10.35782 | 9.51098 | 0.8973824 | 0.4718964 | 1.761613e-11 | 0.3074613 | 0.0674799
64.70994 | 11.2419 | 10.35759 | 9.510865 | 0.8843087 | 0.4718595 | 1.760903e-11 | 0.3074381 | 0.06742915
64.71994 | 11.2241 | 10.35738 | 9.510751 | 0.8667228 | 0.4718267 | 1.760192e-11 | 0.3074201 | 0.06737935
64.72994 | 11.2288 | 10.35717 | 9.510639 | 0.8716254 | 0.4717982 | 1.759481e-11 | 0.3074067 | 0.06733058
64.73994 | 11.2272 | 10.35698 | 9.510529 | 0.8702159 | 0.4717739 | 1.758949e-11 | 0.3073986 | 0.06728276
64.74994 | 11.2231 | 10.35681 | 9.51042 | 0.8662949 | 0.4717538 | 1.758416e-11 | 0.307395 | 0.06723596
64.75993 | 11.2048 | 10.35664 | 9.510314 | 0.8481617 | 0.4717379 | 1.757883e-11 | 0.3073966 | 0.06719014
64.76993 | 11.218 | 10.35648 | 9.510209 | 0.861517 | 0.4717261 | 1.75735e-11 | 0.307403 | 0.06714527
64.77993 | 11.2087 | 10.35634 | 9.510105 | 0.8523606 | 0.4717186 | 1.756817e-11 | 0.3074142 | 0.06710138
64.78993 | 11.1883 | 10.35621 | 9.510004 | 0.8320924 | 0.4717152 | 1.756462e-11 | 0.3074303 | 0.06705846
64.79993 | 11.1848 | 10.35609 | 9.509904 | 0.8287124 | 0.471716 | 1.756106e-11 | 0.3074513 | 0.06701651
64.80992 | 11.1847 | 10.35598 | 9.509806 | 0.8287206 | 0.4717209 | 1.755573e-11 | 0.307477 | 0.06697557
64.81992 | 11.1717 | 10.35588 | 9.50971 | 0.8158172 | 0.47173 | 1.755218e-11 | 0.3075077 | 0.06693555
64.82992 | 11.1932 | 10.3558 | 9.509615 | 0.837402 | 0.4717432 | 1.755041e-11 | 0.3075432 | 0.06689649
64.83992 | 11.1798 | 10.35572 | 9.509522 | 0.8240751 | 0.4717606 | 1.754685e-11 | 0.3075835 | 0.0668584
64.84992 | 11.1573 | 10.35566 | 9.509431 | 0.8016365 | 0.4717822 | 1.754508e-11 | 0.3076287 | 0.06682126
64.85992 | 11.1589 | 10.35561 | 9.509342 | 0.8032862 | 0.4718078 | 1.754152e-11 | 0.3076787 | 0.06678507
64.86991 | 11.1604 | 10.35558 | 9.509255 | 0.8048241 | 0.4718376 | 1.753975e-11 | 0.3077334 | 0.06674987
64.87991 | 11.1507 | 10.35555 | 9.50917 | 0.7951504 | 0.4718714 | 1.753797e-11 | 0.307793 | 0.06671559
64.88991 | 11.1295 | 10.35554 | 9.509086 | 0.7739649 | 0.4719095 | 1.753797e-11 | 0.3078574 | 0.06668225
64.89991 | 11.1423 | 10.35553 | 9.509004 | 0.7867679 | 0.4719516 | 1.753619e-11 | 0.3079267 | 0.06664986
64.90991 | 11.1395 | 10.35554 | 9.508924 | 0.783959 | 0.4719979 | 1.753619e-11 | 0.3080007 | 0.06661841
64.91991 | 11.1087 | 10.35556 | 9.508846 | 0.7531386 | 0.4720482 | 1.753442e-11 | 0.3080796 | 0.0665879
64.9299 | 11.1281 | 10.35559 | 9.50877 | 0.7725063 | 0.4721027 | 1.753442e-11 | 0.3081631 | 0.06655836
64.9399 | 11.0995 | 10.35564 | 9.508695 | 0.7438625 | 0.4721611 | 1.753442e-11 | 0.3082515 | 0.06652973
64.9499 | 11.0967 | 10.35569 | 9.508623 | 0.7410068 | 0.4722239 | 1.753619e-11 | 0.3083448 | 0.06650204
64.9599 | 11.0902 | 10.35576 | 9.508552 | 0.7344395 | 0.4722906 | 1.753619e-11 | 0.3084428 | 0.06647528
64.9699 | 11.0983 | 10.35584 | 9.508483 | 0.7424606 | 0.4723614 | 1.753797e-11 | 0.3085456 | 0.06644945
64.9799 | 11.0799 | 10.35593 | 9.508416 | 0.72397 | 0.4724362 | 1.753797e-11 | 0.3086531 | 0.06642455
64.98989 | 11.0655 | 10.35603 | 9.508351 | 0.7094677 | 0.4725152 | 1.753975e-11 | 0.3087654 | 0.06640059
64.99989 | 11.0762 | 10.35615 | 9.508288 | 0.7200538 | 0.4725982 | 1.754152e-11 | 0.3088825 | 0.06637755
65.00989 | 11.0644 | 10.35627 | 9.508227 | 0.708128 | 0.4726853 | 1.754508e-11 | 0.3090044 | 0.06635543
65.01989 | 11.0468 | 10.35641 | 9.508168 | 0.6903905 | 0.4727766 | 1.754685e-11 | 0.3091311 | 0.06633422
65.02989 | 11.0602 | 10.35656 | 9.50811 | 0.7036414 | 0.4728719 | 1.755041e-11 | 0.3092626 | 0.06631394
65.03989 | 11.0472 | 10.35672 | 9.508055 | 0.6904807 | 0.4729711 | 1.755396e-11 | 0.3093988 | 0.06629459
65.04988 | 11.0325 | 10.35689 | 9.508001 | 0.6756082 | 0.4730745 | 1.755751e-11 | 0.3095397 | 0.06627616
65.05988 | 11.0209 | 10.35708 | 9.50795 | 0.663824 | 0.4731819 | 1.756106e-11 | 0.3096855 | 0.06625864
65.06988 | 11.0354 | 10.35727 | 9.5079 | 0.6781281 | 0.4732934 | 1.756462e-11 | 0.309836 | 0.06624202
65.07988 | 11.0063 | 10.35748 | 9.507853 | 0.6488204 | 0.473409 | 1.756995e-11 | 0.3099914 | 0.06622633
65.08988 | 10.9977 | 10.3577 | 9.507807 | 0.6400009 | 0.4735287 | 1.75735e-11 | 0.3101515 | 0.06621155
65.09988 | 11.0092 | 10.35793 | 9.507764 | 0.6512697 | 0.4736524 | 1.757883e-11 | 0.3103164 | 0.06619768
65.10987 | 11.0065 | 10.35817 | 9.507722 | 0.6483272 | 0.4737798 | 1.758416e-11 | 0.3104859 | 0.06618472
65.11987 | 10.9856 | 10.35843 | 9.507683 | 0.6271726 | 0.4739116 | 1.758949e-11 | 0.3106604 | 0.06617267
65.12987 | 10.9908 | 10.35869 | 9.507645 | 0.6321062 | 0.4740475 | 1.759481e-11 | 0.3108396 | 0.06616152
65.13987 | 10.9959 | 10.35897 | 9.50761 | 0.636928 | 0.4741873 | 1.760192e-11 | 0.3110236 | 0.06615128
65.14987 | 10.9706 | 10.35926 | 9.507576 | 0.6113382 | 0.4743312 | 1.760903e-11 | 0.3112124 | 0.06614195
65.15986 | 10.9705 | 10.35956 | 9.507545 | 0.6109366 | 0.4744792 | 1.761435e-11 | 0.3114058 | 0.06613352
65.16986 | 10.9757 | 10.35988 | 9.507515 | 0.6158234 | 0.474631 | 1.762146e-11 | 0.3116041 | 0.06612599
65.17986 | 10.9672 | 10.3602 | 9.507488 | 0.6069979 | 0.4747872 | 1.763034e-11 | 0.3118074 | 0.06611936
65.18986 | 10.9542 | 10.36054 | 9.507463 | 0.5936614 | 0.4749469 | 1.763745e-11 | 0.3120153 | 0.06611364
65.19986 | 10.9604 | 10.36089 | 9.50744 | 0.599512 | 0.4751113 | 1.764455e-11 | 0.3122282 | 0.06610881
65.20986 | 10.9541 | 10.36125 | 9.507419 | 0.5928514 | 0.4752794 | 1.765343e-11 | 0.3124457 | 0.06610488
65.21985 | 10.9365 | 10.36162 | 9.5074 | 0.5748795 | 0.4754513 | 1.766232e-11 | 0.3126678 | 0.06610185
65.22985 | 10.9326 | 10.36201 | 9.507383 | 0.5705947 | 0.4756277 | 1.76712e-11 | 0.3128951 | 0.06609972
65.23985 | 10.9367 | 10.3624 | 9.507368 | 0.5742987 | 0.4758079 | 1.768008e-11 | 0.313127 | 0.06609849
65.24985 | 10.9303 | 10.36281 | 9.507355 | 0.5674906 | 0.475992 | 1.768896e-11 | 0.313364 | 0.06609814
65.25985 | 10.9233 | 10.36323 | 9.507345 | 0.5600709 | 0.4761802 | 1.769962e-11 | 0.3136055 | 0.0660987
65.26985 | 10.9253 | 10.36366 | 9.507336 | 0.5616387 | 0.4763729 | 1.771028e-11 | 0.313852 | 0.06610015
65.27984 | 10.923 | 10.3641 | 9.50733 | 0.5588955 | 0.4765689 | 1.771916e-11 | 0.3141031 | 0.06610249
65.28984 | 10.8996 | 10.36456 | 9.507326 | 0.5350398 | 0.4767693 | 1.772982e-11 | 0.3143593 | 0.06610575
65.29984 | 10.9165 | 10.36503 | 9.507324 | 0.5514722 | 0.4769738 | 1.774225e-11 | 0.3146202 | 0.06610987
65.30984 | 10.9095 | 10.36551 | 9.507324 | 0.5439924 | 0.4771825 | 1.775291e-11 | 0.3148862 | 0.06611489
65.31984 | 10.8964 | 10.366 | 9.507326 | 0.530401 | 0.4773949 | 1.776534e-11 | 0.3151569 | 0.0661208
65.32984 | 10.8934 | 10.3665 | 9.507331 | 0.5268974 | 0.4776115 | 1.7776e-11 | 0.3154325 | 0.06612761
65.33983 | 10.8968 | 10.36702 | 9.507338 | 0.5297824 | 0.4778319 | 1.778844e-11 | 0.3157127 | 0.06613531
65.34983 | 10.8932 | 10.36755 | 9.507347 | 0.5256548 | 0.4780566 | 1.780087e-11 | 0.3159981 | 0.0661439
65.35983 | 10.8702 | 10.36808 | 9.507358 | 0.5021152 | 0.4782852 | 1.781331e-11 | 0.3162883 | 0.06615337
65.36983 | 10.8688 | 10.36864 | 9.507371 | 0.5001636 | 0.478518 | 1.782752e-11 | 0.3165834 | 0.06616375
65.37983 | 10.8709 | 10.3692 | 9.507387 | 0.5016998 | 0.4787548 | 1.783995e-11 | 0.3168834 | 0.066175
65.38983 | 10.8696 | 10.36978 | 9.507405 | 0.499824 | 0.4789957 | 1.785416e-11 | 0.3171884 | 0.06618716
65.39982 | 10.8666 | 10.37036 | 9.507425 | 0.4962368 | 0.4792403 | 1.786837e-11 | 0.3174979 | 0.06620018
65.40982 | 10.862 | 10.37096 | 9.507447 | 0.4910367 | 0.4794892 | 1.788258e-11 | 0.3178128 | 0.0662141
65.41982 | 10.85 | 10.37158 | 9.507472 | 0.4784245 | 0.4797423 | 1.78968e-11 | 0.3181325 | 0.06622892
65.42982 | 10.8498 | 10.3722 | 9.507499 | 0.4776002 | 0.4799993 | 1.791278e-11 | 0.3184572 | 0.06624463
65.43982 | 10.8382 | 10.37284 | 9.507528 | 0.4653637 | 0.4802605 | 1.792699e-11 | 0.3187868 | 0.06626123
65.44982 | 10.8428 | 10.37349 | 9.507559 | 0.4693149 | 0.4805256 | 1.794298e-11 | 0.3191214 | 0.06627872
65.45981 | 10.8345 | 10.37415 | 9.507593 | 0.4603547 | 0.4807946 | 1.795897e-11 | 0.3194607 | 0.06629708
65.46981 | 10.8287 | 10.37482 | 9.507629 | 0.4538815 | 0.4810679 | 1.797495e-11 | 0.3198052 | 0.06631634
65.47981 | 10.8197 | 10.3755 | 9.507667 | 0.444196 | 0.4813452 | 1.799272e-11 | 0.3201548 | 0.0663365
65.48981 | 10.8102 | 10.3762 | 9.507708 | 0.4339983 | 0.4816266 | 1.800871e-11 | 0.3205093 | 0.06635755
65.49981 | 10.813 | 10.37691 | 9.507751 | 0.4360882 | 0.4819122 | 1.802647e-11 | 0.3208689 | 0.06637949
65.50981 | 10.7939 | 10.37763 | 9.507797 | 0.4162658 | 0.4822018 | 1.804246e-11 | 0.3212335 | 0.06640232
65.5198 | 10.7891 | 10.37837 | 9.507844 | 0.4107318 | 0.4824951 | 1.806022e-11 | 0.3216028 | 0.06642601
65.5298 | 10.787 | 10.37912 | 9.507894 | 0.4078847 | 0.4827929 | 1.807976e-11 | 0.3219775 | 0.06645062
65.5398 | 10.783 | 10.37987 | 9.507947 | 0.4031251 | 0.4830947 | 1.809752e-11 | 0.3223572 | 0.06647613
65.5498 | 10.7815 | 10.38065 | 9.508002 | 0.4008532 | 0.4834006 | 1.811706e-11 | 0.3227421 | 0.06650252
65.5598 | 10.7584 | 10.38143 | 9.508059 | 0.3769687 | 0.4837106 | 1.813483e-11 | 0.323132 | 0.06652981
65.56979 | 10.7628 | 10.38223 | 9.508118 | 0.3805726 | 0.4840243 | 1.815437e-11 | 0.3235266 | 0.06655796
65.57979 | 10.7539 | 10.38304 | 9.50818 | 0.3708632 | 0.4843426 | 1.817391e-11 | 0.3239268 | 0.06658704
65.58979 | 10.7444 | 10.38386 | 9.508245 | 0.3605412 | 0.4846648 | 1.819345e-11 | 0.324332 | 0.06661701
65.59979 | 10.7409 | 10.38469 | 9.508312 | 0.3562067 | 0.4849912 | 1.821476e-11 | 0.3247424 | 0.06664787
65.60979 | 10.7287 | 10.38554 | 9.508381 | 0.3431596 | 0.4853217 | 1.823608e-11 | 0.3251579 | 0.06667963
65.61979 | 10.7284 | 10.3864 | 9.508453 | 0.3419999 | 0.4856564 | 1.825562e-11 | 0.3255787 | 0.06671229
65.62978 | 10.7113 | 10.38727 | 9.508527 | 0.3240284 | 0.4859948 | 1.827694e-11 | 0.3260041 | 0.06674584
65.63978 | 10.7162 | 10.38816 | 9.508604 | 0.3280433 | 0.4863376 | 1.829825e-11 | 0.3264353 | 0.06678026
65.64978 | 10.6922 | 10.38905 | 9.508683 | 0.3031456 | 0.4866846 | 1.832134e-11 | 0.3268715 | 0.06681563
65.65978 | 10.6807 | 10.38996 | 9.508764 | 0.2907351 | 0.4870357 | 1.834266e-11 | 0.3273131 | 0.06685185
65.66978 | 10.705 | 10.39089 | 9.508848 | 0.3141119 | 0.487391 | 1.836575e-11 | 0.3277598 | 0.06688903
65.67978 | 10.6853 | 10.39182 | 9.508935 | 0.2934757 | 0.4877504 | 1.838885e-11 | 0.3282119 | 0.06692706
65.68977 | 10.6714 | 10.39277 | 9.509024 | 0.2786278 | 0.4881136 | 1.841194e-11 | 0.3286687 | 0.06696597
65.69977 | 10.6702 | 10.39373 | 9.509115 | 0.2764661 | 0.4884813 | 1.843503e-11 | 0.3291313 | 0.06700585
65.70977 | 10.6733 | 10.39471 | 9.50921 | 0.2785915 | 0.4888532 | 1.84599e-11 | 0.3295991 | 0.06704658
65.71977 | 10.657 | 10.3957 | 9.509306 | 0.2613039 | 0.4892292 | 1.848299e-11 | 0.3300723 | 0.06708827
65.72977 | 10.6508 | 10.3967 | 9.509405 | 0.2541034 | 0.4896094 | 1.850786e-11 | 0.3305509 | 0.06713082
65.73977 | 10.6574 | 10.39771 | 9.509507 | 0.25969 | 0.4899938 | 1.853273e-11 | 0.3310347 | 0.06717433
65.74976 | 10.6475 | 10.39874 | 9.509611 | 0.2487645 | 0.490382 | 1.85576e-11 | 0.3315235 | 0.06721867
65.75976 | 10.6334 | 10.39978 | 9.509718 | 0.2336249 | 0.4907747 | 1.858425e-11 | 0.3320181 | 0.06726397
65.76976 | 10.6322 | 10.40083 | 9.509828 | 0.2313723 | 0.4911717 | 1.860911e-11 | 0.3325182 | 0.06731017
65.77976 | 10.6328 | 10.40189 | 9.50994 | 0.2309066 | 0.4915727 | 1.863576e-11 | 0.3330237 | 0.0673573
65.78976 | 10.6221 | 10.40297 | 9.510054 | 0.2191277 | 0.4919781 | 1.86624e-11 | 0.3335346 | 0.06740533
65.79976 | 10.6026 | 10.40406 | 9.510172 | 0.1985355 | 0.4923877 | 1.868905e-11 | 0.334051 | 0.06745428
65.80975 | 10.6223 | 10.40517 | 9.510291 | 0.2171312 | 0.492801 | 1.87157e-11 | 0.3345724 | 0.0675041
65.81975 | 10.6095 | 10.40629 | 9.510414 | 0.2032127 | 0.493219 | 1.874412e-11 | 0.3350996 | 0.06755489
65.82975 | 10.5881 | 10.40742 | 9.510539 | 0.1806808 | 0.4936412 | 1.877076e-11 | 0.3356325 | 0.06760659
65.83975 | 10.5995 | 10.40856 | 9.510667 | 0.1909356 | 0.4940677 | 1.879918e-11 | 0.3361709 | 0.06765922
65.84975 | 10.5997 | 10.40972 | 9.510797 | 0.1899769 | 0.4944984 | 1.882761e-11 | 0.3367149 | 0.06771277
65.85975 | 10.5886 | 10.4109 | 9.51093 | 0.1777048 | 0.4949333 | 1.88578e-11 | 0.3372645 | 0.06776724
65.86974 | 10.573 | 10.41208 | 9.511066 | 0.1609204 | 0.4953721 | 1.888623e-11 | 0.3378192 | 0.06782258
65.87974 | 10.5722 | 10.41328 | 9.511204 | 0.1589215 | 0.4958157 | 1.891642e-11 | 0.3383799 | 0.06787891
65.88974 | 10.5729 | 10.41449 | 9.511345 | 0.1584089 | 0.4962634 | 1.894662e-11 | 0.3389463 | 0.06793616
65.89974 | 10.5564 | 10.41572 | 9.511489 | 0.1406828 | 0.4967154 | 1.897682e-11 | 0.3395184 | 0.06799435
65.90974 | 10.5582 | 10.41696 | 9.511635 | 0.1412431 | 0.4971718 | 1.900702e-11 | 0.3400962 | 0.06805347
65.91974 | 10.5638 | 10.41821 | 9.511785 | 0.1455897 | 0.4976324 | 1.903722e-11 | 0.3406797 | 0.06811353
65.92973 | 10.5375 | 10.41948 | 9.511937 | 0.1180239 | 0.4980968 | 1.906919e-11 | 0.3412683 | 0.06817446
65.93973 | 10.5304 | 10.42076 | 9.512091 | 0.109643 | 0.4985662 | 1.910117e-11 | 0.3418632 | 0.06823639
65.94973 | 10.544 | 10.42205 | 9.512249 | 0.1219485 | 0.4990397 | 1.913314e-11 | 0.342464 | 0.06829927
65.95973 | 10.5303 | 10.42336 | 9.512409 | 0.10694 | 0.4995176 | 1.916511e-11 | 0.3430705 | 0.06836308
65.96973 | 10.522 | 10.42468 | 9.512572 | 0.0973177 | 0.4999998 | 1.919709e-11 | 0.3436828 | 0.06842784
65.97972 | 10.5244 | 10.42602 | 9.512737 | 0.09838277 | 0.500486 | 1.923084e-11 | 0.3443004 | 0.06849348
65.98972 | 10.5239 | 10.42737 | 9.512906 | 0.09653272 | 0.5009769 | 1.926459e-11 | 0.3449244 | 0.06856013
65.99972 | 10.5117 | 10.42873 | 9.513077 | 0.08296843 | 0.5014722 | 1.929834e-11 | 0.3455544 | 0.06862774
66.00972 | 10.5085 | 10.43011 | 9.513251 | 0.07839031 | 0.5019719 | 1.933209e-11 | 0.3461902 | 0.0686963
66.01972 | 10.5086 | 10.4315 | 9.513428 | 0.07709791 | 0.5024759 | 1.936762e-11 | 0.3468321 | 0.06876581
66.02972 | 10.4988 | 10.43291 | 9.513608 | 0.06589149 | 0.5029844 | 1.940137e-11 | 0.3474799 | 0.06883629
66.03971 | 10.4959 | 10.43433 | 9.51379 | 0.06157246 | 0.5034966 | 1.94369e-11 | 0.348133 | 0.0689076
66.04971 | 10.4932 | 10.43576 | 9.513976 | 0.05743737 | 0.504014 | 1.947242e-11 | 0.3487928 | 0.06898004
66.05971 | 10.4966 | 10.43721 | 9.514164 | 0.05938833 | 0.5045355 | 1.950973e-11 | 0.3494587 | 0.0690534
66.06971 | 10.4797 | 10.43868 | 9.514355 | 0.04102468 | 0.5050618 | 1.954525e-11 | 0.3501306 | 0.06912773
66.07971 | 10.4703 | 10.44015 | 9.514549 | 0.03014695 | 0.5055922 | 1.958256e-11 | 0.3508086 | 0.06920303
66.08971 | 10.4766 | 10.44165 | 9.514746 | 0.03495445 | 0.5061273 | 1.961986e-11 | 0.3514928 | 0.0692793
66.0997 | 10.4732 | 10.44315 | 9.514946 | 0.03004913 | 0.5066663 | 1.965716e-11 | 0.3521825 | 0.06935647
66.1097 | 10.47 | 10.44467 | 9.515148 | 0.02532801 | 0.5072101 | 1.969447e-11 | 0.352879 | 0.06943464
66.1197 | 10.4673 | 10.44621 | 9.515354 | 0.0210919 | 0.5077586 | 1.973355e-11 | 0.3535817 | 0.06951389
66.1297 | 10.4676 | 10.44776 | 9.515562 | 0.01984153 | 0.5083114 | 1.977263e-11 | 0.3542907 | 0.06959403
66.1397 | 10.4497 | 10.44932 | 9.515774 | 0.0003763292 | 0.5088687 | 1.981171e-11 | 0.3550059 | 0.06967521
66.1497 | 10.4603 | 10.4509 | 9.515988 | 0.009396334 | 0.5094307 | 1.985079e-11 | 0.3557274 | 0.06975737
66.15969 | 10.4507 | 10.4525 | 9.516205 | -0.001796816 | 0.5099965 | 1.988987e-11 | 0.3564545 | 0.06984044
66.16969 | 10.4437 | 10.45411 | 9.516426 | -0.01040644 | 0.5105675 | 1.993072e-11 | 0.3571888 | 0.06992458
66.17969 | 10.4337 | 10.45573 | 9.516649 | -0.02203095 | 0.511143 | 1.997158e-11 | 0.3579294 | 0.07000973
66.18969 | 10.4423 | 10.45737 | 9.516875 | -0.01507042 | 0.5117231 | 2.001244e-11 | 0.3586764 | 0.07009587
66.19969 | 10.4298 | 10.45902 | 9.517104 | -0.02922483 | 0.5123077 | 2.005329e-11 | 0.3594299 | 0.07018302
66.20969 | 10.4267 | 10.46069 | 9.517336 | -0.03399441 | 0.512897 | 2.009592e-11 | 0.3601898 | 0.07027118
66.21968 | 10.4204 | 10.46238 | 9.517571 | -0.04197736 | 0.5134902 | 2.013856e-11 | 0.3609555 | 0.07036025
66.22968 | 10.4175 | 10.46408 | 9.51781 | -0.04657717 | 0.5140886 | 2.018119e-11 | 0.3617285 | 0.07045042
66.23968 | 10.4163 | 10.46579 | 9.518051 | -0.04949222 | 0.5146917 | 2.022382e-11 | 0.3625082 | 0.07054161
66.24968 | 10.4002 | 10.46752 | 9.518295 | -0.06732256 | 0.5152993 | 2.026646e-11 | 0.3632943 | 0.07063382
66.25968 | 10.4056 | 10.46927 | 9.518542 | -0.06366823 | 0.5159116 | 2.031086e-11 | 0.3640872 | 0.07072706
66.26968 | 10.4017 | 10.47103 | 9.518793 | -0.06932936 | 0.5165286 | 2.035527e-11 | 0.3648867 | 0.07082132
66.27967 | 10.3856 | 10.4728 | 9.519046 | -0.08720414 | 0.5171496 | 2.039968e-11 | 0.3656921 | 0.07091651
66.28967 | 10.3936 | 10.4746 | 9.519302 | -0.08099593 | 0.5177756 | 2.044409e-11 | 0.3665051 | 0.07101283
66.29967 | 10.3864 | 10.4764 | 9.519562 | -0.0900039 | 0.5184068 | 2.049028e-11 | 0.3673248 | 0.07111019
66.30967 | 10.3761 | 10.47823 | 9.519825 | -0.1021272 | 0.5190425 | 2.053646e-11 | 0.3681513 | 0.07120858
66.31967 | 10.3674 | 10.48007 | 9.520091 | -0.1126659 | 0.5196826 | 2.058265e-11 | 0.3689847 | 0.07130802
66.32967 | 10.375 | 10.48192 | 9.520359 | -0.106921 | 0.520328 | 2.062883e-11 | 0.369825 | 0.07140851
66.33966 | 10.366 | 10.48379 | 9.520631 | -0.1177895 | 0.520977 | 2.067679e-11 | 0.3706714 | 0.07150993
66.34966 | 10.3473 | 10.48568 | 9.520906 | -0.138376 | 0.5216316 | 2.072298e-11 | 0.3715255 | 0.07161253
66.35966 | 10.3489 | 10.48758 | 9.521185 | -0.1386784 | 0.522291 | 2.077094e-11 | 0.3723866 | 0.07171619
66.36966 | 10.347 | 10.4895 | 9.521466 | -0.1424969 | 0.5229551 | 2.082068e-11 | 0.3732548 | 0.07182089
66.37966 | 10.338 | 10.49143 | 9.521751 | -0.1534315 | 0.5236241 | 2.086864e-11 | 0.37413 | 0.07192667
66.38965 | 10.3336 | 10.49338 | 9.522038 | -0.1597803 | 0.5242973 | 2.091838e-11 | 0.3750115 | 0.07203341
66.39965 | 10.3357 | 10.49535 | 9.522329 | -0.1596472 | 0.5249758 | 2.096812e-11 | 0.3759009 | 0.07214133
66.40965 | 10.3289 | 10.49733 | 9.522623 | -0.1684305 | 0.5256593 | 2.101785e-11 | 0.3767975 | 0.07225032
66.41965 | 10.314 | 10.49933 | 9.522921 | -0.1853301 | 0.5263476 | 2.106759e-11 | 0.3777014 | 0.0723604
66.42965 | 10.3281 | 10.50135 | 9.523221 | -0.1732461 | 0.5270408 | 2.111911e-11 | 0.3786125 | 0.07247156
66.43965 | 10.3128 | 10.50338 | 9.523525 | -0.1905785 | 0.5277388 | 2.117062e-11 | 0.3795308 | 0.07258381
66.44964 | 10.3101 | 10.50543 | 9.523832 | -0.1953255 | 0.5284411 | 2.122214e-11 | 0.3804556 | 0.07269702
66.45964 | 10.3033 | 10.50749 | 9.524142 | -0.2041912 | 0.5291489 | 2.127543e-11 | 0.3813887 | 0.07281148
66.46964 | 10.3087 | 10.50957 | 9.524456 | -0.2008735 | 0.5298617 | 2.132694e-11 | 0.3823292 | 0.072927
66.47964 | 10.3016 | 10.51167 | 9.524772 | -0.2100726 | 0.5305795 | 2.138023e-11 | 0.3832771 | 0.07304364
66.48964 | 10.2896 | 10.51379 | 9.525092 | -0.2241885 | 0.5313022 | 2.14353e-11 | 0.3842325 | 0.07316141
66.49964 | 10.2891 | 10.51592 | 9.525416 | -0.2268214 | 0.5320299 | 2.148859e-11 | 0.3851955 | 0.07328028
66.50963 | 10.2969 | 10.51807 | 9.525742 | -0.2211688 | 0.5327617 | 2.154366e-11 | 0.3861648 | 0.07340016
66.51963 | 10.2864 | 10.52024 | 9.526072 | -0.2338357 | 0.5334994 | 2.159872e-11 | 0.387143 | 0.07352127
66.52963 | 10.2829 | 10.52242 | 9.526405 | -0.2395197 | 0.5342422 | 2.165379e-11 | 0.3881288 | 0.07364352
66.53963 | 10.2933 | 10.52462 | 9.526742 | -0.231321 | 0.53499 | 2.171063e-11 | 0.3891223 | 0.0737669
66.54963 | 10.2831 | 10.52684 | 9.527082 | -0.2437394 | 0.5357427 | 2.17657e-11 | 0.3901236 | 0.07389143
66.55963 | 10.267 | 10.52908 | 9.527425 | -0.2620753 | 0.5365005 | 2.182432e-11 | 0.3911327 | 0.07401709
66.56962 | 10.2837 | 10.53133 | 9.527771 | -0.2476263 | 0.5372628 | 2.188116e-11 | 0.3921486 | 0.07414378
66.57962 | 10.2751 | 10.5336 | 9.528121 | -0.258497 | 0.5380308 | 2.193801e-11 | 0.3931734 | 0.07427173
66.58962 | 10.2758 | 10.53589 | 9.528474 | -0.2600853 | 0.5388039 | 2.199663e-11 | 0.3942061 | 0.07440085
66.59962 | 10.2599 | 10.53819 | 9.528831 | -0.2782914 | 0.5395824 | 2.205525e-11 | 0.3952467 | 0.07453114
66.60962 | 10.2733 | 10.54052 | 9.529191 | -0.2672151 | 0.5403658 | 2.211564e-11 | 0.3962955 | 0.07466259
66.61962 | 10.2711 | 10.54286 | 9.529555 | -0.2717565 | 0.5411544 | 2.217426e-11 | 0.3973522 | 0.07479521
66.62961 | 10.2588 | 10.54521 | 9.529921 | -0.2864137 | 0.5419475 | 2.223466e-11 | 0.398416 | 0.07492888
66.63961 | 10.2446 | 10.54759 | 9.530292 | -0.302991 | 0.5427466 | 2.229683e-11 | 0.399489 | 0.07506386
66.64961 | 10.257 | 10.54999 | 9.530665 | -0.2929864 | 0.5435508 | 2.235723e-11 | 0.4005702 | 0.07520003
66.65961 | 10.2534 | 10.5524 | 9.531043 | -0.2989999 | 0.5443603 | 2.24194e-11 | 0.4016597 | 0.0753374
66.66961 | 10.2464 | 10.55483 | 9.531423 | -0.3084318 | 0.5451752 | 2.248157e-11 | 0.4027575 | 0.07547596
66.67961 | 10.2474 | 10.55728 | 9.531807 | -0.3098819 | 0.5459952 | 2.254374e-11 | 0.4038636 | 0.07561573
66.6896 | 10.2487 | 10.55975 | 9.532194 | -0.3110479 | 0.5468199 | 2.260769e-11 | 0.404977 | 0.07575657
66.6996 | 10.234 | 10.56223 | 9.532586 | -0.3282348 | 0.5476505 | 2.267164e-11 | 0.4061 | 0.07589876
66.7096 | 10.2386 | 10.56474 | 9.53298 | -0.3261402 | 0.5484865 | 2.273559e-11 | 0.4072314 | 0.07604217
66.7196 | 10.236 | 10.56726 | 9.533378 | -0.3312643 | 0.5493279 | 2.279954e-11 | 0.4083714 | 0.07618681
66.7296 | 10.2276 | 10.56981 | 9.53378 | -0.3422071 | 0.5501747 | 2.286527e-11 | 0.40952 | 0.07633268
66.7396 | 10.2232 | 10.57237 | 9.534185 | -0.3491687 | 0.5510269 | 2.293099e-11 | 0.4106772 | 0.07647978
66.74959 | 10.2272 | 10.57495 | 9.534593 | -0.3477466 | 0.5518836 | 2.299672e-11 | 0.411842 | 0.07662799
66.75959 | 10.231 | 10.57755 | 9.535005 | -0.3465461 | 0.5527467 | 2.306422e-11 | 0.4130167 | 0.07677759
66.76959 | 10.2154 | 10.58016 | 9.535421 | -0.3647646 | 0.5536151 | 2.313172e-11 | 0.4142002 | 0.07692845
66.77959 | 10.2005 | 10.5828 | 9.53584 | -0.3823024 | 0.5544891 | 2.319922e-11 | 0.4153925 | 0.07708056
66.78959 | 10.2165 | 10.58546 | 9.536263 | -0.3689593 | 0.5553686 | 2.32685e-11 | 0.4165937 | 0.07723395
66.79958 | 10.2039 | 10.58813 | 9.536689 | -0.384233 | 0.5562528 | 2.333778e-11 | 0.4178028 | 0.07738845
66.80958 | 10.2008 | 10.59083 | 9.537119 | -0.3900287 | 0.5571432 | 2.340705e-11 | 0.419022 | 0.07754439
66.81958 | 10.2081 | 10.59354 | 9.537553 | -0.3854438 | 0.5580393 | 2.347633e-11 | 0.4202502 | 0.07770161
66.82958 | 10.1961 | 10.59628 | 9.53799 | -0.4001787 | 0.5589409 | 2.354739e-11 | 0.4214877 | 0.07786012
66.83958 | 10.2007 | 10.59903 | 9.538431 | -0.3983332 | 0.5598483 | 2.361844e-11 | 0.4227343 | 0.07801994
66.84958 | 10.1952 | 10.60181 | 9.538875 | -0.4066075 | 0.5607611 | 2.368949e-11 | 0.4239901 | 0.07818106
66.85957 | 10.1951 | 10.6046 | 9.539323 | -0.409499 | 0.5616788 | 2.376233e-11 | 0.425254 | 0.07834333
66.86957 | 10.1881 | 10.60741 | 9.539775 | -0.4193132 | 0.562603 | 2.383516e-11 | 0.4265284 | 0.07850708
66.87957 | 10.1779 | 10.61025 | 9.54023 | -0.4323475 | 0.5635328 | 2.390799e-11 | 0.4278123 | 0.07867215
66.88957 | 10.1876 | 10.6131 | 9.540689 | -0.4255019 | 0.5644684 | 2.398259e-11 | 0.4291056 | 0.07883855
66.89957 | 10.1882 | 10.61598 | 9.541152 | -0.4277766 | 0.5654098 | 2.405542e-11 | 0.4304084 | 0.07900629
66.90957 | 10.1711 | 10.61887 | 9.541619 | -0.4477718 | 0.5663569 | 2.413181e-11 | 0.4317209 | 0.07917537
66.91956 | 10.1678 | 10.62178 | 9.542088 | -0.4539845 | 0.5673089 | 2.420641e-11 | 0.4330416 | 0.07934564
66.92956 | 10.1712 | 10.62472 | 9.542562 | -0.4535205 | 0.5682675 | 2.42828e-11 | 0.4343733 | 0.07951744
66.93956 | 10.1646 | 10.62768 | 9.54304 | -0.4630774 | 0.569232 | 2.435918e-11 | 0.4357149 | 0.0796906
66.94956 | 10.1584 | 10.63065 | 9.543521 | -0.4722549 | 0.5702024 | 2.443734e-11 | 0.4370661 | 0.07986513
66.95956 | 10.1656 | 10.63365 | 9.544006 | -0.4680533 | 0.5711786 | 2.451372e-11 | 0.4384273 | 0.08004105
66.96956 | 10.1554 | 10.63667 | 9.544495 | -0.4812728 | 0.5721607 | 2.459366e-11 | 0.4397984 | 0.08021834
66.97955 | 10.1511 | 10.63971 | 9.544987 | -0.4886103 | 0.5731478 | 2.467182e-11 | 0.4411782 | 0.08039687
66.98955 | 10.1435 | 10.64277 | 9.545484 | -0.4992719 | 0.5741418 | 2.475176e-11 | 0.4425693 | 0.08057695
66.99955 | 10.1505 | 10.64585 | 9.545984 | -0.4953548 | 0.5751417 | 2.483169e-11 | 0.4439706 | 0.08075846
67.00955 | 10.1424 | 10.64896 | 9.546488 | -0.5065592 | 0.5761477 | 2.491163e-11 | 0.4453821 | 0.08094138
67.01955 | 10.1309 | 10.65208 | 9.546996 | -0.5211849 | 0.5771596 | 2.499334e-11 | 0.4468038 | 0.08112573
67.02955 | 10.1332 | 10.65523 | 9.547507 | -0.5220323 | 0.5781776 | 2.507505e-11 | 0.4482358 | 0.0813115
67.03954 | 10.1273 | 10.6584 | 9.548022 | -0.5310983 | 0.5792007 | 2.515854e-11 | 0.4496768 | 0.08149855
67.04954 | 10.1198 | 10.66159 | 9.548542 | -0.5417892 | 0.5802308 | 2.524025e-11 | 0.4511295 | 0.0816872
67.05954 | 10.1037 | 10.6648 | 9.549065 | -0.561102 | 0.5812671 | 2.532552e-11 | 0.4525929 | 0.08187733
67.06954 | 10.1169 | 10.66804 | 9.549592 | -0.5511369 | 0.5823095 | 2.540901e-11 | 0.4540667 | 0.08206889
67.07954 | 10.1117 | 10.67129 | 9.550123 | -0.5595939 | 0.5833581 | 2.549427e-11 | 0.4555512 | 0.08226196
67.08954 | 10.1032 | 10.67457 | 9.550657 | -0.5713731 | 0.584413 | 2.557954e-11 | 0.4570464 | 0.08245648
67.09953 | 10.0977 | 10.67787 | 9.551195 | -0.5801715 | 0.5854729 | 2.56648e-11 | 0.4585509 | 0.0826523
67.10953 | 10.1058 | 10.6812 | 9.551738 | -0.5753955 | 0.5865402 | 2.575185e-11 | 0.4600677 | 0.08284982
67.11953 | 10.0908 | 10.68454 | 9.552284 | -0.5937421 | 0.5876137 | 2.583889e-11 | 0.4615953 | 0.08304883
67.12953 | 10.0827 | 10.68791 | 9.552835 | -0.6052114 | 0.5886936 | 2.59277e-11 | 0.4631339 | 0.08324937
67.13953 | 10.0843 | 10.6913 | 9.553389 | -0.6070035 | 0.5897797 | 2.601652e-11 | 0.4646836 | 0.08345142
67.14952 | 10.0864 | 10.69471 | 9.553946 | -0.6083149 | 0.5908711 | 2.610534e-11 | 0.4662426 | 0.0836548
67.15952 | 10.0807 | 10.69815 | 9.554509 | -0.6174531 | 0.5919701 | 2.619593e-11 | 0.4678145 | 0.08385991
67.16952 | 10.0697 | 10.70161 | 9.555075 | -0.6319142 | 0.5930754 | 2.628653e-11 | 0.4693976 | 0.08406657
67.17952 | 10.0782 | 10.7051 | 9.555645 | -0.6268986 | 0.5941872 | 2.637712e-11 | 0.470992 | 0.08427471
67.18952 | 10.0653 | 10.70861 | 9.556219 | -0.6433065 | 0.5953054 | 2.646949e-11 | 0.4725978 | 0.08448455
67.19952 | 10.069 | 10.71214 | 9.556797 | -0.6431378 | 0.5964301 | 2.656186e-11 | 0.4742151 | 0.08469583
67.20951 | 10.0575 | 10.71569 | 9.557378 | -0.6581892 | 0.5975603 | 2.665423e-11 | 0.4758422 | 0.08490856
67.21951 | 10.0569 | 10.71927 | 9.557964 | -0.6623678 | 0.5986981 | 2.674838e-11 | 0.4774825 | 0.08512307
67.22951 | 10.0622 | 10.72287 | 9.558554 | -0.6606703 | 0.5998424 | 2.684253e-11 | 0.4791345 | 0.08533919
67.23951 | 10.0454 | 10.7265 | 9.559148 | -0.6810968 | 0.6009935 | 2.693668e-11 | 0.4807981 | 0.08555692
67.24951 | 10.0603 | 10.73015 | 9.559746 | -0.6698474 | 0.6021511 | 2.70326e-11 | 0.4824736 | 0.08577628
67.25951 | 10.0496 | 10.73382 | 9.560348 | -0.6842222 | 0.6033155 | 2.712852e-11 | 0.484161 | 0.08599725
67.2695 | 10.0479 | 10.73752 | 9.560954 | -0.6896177 | 0.6044853 | 2.722622e-11 | 0.4858586 | 0.08621964
67.2795 | 10.0384 | 10.74124 | 9.561564 | -0.7028413 | 0.6056631 | 2.732392e-11 | 0.4875699 | 0.0864439
67.2895 | 10.0433 | 10.74499 | 9.562179 | -0.7016894 | 0.6068476 | 2.742162e-11 | 0.4892932 | 0.08666982
67.2995 | 10.0443 | 10.74876 | 9.562797 | -0.7044623 | 0.608039 | 2.75211e-11 | 0.4910288 | 0.0868974
67.3095 | 10.0392 | 10.75256 | 9.56342 | -0.71336 | 0.6092371 | 2.762057e-11 | 0.4927765 | 0.08712666
67.3195 | 10.0337 | 10.75638 | 9.564046 | -0.7226826 | 0.6104421 | 2.772005e-11 | 0.4945366 | 0.08735761
67.32949 | 10.0204 | 10.76023 | 9.564676 | -0.7398265 | 0.6116528 | 2.78213e-11 | 0.4963072 | 0.08759002
67.33949 | 10.0277 | 10.7641 | 9.565311 | -0.7363995 | 0.6128717 | 2.792255e-11 | 0.4980921 | 0.08782437
67.34949 | 10.0194 | 10.768 | 9.56595 | -0.7485977 | 0.6140974 | 2.802558e-11 | 0.4998895 | 0.08806043
67.35949 | 10.0237 | 10.77192 | 9.566594 | -0.7482214 | 0.6153302 | 2.812861e-11 | 0.5016995 | 0.08829822
67.36949 | 10.0186 | 10.77587 | 9.567241 | -0.7572706 | 0.6165699 | 2.823164e-11 | 0.5035221 | 0.08853774
67.37949 | 10.0145 | 10.77985 | 9.567892 | -0.7653458 | 0.6178168 | 2.833644e-11 | 0.5053576 | 0.08877901
67.38948 | 10.0103 | 10.78384 | 9.568547 | -0.7735426 | 0.6190695 | 2.844125e-11 | 0.507204 | 0.08902181
67.39948 | 10.0216 | 10.78787 | 9.569207 | -0.7662693 | 0.6203304 | 2.854605e-11 | 0.5090651 | 0.0892666
67.40948 | 10.0108 | 10.79192 | 9.569871 | -0.7811223 | 0.6215986 | 2.865264e-11 | 0.5109392 | 0.08951318
67.41948 | 10.0086 | 10.796 | 9.57054 | -0.7874015 | 0.622874 | 2.875922e-11 | 0.5128264 | 0.08976155
67.42948 | 10.0085 | 10.80011 | 9.571212 | -0.791607 | 0.6241566 | 2.886757e-11 | 0.5147267 | 0.09001172
67.43948 | 10.012 | 10.80424 | 9.571889 | -0.792239 | 0.6254464 | 2.897593e-11 | 0.5166401 | 0.0902637
67.44947 | 10.0083 | 10.80839 | 9.572569 | -0.8000934 | 0.626742 | 2.908429e-11 | 0.5185651 | 0.09051725
67.45947 | 9.9987 | 10.81258 | 9.573254 | -0.8138788 | 0.6280465 | 2.919442e-11 | 0.5205052 | 0.09077289
67.46947 | 9.9947 | 10.81679 | 9.573944 | -0.822091 | 0.6293582 | 2.930456e-11 | 0.5224587 | 0.09103037
67.47947 | 10.0024 | 10.82103 | 9.574637 | -0.8186303 | 0.6306774 | 2.941469e-11 | 0.5244258 | 0.0912897
67.48947 | 9.9929 | 10.8253 | 9.575335 | -0.8323969 | 0.632004 | 2.95266e-11 | 0.5264065 | 0.09155092
67.49947 | 9.9929 | 10.82959 | 9.576038 | -0.8366907 | 0.6333381 | 2.964029e-11 | 0.5284008 | 0.091814
67.50946 | 10.0032 | 10.83391 | 9.576744 | -0.8307076 | 0.6346784 | 2.97522e-11 | 0.5304069 | 0.09207871
67.51946 | 9.9933 | 10.83826 | 9.577455 | -0.8449564 | 0.6360275 | 2.986589e-11 | 0.5324288 | 0.09234559
67.52946 | 9.9887 | 10.84263 | 9.57817 | -0.8539329 | 0.6373842 | 2.998135e-11 | 0.5344646 | 0.09261438
67.53946 | 9.9977 | 10.84704 | 9.578889 | -0.8493372 | 0.6387485 | 3.009681e-11 | 0.5365143 | 0.0928851
67.54946 | 9.9898 | 10.85147 | 9.579613 | -0.8616695 | 0.6401204 | 3.021228e-11 | 0.5385782 | 0.09315776
67.55945 | 9.9918 | 10.85593 | 9.580341 | -0.8641257 | 0.6414988 | 3.032952e-11 | 0.5406541 | 0.09343211
67.56945 | 9.983 | 10.86041 | 9.581073 | -0.8774143 | 0.6428861 | 3.044676e-11 | 0.5427463 | 0.09370868
67.57945 | 9.9927 | 10.86493 | 9.58181 | -0.8722313 | 0.6442812 | 3.0564e-11 | 0.5448527 | 0.09398721
67.58945 | 9.9852 | 10.86948 | 9.582552 | -0.884277 | 0.6456842 | 3.068301e-11 | 0.5469736 | 0.09426776
67.59945 | 9.9799 | 10.87405 | 9.583297 | -0.8941512 | 0.6470949 | 3.080203e-11 | 0.5491088 | 0.09455029
67.60945 | 9.967 | 10.87865 | 9.584047 | -0.9116544 | 0.6485135 | 3.092282e-11 | 0.5512586 | 0.09483484
67.61944 | 9.9768 | 10.88328 | 9.584801 | -0.9064814 | 0.6499382 | 3.104361e-11 | 0.5534209 | 0.09512114
67.62944 | 9.9756 | 10.88794 | 9.58556 | -0.912343 | 0.6513732 | 3.11644e-11 | 0.5555999 | 0.09540976
67.63944 | 9.9604 | 10.89263 | 9.586323 | -0.9322327 | 0.6528152 | 3.128697e-11 | 0.5577937 | 0.09570042
67.64944 | 9.9687 | 10.89735 | 9.587091 | -0.928653 | 0.6542663 | 3.140954e-11 | 0.5600023 | 0.09599315
67.65944 | 9.9616 | 10.9021 | 9.587863 | -0.9405018 | 0.6557244 | 3.153211e-11 | 0.5622259 | 0.09628797
67.66944 | 9.9655 | 10.90688 | 9.58864 | -0.9413811 | 0.6571917 | 3.165646e-11 | 0.5644644 | 0.09658486
67.67943 | 9.9517 | 10.91168 | 9.589421 | -0.959984 | 0.6586647 | 3.178258e-11 | 0.5667151 | 0.09688358
67.68943 | 9.9683 | 10.91652 | 9.590206 | -0.9482226 | 0.6601478 | 3.190692e-11 | 0.5689839 | 0.09718471
67.69943 | 9.9582 | 10.92139 | 9.590996 | -0.9631912 | 0.6616391 | 3.203304e-11 | 0.5712677 | 0.09748796
67.70943 | 9.956 | 10.92629 | 9.591791 | -0.9702901 | 0.6631387 | 3.216094e-11 | 0.573567 | 0.09779336
67.71943 | 9.9539 | 10.93122 | 9.59259 | -0.9773199 | 0.6646474 | 3.228884e-11 | 0.5758815 | 0.09810092
67.72943 | 9.9591 | 10.93618 | 9.593394 | -0.9770791 | 0.6661631 | 3.241674e-11 | 0.5782115 | 0.09841065
67.73942 | 9.9404 | 10.94116 | 9.594201 | -1.000764 | 0.6676864 | 3.254463e-11 | 0.5805547 | 0.09872221
67.74942 | 9.9371 | 10.94619 | 9.595014 | -1.009086 | 0.6692196 | 3.267431e-11 | 0.5829158 | 0.09903634
67.75942 | 9.9469 | 10.95124 | 9.595831 | -1.004338 | 0.6707614 | 3.280576e-11 | 0.5852925 | 0.09935269
67.76942 | 9.9458 | 10.95632 | 9.596653 | -1.010521 | 0.6723116 | 3.293543e-11 | 0.587685 | 0.09967125
67.77942 | 9.9402 | 10.96144 | 9.597479 | -1.021235 | 0.6738705 | 3.306866e-11 | 0.5900933 | 0.09999206
67.78942 | 9.9311 | 10.96658 | 9.59831 | -1.035481 | 0.675438 | 3.320011e-11 | 0.5925174 | 0.1003151
67.79941 | 9.9566 | 10.97175 | 9.599145 | -1.015153 | 0.6770126 | 3.333334e-11 | 0.5949551 | 0.1006402
67.80941 | 9.9445 | 10.97696 | 9.599985 | -1.032462 | 0.6785975 | 3.346656e-11 | 0.5974113 | 0.1009678
67.81941 | 9.9378 | 10.9822 | 9.60083 | -1.044402 | 0.6801912 | 3.360157e-11 | 0.5998834 | 0.1012977
67.82941 | 9.9307 | 10.98747 | 9.601679 | -1.056775 | 0.6817937 | 3.373657e-11 | 0.6023718 | 0.10163
67.83941 | 9.9487 | 10.99278 | 9.602533 | -1.044079 | 0.6834051 | 3.387157e-11 | 0.6048763 | 0.1019646
67.84941 | 9.9475 | 10.99812 | 9.603392 | -1.050616 | 0.6850254 | 3.400835e-11 | 0.6073972 | 0.1023015
67.8594 | 9.9415 | 11.00348 | 9.604254 | -1.061979 | 0.6866531 | 3.414513e-11 | 0.6099319 | 0.1026405
67.8694 | 9.9406 | 11.00888 | 9.605122 | -1.068281 | 0.6882914 | 3.428191e-11 | 0.6124855 | 0.1029822
67.8794 | 9.9319 | 11.01431 | 9.605994 | -1.082415 | 0.6899387 | 3.442047e-11 | 0.6150556 | 0.1033263
67.8894 | 9.9452 | 11.01978 | 9.606872 | -1.074582 | 0.691595 | 3.455902e-11 | 0.6176423 | 0.1036728
67.8994 | 9.9353 | 11.02528 | 9.607753 | -1.089981 | 0.6932606 | 3.469758e-11 | 0.6202457 | 0.1040217
67.9094 | 9.9422 | 11.03081 | 9.60864 | -1.088614 | 0.6949354 | 3.483791e-11 | 0.6228657 | 0.1043731
67.91939 | 9.9439 | 11.03637 | 9.60953 | -1.092475 | 0.6966178 | 3.497824e-11 | 0.6254999 | 0.1047266
67.92939 | 9.9505 | 11.04197 | 9.610426 | -1.091474 | 0.6983111 | 3.512035e-11 | 0.6281534 | 0.1050829
67.93939 | 9.9351 | 11.04761 | 9.611327 | -1.112506 | 0.7000137 | 3.526068e-11 | 0.6308238 | 0.1054417
67.94939 | 9.9491 | 11.05327 | 9.612232 | -1.104172 | 0.7017258 | 3.540457e-11 | 0.6335111 | 0.105803
67.95939 | 9.9521 | 11.05897 | 9.613143 | -1.106872 | 0.7034474 | 3.554668e-11 | 0.6362154 | 0.1061668
67.96938 | 9.951 | 11.0647 | 9.614057 | -1.1137 | 0.7051767 | 3.569056e-11 | 0.6389341 | 0.1065328
67.97938 | 9.9493 | 11.07047 | 9.614976 | -1.121168 | 0.7069173 | 3.583445e-11 | 0.6416724 | 0.1069018
67.98938 | 9.955 | 11.07627 | 9.615901 | -1.12127 | 0.7086675 | 3.597833e-11 | 0.644428 | 0.1072733
67.99938 | 9.9561 | 11.08211 | 9.61683 | -1.126005 | 0.7104274 | 3.612399e-11 | 0.6472007 | 0.1076474
68.00938 | 9.9549 | 11.08798 | 9.617764 | -1.133076 | 0.712197 | 3.626965e-11 | 0.6499907 | 0.1080241
68.01938 | 9.9412 | 11.09388 | 9.618703 | -1.15268 | 0.7139763 | 3.641532e-11 | 0.652798 | 0.1084035
68.02937 | 9.9563 | 11.09981 | 9.619645 | -1.143514 | 0.7157637 | 3.656275e-11 | 0.6556198 | 0.1087851
68.03937 | 9.9578 | 11.10579 | 9.620594 | -1.147988 | 0.7175628 | 3.671019e-11 | 0.6584618 | 0.1091697
68.04937 | 9.9567 | 11.1118 | 9.621547 | -1.155097 | 0.7193718 | 3.685763e-11 | 0.6613212 | 0.1095571
68.05937 | 9.9569 | 11.11784 | 9.622505 | -1.160941 | 0.7211907 | 3.700684e-11 | 0.6641981 | 0.1099471
68.06937 | 9.9619 | 11.12392 | 9.623468 | -1.16202 | 0.7230197 | 3.715606e-11 | 0.6670924 | 0.1103399
68.07937 | 9.9588 | 11.13003 | 9.624435 | -1.171234 | 0.7248588 | 3.730527e-11 | 0.6700043 | 0.1107354
68.08936 | 9.9626 | 11.13618 | 9.625407 | -1.173578 | 0.7267062 | 3.745448e-11 | 0.672931 | 0.1111332
68.09936 | 9.9636 | 11.14236 | 9.626384 | -1.178763 | 0.7285657 | 3.76037e-11 | 0.6758781 | 0.1115342
68.10936 | 9.9686 | 11.14858 | 9.627367 | -1.179983 | 0.7304354 | 3.775469e-11 | 0.6788428 | 0.1119381
68.11936 | 9.9628 | 11.15484 | 9.628354 | -1.192039 | 0.7323154 | 3.790568e-11 | 0.6818253 | 0.1123447
68.12936 | 9.9659 | 11.16113 | 9.629346 | -1.195232 | 0.7342059 | 3.805845e-11 | 0.6848254 | 0.1127541
68.13936 | 9.9664 | 11.16746 | 9.630343 | -1.20106 | 0.7361068 | 3.821121e-11 | 0.6878432 | 0.1131664
68.14935 | 9.9573 | 11.17382 | 9.631344 | -1.216517 | 0.7380163 | 3.83622e-11 | 0.6908758 | 0.1135812
68.15935 | 9.9595 | 11.18022 | 9.632351 | -1.220717 | 0.7399382 | 3.851497e-11 | 0.6939291 | 0.1139992
68.16935 | 9.9632 | 11.18665 | 9.633363 | -1.223454 | 0.7418708 | 3.866951e-11 | 0.6970003 | 0.1144202
68.17935 | 9.9615 | 11.19313 | 9.634379 | -1.231626 | 0.7438139 | 3.882228e-11 | 0.7000892 | 0.114844
68.18935 | 9.9637 | 11.19964 | 9.635401 | -1.235936 | 0.7457679 | 3.897682e-11 | 0.7031959 | 0.1152709
68.19935 | 9.9589 | 11.20618 | 9.636428 | -1.247281 | 0.7477327 | 3.913136e-11 | 0.7063204 | 0.1157006
68.20934 | 9.9674 | 11.21276 | 9.637458 | -1.245357 | 0.7497064 | 3.928591e-11 | 0.7094597 | 0.116133
68.21934 | 9.9595 | 11.21938 | 9.638495 | -1.259876 | 0.751693 | 3.944045e-11 | 0.7126199 | 0.1165688
68.22934 | 9.9611 | 11.22603 | 9.639536 | -1.264932 | 0.7536905 | 3.959677e-11 | 0.7157979 | 0.1170075
68.23934 | 9.9589 | 11.23273 | 9.640583 | -1.273825 | 0.7556992 | 3.975131e-11 | 0.7189938 | 0.1174494
68.24934 | 9.9774 | 11.23945 | 9.641634 | -1.262055 | 0.7577188 | 3.990763e-11 | 0.7222074 | 0.1178943
68.25934 | 9.9647 | 11.24622 | 9.642691 | -1.281522 | 0.7597497 | 4.006395e-11 | 0.7254389 | 0.1183422
68.26933 | 9.9673 | 11.25302 | 9.643751 | -1.285719 | 0.7617899 | 4.022027e-11 | 0.728685 | 0.1187929
68.27933 | 9.959 | 11.25986 | 9.644818 | -1.30086 | 0.7638432 | 4.037837e-11 | 0.731952 | 0.1192471
68.28933 | 9.9676 | 11.26674 | 9.64589 | -1.299139 | 0.7659081 | 4.053469e-11 | 0.7352368 | 0.1197045
68.29933 | 9.9617 | 11.27365 | 9.646966 | -1.311955 | 0.7679843 | 4.069278e-11 | 0.7385393 | 0.120165
68.30933 | 9.9687 | 11.28061 | 9.648048 | -1.311908 | 0.7700721 | 4.08491e-11 | 0.7418596 | 0.1206287
68.31933 | 9.9631 | 11.2876 | 9.649135 | -1.324499 | 0.7721713 | 4.10072e-11 | 0.7451975 | 0.1210956
68.32932 | 9.9804 | 11.29462 | 9.650226 | -1.314221 | 0.7742803 | 4.116529e-11 | 0.7485499 | 0.1215653
68.33932 | 9.9749 | 11.30169 | 9.651323 | -1.326787 | 0.7764029 | 4.132339e-11 | 0.751923 | 0.1220387
68.34932 | 9.9673 | 11.30879 | 9.652425 | -1.341491 | 0.7785374 | 4.148148e-11 | 0.7553137 | 0.1225154
68.35932 | 9.974 | 11.31593 | 9.653532 | -1.341933 | 0.7806837 | 4.163958e-11 | 0.758722 | 0.1229954
68.36932 | 9.9827 | 11.32311 | 9.654644 | -1.340412 | 0.7828419 | 4.179768e-11 | 0.7621478 | 0.1234787
68.37931 | 9.9851 | 11.33032 | 9.65576 | -1.345222 | 0.7850099 | 4.195577e-11 | 0.7655871 | 0.1239648
68.38931 | 9.9772 | 11.33758 | 9.656883 | -1.360378 | 0.7871922 | 4.211564e-11 | 0.7690476 | 0.1244548
68.39931 | 9.9834 | 11.34487 | 9.658011 | -1.361471 | 0.7893866 | 4.227374e-11 | 0.7725258 | 0.1249482
68.40931 | 9.9937 | 11.3522 | 9.659143 | -1.358502 | 0.7915932 | 4.243184e-11 | 0.7760208 | 0.125445
68.41931 | 9.9878 | 11.35957 | 9.660281 | -1.371771 | 0.793812 | 4.259171e-11 | 0.7795325 | 0.1259452
68.42931 | 9.9756 | 11.36698 | 9.661424 | -1.391378 | 0.7960432 | 4.27498e-11 | 0.7830617 | 0.1264488
68.4393 | 9.9886 | 11.37442 | 9.662572 | -1.385816 | 0.7982846 | 4.29079e-11 | 0.7866044 | 0.1269555
68.4493 | 9.9932 | 11.3819 | 9.663725 | -1.388699 | 0.8005407 | 4.306777e-11 | 0.7901674 | 0.1274661
68.4593 | 9.9984 | 11.38942 | 9.664884 | -1.39102 | 0.8028093 | 4.322587e-11 | 0.7937473 | 0.1279802
68.4693 | 9.9849 | 11.39698 | 9.666047 | -1.41208 | 0.8050906 | 4.338396e-11 | 0.7973439 | 0.128498
68.4793 | 9.9973 | 11.40458 | 9.667216 | -1.407277 | 0.8073842 | 4.354384e-11 | 0.800957 | 0.1290192
68.4893 | 9.9969 | 11.41221 | 9.668391 | -1.415313 | 0.8096914 | 4.370193e-11 | 0.8045867 | 0.129544
68.49929 | 9.9984 | 11.41988 | 9.669569 | -1.421478 | 0.8120085 | 4.386003e-11 | 0.8082292 | 0.1300718
68.50929 | 9.9931 | 11.42759 | 9.670754 | -1.43449 | 0.8143414 | 4.401812e-11 | 0.8118913 | 0.1306039
68.51929 | 10.0097 | 11.43534 | 9.671944 | -1.42564 | 0.8166871 | 4.417622e-11 | 0.8155697 | 0.1311396
68.52929 | 10.0011 | 11.44313 | 9.673139 | -1.442028 | 0.8190458 | 4.433431e-11 | 0.819264 | 0.1316791
68.53929 | 10.0066 | 11.45095 | 9.674339 | -1.444353 | 0.8214178 | 4.449241e-11 | 0.8229742 | 0.1322222
68.54929 | 9.9985 | 11.45882 | 9.675545 | -1.460317 | 0.8238029 | 4.464873e-11 | 0.8267001 | 0.1327691
68.55928 | 9.9884 | 11.46671 | 9.676755 | -1.478311 | 0.8261992 | 4.480682e-11 | 0.8304378 | 0.1333192
68.56928 | 9.9972 | 11.47465 | 9.677971 | -1.47745 | 0.8286107 | 4.496314e-11 | 0.8341946 | 0.1338736
68.57928 | 10.0059 | 11.48263 | 9.679192 | -1.476727 | 0.8310365 | 4.511946e-11 | 0.8379667 | 0.1344318
68.58928 | 10.0012 | 11.49064 | 9.680419 | -1.489442 | 0.8334752 | 4.527756e-11 | 0.8417537 | 0.1349938
68.59928 | 10.0029 | 11.4987 | 9.681651 | -1.495795 | 0.8359283 | 4.54321e-11 | 0.8455557 | 0.1355597
68.60928 | 10.0058 | 11.50678 | 9.682889 | -1.500985 | 0.8383944 | 4.558842e-11 | 0.8493724 | 0.1361294
68.61927 | 10.006 | 11.5149 | 9.68413 | -1.508905 | 0.8408722 | 4.574474e-11 | 0.8531998 | 0.1367025
68.62927 | 10.0048 | 11.52307 | 9.685378 | -1.51827 | 0.8433664 | 4.589928e-11 | 0.8570452 | 0.1372801
68.63927 | 10.0132 | 11.53127 | 9.686632 | -1.518073 | 0.8458747 | 4.605383e-11 | 0.8609046 | 0.1378616
68.64927 | 10.014 | 11.53951 | 9.687891 | -1.525513 | 0.848397 | 4.620837e-11 | 0.8647781 | 0.1384471
68.65927 | 10.0154 | 11.54779 | 9.689155 | -1.53239 | 0.8509335 | 4.636291e-11 | 0.8686652 | 0.1390366
68.66927 | 10.0141 | 11.5561 | 9.690424 | -1.542004 | 0.8534842 | 4.651568e-11 | 0.8725656 | 0.1396301
68.67926 | 10.0163 | 11.56445 | 9.691698 | -1.548147 | 0.8560469 | 4.666845e-11 | 0.8764755 | 0.1402271
68.68926 | 10.0097 | 11.57284 | 9.692978 | -1.563135 | 0.8586264 | 4.682121e-11 | 0.8804021 | 0.1408287
68.69926 | 10.0123 | 11.58126 | 9.694263 | -1.56896 | 0.8612205 | 4.697398e-11 | 0.8843414 | 0.1414345
68.70926 | 10.0257 | 11.58972 | 9.695554 | -1.564021 | 0.8638292 | 4.712497e-11 | 0.8882932 | 0.1420443
68.71926 | 10.0257 | 11.59822 | 9.696851 | -1.572519 | 0.8664527 | 4.727596e-11 | 0.8922571 | 0.1426584
68.72926 | 10.0292 | 11.60675 | 9.698153 | -1.577553 | 0.8690909 | 4.742695e-11 | 0.8962331 | 0.1432765
68.73925 | 10.0199 | 11.61531 | 9.699458 | -1.595415 | 0.8717415 | 4.757617e-11 | 0.9002166 | 0.1438983
68.74925 | 10.0437 | 11.62392 | 9.700771 | -1.580221 | 0.8744096 | 4.772538e-11 | 0.9042154 | 0.1445249
68.75925 | 10.0394 | 11.63256 | 9.702089 | -1.593163 | 0.8770928 | 4.787459e-11 | 0.9082253 | 0.1451558
68.76925 | 10.041 | 11.64124 | 9.703413 | -1.60024 | 0.8797912 | 4.802203e-11 | 0.9122458 | 0.1457909
68.77925 | 10.0401 | 11.64995 | 9.704741 | -1.609853 | 0.8825049 | 4.816947e-11 | 0.9162768 | 0.1464303
68.78924 | 10.061 | 11.65869 | 9.706074 | -1.597692 | 0.8852303 | 4.831513e-11 | 0.9203139 | 0.1470734
68.79924 | 10.0514 | 11.66748 | 9.707414 | -1.616075 | 0.8879747 | 4.846257e-11 | 0.9243648 | 0.1477215
68.80924 | 10.0526 | 11.67629 | 9.70876 | -1.623693 | 0.8907347 | 4.860645e-11 | 0.9284249 | 0.148374
68.81924 | 10.0524 | 11.68515 | 9.71011 | -1.632746 | 0.8935104 | 4.875211e-11 | 0.9324943 | 0.1490309
68.82924 | 10.0511 | 11.69403 | 9.711467 | -1.642933 | 0.8963021 | 4.8896e-11 | 0.9365723 | 0.1496922
68.83924 | 10.0709 | 11.70295 | 9.712828 | -1.632054 | 0.8991093 | 4.903811e-11 | 0.9406587 | 0.150358
68.84923 | 10.0677 | 11.7119 | 9.714194 | -1.6442 | 0.9019298 | 4.918199e-11 | 0.944749 | 0.1510275
68.85923 | 10.059 | 11.72089 | 9.715567 | -1.661889 | 0.9047691 | 4.932232e-11 | 0.9488509 | 0.1517022
68.86923 | 10.0779 | 11.72991 | 9.716945 | -1.652011 | 0.9076247 | 4.946443e-11 | 0.95296 | 0.1523816
68.87923 | 10.0763 | 11.73897 | 9.718329 | -1.662667 | 0.9104965 | 4.960299e-11 | 0.9570759 | 0.1530654
68.88923 | 10.0842 | 11.74805 | 9.719718 | -1.663855 | 0.9133846 | 4.974332e-11 | 0.9611982 | 0.1537538
68.89923 | 10.0768 | 11.75718 | 9.721113 | -1.680375 | 0.9162892 | 4.988188e-11 | 0.9653265 | 0.1544468
68.90922 | 10.0968 | 11.76632 | 9.722512 | -1.669518 | 0.9192076 | 5.001866e-11 | 0.969455 | 0.1551437
68.91922 | 10.0991 | 11.7755 | 9.723918 | -1.676403 | 0.9221455 | 5.015544e-11 | 0.973594 | 0.155846
68.92922 | 10.0963 | 11.78472 | 9.725329 | -1.68842 | 0.9251002 | 5.029044e-11 | 0.9777374 | 0.156553
68.93922 | 10.0973 | 11.79397 | 9.726746 | -1.696668 | 0.9280717 | 5.042544e-11 | 0.9818852 | 0.1572647
68.94922 | 10.1076 | 11.80325 | 9.728169 | -1.695647 | 0.9310603 | 5.055867e-11 | 0.9860367 | 0.1579811
68.95922 | 10.1015 | 11.81256 | 9.729597 | -1.711057 | 0.9340659 | 5.06919e-11 | 0.9901914 | 0.1587022
68.96921 | 10.1096 | 11.82189 | 9.731029 | -1.712288 | 0.9370859 | 5.082335e-11 | 0.9943449 | 0.1594275
68.97921 | 10.111 | 11.83126 | 9.732469 | -1.720258 | 0.940126 | 5.09548e-11 | 0.9985047 | 0.1601583
68.98921 | 10.1227 | 11.84066 | 9.733913 | -1.717958 | 0.9431838 | 5.108625e-11 | 1.002666 | 0.1608939
68.99921 | 10.1247 | 11.85009 | 9.735364 | -1.725387 | 0.9462591 | 5.121414e-11 | 1.006829 | 0.1616343
69.00921 | 10.1302 | 11.85954 | 9.73682 | -1.729345 | 0.949352 | 5.134204e-11 | 1.010993 | 0.1623796
69.01921 | 10.1307 | 11.86903 | 9.738282 | -1.738331 | 0.9524626 | 5.146994e-11 | 1.015157 | 0.1631299
69.0292 | 10.1464 | 11.87854 | 9.739748 | -1.732137 | 0.9555882 | 5.159606e-11 | 1.019317 | 0.1638843
69.0392 | 10.1505 | 11.88808 | 9.741221 | -1.73758 | 0.9587349 | 5.172041e-11 | 1.02348 | 0.1646444
69.0492 | 10.1491 | 11.89765 | 9.742699 | -1.748549 | 0.9618995 | 5.184475e-11 | 1.027641 | 0.1654095
69.0592 | 10.157 | 11.90725 | 9.744184 | -1.750246 | 0.9650824 | 5.19691e-11 | 1.031801 | 0.1661796
69.0692 | 10.1579 | 11.91687 | 9.745673 | -1.75897 | 0.9682839 | 5.208989e-11 | 1.035958 | 0.1669547
69.0792 | 10.1738 | 11.92652 | 9.747169 | -1.752719 | 0.9715037 | 5.221246e-11 | 1.040112 | 0.1677349
69.08919 | 10.1641 | 11.93619 | 9.748669 | -1.772085 | 0.9747391 | 5.233147e-11 | 1.044258 | 0.1685193
69.09919 | 10.1597 | 11.94589 | 9.750176 | -1.786186 | 0.9779962 | 5.245049e-11 | 1.048404 | 0.1693097
69.10919 | 10.1806 | 11.95561 | 9.751688 | -1.775011 | 0.9812724 | 5.256773e-11 | 1.052546 | 0.1701051
69.11919 | 10.1835 | 11.96536 | 9.753206 | -1.781861 | 0.9845674 | 5.268497e-11 | 1.056682 | 0.1709057
69.12919 | 10.1852 | 11.97513 | 9.75473 | -1.789935 | 0.9878814 | 5.280043e-11 | 1.060811 | 0.1717115
69.13918 | 10.189 | 11.98492 | 9.756258 | -1.795922 | 0.9912115 | 5.291589e-11 | 1.064931 | 0.1725216
69.14918 | 10.1978 | 11.99474 | 9.757794 | -1.796942 | 0.9945641 | 5.302958e-11 | 1.069047 | 0.1733377
69.15918 | 10.2033 | 12.00458 | 9.759335 | -1.801285 | 0.9979364 | 5.314149e-11 | 1.073155 | 0.1741591
69.16918 | 10.2034 | 12.01445 | 9.760882 | -1.81105 | 1.001328 | 5.32534e-11 | 1.077254 | 0.1749857
69.17918 | 10.2062 | 12.02434 | 9.762434 | -1.818136 | 1.00474 | 5.336354e-11 | 1.081345 | 0.1758176
69.18918 | 10.2152 | 12.03424 | 9.763992 | -1.819043 | 1.008171 | 5.347367e-11 | 1.085425 | 0.1766547
69.19917 | 10.2159 | 12.04416 | 9.765555 | -1.828261 | 1.011619 | 5.358025e-11 | 1.089491 | 0.1774964
69.20917 | 10.2132 | 12.05411 | 9.767124 | -1.840909 | 1.015091 | 5.368861e-11 | 1.09355 | 0.1783442
69.21917 | 10.2178 | 12.06408 | 9.7687 | -1.846276 | 1.018582 | 5.379519e-11 | 1.097597 | 0.1791974
69.22917 | 10.2131 | 12.07406 | 9.770281 | -1.860962 | 1.022094 | 5.39e-11 | 1.101631 | 0.1800559
69.23917 | 10.2212 | 12.08407 | 9.771868 | -1.862867 | 1.025627 | 5.400302e-11 | 1.105653 | 0.1809198
69.24917 | 10.2271 | 12.09409 | 9.77346 | -1.86699 | 1.02918 | 5.410605e-11 | 1.10966 | 0.1817891
69.25916 | 10.2194 | 12.10412 | 9.775057 | -1.88472 | 1.032751 | 5.420731e-11 | 1.113649 | 0.182663
69.26916 | 10.2291 | 12.11418 | 9.776661 | -1.885077 | 1.036346 | 5.430856e-11 | 1.117627 | 0.1835432
69.27916 | 10.2378 | 12.12425 | 9.778271 | -1.886451 | 1.039962 | 5.440803e-11 | 1.121589 | 0.1844288
69.28916 | 10.2304 | 12.13434 | 9.779887 | -1.90394 | 1.0436 | 5.450573e-11 | 1.125534 | 0.1853199
69.29916 | 10.2423 | 12.14445 | 9.781508 | -1.902145 | 1.047258 | 5.460343e-11 | 1.129462 | 0.1862166
69.30916 | 10.2435 | 12.15456 | 9.783136 | -1.911065 | 1.050939 | 5.470113e-11 | 1.133372 | 0.1871187
69.31915 | 10.2523 | 12.16469 | 9.784767 | -1.912388 | 1.054637 | 5.479528e-11 | 1.137259 | 0.1880254
69.32915 | 10.2416 | 12.17484 | 9.786406 | -1.933236 | 1.05836 | 5.488943e-11 | 1.141131 | 0.1889386
69.33915 | 10.256 | 12.185 | 9.788051 | -1.928996 | 1.062106 | 5.498357e-11 | 1.144982 | 0.1898573
69.34915 | 10.2591 | 12.19517 | 9.789701 | -1.93607 | 1.065874 | 5.507594e-11 | 1.148813 | 0.1907816
69.35915 | 10.2536 | 12.20536 | 9.791358 | -1.951755 | 1.069664 | 5.516654e-11 | 1.152622 | 0.1917114
69.36915 | 10.2546 | 12.21555 | 9.79302 | -1.960952 | 1.073476 | 5.525713e-11 | 1.156409 | 0.1926469
69.37914 | 10.2704 | 12.22575 | 9.794686 | -1.95535 | 1.077307 | 5.534595e-11 | 1.16017 | 0.193587
69.38914 | 10.2708 | 12.23597 | 9.79636 | -1.965168 | 1.081164 | 5.543477e-11 | 1.16391 | 0.1945337
69.39914 | 10.2772 | 12.2462 | 9.79804 | -1.968996 | 1.085045 | 5.552181e-11 | 1.167626 | 0.195486
69.40914 | 10.2866 | 12.25643 | 9.799725 | -1.969834 | 1.088948 | 5.560707e-11 | 1.171317 | 0.1964439
69.41914 | 10.2857 | 12.26668 | 9.801417 | -1.980981 | 1.092875 | 5.569234e-11 | 1.174982 | 0.1974074
69.42914 | 10.3025 | 12.27694 | 9.803114 | -1.974435 | 1.096824 | 5.57776e-11 | 1.178621 | 0.1983766
69.43913 | 10.3062 | 12.28719 | 9.804815 | -1.980988 | 1.100794 | 5.586109e-11 | 1.182229 | 0.1993505
69.44913 | 10.3026 | 12.29746 | 9.806524 | -1.994858 | 1.10479 | 5.594281e-11 | 1.185812 | 0.200331
69.45913 | 10.3114 | 12.30773 | 9.808239 | -1.996335 | 1.108811 | 5.602452e-11 | 1.189367 | 0.2013172
69.46913 | 10.3298 | 12.31802 | 9.80996 | -1.988217 | 1.112856 | 5.610445e-11 | 1.192893 | 0.202309
69.47913 | 10.3302 | 12.32831 | 9.811686 | -1.998106 | 1.116924 | 5.618439e-11 | 1.196389 | 0.2033065
69.48913 | 10.3221 | 12.3386 | 9.813419 | -2.016499 | 1.121017 | 5.626433e-11 | 1.199854 | 0.2043097
69.49912 | 10.3298 | 12.34889 | 9.815155 | -2.019088 | 1.12513 | 5.634071e-11 | 1.203285 | 0.2053176
69.50912 | 10.3527 | 12.35919 | 9.8169 | -2.00649 | 1.129272 | 5.641887e-11 | 1.206687 | 0.2063321
69.51912 | 10.3471 | 12.3695 | 9.81865 | -2.022397 | 1.133439 | 5.649525e-11 | 1.210056 | 0.2073523
69.52912 | 10.3591 | 12.37981 | 9.820406 | -2.020706 | 1.13763 | 5.656986e-11 | 1.213392 | 0.2083783
69.53912 | 10.3674 | 12.39012 | 9.822168 | -2.022718 | 1.141847 | 5.664447e-11 | 1.216694 | 0.2094098
69.54911 | 10.3848 | 12.40042 | 9.823934 | -2.015623 | 1.146084 | 5.67173e-11 | 1.219959 | 0.2104461
69.55911 | 10.3884 | 12.41074 | 9.825708 | -2.022339 | 1.150352 | 5.67919e-11 | 1.223191 | 0.211489
69.56911 | 10.3953 | 12.42106 | 9.827487 | -2.025757 | 1.154644 | 5.686296e-11 | 1.226388 | 0.2125376
69.57911 | 10.4012 | 12.43138 | 9.829273 | -2.030175 | 1.158963 | 5.693401e-11 | 1.229548 | 0.2135918
69.58911 | 10.4192 | 12.44169 | 9.831064 | -2.022495 | 1.163308 | 5.700507e-11 | 1.232671 | 0.2146517
69.59911 | 10.4293 | 12.45201 | 9.832862 | -2.022714 | 1.167678 | 5.707435e-11 | 1.235756 | 0.2157172
69.6091 | 10.4207 | 12.46232 | 9.834663 | -2.041622 | 1.172071 | 5.714362e-11 | 1.2388 | 0.2167873
69.6191 | 10.4317 | 12.47264 | 9.836473 | -2.04094 | 1.176495 | 5.72129e-11 | 1.241809 | 0.2178641
69.6291 | 10.4405 | 12.48296 | 9.838288 | -2.042457 | 1.180945 | 5.72804e-11 | 1.244778 | 0.2189465
69.6391 | 10.4553 | 12.49327 | 9.840109 | -2.037972 | 1.185422 | 5.73479e-11 | 1.247707 | 0.2200344
69.6491 | 10.4604 | 12.50359 | 9.841937 | -2.043186 | 1.189926 | 5.741363e-11 | 1.250596 | 0.221128
69.6591 | 10.4631 | 12.5139 | 9.84377 | -2.050798 | 1.194457 | 5.747935e-11 | 1.253444 | 0.2222271
69.66909 | 10.4847 | 12.5242 | 9.845607 | -2.039496 | 1.199011 | 5.754508e-11 | 1.256247 | 0.2233303
69.67909 | 10.5023 | 12.5345 | 9.847452 | -2.032202 | 1.203597 | 5.760903e-11 | 1.259012 | 0.2244405
69.68909 | 10.5001 | 12.5448 | 9.849303 | -2.044704 | 1.208212 | 5.767298e-11 | 1.261734 | 0.2255561
69.69909 | 10.5018 | 12.5551 | 9.85116 | -2.053304 | 1.212853 | 5.773693e-11 | 1.264413 | 0.2266773
69.70909 | 10.532 | 12.5654 | 9.853023 | -2.033399 | 1.217523 | 5.780088e-11 | 1.267049 | 0.2278039
69.71909 | 10.5262 | 12.57569 | 9.854892 | -2.04949 | 1.222222 | 5.786305e-11 | 1.26964 | 0.2289359
69.72908 | 10.5398 | 12.58597 | 9.856765 | -2.046167 | 1.226944 | 5.792344e-11 | 1.272186 | 0.2300722
69.73908 | 10.5392 | 12.59625 | 9.858646 | -2.05705 | 1.2317 | 5.798562e-11 | 1.274689 | 0.231215
69.74908 | 10.5556 | 12.60653 | 9.860533 | -2.050927 | 1.236485 | 5.804601e-11 | 1.277147 | 0.2323632
69.75908 | 10.5472 | 12.6168 | 9.862426 | -2.0696 | 1.241299 | 5.810641e-11 | 1.279559 | 0.2335166
69.76908 | 10.5688 | 12.62707 | 9.864325 | -2.058267 | 1.246142 | 5.81668e-11 | 1.281926 | 0.2346753
69.77908 | 10.5702 | 12.63733 | 9.866229 | -2.06713 | 1.251015 | 5.822542e-11 | 1.284246 | 0.2358393
69.78907 | 10.5916 | 12.64758 | 9.868138 | -2.055976 | 1.255912 | 5.828582e-11 | 1.286518 | 0.2370073
69.79907 | 10.5914 | 12.65783 | 9.870055 | -2.066427 | 1.260845 | 5.834444e-11 | 1.288746 | 0.2381816
69.80907 | 10.6126 | 12.66807 | 9.871978 | -2.055473 | 1.265807 | 5.840306e-11 | 1.290926 | 0.2393611
69.81907 | 10.6098 | 12.67831 | 9.873907 | -2.068512 | 1.2708 | 5.84599e-11 | 1.293059 | 0.2405455
69.82907 | 10.6237 | 12.68855 | 9.875842 | -2.064845 | 1.275824 | 5.851852e-11 | 1.295145 | 0.2417351
69.83907 | 10.6388 | 12.69877 | 9.877783 | -2.059973 | 1.280878 | 5.857537e-11 | 1.297183 | 0.2429295
69.84906 | 10.6396 | 12.70898 | 9.879728 | -2.069383 | 1.285957 | 5.863221e-11 | 1.29917 | 0.2441278
69.85906 | 10.6418 | 12.7192 | 9.881681 | -2.077398 | 1.291073 | 5.868905e-11 | 1.301112 | 0.2453321
69.86906 | 10.6633 | 12.72941 | 9.88364 | -2.066108 | 1.296221 | 5.874412e-11 | 1.303005 | 0.2465413
69.87906 | 10.6645 | 12.73961 | 9.885605 | -2.07511 | 1.301401 | 5.880096e-11 | 1.30485 | 0.2477551
69.88906 | 10.6661 | 12.74981 | 9.887576 | -2.083707 | 1.306612 | 5.885603e-11 | 1.306646 | 0.2489737
69.89906 | 10.6725 | 12.76 | 9.889553 | -2.087498 | 1.311855 | 5.891287e-11 | 1.308393 | 0.250197
69.90905 | 10.6898 | 12.77017 | 9.891534 | -2.080373 | 1.317126 | 5.896794e-11 | 1.31009 | 0.2514236
69.91905 | 10.7048 | 12.78035 | 9.893523 | -2.075552 | 1.322434 | 5.902301e-11 | 1.311739 | 0.2526559
69.92905 | 10.7046 | 12.79052 | 9.895518 | -2.085925 | 1.327775 | 5.907808e-11 | 1.313339 | 0.2538928
69.93905 | 10.7232 | 12.80069 | 9.897519 | -2.077492 | 1.333149 | 5.913314e-11 | 1.31489 | 0.2551339
69.94905 | 10.7248 | 12.81085 | 9.899526 | -2.086054 | 1.338556 | 5.918821e-11 | 1.316392 | 0.2563794
69.95904 | 10.7416 | 12.821 | 9.901538 | -2.0794 | 1.343991 | 5.92415e-11 | 1.317844 | 0.2576279
69.96904 | 10.7552 | 12.83115 | 9.903557 | -2.075951 | 1.349465 | 5.929657e-11 | 1.319248 | 0.2588817
69.97904 | 10.7432 | 12.8413 | 9.905582 | -2.098097 | 1.354973 | 5.934986e-11 | 1.320603 | 0.2601396
69.98904 | 10.7593 | 12.85144 | 9.907614 | -2.092139 | 1.360515 | 5.940493e-11 | 1.321909 | 0.2614015
69.99904 | 10.772 | 12.86158 | 9.909651 | -2.089575 | 1.366091 | 5.945822e-11 | 1.323166 | 0.2626674
70.00904 | 10.7818 | 12.87171 | 9.911695 | -2.089908 | 1.371702 | 5.951328e-11 | 1.324374 | 0.263937
70.01903 | 10.7831 | 12.88183 | 9.913742 | -2.098726 | 1.377342 | 5.956657e-11 | 1.325532 | 0.2652091
70.02903 | 10.7789 | 12.89195 | 9.915798 | -2.11305 | 1.383023 | 5.962164e-11 | 1.326643 | 0.2664861
70.03903 | 10.8164 | 12.90207 | 9.917859 | -2.085671 | 1.388739 | 5.967493e-11 | 1.327706 | 0.2677666
70.04903 | 10.8201 | 12.91219 | 9.919927 | -2.092089 | 1.394491 | 5.972822e-11 | 1.32872 | 0.2690505
70.05903 | 10.8255 | 12.9223 | 9.922001 | -2.096803 | 1.400278 | 5.978329e-11 | 1.329686 | 0.2703378
70.06903 | 10.8303 | 12.93242 | 9.92408 | -2.102116 | 1.406102 | 5.983658e-11 | 1.330605 | 0.2716283
70.07902 | 10.871 | 12.94251 | 9.926164 | -2.071514 | 1.411954 | 5.988987e-11 | 1.331475 | 0.2729207
70.08902 | 10.8718 | 12.95262 | 9.928256 | -2.080822 | 1.41785 | 5.994494e-11 | 1.332299 | 0.2742173
70.09902 | 10.8701 | 12.96273 | 9.930354 | -2.092629 | 1.423783 | 5.999823e-11 | 1.333075 | 0.2755168
70.10902 | 10.8783 | 12.97284 | 9.932458 | -2.094535 | 1.429753 | 6.005152e-11 | 1.333805 | 0.2768191
70.11902 | 10.9019 | 12.98294 | 9.934568 | -2.081041 | 1.43576 | 6.010659e-11 | 1.334488 | 0.2781241
70.12902 | 10.9231 | 12.99305 | 9.936684 | -2.069947 | 1.441805 | 6.015988e-11 | 1.335126 | 0.2794316
70.13901 | 10.9216 | 13.00314 | 9.938804 | -2.081543 | 1.447882 | 6.021494e-11 | 1.335717 | 0.2807402
70.14901 | 10.927 | 13.01325 | 9.940933 | -2.08625 | 1.454002 | 6.026823e-11 | 1.336263 | 0.2820524
70.15901 | 10.9324 | 13.02336 | 9.943067 | -2.090958 | 1.460161 | 6.03233e-11 | 1.336763 | 0.2833667
70.16901 | 10.9696 | 13.03347 | 9.945207 | -2.063869 | 1.466359 | 6.037837e-11 | 1.337219 | 0.284683
70.17901 | 10.9824 | 13.04358 | 9.947354 | -2.061182 | 1.472595 | 6.043166e-11 | 1.337631 | 0.2860012
70.18901 | 10.985 | 13.0537 | 9.949506 | -2.068697 | 1.478871 | 6.048673e-11 | 1.337999 | 0.287321
70.199 | 11.0062 | 13.06381 | 9.951663 | -2.057606 | 1.48518 | 6.054179e-11 | 1.338323 | 0.2886412
70.209 | 11.0275 | 13.07393 | 9.953828 | -2.04643 | 1.491534 | 6.059686e-11 | 1.338604 | 0.2899642
70.219 | 11.0395 | 13.08406 | 9.955998 | -2.044558 | 1.497928 | 6.065193e-11 | 1.338843 | 0.2912884
70.229 | 11.0421 | 13.09419 | 9.958175 | -2.052091 | 1.504363 | 6.070699e-11 | 1.339039 | 0.2926138
70.239 | 11.0567 | 13.10433 | 9.960358 | -2.047631 | 1.510838 | 6.076206e-11 | 1.339195 | 0.2939402
70.249 | 11.0771 | 13.11448 | 9.962547 | -2.037376 | 1.517354 | 6.081891e-11 | 1.339309 | 0.2952674
70.25899 | 11.0944 | 13.12462 | 9.96474 | -2.030219 | 1.523904 | 6.087397e-11 | 1.339382 | 0.2965939
70.26899 | 11.11 | 13.13478 | 9.966941 | -2.02478 | 1.530502 | 6.092904e-11 | 1.339415 | 0.2979222
70.27899 | 11.1111 | 13.14495 | 9.969148 | -2.033849 | 1.537141 | 6.098588e-11 | 1.339409 | 0.2992508
70.28899 | 11.1234 | 13.15513 | 9.971361 | -2.031728 | 1.543823 | 6.104273e-11 | 1.339364 | 0.3005796
70.29899 | 11.1533 | 13.16532 | 9.97358 | -2.012016 | 1.550546 | 6.109957e-11 | 1.339281 | 0.3019084
70.30899 | 11.1672 | 13.17551 | 9.975806 | -2.008314 | 1.557312 | 6.115464e-11 | 1.339159 | 0.3032369
70.31898 | 11.1754 | 13.18571 | 9.978035 | -2.010313 | 1.564114 | 6.121148e-11 | 1.339 | 0.3045637
70.32898 | 11.2065 | 13.19593 | 9.980272 | -1.989435 | 1.570966 | 6.12701e-11 | 1.338805 | 0.3058912
70.33898 | 11.2172 | 13.20617 | 9.982516 | -1.988968 | 1.57786 | 6.132694e-11 | 1.338574 | 0.307218
70.34898 | 11.2368 | 13.21642 | 9.984766 | -1.979615 | 1.584799 | 6.138379e-11 | 1.338307 | 0.3085438
70.35898 | 11.2413 | 13.22668 | 9.987021 | -1.985376 | 1.591781 | 6.144241e-11 | 1.338005 | 0.3098684
70.36897 | 11.2633 | 13.23694 | 9.989281 | -1.973641 | 1.5988 | 6.149925e-11 | 1.33767 | 0.3111904
70.37897 | 11.28 | 13.24723 | 9.991548 | -1.967232 | 1.605871 | 6.155787e-11 | 1.337301 | 0.312512
70.38897 | 11.3024 | 13.25754 | 9.993822 | -1.955139 | 1.612986 | 6.161649e-11 | 1.336898 | 0.313832
70.39897 | 11.3066 | 13.26786 | 9.996102 | -1.961263 | 1.620147 | 6.167333e-11 | 1.336464 | 0.3151499
70.40897 | 11.3362 | 13.2782 | 9.998388 | -1.942004 | 1.627353 | 6.173373e-11 | 1.335997 | 0.3164657
70.41897 | 11.3295 | 13.28856 | 10.00068 | -1.959064 | 1.634604 | 6.179235e-11 | 1.3355 | 0.317779
70.42896 | 11.3638 | 13.29893 | 10.00298 | -1.935132 | 1.641895 | 6.185097e-11 | 1.334973 | 0.3190884
70.43896 | 11.3762 | 13.30933 | 10.00528 | -1.933131 | 1.649239 | 6.190959e-11 | 1.334416 | 0.3203963
70.44896 | 11.3908 | 13.31975 | 10.00759 | -1.92895 | 1.656629 | 6.196998e-11 | 1.33383 | 0.3217011
70.45896 | 11.4244 | 13.33019 | 10.00991 | -1.90579 | 1.664066 | 6.20286e-11 | 1.333216 | 0.3230026
70.46896 | 11.4363 | 13.34065 | 10.01223 | -1.904353 | 1.67155 | 6.2089e-11 | 1.332574 | 0.3243006
70.47896 | 11.4431 | 13.35114 | 10.01456 | -1.908038 | 1.679082 | 6.21494e-11 | 1.331905 | 0.3255948
70.48895 | 11.4656 | 13.36164 | 10.01689 | -1.896037 | 1.686653 | 6.220979e-11 | 1.331211 | 0.3268838
70.49895 | 11.4817 | 13.37217 | 10.01923 | -1.89047 | 1.694281 | 6.226841e-11 | 1.33049 | 0.3281698
70.50895 | 11.5029 | 13.38273 | 10.02158 | -1.879829 | 1.701957 | 6.233059e-11 | 1.329745 | 0.3294514
70.51895 | 11.5166 | 13.39331 | 10.02393 | -1.876714 | 1.709682 | 6.239098e-11 | 1.328976 | 0.3307282
70.52895 | 11.5195 | 13.40392 | 10.02629 | -1.884425 | 1.717455 | 6.245138e-11 | 1.328183 | 0.3320001
70.53895 | 11.5441 | 13.41456 | 10.02865 | -1.870464 | 1.725279 | 6.251177e-11 | 1.327368 | 0.3332667
70.54894 | 11.5622 | 13.42522 | 10.03102 | -1.863021 | 1.733144 | 6.257395e-11 | 1.326531 | 0.3345268
70.55894 | 11.5758 | 13.43592 | 10.0334 | -1.860117 | 1.741066 | 6.263434e-11 | 1.325673 | 0.3357823
70.56894 | 11.592 | 13.44664 | 10.03578 | -1.854643 | 1.749039 | 6.269651e-11 | 1.324794 | 0.3370319
70.57894 | 11.6141 | 13.4574 | 10.03817 | -1.843299 | 1.757063 | 6.275869e-11 | 1.323895 | 0.3382753
70.58894 | 11.6379 | 13.46819 | 10.04056 | -1.830288 | 1.765138 | 6.281908e-11 | 1.322977 | 0.3395122
70.59894 | 11.6633 | 13.47901 | 10.04296 | -1.815708 | 1.773264 | 6.288126e-11 | 1.32204 | 0.3407424
70.60893 | 11.666 | 13.48985 | 10.04537 | -1.82385 | 1.781434 | 6.294343e-11 | 1.321087 | 0.3419644
70.61893 | 11.6822 | 13.50074 | 10.04778 | -1.818537 | 1.789663 | 6.30056e-11 | 1.320115 | 0.3431804
70.62893 | 11.7049 | 13.51166 | 10.0502 | -1.806759 | 1.797945 | 6.306777e-11 | 1.319128 | 0.3443888
70.63893 | 11.7389 | 13.52262 | 10.05262 | -1.783715 | 1.806279 | 6.312995e-11 | 1.318125 | 0.3455895
70.64893 | 11.7385 | 13.53361 | 10.05505 | -1.795108 | 1.814666 | 6.319212e-11 | 1.317107 | 0.3467822
70.65893 | 11.7588 | 13.54464 | 10.05749 | -1.785837 | 1.823107 | 6.325429e-11 | 1.316074 | 0.3479665
70.66892 | 11.7835 | 13.55569 | 10.05993 | -1.772193 | 1.831593 | 6.331646e-11 | 1.31503 | 0.3491412
70.67892 | 11.7981 | 13.5668 | 10.06238 | -1.768698 | 1.840141 | 6.337864e-11 | 1.313971 | 0.3503081
70.68892 | 11.8315 | 13.57794 | 10.06483 | -1.746443 | 1.848744 | 6.344081e-11 | 1.3129 | 0.3514659
70.69892 | 11.8442 | 13.58913 | 10.06729 | -1.744927 | 1.857401 | 6.350476e-11 | 1.311819 | 0.3526143
70.70892 | 11.8788 | 13.60035 | 10.06976 | -1.721551 | 1.866113 | 6.356693e-11 | 1.310726 | 0.3537531
70.71891 | 11.9013 | 13.61161 | 10.07223 | -1.710306 | 1.874871 | 6.36291e-11 | 1.309624 | 0.3548808
70.72891 | 11.933 | 13.62291 | 10.07471 | -1.689914 | 1.883694 | 6.369127e-11 | 1.308512 | 0.3559995
70.73891 | 11.9388 | 13.63426 | 10.07719 | -1.695464 | 1.892573 | 6.375522e-11 | 1.307391 | 0.3571077
70.74891 | 11.9555 | 13.64566 | 10.07968 | -1.690158 | 1.901508 | 6.38174e-11 | 1.306262 | 0.3582051
70.75891 | 11.9888 | 13.6571 | 10.08218 | -1.668297 | 1.9105 | 6.387957e-11 | 1.305126 | 0.3592915
70.76891 | 12.0217 | 13.66858 | 10.08468 | -1.646881 | 1.919549 | 6.394174e-11 | 1.303984 | 0.3603667
70.7789 | 12.0426 | 13.6801 | 10.08719 | -1.637498 | 1.928646 | 6.400391e-11 | 1.302836 | 0.3614292
70.7889 | 12.0552 | 13.69167 | 10.0897 | -1.636474 | 1.937809 | 6.406609e-11 | 1.301682 | 0.362481
70.7989 | 12.0778 | 13.7033 | 10.09222 | -1.625497 | 1.947031 | 6.412826e-11 | 1.300523 | 0.3635207
70.8089 | 12.1026 | 13.71497 | 10.09475 | -1.612368 | 1.956311 | 6.419043e-11 | 1.299361 | 0.364548
70.8189 | 12.1309 | 13.72669 | 10.09728 | -1.595787 | 1.96565 | 6.42526e-11 | 1.298194 | 0.3655627
70.8289 | 12.1611 | 13.73846 | 10.09982 | -1.577356 | 1.975048 | 6.431478e-11 | 1.297026 | 0.3665645
70.83889 | 12.1725 | 13.75026 | 10.10236 | -1.577763 | 1.984496 | 6.437695e-11 | 1.295856 | 0.3675522
70.84889 | 12.2161 | 13.76213 | 10.10491 | -1.546032 | 1.994012 | 6.443912e-11 | 1.294684 | 0.3685274
70.85889 | 12.2283 | 13.77405 | 10.10746 | -1.545753 | 2.003589 | 6.449952e-11 | 1.293511 | 0.369489
70.86889 | 12.2516 | 13.78603 | 10.11003 | -1.534426 | 2.013226 | 6.456169e-11 | 1.292337 | 0.3704366
70.87889 | 12.276 | 13.79805 | 10.11259 | -1.522052 | 2.022925 | 6.462209e-11 | 1.291164 | 0.37137
70.88889 | 12.2992 | 13.81013 | 10.11517 | -1.510932 | 2.032684 | 6.468426e-11 | 1.289992 | 0.372289
70.89888 | 12.329 | 13.82225 | 10.11774 | -1.493253 | 2.042495 | 6.474465e-11 | 1.288823 | 0.3731921
70.90888 | 12.339 | 13.83444 | 10.12033 | -1.495442 | 2.052377 | 6.480505e-11 | 1.287655 | 0.3740815
70.91888 | 12.3704 | 13.84669 | 10.12292 | -1.476286 | 2.062321 | 6.486545e-11 | 1.28649 | 0.3749556
70.92888 | 12.3919 | 13.85899 | 10.12552 | -1.467086 | 2.072328 | 6.492584e-11 | 1.285328 | 0.3758144
70.93888 | 12.4059 | 13.87134 | 10.12812 | -1.465444 | 2.082398 | 6.498624e-11 | 1.28417 | 0.3766574
70.94888 | 12.4421 | 13.88376 | 10.13073 | -1.441659 | 2.092531 | 6.504663e-11 | 1.283017 | 0.3774845
70.95887 | 12.4707 | 13.89622 | 10.13334 | -1.425519 | 2.102715 | 6.510525e-11 | 1.28187 | 0.3782948
70.96887 | 12.4858 | 13.90875 | 10.13596 | -1.422951 | 2.112975 | 6.516387e-11 | 1.280727 | 0.3790894
70.97887 | 12.5331 | 13.92134 | 10.13859 | -1.388243 | 2.1233 | 6.522427e-11 | 1.279591 | 0.3798674
70.98887 | 12.5405 | 13.934 | 10.14122 | -1.393496 | 2.133688 | 6.528289e-11 | 1.278462 | 0.3806286
70.99887 | 12.5701 | 13.94671 | 10.14385 | -1.376609 | 2.144142 | 6.533973e-11 | 1.27734 | 0.3813728
71.00887 | 12.5977 | 13.95948 | 10.1465 | -1.361784 | 2.15466 | 6.539835e-11 | 1.276226 | 0.3820997
71.01886 | 12.6116 | 13.97231 | 10.14915 | -1.360709 | 2.165234 | 6.545697e-11 | 1.275121 | 0.3828085
71.02886 | 12.6591 | 13.98521 | 10.1518 | -1.326109 | 2.175884 | 6.551382e-11 | 1.274025 | 0.3835004
71.03886 | 12.6723 | 13.99817 | 10.15446 | -1.325873 | 2.1866 | 6.557066e-11 | 1.272938 | 0.3841743
71.04886 | 12.6942 | 14.0112 | 10.15713 | -1.317001 | 2.197383 | 6.56275e-11 | 1.27186 | 0.3848303
71.05886 | 12.7221 | 14.02429 | 10.1598 | -1.302195 | 2.208232 | 6.568435e-11 | 1.270794 | 0.3854679
71.06886 | 12.7407 | 14.03745 | 10.16248 | -1.296753 | 2.219149 | 6.573941e-11 | 1.269739 | 0.3860872
71.07885 | 12.7929 | 14.05066 | 10.16516 | -1.257765 | 2.230122 | 6.579448e-11 | 1.268696 | 0.3866873
71.08885 | 12.8216 | 14.06396 | 10.16785 | -1.242356 | 2.241173 | 6.584955e-11 | 1.267664 | 0.3872693
71.09885 | 12.8323 | 14.07732 | 10.17055 | -1.245016 | 2.252293 | 6.590462e-11 | 1.266645 | 0.3878323
71.10885 | 12.8672 | 14.09074 | 10.17325 | -1.223543 | 2.263481 | 6.595968e-11 | 1.265639 | 0.3883762
71.11885 | 12.9127 | 14.10424 | 10.17595 | -1.191539 | 2.274738 | 6.601297e-11 | 1.264647 | 0.3889009
71.12884 | 12.9315 | 14.11779 | 10.17866 | -1.186291 | 2.286053 | 6.606804e-11 | 1.263669 | 0.3894057
71.13884 | 12.9561 | 14.13143 | 10.18138 | -1.175326 | 2.297448 | 6.611955e-11 | 1.262705 | 0.3898914
71.14884 | 12.9753 | 14.14513 | 10.18411 | -1.169833 | 2.308913 | 6.617284e-11 | 1.261756 | 0.3903575
71.15884 | 13.0225 | 14.15891 | 10.18684 | -1.13641 | 2.320448 | 6.622614e-11 | 1.260822 | 0.3908038
71.16884 | 13.0592 | 14.17276 | 10.18957 | -1.113559 | 2.332053 | 6.627765e-11 | 1.259904 | 0.3912303
71.17884 | 13.0857 | 14.18668 | 10.19231 | -1.10098 | 2.343728 | 6.632916e-11 | 1.259003 | 0.3916366
71.18883 | 13.1033 | 14.20066 | 10.19506 | -1.097361 | 2.355464 | 6.638068e-11 | 1.258119 | 0.3920225
71.19883 | 13.1225 | 14.21473 | 10.19781 | -1.092226 | 2.367277 | 6.643042e-11 | 1.257251 | 0.3923885
71.20883 | 13.195 | 14.22887 | 10.20057 | -1.033869 | 2.379166 | 6.648015e-11 | 1.256401 | 0.3927342
71.21883 | 13.2119 | 14.24309 | 10.20333 | -1.031186 | 2.391127 | 6.652989e-11 | 1.255569 | 0.3930595
71.22883 | 13.2475 | 14.25738 | 10.2061 | -1.009879 | 2.403159 | 6.657963e-11 | 1.254755 | 0.3933642
71.23883 | 13.2722 | 14.27175 | 10.20888 | -0.9995529 | 2.415268 | 6.662759e-11 | 1.253961 | 0.3936485
71.24882 | 13.3118 | 14.28618 | 10.21165 | -0.9743805 | 2.427429 | 6.667555e-11 | 1.253186 | 0.3939118
71.25882 | 13.3497 | 14.3007 | 10.21444 | -0.9510043 | 2.439679 | 6.672352e-11 | 1.25243 | 0.3941547
71.26882 | 13.3828 | 14.31531 | 10.21723 | -0.9325055 | 2.452002 | 6.677148e-11 | 1.251694 | 0.3943768
71.27882 | 13.4054 | 14.32999 | 10.22003 | -0.9245853 | 2.464399 | 6.681766e-11 | 1.250979 | 0.3945783
71.28882 | 13.4323 | 14.34474 | 10.22283 | -0.9124443 | 2.476868 | 6.686385e-11 | 1.250285 | 0.3947588
71.29882 | 13.4895 | 14.35958 | 10.22564 | -0.8700832 | 2.489412 | 6.691003e-11 | 1.249611 | 0.3949185
71.30881 | 13.5158 | 14.37449 | 10.22845 | -0.8586876 | 2.502017 | 6.695622e-11 | 1.24896 | 0.3950573
71.31881 | 13.5374 | 14.38949 | 10.23127 | -0.8520875 | 2.514709 | 6.700063e-11 | 1.248331 | 0.3951753
71.32881 | 13.5619 | 14.40457 | 10.2341 | -0.8426688 | 2.527476 | 6.704504e-11 | 1.247723 | 0.3952724
71.33881 | 13.6353 | 14.41973 | 10.23693 | -0.7844319 | 2.540317 | 6.708945e-11 | 1.247138 | 0.3953487
71.34881 | 13.6551 | 14.43498 | 10.23976 | -0.7798781 | 2.553233 | 6.713385e-11 | 1.246577 | 0.3954041
71.35881 | 13.6877 | 14.45031 | 10.24261 | -0.7626068 | 2.566224 | 6.717649e-11 | 1.246038 | 0.3954386
71.3688 | 13.7261 | 14.4657 | 10.24545 | -0.7396048 | 2.579277 | 6.721912e-11 | 1.245524 | 0.3954523
71.3788 | 13.7536 | 14.4812 | 10.2483 | -0.7276019 | 2.592419 | 6.726175e-11 | 1.245034 | 0.3954453
71.3888 | 13.7912 | 14.49678 | 10.25116 | -0.7055833 | 2.605636 | 6.730261e-11 | 1.244568 | 0.3954175
71.3988 | 13.8246 | 14.51245 | 10.25403 | -0.6878505 | 2.61893 | 6.734524e-11 | 1.244126 | 0.3953691
71.4088 | 13.873 | 14.5282 | 10.25689 | -0.6552034 | 2.632299 | 6.73861e-11 | 1.243709 | 0.3953
71.4188 | 13.887 | 14.54404 | 10.25977 | -0.6570427 | 2.645745 | 6.742695e-11 | 1.243318 | 0.3952103
71.42879 | 13.9421 | 14.55995 | 10.26265 | -0.617853 | 2.659253 | 6.746603e-11 | 1.242953 | 0.3951002
71.43879 | 13.9794 | 14.57597 | 10.26553 | -0.5965666 | 2.672852 | 6.750689e-11 | 1.242613 | 0.3949697
71.44879 | 14.0007 | 14.59207 | 10.26842 | -0.591368 | 2.686526 | 6.754597e-11 | 1.2423 | 0.3948188
71.45879 | 14.0389 | 14.60826 | 10.27132 | -0.5693577 | 2.700278 | 6.758505e-11 | 1.242013 | 0.3946476
71.46879 | 14.0831 | 14.62454 | 10.27422 | -0.5414366 | 2.714107 | 6.762235e-11 | 1.241753 | 0.3944563
71.47879 | 14.1312 | 14.6409 | 10.27713 | -0.5097044 | 2.728012 | 6.766143e-11 | 1.24152 | 0.394245
71.48878 | 14.169 | 14.65735 | 10.28004 | -0.4883464 | 2.741981 | 6.769874e-11 | 1.241314 | 0.3940139
71.49878 | 14.199 | 14.67389 | 10.28296 | -0.4748948 | 2.756041 | 6.773604e-11 | 1.241136 | 0.3937629
71.50878 | 14.2188 | 14.69053 | 10.28588 | -0.4717337 | 2.770177 | 6.777334e-11 | 1.240986 | 0.3934922
71.51878 | 14.2828 | 14.70726 | 10.28881 | -0.4244636 | 2.784391 | 6.781065e-11 | 1.240864 | 0.3932019
71.52878 | 14.3262 | 14.72409 | 10.29174 | -0.397886 | 2.798683 | 6.784617e-11 | 1.240771 | 0.3928923
71.53877 | 14.3493 | 14.74098 | 10.29468 | -0.3916831 | 2.813037 | 6.788348e-11 | 1.240706 | 0.3925637
71.54877 | 14.3867 | 14.75799 | 10.29762 | -0.3712898 | 2.827483 | 6.7919e-11 | 1.24067 | 0.3922158
71.55877 | 14.4269 | 14.77509 | 10.30057 | -0.3481893 | 2.842007 | 6.795453e-11 | 1.240664 | 0.3918489
71.56877 | 14.4839 | 14.79228 | 10.30352 | -0.3083819 | 2.856608 | 6.799006e-11 | 1.240686 | 0.3914632
71.57877 | 14.5041 | 14.80957 | 10.30648 | -0.3054685 | 2.871286 | 6.802381e-11 | 1.240739 | 0.391059
71.58877 | 14.5577 | 14.82695 | 10.30945 | -0.2692487 | 2.886042 | 6.805934e-11 | 1.240821 | 0.3906363
71.59876 | 14.5976 | 14.84441 | 10.31242 | -0.2468063 | 2.90086 | 6.809309e-11 | 1.240933 | 0.3901958
71.60876 | 14.6415 | 14.86198 | 10.31539 | -0.2204762 | 2.915771 | 6.812684e-11 | 1.241076 | 0.3897369
71.61876 | 14.6942 | 14.87964 | 10.31837 | -0.1854407 | 2.930758 | 6.816236e-11 | 1.241249 | 0.3892601
71.62876 | 14.7352 | 14.8974 | 10.32136 | -0.1622006 | 2.945823 | 6.819612e-11 | 1.241453 | 0.3887657
71.63876 | 14.7749 | 14.91526 | 10.32435 | -0.1403562 | 2.960964 | 6.822987e-11 | 1.241687 | 0.3882538
71.64876 | 14.8046 | 14.93321 | 10.32735 | -0.1286079 | 2.976183 | 6.826184e-11 | 1.241953 | 0.3877247
71.65875 | 14.8786 | 14.95124 | 10.33035 | -0.07263823 | 2.991464 | 6.829559e-11 | 1.24225 | 0.3871791
71.66875 | 14.9203 | 14.96938 | 10.33335 | -0.04908294 | 3.006836 | 6.832934e-11 | 1.242579 | 0.3866162
71.67875 | 14.9637 | 14.98762 | 10.33636 | -0.02392364 | 3.022284 | 6.836132e-11 | 1.242939 | 0.3860367
71.68875 | 14.9908 | 15.00596 | 10.33938 | -0.01516177 | 3.037809 | 6.839507e-11 | 1.243332 | 0.3854408
71.69875 | 15.0482 | 15.0244 | 10.3424 | 0.02380321 | 3.05341 | 6.842704e-11 | 1.243756 | 0.3848289
71.70875 | 15.1077 | 15.04293 | 10.34543 | 0.06477104 | 3.069087 | 6.846079e-11 | 1.244212 | 0.384201
71.71874 | 15.1517 | 15.06154 | 10.34846 | 0.09015966 | 3.084825 | 6.849277e-11 | 1.2447 | 0.3835582
71.72874 | 15.212 | 15.08027 | 10.35149 | 0.1317321 | 3.100653 | 6.852652e-11 | 1.245221 | 0.3828993
71.73874 | 15.2323 | 15.09909 | 10.35454 | 0.1332069 | 3.116557 | 6.855849e-11 | 1.245775 | 0.3822253
71.74874 | 15.2996 | 15.11802 | 10.35758 | 0.1815841 | 3.132535 | 6.859047e-11 | 1.246362 | 0.3815364
71.75874 | 15.3625 | 15.13704 | 10.36063 | 0.2254633 | 3.148587 | 6.862422e-11 | 1.246982 | 0.3808328
71.76874 | 15.4028 | 15.15616 | 10.36369 | 0.2466443 | 3.164715 | 6.865619e-11 | 1.247635 | 0.3801149
71.77873 | 15.4534 | 15.17535 | 10.36675 | 0.2780463 | 3.1809 | 6.868817e-11 | 1.248321 | 0.3793835
71.78873 | 15.4801 | 15.19467 | 10.36982 | 0.2854318 | 3.197174 | 6.872192e-11 | 1.24904 | 0.3786375
71.79873 | 15.5502 | 15.21408 | 10.37289 | 0.3361187 | 3.213522 | 6.875389e-11 | 1.249793 | 0.377878
71.80873 | 15.6043 | 15.23359 | 10.37596 | 0.3707083 | 3.229943 | 6.878764e-11 | 1.25058 | 0.3771051
71.81873 | 15.6619 | 15.2532 | 10.37905 | 0.4087003 | 3.246435 | 6.882139e-11 | 1.2514 | 0.3763191
71.82873 | 15.6786 | 15.27291 | 10.38213 | 0.4056939 | 3.263 | 6.885337e-11 | 1.252254 | 0.3755203
71.83872 | 15.7311 | 15.29269 | 10.38522 | 0.4384097 | 3.27962 | 6.888712e-11 | 1.253141 | 0.3747098
71.84872 | 15.8112 | 15.31259 | 10.38832 | 0.4986087 | 3.296327 | 6.892087e-11 | 1.254063 | 0.3738862
71.85872 | 15.8514 | 15.33259 | 10.39142 | 0.5188105 | 3.313104 | 6.895462e-11 | 1.25502 | 0.3730506
71.86872 | 15.8945 | 15.35268 | 10.39452 | 0.5418151 | 3.32995 | 6.898837e-11 | 1.25601 | 0.3722033
71.87872 | 15.9409 | 15.37288 | 10.39763 | 0.5680227 | 3.346867 | 6.902212e-11 | 1.257035 | 0.3713446
71.88872 | 15.979 | 15.39317 | 10.40075 | 0.5858342 | 3.363851 | 6.905765e-11 | 1.258094 | 0.3704747
71.89871 | 16.0444 | 15.41353 | 10.40386 | 0.6308687 | 3.380888 | 6.90914e-11 | 1.259186 | 0.3695949
71.90871 | 16.0829 | 15.43401 | 10.40699 | 0.6488877 | 3.398008 | 6.912693e-11 | 1.260314 | 0.3687035
71.91871 | 16.1287 | 15.45459 | 10.41012 | 0.6741115 | 3.415194 | 6.916245e-11 | 1.261477 | 0.3678018
71.92871 | 16.1599 | 15.47526 | 10.41325 | 0.6846395 | 3.432447 | 6.919798e-11 | 1.262674 | 0.3668902
71.93871 | 16.2339 | 15.49603 | 10.41639 | 0.7378734 | 3.449764 | 6.923351e-11 | 1.263906 | 0.3659687
71.9487 | 16.2819 | 15.51687 | 10.41953 | 0.765033 | 3.467129 | 6.926903e-11 | 1.265171 | 0.3650386
71.9587 | 16.3193 | 15.53782 | 10.42268 | 0.7814785 | 3.484575 | 6.930634e-11 | 1.266473 | 0.3640985
71.9687 | 16.3553 | 15.55887 | 10.42583 | 0.7964313 | 3.502083 | 6.934187e-11 | 1.267808 | 0.3631494
71.9787 | 16.4078 | 15.58001 | 10.42898 | 0.8277908 | 3.519653 | 6.937917e-11 | 1.26918 | 0.3621917
71.9887 | 16.4692 | 15.60124 | 10.43215 | 0.8679584 | 3.537284 | 6.941825e-11 | 1.270586 | 0.3612256
71.9987 | 16.5078 | 15.62257 | 10.43531 | 0.8852346 | 3.554976 | 6.945555e-11 | 1.272026 | 0.3602514
72.00869 | 16.5522 | 15.64396 | 10.43848 | 0.9082409 | 3.572709 | 6.949463e-11 | 1.273501 | 0.3592703
72.01869 | 16.6085 | 15.66546 | 10.44165 | 0.9430362 | 3.590518 | 6.953371e-11 | 1.275011 | 0.3582808
72.02869 | 16.6462 | 15.68706 | 10.44483 | 0.959142 | 3.608384 | 6.957279e-11 | 1.276557 | 0.357284
72.03869 | 16.713 | 15.70874 | 10.44802 | 1.00426 | 3.626305 | 6.961365e-11 | 1.278137 | 0.3562801
72.04869 | 16.7544 | 15.73051 | 10.45121 | 1.02389 | 3.644282 | 6.96545e-11 | 1.279752 | 0.3552697
72.05869 | 16.8099 | 15.75237 | 10.4544 | 1.057534 | 3.662312 | 6.969536e-11 | 1.281402 | 0.3542527
72.06868 | 16.8476 | 15.77429 | 10.45759 | 1.073312 | 3.680379 | 6.973622e-11 | 1.283086 | 0.3532305
72.07868 | 16.9145 | 15.79632 | 10.46079 | 1.118185 | 3.698513 | 6.977885e-11 | 1.284806 | 0.3522014
72.08868 | 16.9581 | 15.81843 | 10.464 | 1.139674 | 3.716699 | 6.982148e-11 | 1.28656 | 0.3511667
72.09868 | 17.0274 | 15.84062 | 10.46721 | 1.18678 | 3.734933 | 6.986589e-11 | 1.28835 | 0.3501266
72.10868 | 17.0689 | 15.8629 | 10.47043 | 1.206004 | 3.753215 | 6.990852e-11 | 1.290174 | 0.3490814
72.11868 | 17.1038 | 15.88525 | 10.47364 | 1.218547 | 3.771544 | 6.995471e-11 | 1.292033 | 0.3480313
72.12867 | 17.1964 | 15.90767 | 10.47686 | 1.288733 | 3.789899 | 6.999912e-11 | 1.293925 | 0.346978
72.13867 | 17.2518 | 15.93018 | 10.48009 | 1.321619 | 3.808317 | 7.00453e-11 | 1.295853 | 0.345919
72.14867 | 17.3023 | 15.95277 | 10.48332 | 1.349529 | 3.826776 | 7.009149e-11 | 1.297815 | 0.3448558
72.15867 | 17.3405 | 15.97544 | 10.48656 | 1.365063 | 3.845276 | 7.013945e-11 | 1.299812 | 0.3437889
72.16867 | 17.3861 | 15.99818 | 10.4898 | 1.387922 | 3.863816 | 7.018741e-11 | 1.301844 | 0.3427182
72.17867 | 17.4737 | 16.02099 | 10.49304 | 1.452709 | 3.882393 | 7.023537e-11 | 1.30391 | 0.3416442
72.18866 | 17.533 | 16.04385 | 10.49629 | 1.489147 | 3.900988 | 7.028511e-11 | 1.306007 | 0.3405682
72.19866 | 17.5861 | 16.06681 | 10.49954 | 1.519292 | 3.919636 | 7.033485e-11 | 1.308141 | 0.3394883
72.20866 | 17.6335 | 16.08983 | 10.5028 | 1.54367 | 3.938316 | 7.038636e-11 | 1.310309 | 0.3384057
72.21866 | 17.6594 | 16.11292 | 10.50606 | 1.546481 | 3.957028 | 7.04361e-11 | 1.312511 | 0.3373207
72.22866 | 17.7579 | 16.13607 | 10.50932 | 1.621827 | 3.975769 | 7.048939e-11 | 1.314747 | 0.3362336
72.23866 | 17.8098 | 16.15929 | 10.51259 | 1.650509 | 3.994537 | 7.054268e-11 | 1.317016 | 0.3351445
72.24865 | 17.8627 | 16.18254 | 10.51586 | 1.680156 | 4.013309 | 7.059597e-11 | 1.319317 | 0.3340548
72.25865 | 17.9109 | 16.20588 | 10.51914 | 1.705018 | 4.032127 | 7.065104e-11 | 1.321653 | 0.3329625
72.26865 | 17.9444 | 16.22928 | 10.52242 | 1.715122 | 4.050967 | 7.070611e-11 | 1.324022 | 0.331869
72.27865 | 18.0261 | 16.25273 | 10.52571 | 1.77337 | 4.069826 | 7.076117e-11 | 1.326425 | 0.3307744
72.28865 | 18.0856 | 16.27624 | 10.52899 | 1.80936 | 4.088707 | 7.081802e-11 | 1.32886 | 0.329679
72.29865 | 18.1389 | 16.2998 | 10.53229 | 1.839103 | 4.1076 | 7.087664e-11 | 1.331328 | 0.3285829
72.30864 | 18.1821 | 16.32338 | 10.53558 | 1.858721 | 4.126485 | 7.093526e-11 | 1.333826 | 0.3274875
72.31864 | 18.2257 | 16.34703 | 10.53888 | 1.878666 | 4.145404 | 7.099388e-11 | 1.336359 | 0.3263908
72.32864 | 18.3164 | 16.37073 | 10.54218 | 1.945665 | 4.164332 | 7.105427e-11 | 1.338925 | 0.3252942
72.33864 | 18.3396 | 16.39448 | 10.54549 | 1.945121 | 4.183267 | 7.111467e-11 | 1.341522 | 0.3241977
72.34864 | 18.3962 | 16.41826 | 10.5488 | 1.977936 | 4.202207 | 7.117684e-11 | 1.344151 | 0.3231016
72.35863 | 18.449 | 16.44206 | 10.55212 | 2.006936 | 4.221132 | 7.123901e-11 | 1.346809 | 0.3220071
72.36863 | 18.5015 | 16.46592 | 10.55544 | 2.035576 | 4.240076 | 7.130296e-11 | 1.349501 | 0.3209123
72.37863 | 18.5557 | 16.48982 | 10.55876 | 2.065883 | 4.259016 | 7.136691e-11 | 1.352224 | 0.3198185
72.38863 | 18.6157 | 16.51374 | 10.56208 | 2.101958 | 4.277953 | 7.143264e-11 | 1.354978 | 0.3187259
72.39863 | 18.6585 | 16.5377 | 10.56541 | 2.120805 | 4.296883 | 7.149836e-11 | 1.357763 | 0.3176345
72.40863 | 18.7049 | 16.56167 | 10.56875 | 2.143226 | 4.315803 | 7.156586e-11 | 1.360578 | 0.3165446
72.41862 | 18.7676 | 16.58565 | 10.57208 | 2.181946 | 4.334693 | 7.163337e-11 | 1.363421 | 0.3154575
72.42862 | 18.8178 | 16.60968 | 10.57542 | 2.208122 | 4.353587 | 7.170087e-11 | 1.366296 | 0.3143711
72.43862 | 18.8658 | 16.63372 | 10.57877 | 2.232082 | 4.372463 | 7.177015e-11 | 1.369201 | 0.3132868
72.44862 | 18.9223 | 16.65777 | 10.58212 | 2.264525 | 4.391319 | 7.18412e-11 | 1.372135 | 0.3122045
72.45862 | 18.9531 | 16.68184 | 10.58547 | 2.271257 | 4.410152 | 7.191225e-11 | 1.375098 | 0.3111247
72.46862 | 19.0184 | 16.70592 | 10.58882 | 2.312479 | 4.428961 | 7.198331e-11 | 1.37809 | 0.3100473
72.47861 | 19.0715 | 16.72998 | 10.59218 | 2.341525 | 4.447717 | 7.205614e-11 | 1.381108 | 0.3089736
72.48861 | 19.1069 | 16.75406 | 10.59554 | 2.352837 | 4.466465 | 7.212897e-11 | 1.384156 | 0.3079016
72.49861 | 19.163 | 16.77815 | 10.5989 | 2.38485 | 4.48518 | 7.220358e-11 | 1.387233 | 0.3068325
72.50861 | 19.188 | 16.80223 | 10.60227 | 2.385766 | 4.503858 | 7.227996e-11 | 1.390337 | 0.3057665
72.51861 | 19.2678 | 16.82631 | 10.60564 | 2.441488 | 4.522496 | 7.235634e-11 | 1.393468 | 0.3047038
72.52861 | 19.3265 | 16.85038 | 10.60902 | 2.47612 | 4.541091 | 7.243273e-11 | 1.396625 | 0.3036444
72.5386 | 19.3618 | 16.87441 | 10.61239 | 2.487388 | 4.559622 | 7.251089e-11 | 1.399806 | 0.3025895
72.5486 | 19.389 | 16.89845 | 10.61578 | 2.490549 | 4.578122 | 7.258905e-11 | 1.403016 | 0.3015372
72.5586 | 19.4361 | 16.92247 | 10.61916 | 2.513629 | 4.59657 | 7.266721e-11 | 1.406251 | 0.3004887
72.5686 | 19.5217 | 16.94647 | 10.62255 | 2.575233 | 4.614962 | 7.274892e-11 | 1.409512 | 0.299444
72.5786 | 19.5704 | 16.97044 | 10.62594 | 2.599964 | 4.633295 | 7.282885e-11 | 1.412798 | 0.2984034
72.5886 | 19.5824 | 16.99438 | 10.62933 | 2.588023 | 4.651568 | 7.291057e-11 | 1.416107 | 0.2973668
72.59859 | 19.6224 | 17.01826 | 10.63273 | 2.604141 | 4.669757 | 7.299228e-11 | 1.419438 | 0.2963357
72.60859 | 19.6624 | 17.04213 | 10.63613 | 2.620273 | 4.687895 | 7.307577e-11 | 1.422795 | 0.2953077
72.61859 | 19.7529 | 17.06596 | 10.63953 | 2.686944 | 4.705963 | 7.316103e-11 | 1.426176 | 0.2942842
72.62859 | 19.792 | 17.08974 | 10.64294 | 2.702263 | 4.723955 | 7.324452e-11 | 1.429578 | 0.2932652
72.63859 | 19.848 | 17.11347 | 10.64635 | 2.734529 | 4.741869 | 7.333156e-11 | 1.433003 | 0.2922509
72.64859 | 19.8751 | 17.13715 | 10.64976 | 2.737947 | 4.7597 | 7.341683e-11 | 1.436451 | 0.2912414
72.65858 | 19.9003 | 17.16075 | 10.65317 | 2.739546 | 4.777429 | 7.350387e-11 | 1.439915 | 0.2902378
72.66858 | 19.983 | 17.18432 | 10.65659 | 2.798681 | 4.795087 | 7.359091e-11 | 1.443404 | 0.2892381
72.67858 | 20.0453 | 17.20782 | 10.66001 | 2.83748 | 4.812652 | 7.367973e-11 | 1.446913 | 0.2882435
72.68858 | 20.0813 | 17.23125 | 10.66344 | 2.850048 | 4.830122 | 7.376855e-11 | 1.450441 | 0.287254
72.69858 | 20.1303 | 17.25461 | 10.66686 | 2.875687 | 4.847492 | 7.385914e-11 | 1.453989 | 0.2862698
72.70857 | 20.1425 | 17.27787 | 10.67029 | 2.864626 | 4.864742 | 7.394974e-11 | 1.457552 | 0.2852918
72.71857 | 20.192 | 17.30108 | 10.67372 | 2.890922 | 4.881903 | 7.404033e-11 | 1.461137 | 0.2843183
72.72857 | 20.2577 | 17.3242 | 10.67715 | 2.933503 | 4.898953 | 7.413092e-11 | 1.464739 | 0.2833503
72.73857 | 20.3016 | 17.34723 | 10.68059 | 2.954372 | 4.91589 | 7.422329e-11 | 1.468358 | 0.2823879
72.74857 | 20.3487 | 17.37016 | 10.68403 | 2.978535 | 4.932709 | 7.431744e-11 | 1.471993 | 0.2814311
72.75857 | 20.3664 | 17.393 | 10.68747 | 2.973395 | 4.949406 | 7.440981e-11 | 1.475644 | 0.2804799
72.76856 | 20.4256 | 17.41572 | 10.69092 | 3.009878 | 4.965963 | 7.450396e-11 | 1.479307 | 0.2795356
72.77856 | 20.4739 | 17.43835 | 10.69436 | 3.035545 | 4.982407 | 7.459811e-11 | 1.482987 | 0.2785961
72.78856 | 20.5237 | 17.46088 | 10.69781 | 3.062822 | 4.998719 | 7.469403e-11 | 1.486682 | 0.2776626
72.79856 | 20.5568 | 17.48329 | 10.70127 | 3.073513 | 5.014895 | 7.478995e-11 | 1.49039 | 0.276735
72.80856 | 20.587 | 17.50558 | 10.70472 | 3.081423 | 5.030931 | 7.488588e-11 | 1.49411 | 0.2758135
72.81856 | 20.6617 | 17.52774 | 10.70818 | 3.133956 | 5.046824 | 7.49818e-11 | 1.497843 | 0.2748981
72.82855 | 20.6826 | 17.54976 | 10.71164 | 3.132838 | 5.062553 | 7.50795e-11 | 1.501583 | 0.2739897
72.83855 | 20.6893 | 17.57167 | 10.7151 | 3.11763 | 5.078148 | 7.51772e-11 | 1.505337 | 0.2730867
72.84855 | 20.7524 | 17.59344 | 10.71856 | 3.158958 | 5.093587 | 7.52749e-11 | 1.509102 | 0.2721899
72.85855 | 20.77 | 17.61507 | 10.72203 | 3.154928 | 5.108868 | 7.53726e-11 | 1.512875 | 0.2712994
72.86855 | 20.8303 | 17.63656 | 10.7255 | 3.193742 | 5.123987 | 7.547207e-11 | 1.516657 | 0.2704153
72.87855 | 20.8665 | 17.65789 | 10.72897 | 3.208607 | 5.138939 | 7.556977e-11 | 1.520447 | 0.2695376
72.88854 | 20.902 | 17.67905 | 10.73244 | 3.222945 | 5.153708 | 7.566925e-11 | 1.52424 | 0.2686672
72.89854 | 20.9231 | 17.70008 | 10.73591 | 3.223022 | 5.168317 | 7.576872e-11 | 1.528043 | 0.2678025
72.90854 | 20.9467 | 17.72094 | 10.73939 | 3.225763 | 5.182749 | 7.586998e-11 | 1.531851 | 0.2669442
72.91854 | 21.0003 | 17.74163 | 10.74287 | 3.258671 | 5.197 | 7.596945e-11 | 1.535664 | 0.2660926
72.92854 | 21.0404 | 17.76215 | 10.74635 | 3.27825 | 5.211067 | 7.607071e-11 | 1.539481 | 0.2652475
72.93854 | 21.0784 | 17.78249 | 10.74984 | 3.295907 | 5.224945 | 7.617018e-11 | 1.543302 | 0.2644091
72.94853 | 21.1135 | 17.80264 | 10.75332 | 3.310864 | 5.238618 | 7.627143e-11 | 1.547121 | 0.2635781
72.95853 | 21.0986 | 17.82261 | 10.75681 | 3.275986 | 5.252109 | 7.637269e-11 | 1.550945 | 0.2627531
72.96853 | 21.1298 | 17.8424 | 10.7603 | 3.287399 | 5.2654 | 7.647394e-11 | 1.554771 | 0.2619348
72.97853 | 21.2124 | 17.862 | 10.76379 | 3.350405 | 5.278489 | 7.657519e-11 | 1.558595 | 0.2611232
72.98853 | 21.2129 | 17.88139 | 10.76728 | 3.331511 | 5.291371 | 7.667644e-11 | 1.56242 | 0.2603184
72.99853 | 21.243 | 17.90058 | 10.77077 | 3.342419 | 5.304043 | 7.67777e-11 | 1.566242 | 0.2595204
73.00852 | 21.2712 | 17.91955 | 10.77427 | 3.351654 | 5.31649 | 7.687895e-11 | 1.570058 | 0.25873
73.01852 | 21.2838 | 17.93832 | 10.77777 | 3.345481 | 5.328733 | 7.698198e-11 | 1.573875 | 0.2579457
73.02852 | 21.3409 | 17.95687 | 10.78127 | 3.384026 | 5.340754 | 7.708323e-11 | 1.577687 | 0.2571683
73.03852 | 21.39 | 17.97521 | 10.78477 | 3.41479 | 5.352552 | 7.718448e-11 | 1.581493 | 0.2563977
73.04852 | 21.3759 | 17.99332 | 10.78827 | 3.38258 | 5.364123 | 7.728573e-11 | 1.585294 | 0.255634
73.05852 | 21.424 | 18.0112 | 10.79177 | 3.412798 | 5.375463 | 7.738699e-11 | 1.589087 | 0.2548773
73.06851 | 21.4222 | 18.02883 | 10.79528 | 3.393367 | 5.386559 | 7.748824e-11 | 1.592869 | 0.2541282
73.07851 | 21.4766 | 18.04624 | 10.79878 | 3.430356 | 5.397429 | 7.758949e-11 | 1.596646 | 0.2533852
73.08851 | 21.4805 | 18.06341 | 10.80229 | 3.417086 | 5.408059 | 7.769074e-11 | 1.600412 | 0.2526492
73.09851 | 21.5145 | 18.08034 | 10.8058 | 3.434162 | 5.418446 | 7.7792e-11 | 1.604168 | 0.2519202
73.10851 | 21.5177 | 18.09701 | 10.80931 | 3.420688 | 5.428586 | 7.789147e-11 | 1.607913 | 0.2511981
73.1185 | 21.5403 | 18.11342 | 10.81282 | 3.426883 | 5.438469 | 7.799272e-11 | 1.611641 | 0.2504837
73.1285 | 21.5831 | 18.12958 | 10.81634 | 3.453521 | 5.448107 | 7.80922e-11 | 1.615358 | 0.2497755
73.1385 | 21.604 | 18.14548 | 10.81985 | 3.45852 | 5.457491 | 7.819168e-11 | 1.619062 | 0.2490743
73.1485 | 21.6308 | 18.16112 | 10.82337 | 3.469684 | 5.466617 | 7.829115e-11 | 1.622749 | 0.2483801
73.1585 | 21.6458 | 18.17648 | 10.82689 | 3.469317 | 5.475482 | 7.839063e-11 | 1.626421 | 0.2476928
73.1685 | 21.6338 | 18.19158 | 10.83041 | 3.442223 | 5.484084 | 7.84901e-11 | 1.630074 | 0.2470125
73.17849 | 21.6854 | 18.20638 | 10.83392 | 3.479021 | 5.492412 | 7.85878e-11 | 1.633705 | 0.2463398
73.18849 | 21.7084 | 18.22092 | 10.83744 | 3.487484 | 5.500479 | 7.86855e-11 | 1.637321 | 0.2456734
73.19849 | 21.7281 | 18.23517 | 10.84096 | 3.492931 | 5.508275 | 7.87832e-11 | 1.640915 | 0.2450139
73.20849 | 21.7035 | 18.24913 | 10.84449 | 3.454365 | 5.515797 | 7.887913e-11 | 1.644489 | 0.2443614
73.21849 | 21.7317 | 18.26281 | 10.84801 | 3.468891 | 5.523044 | 7.897505e-11 | 1.648039 | 0.2437159
73.22849 | 21.746 | 18.27619 | 10.85154 | 3.469809 | 5.530012 | 7.907097e-11 | 1.651566 | 0.2430772
73.23848 | 21.7676 | 18.28926 | 10.85506 | 3.478339 | 5.536693 | 7.91669e-11 | 1.655065 | 0.2424461
73.24848 | 21.7903 | 18.30204 | 10.85858 | 3.488256 | 5.543099 | 7.926104e-11 | 1.658542 | 0.2418212
73.25848 | 21.7854 | 18.31452 | 10.86211 | 3.470876 | 5.549219 | 7.935519e-11 | 1.661992 | 0.2412033
73.26848 | 21.8051 | 18.3267 | 10.86564 | 3.478403 | 5.555054 | 7.944756e-11 | 1.665414 | 0.2405922
73.27848 | 21.7986 | 18.33856 | 10.86916 | 3.46004 | 5.5606 | 7.953993e-11 | 1.668808 | 0.239988
73.28848 | 21.8384 | 18.35011 | 10.87269 | 3.488289 | 5.565855 | 7.96323e-11 | 1.672172 | 0.2393906
73.29847 | 21.8509 | 18.36134 | 10.87622 | 3.489565 | 5.570815 | 7.972289e-11 | 1.675501 | 0.2388005
73.30847 | 21.8588 | 18.37225 | 10.87975 | 3.486548 | 5.575485 | 7.981349e-11 | 1.678802 | 0.2382168
73.31847 | 21.8503 | 18.38285 | 10.88328 | 3.467451 | 5.579861 | 7.990231e-11 | 1.682071 | 0.2376398
73.32847 | 21.8363 | 18.39312 | 10.88681 | 3.443177 | 5.58394 | 7.999112e-11 | 1.685305 | 0.2370696
73.33847 | 21.8463 | 18.40307 | 10.89034 | 3.443229 | 5.587722 | 8.007994e-11 | 1.688504 | 0.2365062
73.34847 | 21.8698 | 18.41269 | 10.89387 | 3.457109 | 5.591204 | 8.016521e-11 | 1.691667 | 0.2359494
73.35846 | 21.8674 | 18.42197 | 10.8974 | 3.445428 | 5.594383 | 8.025225e-11 | 1.69479 | 0.2354002
73.36846 | 21.87 | 18.43093 | 10.90093 | 3.43907 | 5.597265 | 8.033574e-11 | 1.697878 | 0.2348569
73.37846 | 21.8466 | 18.43955 | 10.90446 | 3.407047 | 5.599844 | 8.0421e-11 | 1.700927 | 0.2343201
73.38846 | 21.8912 | 18.44784 | 10.90799 | 3.44336 | 5.602121 | 8.050272e-11 | 1.703935 | 0.2337901
73.39846 | 21.8964 | 18.45579 | 10.91153 | 3.440612 | 5.604093 | 8.058443e-11 | 1.706903 | 0.2332666
73.40846 | 21.8829 | 18.4634 | 10.91506 | 3.419503 | 5.605762 | 8.066614e-11 | 1.709828 | 0.2327494
73.41845 | 21.8924 | 18.47066 | 10.91859 | 3.421743 | 5.607124 | 8.07443e-11 | 1.712707 | 0.2322398
73.42845 | 21.8814 | 18.47758 | 10.92212 | 3.403818 | 5.608182 | 8.082424e-11 | 1.715545 | 0.2317359
73.43845 | 21.8774 | 18.48416 | 10.92565 | 3.393238 | 5.608935 | 8.090062e-11 | 1.718337 | 0.2312384
73.44845 | 21.8897 | 18.49039 | 10.92918 | 3.399305 | 5.609381 | 8.0977e-11 | 1.721084 | 0.2307475
73.45845 | 21.8761 | 18.49628 | 10.93271 | 3.379819 | 5.609522 | 8.105161e-11 | 1.723783 | 0.230263
73.46845 | 21.8526 | 18.50182 | 10.93625 | 3.350781 | 5.609356 | 8.112444e-11 | 1.726433 | 0.2297848
73.47844 | 21.857 | 18.507 | 10.93977 | 3.349998 | 5.608884 | 8.119727e-11 | 1.729032 | 0.2293135
73.48844 | 21.8362 | 18.51184 | 10.9433 | 3.32436 | 5.608105 | 8.126833e-11 | 1.731583 | 0.2288479
73.49844 | 21.8728 | 18.51633 | 10.94683 | 3.356472 | 5.607022 | 8.13376e-11 | 1.734084 | 0.2283887
73.50844 | 21.8544 | 18.52046 | 10.95036 | 3.333936 | 5.605633 | 8.140688e-11 | 1.736531 | 0.2279357
73.51844 | 21.8697 | 18.52425 | 10.95389 | 3.345453 | 5.603939 | 8.147438e-11 | 1.738926 | 0.2274889
73.52843 | 21.8245 | 18.52768 | 10.95742 | 3.296825 | 5.601943 | 8.153833e-11 | 1.741265 | 0.2270487
73.53843 | 21.8243 | 18.53075 | 10.96095 | 3.293547 | 5.59964 | 8.160406e-11 | 1.743551 | 0.2266142
73.54843 | 21.824 | 18.53348 | 10.96448 | 3.290523 | 5.597035 | 8.166623e-11 | 1.745781 | 0.2261858
73.55843 | 21.8388 | 18.53585 | 10.968 | 3.302953 | 5.594127 | 8.172663e-11 | 1.747954 | 0.2257634
73.56843 | 21.8097 | 18.53786 | 10.97153 | 3.271837 | 5.590918 | 8.178702e-11 | 1.75007 | 0.2253469
73.57843 | 21.7907 | 18.53953 | 10.97505 | 3.251174 | 5.587409 | 8.184564e-11 | 1.752127 | 0.2249364
73.58842 | 21.7542 | 18.54083 | 10.97858 | 3.213365 | 5.583604 | 8.190248e-11 | 1.754123 | 0.2245323
73.59842 | 21.7299 | 18.54179 | 10.9821 | 3.188109 | 5.579498 | 8.195755e-11 | 1.75606 | 0.2241336
73.60842 | 21.7592 | 18.54239 | 10.98562 | 3.216805 | 5.575096 | 8.201084e-11 | 1.757937 | 0.2237407
73.61842 | 21.7381 | 18.54265 | 10.98914 | 3.195454 | 5.570398 | 8.206236e-11 | 1.759751 | 0.2233535
73.62842 | 21.7395 | 18.54255 | 10.99266 | 3.196955 | 5.565406 | 8.211209e-11 | 1.761503 | 0.2229721
73.63842 | 21.7112 | 18.54209 | 10.99618 | 3.169107 | 5.560121 | 8.216183e-11 | 1.763191 | 0.2225964
73.64841 | 21.6519 | 18.54129 | 10.9997 | 3.110608 | 5.554553 | 8.220802e-11 | 1.764813 | 0.2222266
73.65841 | 21.6937 | 18.54014 | 11.00322 | 3.153559 | 5.54869 | 8.22542e-11 | 1.766372 | 0.221862
73.66841 | 21.6701 | 18.53864 | 11.00673 | 3.131458 | 5.54254 | 8.229684e-11 | 1.767865 | 0.221503
73.67841 | 21.6424 | 18.53679 | 11.01025 | 3.105605 | 5.536105 | 8.233947e-11 | 1.769292 | 0.2211494
73.68841 | 21.6154 | 18.5346 | 11.01376 | 3.080798 | 5.529387 | 8.237855e-11 | 1.770651 | 0.2208012
73.69841 | 21.5629 | 18.53206 | 11.01727 | 3.030836 | 5.522389 | 8.241763e-11 | 1.771942 | 0.2204584
73.7084 | 21.5373 | 18.52919 | 11.02078 | 3.008111 | 5.515122 | 8.245316e-11 | 1.773164 | 0.2201213
73.7184 | 21.5461 | 18.52597 | 11.02429 | 3.020134 | 5.507569 | 8.248868e-11 | 1.774317 | 0.219789
73.7284 | 21.5062 | 18.5224 | 11.0278 | 2.983797 | 5.499741 | 8.252066e-11 | 1.775401 | 0.2194619
73.7384 | 21.4882 | 18.5185 | 11.0313 | 2.969699 | 5.491642 | 8.255263e-11 | 1.776414 | 0.21914
73.7484 | 21.4561 | 18.51426 | 11.03481 | 2.941838 | 5.483274 | 8.258105e-11 | 1.777356 | 0.2188232
73.7584 | 21.4169 | 18.50969 | 11.03831 | 2.907211 | 5.474639 | 8.26077e-11 | 1.778227 | 0.2185113
73.76839 | 21.4281 | 18.50479 | 11.04181 | 2.923313 | 5.465749 | 8.263257e-11 | 1.779024 | 0.2182048
73.77839 | 21.4012 | 18.49955 | 11.04531 | 2.90165 | 5.456589 | 8.265744e-11 | 1.77975 | 0.2179029
73.78839 | 21.3627 | 18.49398 | 11.04881 | 2.868716 | 5.44717 | 8.267875e-11 | 1.780402 | 0.2176058
73.79839 | 21.3391 | 18.48809 | 11.0523 | 2.851009 | 5.437496 | 8.269829e-11 | 1.780981 | 0.2173135
73.80839 | 21.2916 | 18.48187 | 11.05579 | 2.809726 | 5.427569 | 8.271606e-11 | 1.781485 | 0.2170258
73.81839 | 21.2585 | 18.47534 | 11.05929 | 2.783165 | 5.417392 | 8.273027e-11 | 1.781915 | 0.2167428
73.82838 | 21.2348 | 18.46848 | 11.06277 | 2.766317 | 5.406978 | 8.274448e-11 | 1.78227 | 0.2164647
73.83838 | 21.2113 | 18.46131 | 11.06626 | 2.749992 | 5.39631 | 8.275514e-11 | 1.78255 | 0.2161908
73.84838 | 21.1804 | 18.45382 | 11.06974 | 2.726581 | 5.385402 | 8.276579e-11 | 1.782753 | 0.2159214
73.85838 | 21.1537 | 18.44602 | 11.07322 | 2.707682 | 5.374256 | 8.27729e-11 | 1.782881 | 0.2156563
73.86838 | 21.107 | 18.43791 | 11.0767 | 2.669092 | 5.362876 | 8.277823e-11 | 1.782932 | 0.2153956
73.87838 | 21.0987 | 18.42949 | 11.08018 | 2.669209 | 5.351264 | 8.278178e-11 | 1.782906 | 0.2151391
73.88837 | 21.0941 | 18.42078 | 11.08365 | 2.673319 | 5.339437 | 8.278356e-11 | 1.782804 | 0.2148871
73.89837 | 21.0636 | 18.41176 | 11.08713 | 2.651838 | 5.327373 | 8.278356e-11 | 1.782624 | 0.2146389
73.90837 | 21.0193 | 18.40245 | 11.0906 | 2.616854 | 5.315088 | 8.278001e-11 | 1.782367 | 0.2143948
73.91837 | 20.9751 | 18.39284 | 11.09406 | 2.582264 | 5.302586 | 8.277468e-11 | 1.782032 | 0.2141547
73.92837 | 20.9299 | 18.38293 | 11.09753 | 2.546965 | 5.289869 | 8.276757e-11 | 1.78162 | 0.2139184
73.93836 | 20.9302 | 18.37276 | 11.10099 | 2.557444 | 5.276954 | 8.275869e-11 | 1.78113 | 0.2136862
73.94836 | 20.8674 | 18.36228 | 11.10445 | 2.505117 | 5.263819 | 8.274803e-11 | 1.780561 | 0.2134575
73.95836 | 20.8623 | 18.35153 | 11.1079 | 2.51077 | 5.250481 | 8.273382e-11 | 1.779914 | 0.2132325
73.96836 | 20.8119 | 18.3405 | 11.11136 | 2.471401 | 5.236943 | 8.271961e-11 | 1.779189 | 0.2130111
73.97836 | 20.7681 | 18.32919 | 11.11481 | 2.438907 | 5.223208 | 8.270185e-11 | 1.778386 | 0.2127932
73.98836 | 20.7385 | 18.31762 | 11.11825 | 2.420884 | 5.209281 | 8.268231e-11 | 1.777504 | 0.2125788
73.99835 | 20.7188 | 18.30578 | 11.12169 | 2.413017 | 5.195178 | 8.265921e-11 | 1.776545 | 0.2123679
74.00835 | 20.7003 | 18.29368 | 11.12513 | 2.406623 | 5.180876 | 8.263612e-11 | 1.775507 | 0.2121602
74.01835 | 20.6609 | 18.28131 | 11.12857 | 2.379591 | 5.166392 | 8.260947e-11 | 1.77439 | 0.2119556
74.02835 | 20.6125 | 18.26868 | 11.13201 | 2.343815 | 5.151729 | 8.258105e-11 | 1.773196 | 0.2117542
74.03835 | 20.544 | 18.25581 | 11.13544 | 2.288192 | 5.136893 | 8.255086e-11 | 1.771923 | 0.2115558
74.04835 | 20.5307 | 18.24268 | 11.13886 | 2.288018 | 5.121885 | 8.25171e-11 | 1.770572 | 0.2113604
74.05834 | 20.4986 | 18.22932 | 11.14229 | 2.269276 | 5.106725 | 8.248335e-11 | 1.769146 | 0.2111681
74.06834 | 20.416 | 18.21571 | 11.14571 | 2.200289 | 5.091387 | 8.244605e-11 | 1.76764 | 0.2109784
74.07834 | 20.4101 | 18.20186 | 11.14912 | 2.208238 | 5.075891 | 8.240697e-11 | 1.766057 | 0.2107915
74.08834 | 20.3699 | 18.18778 | 11.15254 | 2.182123 | 5.060238 | 8.236611e-11 | 1.764397 | 0.2106072
74.09834 | 20.3064 | 18.17346 | 11.15594 | 2.132938 | 5.044433 | 8.232171e-11 | 1.76266 | 0.2104254
74.10834 | 20.2869 | 18.15892 | 11.15935 | 2.127978 | 5.028479 | 8.227552e-11 | 1.760846 | 0.2102461
74.11833 | 20.2486 | 18.14417 | 11.16275 | 2.104426 | 5.012398 | 8.222756e-11 | 1.758958 | 0.2100694
74.12833 | 20.2134 | 18.12919 | 11.16615 | 2.084207 | 4.996159 | 8.217782e-11 | 1.756992 | 0.2098948
74.13833 | 20.1743 | 18.114 | 11.16954 | 2.060303 | 4.979783 | 8.212453e-11 | 1.754951 | 0.2097224
74.14833 | 20.1062 | 18.09859 | 11.17293 | 2.007609 | 4.963275 | 8.207124e-11 | 1.752834 | 0.2095522
74.15833 | 20.0752 | 18.08298 | 11.17632 | 1.992222 | 4.946636 | 8.20144e-11 | 1.750643 | 0.209384
74.16833 | 20.032 | 18.06716 | 11.1797 | 1.964837 | 4.929871 | 8.1954e-11 | 1.748377 | 0.2092177
74.17832 | 19.9919 | 18.05116 | 11.18307 | 1.940736 | 4.913001 | 8.18936e-11 | 1.74604 | 0.2090535
74.18832 | 19.9235 | 18.03496 | 11.18644 | 1.888544 | 4.895996 | 8.182965e-11 | 1.743627 | 0.2088909
74.19832 | 19.8933 | 18.01856 | 11.18981 | 1.874743 | 4.878875 | 8.176571e-11 | 1.74114 | 0.2087299
74.20832 | 19.8359 | 18.00197 | 11.19317 | 1.833929 | 4.861644 | 8.169643e-11 | 1.738582 | 0.2085706
74.21832 | 19.8302 | 17.9852 | 11.19653 | 1.844998 | 4.844305 | 8.162715e-11 | 1.735951 | 0.2084128
74.22832 | 19.7767 | 17.96826 | 11.19989 | 1.808445 | 4.826861 | 8.15561e-11 | 1.733249 | 0.2082564
74.23831 | 19.7348 | 17.95115 | 11.20323 | 1.78365 | 4.809335 | 8.148149e-11 | 1.730478 | 0.2081014
74.24831 | 19.7126 | 17.93386 | 11.20658 | 1.778743 | 4.791694 | 8.14051e-11 | 1.727635 | 0.2079476
74.25831 | 19.6466 | 17.9164 | 11.20992 | 1.730202 | 4.773961 | 8.132695e-11 | 1.724722 | 0.2077949
74.26831 | 19.5812 | 17.89878 | 11.21326 | 1.682424 | 4.756136 | 8.124523e-11 | 1.72174 | 0.2076432
74.27831 | 19.5736 | 17.88099 | 11.21659 | 1.692605 | 4.738226 | 8.116352e-11 | 1.71869 | 0.2074925
74.28831 | 19.5351 | 17.86306 | 11.21991 | 1.672041 | 4.720233 | 8.107826e-11 | 1.715572 | 0.2073427
74.2983 | 19.4765 | 17.84499 | 11.22323 | 1.63151 | 4.702178 | 8.099121e-11 | 1.712389 | 0.2071938
74.3083 | 19.4218 | 17.82676 | 11.22654 | 1.595044 | 4.684029 | 8.09024e-11 | 1.709138 | 0.2070454
74.3183 | 19.3769 | 17.80838 | 11.22985 | 1.56852 | 4.665808 | 8.08118e-11 | 1.70582 | 0.2068976
74.3283 | 19.3236 | 17.78986 | 11.23316 | 1.533736 | 4.647517 | 8.071765e-11 | 1.702438 | 0.2067503
74.3383 | 19.3147 | 17.77121 | 11.23646 | 1.543488 | 4.62916 | 8.062173e-11 | 1.698991 | 0.2066034
74.34829 | 19.2617 | 17.75245 | 11.23975 | 1.509252 | 4.610758 | 8.052403e-11 | 1.695485 | 0.206457
74.35829 | 19.2282 | 17.73354 | 11.24304 | 1.494662 | 4.592279 | 8.042456e-11 | 1.691912 | 0.2063106
74.36829 | 19.1821 | 17.7145 | 11.24632 | 1.467597 | 4.573743 | 8.03233e-11 | 1.688277 | 0.2061643
74.37829 | 19.1281 | 17.69535 | 11.2496 | 1.432751 | 4.555154 | 8.022027e-11 | 1.684582 | 0.2060181
74.38829 | 19.072 | 17.67608 | 11.25287 | 1.395921 | 4.536514 | 8.011369e-11 | 1.680825 | 0.2058718
74.39829 | 19.0502 | 17.6567 | 11.25613 | 1.393504 | 4.517828 | 8.000534e-11 | 1.67701 | 0.2057253
74.40828 | 19.0049 | 17.63722 | 11.25939 | 1.367676 | 4.499116 | 7.98952e-11 | 1.67314 | 0.2055788
74.41828 | 18.9683 | 17.61763 | 11.26264 | 1.350673 | 4.480345 | 7.978329e-11 | 1.669208 | 0.2054317
74.42828 | 18.8967 | 17.59793 | 11.26589 | 1.298772 | 4.461535 | 7.96696e-11 | 1.665219 | 0.2052843
74.43828 | 18.8534 | 17.57813 | 11.26913 | 1.275267 | 4.442692 | 7.955414e-11 | 1.661173 | 0.2051362
74.44828 | 18.8068 | 17.55824 | 11.27237 | 1.248558 | 4.423815 | 7.94369e-11 | 1.657073 | 0.2049876
74.45828 | 18.778 | 17.53826 | 11.2756 | 1.239739 | 4.404909 | 7.931611e-11 | 1.652918 | 0.2048383
74.46827 | 18.7502 | 17.51821 | 11.27881 | 1.231987 | 4.385996 | 7.919532e-11 | 1.648714 | 0.2046882
74.47827 | 18.715 | 17.49806 | 11.28203 | 1.216939 | 4.36704 | 7.907097e-11 | 1.644454 | 0.2045372
74.48827 | 18.6648 | 17.47783 | 11.28524 | 1.18697 | 4.348063 | 7.894485e-11 | 1.640141 | 0.2043851
74.49827 | 18.6079 | 17.45752 | 11.28844 | 1.150379 | 4.329067 | 7.881695e-11 | 1.635778 | 0.204232
74.50827 | 18.5502 | 17.43714 | 11.29164 | 1.11306 | 4.310057 | 7.868728e-11 | 1.631365 | 0.2040778
74.51827 | 18.5295 | 17.41669 | 11.29483 | 1.112811 | 4.291034 | 7.855583e-11 | 1.626903 | 0.2039223
74.52826 | 18.4802 | 17.39619 | 11.29801 | 1.084009 | 4.272018 | 7.84226e-11 | 1.622398 | 0.2037657
74.53826 | 18.4373 | 17.37561 | 11.30119 | 1.061689 | 4.252976 | 7.82876e-11 | 1.617841 | 0.2036074
74.54826 | 18.3761 | 17.35497 | 11.30436 | 1.021131 | 4.233928 | 7.815082e-11 | 1.613239 | 0.2034476
74.55826 | 18.3345 | 17.33427 | 11.30752 | 1.000228 | 4.214878 | 7.801226e-11 | 1.608591 | 0.2032862
74.56826 | 18.2851 | 17.31352 | 11.31067 | 0.9715792 | 4.195827 | 7.787193e-11 | 1.603899 | 0.2031231
74.57826 | 18.2581 | 17.29272 | 11.31382 | 0.9653814 | 4.176777 | 7.772805e-11 | 1.599164 | 0.2029582
74.58825 | 18.2095 | 17.27189 | 11.31696 | 0.9376097 | 4.157751 | 7.758416e-11 | 1.594391 | 0.2027917
74.59825 | 18.1805 | 17.251 | 11.32009 | 0.9295033 | 4.138711 | 7.74385e-11 | 1.589572 | 0.202623
74.60825 | 18.1227 | 17.23006 | 11.32322 | 0.8926377 | 4.119681 | 7.728929e-11 | 1.584713 | 0.2024523
74.61825 | 18.0649 | 17.20909 | 11.32633 | 0.8558108 | 4.100661 | 7.714007e-11 | 1.579814 | 0.2022795
74.62825 | 18.0168 | 17.18808 | 11.32945 | 0.8287188 | 4.081654 | 7.698908e-11 | 1.574877 | 0.2021045
74.63825 | 17.9842 | 17.16704 | 11.33255 | 0.8171591 | 4.062662 | 7.683632e-11 | 1.569903 | 0.2019273
74.64824 | 17.9332 | 17.14599 | 11.33564 | 0.7872089 | 4.043706 | 7.668177e-11 | 1.564897 | 0.2017478
74.65824 | 17.8794 | 17.12489 | 11.33873 | 0.7545058 | 4.02475 | 7.652368e-11 | 1.559851 | 0.2015658
74.66824 | 17.8141 | 17.10377 | 11.34181 | 0.7103265 | 4.005815 | 7.636558e-11 | 1.55477 | 0.2013813
74.67824 | 17.7666 | 17.08263 | 11.34488 | 0.6839684 | 3.986904 | 7.620571e-11 | 1.549655 | 0.2011943
74.68824 | 17.7244 | 17.06147 | 11.34794 | 0.6629286 | 3.968017 | 7.604406e-11 | 1.544508 | 0.2010045
74.69823 | 17.6896 | 17.04032 | 11.35099 | 0.6492813 | 3.949178 | 7.588241e-11 | 1.539334 | 0.2008123
74.70823 | 17.6367 | 17.01913 | 11.35404 | 0.6175714 | 3.930346 | 7.571721e-11 | 1.534124 | 0.2006171
74.71823 | 17.5997 | 16.99793 | 11.35708 | 0.6017713 | 3.911545 | 7.555023e-11 | 1.528885 | 0.200419
74.72823 | 17.5388 | 16.97672 | 11.36011 | 0.5620801 | 3.892775 | 7.538326e-11 | 1.523616 | 0.200218
74.73823 | 17.4867 | 16.95551 | 11.36313 | 0.5311944 | 3.874039 | 7.521272e-11 | 1.51832 | 0.200014
74.74823 | 17.4235 | 16.93429 | 11.36615 | 0.4892121 | 3.855339 | 7.504219e-11 | 1.512997 | 0.199807
74.75822 | 17.393 | 16.91309 | 11.36915 | 0.47991 | 3.836693 | 7.486989e-11 | 1.507653 | 0.199597
74.76822 | 17.3473 | 16.89187 | 11.37214 | 0.4554264 | 3.818069 | 7.469581e-11 | 1.502279 | 0.1993837
74.77822 | 17.3074 | 16.87066 | 11.37513 | 0.4367403 | 3.799483 | 7.451995e-11 | 1.49688 | 0.1991671
74.78822 | 17.2212 | 16.84945 | 11.37811 | 0.3717473 | 3.78094 | 7.434409e-11 | 1.491458 | 0.1989472
74.79822 | 17.1894 | 16.82825 | 11.38108 | 0.3611461 | 3.762439 | 7.416467e-11 | 1.486014 | 0.1987239
74.80822 | 17.1356 | 16.80707 | 11.38404 | 0.3285345 | 3.743983 | 7.398526e-11 | 1.480548 | 0.1984972
74.81821 | 17.1092 | 16.78591 | 11.38698 | 0.32329 | 3.725591 | 7.380407e-11 | 1.475067 | 0.1982673
74.82821 | 17.0713 | 16.76475 | 11.38993 | 0.3065511 | 3.707228 | 7.362111e-11 | 1.469561 | 0.1980336
74.83821 | 17.0359 | 16.7436 | 11.39286 | 0.2922965 | 3.688912 | 7.343814e-11 | 1.464037 | 0.1977963
74.84821 | 16.9956 | 16.72248 | 11.39578 | 0.2731222 | 3.670648 | 7.32534e-11 | 1.458494 | 0.1975554
74.85821 | 16.9357 | 16.70137 | 11.39869 | 0.2343278 | 3.652433 | 7.306511e-11 | 1.452934 | 0.1973108
74.86821 | 16.8724 | 16.68029 | 11.4016 | 0.1921103 | 3.634271 | 7.287859e-11 | 1.447359 | 0.1970625
74.8782 | 16.8612 | 16.65925 | 11.40449 | 0.2019481 | 3.61618 | 7.268852e-11 | 1.441773 | 0.1968107
74.8882 | 16.8133 | 16.63822 | 11.40737 | 0.1750797 | 3.598126 | 7.249845e-11 | 1.436167 | 0.1965548
74.8982 | 16.7842 | 16.61722 | 11.41025 | 0.1669838 | 3.580127 | 7.230661e-11 | 1.430548 | 0.1962951
74.9082 | 16.731 | 16.59624 | 11.41311 | 0.1347577 | 3.562184 | 7.211298e-11 | 1.424916 | 0.1960315
74.9182 | 16.6939 | 16.5753 | 11.41596 | 0.1186002 | 3.544299 | 7.191936e-11 | 1.419272 | 0.195764
74.9282 | 16.6538 | 16.55439 | 11.41881 | 0.09940924 | 3.526473 | 7.172396e-11 | 1.413617 | 0.1954924
74.93819 | 16.6244 | 16.53354 | 11.42164 | 0.09085755 | 3.508729 | 7.152678e-11 | 1.407957 | 0.1952172
74.94819 | 16.5927 | 16.51271 | 11.42446 | 0.07999468 | 3.491024 | 7.132961e-11 | 1.402281 | 0.1949377
74.95819 | 16.5553 | 16.49191 | 11.42728 | 0.06339387 | 3.473379 | 7.113066e-11 | 1.396597 | 0.1946541
74.96819 | 16.5158 | 16.47115 | 11.43008 | 0.04465402 | 3.455796 | 7.09317e-11 | 1.390905 | 0.1943665
74.97819 | 16.4784 | 16.45043 | 11.43287 | 0.02797294 | 3.438277 | 7.07292e-11 | 1.385206 | 0.1940747
74.98819 | 16.4288 | 16.42975 | 11.43565 | -0.0009506101 | 3.420821 | 7.052847e-11 | 1.3795 | 0.1937788
74.99818 | 16.4057 | 16.40914 | 11.43842 | -0.003438335 | 3.403447 | 7.032419e-11 | 1.373794 | 0.1934791
75.00818 | 16.3731 | 16.38855 | 11.44118 | -0.01545142 | 3.386122 | 7.011991e-11 | 1.368077 | 0.1931748
75.01818 | 16.3424 | 16.36801 | 11.44393 | -0.02561127 | 3.368863 | 6.991563e-11 | 1.362357 | 0.1928665
75.02818 | 16.2944 | 16.34752 | 11.44666 | -0.05311898 | 3.35167 | 6.970957e-11 | 1.356632 | 0.1925538
75.03818 | 16.2618 | 16.32708 | 11.44939 | -0.065276 | 3.334546 | 6.950174e-11 | 1.350905 | 0.192237
75.04818 | 16.2131 | 16.30668 | 11.4521 | -0.09358328 | 3.317489 | 6.92939e-11 | 1.345175 | 0.1919159
75.05817 | 16.1785 | 16.28636 | 11.4548 | -0.1078622 | 3.300518 | 6.908429e-11 | 1.339449 | 0.191591
75.06817 | 16.1697 | 16.26607 | 11.4575 | -0.09637389 | 3.283599 | 6.887468e-11 | 1.333717 | 0.1912615
75.07817 | 16.1376 | 16.24584 | 11.46018 | -0.1082396 | 3.26675 | 6.866507e-11 | 1.327985 | 0.1909277
75.08817 | 16.0925 | 16.22566 | 11.46285 | -0.1331604 | 3.249972 | 6.845191e-11 | 1.322254 | 0.1905896
75.09817 | 16.056 | 16.20554 | 11.4655 | -0.1495376 | 3.233265 | 6.824052e-11 | 1.316523 | 0.1902473
75.10816 | 16.0134 | 16.18549 | 11.46814 | -0.1720918 | 3.216646 | 6.802736e-11 | 1.310801 | 0.1899011
75.11816 | 15.9764 | 16.16548 | 11.47078 | -0.1890836 | 3.200082 | 6.781242e-11 | 1.305074 | 0.1895503
75.12816 | 15.9388 | 16.14553 | 11.4734 | -0.2067348 | 3.18359 | 6.759748e-11 | 1.299351 | 0.1891952
75.13816 | 15.9285 | 16.12565 | 11.47601 | -0.1971457 | 3.167172 | 6.738254e-11 | 1.293631 | 0.1888359
75.14816 | 15.8754 | 16.10582 | 11.4786 | -0.2304176 | 3.150827 | 6.716583e-11 | 1.287915 | 0.1884723
75.15816 | 15.8409 | 16.08605 | 11.48119 | -0.2451513 | 3.134555 | 6.694734e-11 | 1.282203 | 0.1881045
75.16815 | 15.8039 | 16.06637 | 11.48376 | -0.2624666 | 3.118373 | 6.673062e-11 | 1.276503 | 0.1877329
75.17815 | 15.777 | 16.04673 | 11.48632 | -0.2697262 | 3.102249 | 6.651213e-11 | 1.270803 | 0.1873567
75.18815 | 15.7304 | 16.02715 | 11.48886 | -0.2967501 | 3.086201 | 6.629186e-11 | 1.26511 | 0.1869763
75.19815 | 15.7091 | 16.00764 | 11.4914 | -0.2985385 | 3.070227 | 6.607337e-11 | 1.259423 | 0.1865917
75.20815 | 15.6652 | 15.98819 | 11.49392 | -0.3229923 | 3.054327 | 6.585132e-11 | 1.253743 | 0.186203
75.21815 | 15.6373 | 15.96881 | 11.49643 | -0.3315133 | 3.038504 | 6.563106e-11 | 1.248072 | 0.1858102
75.22814 | 15.6091 | 15.94952 | 11.49892 | -0.3404195 | 3.022772 | 6.540901e-11 | 1.242415 | 0.1854136
75.23814 | 15.5566 | 15.93027 | 11.5014 | -0.3736743 | 3.0071 | 6.518697e-11 | 1.236761 | 0.1850126
75.24814 | 15.5111 | 15.9111 | 11.50387 | -0.3999974 | 2.991504 | 6.496492e-11 | 1.231116 | 0.1846075
75.25814 | 15.4893 | 15.89199 | 11.50632 | -0.402689 | 2.975984 | 6.47411e-11 | 1.225481 | 0.1841984
75.26814 | 15.4439 | 15.87295 | 11.50877 | -0.4290502 | 2.960541 | 6.451728e-11 | 1.219857 | 0.1837852
75.27814 | 15.4162 | 15.85398 | 11.51119 | -0.4377814 | 2.945175 | 6.429346e-11 | 1.214243 | 0.1833681
75.28813 | 15.3893 | 15.8351 | 11.51361 | -0.4458011 | 2.9299 | 6.406786e-11 | 1.208646 | 0.1829475
75.29813 | 15.3578 | 15.81627 | 11.51601 | -0.4584729 | 2.914687 | 6.384226e-11 | 1.203056 | 0.1825225
75.30813 | 15.3177 | 15.79752 | 11.51839 | -0.4798162 | 2.899551 | 6.361667e-11 | 1.197477 | 0.1820937
75.31813 | 15.272 | 15.77883 | 11.52077 | -0.5068314 | 2.884492 | 6.339107e-11 | 1.191911 | 0.1816611
75.32813 | 15.2513 | 15.76022 | 11.52313 | -0.5089184 | 2.86951 | 6.316547e-11 | 1.186357 | 0.1812246
75.33813 | 15.2172 | 15.74168 | 11.52547 | -0.5244778 | 2.854605 | 6.29381e-11 | 1.180817 | 0.1807844
75.34812 | 15.1897 | 15.72323 | 11.5278 | -0.5335286 | 2.839792 | 6.271073e-11 | 1.175297 | 0.1803409
75.35812 | 15.1539 | 15.70483 | 11.53011 | -0.550934 | 2.825042 | 6.248335e-11 | 1.169784 | 0.1798933
75.36812 | 15.1219 | 15.68651 | 11.53242 | -0.5646125 | 2.810368 | 6.225598e-11 | 1.164286 | 0.1794421
75.37812 | 15.0711 | 15.66827 | 11.5347 | -0.5971654 | 2.795773 | 6.202683e-11 | 1.158803 | 0.1789873
75.38812 | 15.0463 | 15.65009 | 11.53697 | -0.6037917 | 2.781254 | 6.179945e-11 | 1.153334 | 0.1785289
75.39812 | 15.027 | 15.63199 | 11.53923 | -0.6049923 | 2.766812 | 6.15703e-11 | 1.147881 | 0.1780671
75.40811 | 15.0063 | 15.61399 | 11.54147 | -0.6076854 | 2.752462 | 6.134115e-11 | 1.14245 | 0.1776022
75.41811 | 14.9758 | 15.59604 | 11.5437 | -0.6202354 | 2.738174 | 6.1112e-11 | 1.137029 | 0.1771335
75.42811 | 14.9423 | 15.57816 | 11.54591 | -0.6358599 | 2.723964 | 6.088285e-11 | 1.131624 | 0.1766615
75.43811 | 14.9029 | 15.56036 | 11.54811 | -0.6574596 | 2.709831 | 6.06537e-11 | 1.126235 | 0.1761862
75.44811 | 14.8681 | 15.54263 | 11.55029 | -0.6745345 | 2.695774 | 6.042455e-11 | 1.120864 | 0.1757076
75.45811 | 14.8626 | 15.52498 | 11.55245 | -0.6623848 | 2.681795 | 6.01954e-11 | 1.115509 | 0.1752259
75.4681 | 14.832 | 15.50743 | 11.5546 | -0.6754273 | 2.667906 | 5.996448e-11 | 1.110178 | 0.1747414
75.4781 | 14.8005 | 15.48993 | 11.55674 | -0.6894282 | 2.654079 | 5.973533e-11 | 1.104859 | 0.1742535
75.4881 | 14.7754 | 15.4725 | 11.55886 | -0.6971049 | 2.64033 | 5.95044e-11 | 1.099557 | 0.1737625
75.4981 | 14.7394 | 15.45516 | 11.56096 | -0.7157572 | 2.626656 | 5.927525e-11 | 1.094274 | 0.1732686
75.5081 | 14.707 | 15.43788 | 11.56304 | -0.7308849 | 2.613059 | 5.904432e-11 | 1.08901 | 0.1727717
75.51809 | 14.6945 | 15.42071 | 11.56511 | -0.7262054 | 2.599551 | 5.881517e-11 | 1.083769 | 0.1722725
75.52809 | 14.6726 | 15.40358 | 11.56717 | -0.7309847 | 2.586106 | 5.858425e-11 | 1.078542 | 0.17177
75.53809 | 14.6523 | 15.38654 | 11.5692 | -0.7342394 | 2.572737 | 5.83551e-11 | 1.073334 | 0.1712647
75.54809 | 14.6171 | 15.36957 | 11.57123 | -0.7524701 | 2.559443 | 5.812417e-11 | 1.068145 | 0.1707568
75.55809 | 14.5906 | 15.35268 | 11.57323 | -0.762076 | 2.546224 | 5.789502e-11 | 1.062976 | 0.1702463
75.56809 | 14.5626 | 15.33586 | 11.57522 | -0.7732581 | 2.533081 | 5.76641e-11 | 1.057826 | 0.1697333
75.57808 | 14.5307 | 15.31913 | 11.57719 | -0.788432 | 2.520026 | 5.743495e-11 | 1.052702 | 0.1692182
75.58808 | 14.5072 | 15.30246 | 11.57914 | -0.795264 | 2.507032 | 5.720402e-11 | 1.047591 | 0.1687002
75.59808 | 14.4929 | 15.28587 | 11.58108 | -0.7929723 | 2.494113 | 5.697487e-11 | 1.042502 | 0.1681799
75.60808 | 14.468 | 15.26936 | 11.583 | -0.8013555 | 2.481269 | 5.674572e-11 | 1.037433 | 0.1676572
75.61808 | 14.4268 | 15.25291 | 11.5849 | -0.8261134 | 2.468498 | 5.651657e-11 | 1.032384 | 0.1671323
75.62808 | 14.4081 | 15.23655 | 11.58678 | -0.828447 | 2.455802 | 5.628564e-11 | 1.027356 | 0.1666053
75.63807 | 14.385 | 15.22027 | 11.58865 | -0.8352714 | 2.443192 | 5.605827e-11 | 1.022354 | 0.1660766
75.64807 | 14.3465 | 15.20405 | 11.5905 | -0.8575538 | 2.430642 | 5.582912e-11 | 1.017368 | 0.1655454
75.65807 | 14.3293 | 15.18791 | 11.59233 | -0.8586107 | 2.418166 | 5.559997e-11 | 1.012402 | 0.1650122
75.66807 | 14.3052 | 15.17184 | 11.59414 | -0.8666423 | 2.405763 | 5.537082e-11 | 1.007458 | 0.1644771
75.67807 | 14.2781 | 15.15585 | 11.59594 | -0.8777476 | 2.393433 | 5.514345e-11 | 1.002535 | 0.1639401
75.68807 | 14.2492 | 15.13993 | 11.59772 | -0.8907271 | 2.381175 | 5.49143e-11 | 0.9976339 | 0.1634013
75.69806 | 14.2247 | 15.1241 | 11.59947 | -0.8993955 | 2.369001 | 5.468692e-11 | 0.9927587 | 0.1628614
75.70806 | 14.1996 | 15.10832 | 11.60122 | -0.9087219 | 2.356887 | 5.445955e-11 | 0.9879003 | 0.1623192
75.71806 | 14.1699 | 15.09262 | 11.60294 | -0.9227215 | 2.344845 | 5.423217e-11 | 0.9830637 | 0.1617754
75.72806 | 14.1539 | 15.07699 | 11.60464 | -0.9230939 | 2.332874 | 5.40048e-11 | 0.9782488 | 0.1612301
75.73806 | 14.112 | 15.06144 | 11.60633 | -0.9494392 | 2.320975 | 5.377743e-11 | 0.9734557 | 0.1606833
75.74806 | 14.1001 | 15.04596 | 11.60799 | -0.9458565 | 2.309145 | 5.355183e-11 | 0.9686846 | 0.1601351
75.75805 | 14.0753 | 15.03056 | 11.60964 | -0.9552613 | 2.297398 | 5.332623e-11 | 0.9639402 | 0.1595861
75.76805 | 14.0529 | 15.01522 | 11.61126 | -0.962323 | 2.28571 | 5.310063e-11 | 0.9592131 | 0.1590353
75.77805 | 14.0251 | 14.99996 | 11.61287 | -0.9748558 | 2.274092 | 5.287504e-11 | 0.9545081 | 0.1584833
75.78805 | 13.985 | 14.98476 | 11.61446 | -0.9997601 | 2.262543 | 5.264944e-11 | 0.9498254 | 0.1579301
75.79805 | 13.9881 | 14.96964 | 11.61603 | -0.9815351 | 2.251063 | 5.242562e-11 | 0.9451648 | 0.1573758
75.80805 | 13.9628 | 14.95458 | 11.61758 | -0.9917808 | 2.239653 | 5.22018e-11 | 0.9405266 | 0.1568205
75.81804 | 13.9403 | 14.93961 | 11.61911 | -0.9993112 | 2.228322 | 5.197798e-11 | 0.9359151 | 0.1562648
75.82804 | 13.918 | 14.9247 | 11.62062 | -1.006697 | 2.217048 | 5.175416e-11 | 0.9313215 | 0.1557076
75.83804 | 13.8967 | 14.90985 | 11.62211 | -1.013152 | 2.205843 | 5.153211e-11 | 0.9267503 | 0.1551495
75.84804 | 13.8555 | 14.89508 | 11.62358 | -1.039577 | 2.194705 | 5.131007e-11 | 0.9222016 | 0.1545908
75.85804 | 13.8293 | 14.88037 | 11.62503 | -1.05107 | 2.183635 | 5.108802e-11 | 0.9176752 | 0.1540312
75.86804 | 13.8384 | 14.86573 | 11.62646 | -1.027332 | 2.172631 | 5.086598e-11 | 0.9131713 | 0.153471
75.87803 | 13.8156 | 14.85118 | 11.62787 | -1.035577 | 2.161705 | 5.064571e-11 | 0.9086942 | 0.1529109
75.88803 | 13.7922 | 14.83667 | 11.62925 | -1.044474 | 2.150835 | 5.042544e-11 | 0.9042352 | 0.1523495
75.89803 | 13.7722 | 14.82224 | 11.63062 | -1.050039 | 2.140031 | 5.020517e-11 | 0.8997987 | 0.1517877
75.90803 | 13.7515 | 14.80787 | 11.63197 | -1.056371 | 2.129293 | 4.998668e-11 | 0.8953848 | 0.1512254
75.91803 | 13.7329 | 14.79357 | 11.63329 | -1.060671 | 2.118622 | 4.976641e-11 | 0.8909933 | 0.1506627
75.92802 | 13.7 | 14.77935 | 11.6346 | -1.079349 | 2.108025 | 4.95497e-11 | 0.8866286 | 0.1501003
75.93802 | 13.692 | 14.76518 | 11.63588 | -1.073179 | 2.097482 | 4.933121e-11 | 0.8822821 | 0.1495371
75.94802 | 13.675 | 14.75107 | 11.63714 | -1.076075 | 2.087004 | 4.911449e-11 | 0.8779581 | 0.1489737
75.95802 | 13.6594 | 14.73703 | 11.63838 | -1.077635 | 2.076589 | 4.889777e-11 | 0.8736565 | 0.1484101
75.96802 | 13.6217 | 14.72306 | 11.6396 | -1.10136 | 2.066239 | 4.868106e-11 | 0.8693774 | 0.1478464
75.97802 | 13.6179 | 14.70915 | 11.64079 | -1.091248 | 2.055952 | 4.846612e-11 | 0.8651207 | 0.1472827
75.98801 | 13.5976 | 14.69531 | 11.64197 | -1.097714 | 2.045738 | 4.825118e-11 | 0.8608906 | 0.1467196
75.99801 | 13.5662 | 14.68153 | 11.64312 | -1.115329 | 2.035577 | 4.803802e-11 | 0.8566786 | 0.146156
76.00801 | 13.5499 | 14.66781 | 11.64425 | -1.117907 | 2.025478 | 4.782308e-11 | 0.8524891 | 0.1455925
76.01801 | 13.5418 | 14.65415 | 11.64535 | -1.112347 | 2.015441 | 4.760992e-11 | 0.8483218 | 0.1450291
76.02801 | 13.5271 | 14.64055 | 11.64644 | -1.113448 | 2.005466 | 4.739853e-11 | 0.8441769 | 0.144466
76.03801 | 13.5006 | 14.62701 | 11.6475 | -1.126411 | 1.995553 | 4.718714e-11 | 0.8400542 | 0.1439032
76.048 | 13.4814 | 14.61355 | 11.64854 | -1.132151 | 1.985713 | 4.697576e-11 | 0.8359577 | 0.1433412
76.058 | 13.4711 | 14.60013 | 11.64956 | -1.129032 | 1.975918 | 4.676615e-11 | 0.8318795 | 0.1427791
76.068 | 13.4328 | 14.58678 | 11.65055 | -1.153976 | 1.966187 | 4.655654e-11 | 0.8278233 | 0.1422173
76.078 | 13.4207 | 14.57348 | 11.65152 | -1.152779 | 1.956515 | 4.634693e-11 | 0.8237892 | 0.1416561
76.088 | 13.4044 | 14.56024 | 11.65246 | -1.155841 | 1.946904 | 4.613909e-11 | 0.8197771 | 0.1410953
76.098 | 13.386 | 14.54706 | 11.65339 | -1.161061 | 1.937351 | 4.593126e-11 | 0.815787 | 0.1405351
76.10799 | 13.3705 | 14.53396 | 11.65429 | -1.163455 | 1.92787 | 4.572343e-11 | 0.8118228 | 0.139976
76.11799 | 13.355 | 14.52089 | 11.65516 | -1.165891 | 1.918435 | 4.551737e-11 | 0.8078765 | 0.1394171
76.12799 | 13.3224 | 14.50788 | 11.65601 | -1.185484 | 1.909059 | 4.531131e-11 | 0.803952 | 0.1388588
76.13799 | 13.3119 | 14.49493 | 11.65684 | -1.183033 | 1.89974 | 4.510703e-11 | 0.8000494 | 0.1383013
76.14799 | 13.2854 | 14.48204 | 11.65765 | -1.196637 | 1.890479 | 4.490275e-11 | 0.7961684 | 0.1377445
76.15799 | 13.2774 | 14.4692 | 11.65842 | -1.191798 | 1.881276 | 4.470024e-11 | 0.792309 | 0.1371885
76.16798 | 13.2574 | 14.45643 | 11.65918 | -1.199025 | 1.872138 | 4.449774e-11 | 0.788475 | 0.136634
76.17798 | 13.2397 | 14.44369 | 11.65991 | -1.203995 | 1.863048 | 4.429523e-11 | 0.7846588 | 0.1360798
76.18798 | 13.217 | 14.43102 | 11.66061 | -1.214018 | 1.854014 | 4.409451e-11 | 0.780864 | 0.1355265
76.19798 | 13.1952 | 14.41839 | 11.66129 | -1.223195 | 1.845037 | 4.389378e-11 | 0.7770905 | 0.1349742
76.20798 | 13.1789 | 14.40582 | 11.66195 | -1.226924 | 1.836114 | 4.369305e-11 | 0.7733384 | 0.1344229
76.21798 | 13.1518 | 14.39331 | 11.66258 | -1.241506 | 1.827247 | 4.34941e-11 | 0.7696076 | 0.1338726
76.22797 | 13.1463 | 14.38085 | 11.66318 | -1.234552 | 1.818444 | 4.329692e-11 | 0.7659014 | 0.133324
76.23797 | 13.1368 | 14.36844 | 11.66376 | -1.231637 | 1.809686 | 4.309975e-11 | 0.7622133 | 0.132776
76.24797 | 13.1111 | 14.35607 | 11.66432 | -1.244973 | 1.800983 | 4.290257e-11 | 0.7585456 | 0.132229
76.25797 | 13.0961 | 14.34376 | 11.66484 | -1.247659 | 1.792333 | 4.270717e-11 | 0.7548989 | 0.1316833
76.26797 | 13.0735 | 14.33149 | 11.66535 | -1.257995 | 1.783738 | 4.251177e-11 | 0.751273 | 0.1311388
76.27797 | 13.0621 | 14.31928 | 11.66582 | -1.257179 | 1.775195 | 4.231815e-11 | 0.7476679 | 0.1305955
76.28796 | 13.0341 | 14.30712 | 11.66627 | -1.273024 | 1.766713 | 4.212453e-11 | 0.7440871 | 0.1300541
76.29796 | 13.0173 | 14.29501 | 11.66669 | -1.277706 | 1.758276 | 4.19309e-11 | 0.7405232 | 0.1295134
76.30796 | 13.0219 | 14.28293 | 11.66709 | -1.261035 | 1.749891 | 4.173906e-11 | 0.7369801 | 0.1289741
76.31796 | 12.9915 | 14.27091 | 11.66746 | -1.279411 | 1.741558 | 4.154899e-11 | 0.7334571 | 0.1284361
76.32796 | 12.9891 | 14.25893 | 11.6678 | -1.269834 | 1.733277 | 4.135892e-11 | 0.7299548 | 0.1278996
76.33795 | 12.972 | 14.24701 | 11.66812 | -1.275014 | 1.725055 | 4.116885e-11 | 0.726476 | 0.1273649
76.34795 | 12.9532 | 14.23513 | 11.66841 | -1.281927 | 1.716875 | 4.098055e-11 | 0.723014 | 0.1268313
76.35795 | 12.9315 | 14.22329 | 11.66867 | -1.291786 | 1.708747 | 4.079226e-11 | 0.7195721 | 0.126299
76.36795 | 12.9207 | 14.21149 | 11.6689 | -1.29079 | 1.700668 | 4.060396e-11 | 0.7161502 | 0.1257683
76.37795 | 12.9067 | 14.19974 | 11.66911 | -1.293037 | 1.69264 | 4.041922e-11 | 0.7127482 | 0.1252392
76.38795 | 12.9029 | 14.18803 | 11.66929 | -1.285127 | 1.684661 | 4.023271e-11 | 0.7093661 | 0.1247115
76.39794 | 12.8873 | 14.17637 | 11.66944 | -1.289071 | 1.676739 | 4.004796e-11 | 0.706007 | 0.124186
76.40794 | 12.8836 | 14.16475 | 11.66956 | -1.281146 | 1.668858 | 3.9865e-11 | 0.7026643 | 0.1236616
76.41794 | 12.8709 | 14.15316 | 11.66966 | -1.282263 | 1.661027 | 3.968204e-11 | 0.6993411 | 0.1231387
76.42794 | 12.856 | 14.14162 | 11.66972 | -1.285621 | 1.653243 | 3.949907e-11 | 0.6960374 | 0.1226176
76.43794 | 12.8444 | 14.13012 | 11.66976 | -1.285719 | 1.645507 | 3.931788e-11 | 0.6927531 | 0.122098
76.44794 | 12.8224 | 14.11866 | 11.66977 | -1.296258 | 1.63782 | 3.913669e-11 | 0.6894881 | 0.1215802
76.45793 | 12.829 | 14.10725 | 11.66975 | -1.278247 | 1.630187 | 3.895728e-11 | 0.6862454 | 0.1210646
76.46793 | 12.8247 | 14.09586 | 11.6697 | -1.271164 | 1.622593 | 3.877787e-11 | 0.6830186 | 0.1205502
76.47793 | 12.8092 | 14.08452 | 11.66962 | -1.275319 | 1.615047 | 3.860023e-11 | 0.6798109 | 0.1200375
76.48793 | 12.7999 | 14.07321 | 11.66952 | -1.273312 | 1.607547 | 3.84226e-11 | 0.6766221 | 0.1195266
76.49793 | 12.7901 | 14.06194 | 11.66938 | -1.271843 | 1.600093 | 3.824674e-11 | 0.673452 | 0.1190175
76.50793 | 12.7859 | 14.05071 | 11.66921 | -1.26481 | 1.592685 | 3.807088e-11 | 0.6703007 | 0.1185102
76.51792 | 12.7672 | 14.03952 | 11.66902 | -1.272324 | 1.58533 | 3.78968e-11 | 0.6671711 | 0.1180051
76.52792 | 12.7555 | 14.02836 | 11.66879 | -1.272863 | 1.578013 | 3.772271e-11 | 0.6640569 | 0.1175015
76.53792 | 12.7648 | 14.01724 | 11.66854 | -1.252437 | 1.570741 | 3.754863e-11 | 0.6609612 | 0.1169996
76.54792 | 12.7282 | 14.00615 | 11.66825 | -1.277946 | 1.563513 | 3.737632e-11 | 0.6578837 | 0.1164996
76.55792 | 12.7319 | 13.99509 | 11.66793 | -1.263189 | 1.55633 | 3.720579e-11 | 0.6548246 | 0.1160015
76.56792 | 12.7231 | 13.98406 | 11.66759 | -1.260965 | 1.549191 | 3.703349e-11 | 0.6517835 | 0.1155052
76.57791 | 12.6964 | 13.97309 | 11.66721 | -1.276685 | 1.542103 | 3.686473e-11 | 0.6487642 | 0.1150113
76.58791 | 12.692 | 13.96213 | 11.6668 | -1.270127 | 1.535051 | 3.669598e-11 | 0.6457591 | 0.1145189
76.59791 | 12.6649 | 13.9512 | 11.66636 | -1.286301 | 1.528042 | 3.652723e-11 | 0.6427719 | 0.1140283
76.60791 | 12.6563 | 13.94031 | 11.66589 | -1.284006 | 1.521077 | 3.636025e-11 | 0.6398024 | 0.1135397
76.61791 | 12.6563 | 13.92944 | 11.66538 | -1.27314 | 1.514153 | 3.619327e-11 | 0.63685 | 0.113053
76.62791 | 12.638 | 13.91861 | 11.66485 | -1.280606 | 1.507272 | 3.602807e-11 | 0.6339157 | 0.1125683
76.6379 | 12.6249 | 13.90781 | 11.66428 | -1.282913 | 1.50044 | 3.586287e-11 | 0.6310024 | 0.112086
76.6479 | 12.6153 | 13.89704 | 11.66369 | -1.281738 | 1.493643 | 3.569944e-11 | 0.628103 | 0.1116052
76.6579 | 12.5916 | 13.88629 | 11.66306 | -1.294691 | 1.486888 | 3.553602e-11 | 0.6252208 | 0.1111264
76.6679 | 12.5772 | 13.87557 | 11.66239 | -1.298372 | 1.480173 | 3.537259e-11 | 0.6223558 | 0.1106495
76.6779 | 12.5568 | 13.86488 | 11.6617 | -1.308081 | 1.4735 | 3.521095e-11 | 0.6195078 | 0.1101747
76.68789 | 12.5477 | 13.85423 | 11.66097 | -1.306528 | 1.466874 | 3.505107e-11 | 0.6166796 | 0.1097023
76.69789 | 12.5409 | 13.84359 | 11.66021 | -1.30269 | 1.460281 | 3.48912e-11 | 0.6138655 | 0.1092314
76.70789 | 12.5272 | 13.83298 | 11.65942 | -1.305778 | 1.453729 | 3.473133e-11 | 0.6110681 | 0.1087626
76.71789 | 12.5143 | 13.82239 | 11.65859 | -1.308092 | 1.447216 | 3.457323e-11 | 0.6082875 | 0.1082958
76.72789 | 12.5107 | 13.81183 | 11.65773 | -1.301131 | 1.440743 | 3.441514e-11 | 0.6055234 | 0.107831
76.73789 | 12.5016 | 13.80129 | 11.65684 | -1.299694 | 1.434309 | 3.425882e-11 | 0.6027758 | 0.1073682
76.74788 | 12.4846 | 13.79079 | 11.65591 | -1.306191 | 1.427921 | 3.41025e-11 | 0.6000472 | 0.1069079
76.75788 | 12.4826 | 13.7803 | 11.65495 | -1.297701 | 1.421565 | 3.394796e-11 | 0.5973323 | 0.1064492
76.76788 | 12.4642 | 13.76983 | 11.65396 | -1.305634 | 1.415247 | 3.379341e-11 | 0.5946336 | 0.1059926
76.77788 | 12.4443 | 13.75939 | 11.65293 | -1.315089 | 1.408968 | 3.364065e-11 | 0.5919509 | 0.1055379
76.78788 | 12.4486 | 13.74897 | 11.65187 | -1.300366 | 1.402727 | 3.348788e-11 | 0.5892843 | 0.1050854
76.79788 | 12.439 | 13.73856 | 11.65077 | -1.299564 | 1.396523 | 3.333511e-11 | 0.5866335 | 0.1046348
76.80787 | 12.4329 | 13.72819 | 11.64964 | -1.295292 | 1.390363 | 3.318412e-11 | 0.5840012 | 0.1041868
76.81787 | 12.423 | 13.71783 | 11.64847 | -1.294831 | 1.384234 | 3.303491e-11 | 0.581382 | 0.1037404
76.82787 | 12.4183 | 13.70749 | 11.64727 | -1.289189 | 1.378141 | 3.288392e-11 | 0.5787784 | 0.103296
76.83787 | 12.4176 | 13.69717 | 11.64604 | -1.279566 | 1.372086 | 3.273648e-11 | 0.5761903 | 0.1028537
76.84787 | 12.3978 | 13.68686 | 11.64476 | -1.289062 | 1.366067 | 3.258727e-11 | 0.5736177 | 0.1024135
76.85787 | 12.4017 | 13.67658 | 11.64346 | -1.274876 | 1.360084 | 3.243983e-11 | 0.5710604 | 0.1019753
76.86786 | 12.3988 | 13.66632 | 11.64211 | -1.267517 | 1.354143 | 3.229417e-11 | 0.5685208 | 0.1015396
76.87786 | 12.39 | 13.65607 | 11.64074 | -1.266066 | 1.348231 | 3.214851e-11 | 0.5659938 | 0.1011056
76.88786 | 12.3686 | 13.64583 | 11.63932 | -1.27723 | 1.342355 | 3.200462e-11 | 0.563482 | 0.1006736
76.89786 | 12.3691 | 13.63561 | 11.63787 | -1.266511 | 1.336514 | 3.186074e-11 | 0.5609851 | 0.1002437
76.90786 | 12.3596 | 13.62541 | 11.63638 | -1.265807 | 1.330709 | 3.171685e-11 | 0.558503 | 0.09981573
76.91786 | 12.3513 | 13.61522 | 11.63485 | -1.263918 | 1.324938 | 3.157474e-11 | 0.5560357 | 0.09938993
76.92785 | 12.3376 | 13.60505 | 11.63329 | -1.267454 | 1.319206 | 3.143263e-11 | 0.5535858 | 0.09896657
76.93785 | 12.3448 | 13.59489 | 11.6317 | -1.250093 | 1.313504 | 3.12923e-11 | 0.5511477 | 0.0985448
76.94785 | 12.3353 | 13.58475 | 11.63006 | -1.249445 | 1.307835 | 3.115197e-11 | 0.5487242 | 0.09812516
76.95785 | 12.327 | 13.57461 | 11.62839 | -1.247611 | 1.302201 | 3.101164e-11 | 0.5463151 | 0.0977075
76.96785 | 12.3098 | 13.56449 | 11.62668 | -1.254689 | 1.296599 | 3.087308e-11 | 0.5439203 | 0.09729196
76.97785 | 12.3147 | 13.55438 | 11.62493 | -1.239678 | 1.291031 | 3.07363e-11 | 0.5415398 | 0.0968784
76.98784 | 12.303 | 13.54429 | 11.62314 | -1.241289 | 1.285502 | 3.059775e-11 | 0.5391756 | 0.09646735
76.99784 | 12.2888 | 13.5342 | 11.62132 | -1.245401 | 1.28 | 3.046274e-11 | 0.5368232 | 0.0960579
77.00784 | 12.2646 | 13.52412 | 11.61946 | -1.259523 | 1.27453 | 3.032596e-11 | 0.5344848 | 0.09565049
77.01784 | 12.2645 | 13.51405 | 11.61756 | -1.249554 | 1.269093 | 3.019096e-11 | 0.5321603 | 0.09524512
77.02784 | 12.2629 | 13.504 | 11.61562 | -1.241096 | 1.263689 | 3.005773e-11 | 0.5298494 | 0.09484177
77.03784 | 12.2502 | 13.49395 | 11.61364 | -1.243745 | 1.258315 | 2.992451e-11 | 0.5275523 | 0.09444045
77.04783 | 12.2388 | 13.48391 | 11.61162 | -1.245114 | 1.252979 | 2.979128e-11 | 0.5252711 | 0.09404154
77.05783 | 12.2334 | 13.47388 | 11.60956 | -1.240479 | 1.247669 | 2.965983e-11 | 0.5230011 | 0.09364426
77.06783 | 12.2214 | 13.46385 | 11.60747 | -1.242453 | 1.242391 | 2.952838e-11 | 0.5207445 | 0.09324899
77.07783 | 12.2071 | 13.45383 | 11.60533 | -1.246733 | 1.237143 | 2.939693e-11 | 0.5185013 | 0.09285573
77.08783 | 12.2032 | 13.44382 | 11.60316 | -1.240619 | 1.231927 | 2.926726e-11 | 0.5162714 | 0.09246448
77.09782 | 12.1815 | 13.43382 | 11.60094 | -1.252321 | 1.226746 | 2.913936e-11 | 0.5140567 | 0.09207569
77.10782 | 12.1801 | 13.42382 | 11.59869 | -1.243718 | 1.22159 | 2.900968e-11 | 0.511853 | 0.09168842
77.11782 | 12.1596 | 13.41382 | 11.59639 | -1.254221 | 1.216465 | 2.888179e-11 | 0.5096623 | 0.09130315
77.12782 | 12.1494 | 13.40383 | 11.59405 | -1.254427 | 1.211369 | 2.875566e-11 | 0.5074845 | 0.09091986
77.13782 | 12.1461 | 13.39384 | 11.59168 | -1.247738 | 1.206304 | 2.862954e-11 | 0.5053195 | 0.09053854
77.14782 | 12.134 | 13.38385 | 11.58926 | -1.249851 | 1.201268 | 2.850342e-11 | 0.5031673 | 0.0901592
77.15781 | 12.123 | 13.37388 | 11.5868 | -1.250879 | 1.196267 | 2.837908e-11 | 0.5010298 | 0.0897822
77.16781 | 12.112 | 13.3639 | 11.5843 | -1.251898 | 1.191289 | 2.825473e-11 | 0.4989028 | 0.08940679
77.17781 | 12.0976 | 13.35392 | 11.58176 | -1.256318 | 1.186341 | 2.813216e-11 | 0.4967884 | 0.08903333
77.18781 | 12.0884 | 13.34394 | 11.57917 | -1.255541 | 1.181421 | 2.800959e-11 | 0.4946862 | 0.08866182
77.19781 | 12.0885 | 13.33396 | 11.57654 | -1.245464 | 1.17653 | 2.788703e-11 | 0.4925965 | 0.08829225
77.20781 | 12.0747 | 13.32399 | 11.57388 | -1.249287 | 1.171667 | 2.776623e-11 | 0.490519 | 0.08792461
77.2178 | 12.062 | 13.31402 | 11.57117 | -1.25202 | 1.166837 | 2.764544e-11 | 0.4884557 | 0.08755927
77.2278 | 12.041 | 13.30404 | 11.56841 | -1.263043 | 1.162031 | 2.752465e-11 | 0.4864025 | 0.08719548
77.2378 | 12.0346 | 13.29406 | 11.56562 | -1.259465 | 1.157252 | 2.740563e-11 | 0.4843613 | 0.08683362
77.2478 | 12.0284 | 13.28409 | 11.56278 | -1.255685 | 1.152501 | 2.728662e-11 | 0.482332 | 0.08647366
77.2578 | 12.0205 | 13.2741 | 11.5599 | -1.253604 | 1.147777 | 2.716938e-11 | 0.4803145 | 0.0861156
77.2678 | 12.0081 | 13.26412 | 11.55697 | -1.25602 | 1.143081 | 2.705214e-11 | 0.4783089 | 0.08575944
77.27779 | 12.001 | 13.25414 | 11.554 | -1.253142 | 1.138416 | 2.69349e-11 | 0.4763169 | 0.08540551
77.28779 | 11.9985 | 13.24415 | 11.55099 | -1.245652 | 1.133773 | 2.681944e-11 | 0.4743345 | 0.08505312
77.29779 | 11.9918 | 13.23416 | 11.54793 | -1.242358 | 1.129157 | 2.670397e-11 | 0.4723637 | 0.0847026
77.30779 | 11.9882 | 13.22416 | 11.54483 | -1.235959 | 1.124567 | 2.658851e-11 | 0.4704044 | 0.08435395
77.31779 | 11.977 | 13.21416 | 11.54169 | -1.237155 | 1.120004 | 2.647482e-11 | 0.4684565 | 0.08400715
77.32779 | 11.9643 | 13.20415 | 11.5385 | -1.239846 | 1.115467 | 2.636114e-11 | 0.4665198 | 0.08366221
77.33778 | 11.9459 | 13.19414 | 11.53527 | -1.248242 | 1.110961 | 2.624923e-11 | 0.4645964 | 0.08331944
77.34778 | 11.9415 | 13.18412 | 11.53199 | -1.242621 | 1.106475 | 2.613554e-11 | 0.4626821 | 0.08297817
77.35778 | 11.9358 | 13.17409 | 11.52866 | -1.238294 | 1.102016 | 2.60254e-11 | 0.460779 | 0.08263873
77.36778 | 11.9262 | 13.16406 | 11.52529 | -1.237859 | 1.097581 | 2.591349e-11 | 0.4588868 | 0.08230111
77.37778 | 11.924 | 13.15402 | 11.52187 | -1.230016 | 1.093172 | 2.580336e-11 | 0.4570057 | 0.08196531
77.38778 | 11.9197 | 13.14397 | 11.51841 | -1.224266 | 1.088788 | 2.569323e-11 | 0.4551354 | 0.0816313
77.39777 | 11.9097 | 13.13392 | 11.51491 | -1.224217 | 1.084433 | 2.558487e-11 | 0.4532777 | 0.08129942
77.40777 | 11.9034 | 13.12385 | 11.51135 | -1.22045 | 1.0801 | 2.547651e-11 | 0.4514289 | 0.080969
77.41777 | 11.9025 | 13.11377 | 11.50775 | -1.211272 | 1.075789 | 2.536815e-11 | 0.4495907 | 0.08064036
77.42777 | 11.8893 | 13.10369 | 11.5041 | -1.214385 | 1.071505 | 2.526157e-11 | 0.4477632 | 0.0803135
77.43777 | 11.8812 | 13.09359 | 11.50041 | -1.212386 | 1.067242 | 2.515499e-11 | 0.4459462 | 0.0799884
77.44777 | 11.8595 | 13.08348 | 11.49667 | -1.223979 | 1.063006 | 2.504841e-11 | 0.4441396 | 0.07966504
77.45776 | 11.8447 | 13.07337 | 11.49288 | -1.228669 | 1.058797 | 2.49436e-11 | 0.4423451 | 0.07934376
77.46776 | 11.8557 | 13.06324 | 11.48905 | -1.207537 | 1.054608 | 2.48388e-11 | 0.4405591 | 0.0790239
77.47776 | 11.8493 | 13.05309 | 11.48516 | -1.203793 | 1.050441 | 2.473399e-11 | 0.4387834 | 0.07870577
77.48776 | 11.8406 | 13.04294 | 11.48123 | -1.202336 | 1.046299 | 2.463096e-11 | 0.4370179 | 0.07838937
77.49776 | 11.8349 | 13.03277 | 11.47725 | -1.197866 | 1.042179 | 2.452794e-11 | 0.4352625 | 0.07807468
77.50775 | 11.8267 | 13.02259 | 11.47323 | -1.195893 | 1.038087 | 2.442668e-11 | 0.433519 | 0.077762
77.51775 | 11.8246 | 13.0124 | 11.46915 | -1.187796 | 1.034014 | 2.432365e-11 | 0.4317833 | 0.07745072
77.52775 | 11.8197 | 13.00218 | 11.46502 | -1.182484 | 1.029963 | 2.42224e-11 | 0.4300577 | 0.07714111
77.53775 | 11.8113 | 12.99196 | 11.46085 | -1.180657 | 1.025935 | 2.412115e-11 | 0.428342 | 0.07683321
77.54775 | 11.8015 | 12.98171 | 11.45662 | -1.180215 | 1.02193 | 2.402167e-11 | 0.426636 | 0.07652695
77.55775 | 11.7959 | 12.97146 | 11.45235 | -1.175556 | 1.017946 | 2.39222e-11 | 0.4249397 | 0.07622238
77.56774 | 11.7822 | 12.96119 | 11.44803 | -1.178992 | 1.013989 | 2.382272e-11 | 0.423255 | 0.07591975
77.57774 | 11.7883 | 12.9509 | 11.44365 | -1.162601 | 1.01005 | 2.372502e-11 | 0.4215779 | 0.07561847
77.58774 | 11.7822 | 12.94059 | 11.43923 | -1.158393 | 1.006133 | 2.362732e-11 | 0.4199103 | 0.07531884
77.59774 | 11.7788 | 12.93027 | 11.43476 | -1.151467 | 1.002238 | 2.352962e-11 | 0.4182522 | 0.07502083
77.60774 | 11.7695 | 12.91992 | 11.43023 | -1.150423 | 0.9983637 | 2.343192e-11 | 0.4166034 | 0.07472444
77.61774 | 11.7654 | 12.90956 | 11.42566 | -1.144161 | 0.9945112 | 2.3336e-11 | 0.4149639 | 0.07442965
77.62773 | 11.7683 | 12.89919 | 11.42103 | -1.130889 | 0.9906837 | 2.324008e-11 | 0.4133353 | 0.07413678
77.63773 | 11.7622 | 12.88879 | 11.41636 | -1.126589 | 0.9868736 | 2.314593e-11 | 0.4117143 | 0.07384521
77.64773 | 11.749 | 12.87837 | 11.41163 | -1.129368 | 0.9830845 | 2.305178e-11 | 0.4101024 | 0.07355522
77.65773 | 11.7537 | 12.86793 | 11.40684 | -1.114227 | 0.9793162 | 2.295764e-11 | 0.4084996 | 0.07326682
77.66773 | 11.7495 | 12.85747 | 11.40201 | -1.107966 | 0.9755688 | 2.286349e-11 | 0.4069057 | 0.07297999
77.67773 | 11.734 | 12.84698 | 11.39713 | -1.112983 | 0.9718419 | 2.277112e-11 | 0.4053209 | 0.07269471
77.68772 | 11.7248 | 12.83649 | 11.39219 | -1.111689 | 0.968139 | 2.267875e-11 | 0.4037464 | 0.07241128
77.69772 | 11.7228 | 12.82596 | 11.3872 | -1.103163 | 0.9644527 | 2.258638e-11 | 0.4021792 | 0.0721291
77.70772 | 11.7165 | 12.81541 | 11.38216 | -1.098914 | 0.9607866 | 2.249401e-11 | 0.4006208 | 0.07184846
77.71772 | 11.7096 | 12.80484 | 11.37706 | -1.095242 | 0.9571406 | 2.240341e-11 | 0.3990711 | 0.07156935
77.72772 | 11.6978 | 12.79425 | 11.37191 | -1.096447 | 0.9535143 | 2.231282e-11 | 0.39753 | 0.07129177
77.73772 | 11.6984 | 12.78363 | 11.36671 | -1.085229 | 0.9499078 | 2.2224e-11 | 0.3959975 | 0.07101568
77.74771 | 11.6949 | 12.773 | 11.36146 | -1.078097 | 0.9463246 | 2.213341e-11 | 0.3944753 | 0.07074139
77.75771 | 11.6885 | 12.76233 | 11.35614 | -1.073829 | 0.9427572 | 2.204459e-11 | 0.3929598 | 0.0704683
77.76771 | 11.6844 | 12.75164 | 11.35078 | -1.067237 | 0.9392092 | 2.195577e-11 | 0.3914528 | 0.07019671
77.77771 | 11.6755 | 12.74092 | 11.34536 | -1.065419 | 0.9356805 | 2.186873e-11 | 0.3899541 | 0.0699266
77.78771 | 11.6605 | 12.73017 | 11.33988 | -1.069675 | 0.9321708 | 2.178169e-11 | 0.3884637 | 0.06965795
77.79771 | 11.6543 | 12.7194 | 11.33435 | -1.065105 | 0.9286802 | 2.169465e-11 | 0.3869816 | 0.06939077
77.8077 | 11.6515 | 12.70862 | 11.32877 | -1.057118 | 0.9252116 | 2.16076e-11 | 0.3855091 | 0.0691253
77.8177 | 11.641 | 12.69779 | 11.32313 | -1.056794 | 0.9217587 | 2.152234e-11 | 0.3840433 | 0.06886102
77.8277 | 11.632 | 12.68694 | 11.31743 | -1.054942 | 0.918324 | 2.14353e-11 | 0.3825856 | 0.06859817
77.8377 | 11.6169 | 12.67606 | 11.31168 | -1.059163 | 0.914908 | 2.135181e-11 | 0.3811359 | 0.06833675
77.8477 | 11.6352 | 12.66515 | 11.30587 | -1.029954 | 0.9115102 | 2.126654e-11 | 0.3796942 | 0.06807675
77.8577 | 11.6239 | 12.65422 | 11.30001 | -1.030317 | 0.9081308 | 2.118306e-11 | 0.3782604 | 0.06781816
77.86769 | 11.6137 | 12.64326 | 11.29409 | -1.029562 | 0.9047726 | 2.109957e-11 | 0.376836 | 0.06756123
77.87769 | 11.6086 | 12.63227 | 11.28811 | -1.023666 | 0.9014292 | 2.101608e-11 | 0.3754179 | 0.06730544
77.88769 | 11.6013 | 12.62124 | 11.28208 | -1.019939 | 0.8981037 | 2.093259e-11 | 0.3740075 | 0.06705103
77.89769 | 11.5844 | 12.61018 | 11.27598 | -1.025782 | 0.8947958 | 2.085088e-11 | 0.3726049 | 0.06679801
77.90769 | 11.5786 | 12.59909 | 11.26983 | -1.020495 | 0.8915057 | 2.076916e-11 | 0.37121 | 0.06654636
77.91768 | 11.5738 | 12.58799 | 11.26363 | -1.014186 | 0.8882362 | 2.068745e-11 | 0.369824 | 0.06629631
77.92768 | 11.5624 | 12.57684 | 11.25736 | -1.014435 | 0.884981 | 2.060752e-11 | 0.3684442 | 0.06604738
77.93768 | 11.5555 | 12.56565 | 11.25104 | -1.010152 | 0.8817429 | 2.05258e-11 | 0.3670719 | 0.06579979
77.94768 | 11.5519 | 12.55444 | 11.24465 | -1.002536 | 0.8785221 | 2.044587e-11 | 0.3657071 | 0.06555354
77.95768 | 11.5602 | 12.54319 | 11.23821 | -0.9829863 | 0.8753184 | 2.036771e-11 | 0.3643497 | 0.06530862
77.96768 | 11.5434 | 12.5319 | 11.23171 | -0.9885037 | 0.8721316 | 2.028777e-11 | 0.3629997 | 0.06506502
77.97767 | 11.5359 | 12.5206 | 11.22515 | -0.9846982 | 0.8689647 | 2.020961e-11 | 0.3616583 | 0.06482298
77.98767 | 11.527 | 12.50925 | 11.21853 | -0.9822472 | 0.8658115 | 2.013145e-11 | 0.3603228 | 0.06458201
77.99767 | 11.5158 | 12.49786 | 11.21185 | -0.9820613 | 0.8626747 | 2.005329e-11 | 0.3589946 | 0.06434234
78.00767 | 11.5032 | 12.48644 | 11.20511 | -0.9832404 | 0.8595546 | 1.997691e-11 | 0.3576735 | 0.06410396
78.01767 | 11.4926 | 12.47498 | 11.19831 | -0.9823838 | 0.8564508 | 1.989875e-11 | 0.3563595 | 0.06386686
78.02767 | 11.4907 | 12.46349 | 11.19144 | -0.9727913 | 0.8533634 | 1.982237e-11 | 0.3550527 | 0.06363104
78.03766 | 11.4768 | 12.45197 | 11.18453 | -0.9751737 | 0.850295 | 1.974598e-11 | 0.3537542 | 0.06339672
78.04766 | 11.4688 | 12.44041 | 11.17754 | -0.9716079 | 0.8472398 | 1.967138e-11 | 0.3524613 | 0.06316343
78.05766 | 11.4739 | 12.4288 | 11.1705 | -0.9549047 | 0.8442005 | 1.959499e-11 | 0.3511754 | 0.06293139
78.06766 | 11.4668 | 12.41716 | 11.16339 | -0.950364 | 0.8411772 | 1.952039e-11 | 0.3498963 | 0.0627006
78.07766 | 11.4581 | 12.40548 | 11.15622 | -0.9473849 | 0.8381694 | 1.944578e-11 | 0.3486241 | 0.06247104
78.08766 | 11.4508 | 12.39377 | 11.14899 | -0.9429675 | 0.8351775 | 1.937295e-11 | 0.3473587 | 0.06224272
78.09765 | 11.4458 | 12.38202 | 11.1417 | -0.9362229 | 0.832204 | 1.929834e-11 | 0.3461013 | 0.06201584
78.10765 | 11.4355 | 12.37023 | 11.13434 | -0.9347272 | 0.8292429 | 1.922551e-11 | 0.3448493 | 0.06178996
78.11765 | 11.4207 | 12.35839 | 11.12693 | -0.9376919 | 0.8262973 | 1.915268e-11 | 0.3436041 | 0.06156528
78.12765 | 11.4239 | 12.34652 | 11.11944 | -0.9226162 | 0.8233669 | 1.907985e-11 | 0.3423654 | 0.0613418
78.13765 | 11.414 | 12.3346 | 11.1119 | -0.9206002 | 0.8204518 | 1.900879e-11 | 0.3411333 | 0.06111952
78.14765 | 11.4041 | 12.32264 | 11.10429 | -0.9185431 | 0.8175516 | 1.893596e-11 | 0.3399077 | 0.06089842
78.15764 | 11.4032 | 12.31066 | 11.09662 | -0.9074565 | 0.8146692 | 1.886491e-11 | 0.3386899 | 0.06067875
78.16764 | 11.4066 | 12.29862 | 11.08888 | -0.8920162 | 0.8117989 | 1.879563e-11 | 0.3374772 | 0.06046
78.17764 | 11.4036 | 12.28653 | 11.08108 | -0.8829337 | 0.8089432 | 1.872458e-11 | 0.336271 | 0.06024242
78.18764 | 11.4033 | 12.27441 | 11.07321 | -0.8711085 | 0.8061023 | 1.865352e-11 | 0.3350712 | 0.06002597
78.19764 | 11.3963 | 12.26224 | 11.06528 | -0.8659404 | 0.803276 | 1.858425e-11 | 0.3338776 | 0.0598107
78.20764 | 11.3972 | 12.25003 | 11.05728 | -0.8528289 | 0.8004642 | 1.851497e-11 | 0.3326904 | 0.05959656
78.21763 | 11.3859 | 12.23779 | 11.04922 | -0.8518857 | 0.7976694 | 1.844569e-11 | 0.3315105 | 0.0593838
78.22763 | 11.3818 | 12.22549 | 11.04109 | -0.843686 | 0.7948863 | 1.837819e-11 | 0.3303357 | 0.05917194
78.23763 | 11.3798 | 12.21314 | 11.0329 | -0.8333417 | 0.7921173 | 1.830891e-11 | 0.329167 | 0.0589612
78.24763 | 11.3792 | 12.20075 | 11.02463 | -0.8215524 | 0.7893625 | 1.824141e-11 | 0.3280045 | 0.05875157
78.25763 | 11.3702 | 12.18832 | 11.0163 | -0.8181175 | 0.7866216 | 1.817391e-11 | 0.326848 | 0.05854305
78.26762 | 11.3767 | 12.17585 | 11.00792 | -0.7991496 | 0.7838979 | 1.810641e-11 | 0.3256987 | 0.05833585
78.27762 | 11.3854 | 12.16332 | 10.99945 | -0.7779221 | 0.7811843 | 1.804068e-11 | 0.3245543 | 0.0581295
78.28762 | 11.3755 | 12.15075 | 10.99092 | -0.7752489 | 0.7784855 | 1.797495e-11 | 0.3234158 | 0.05792429
78.29762 | 11.3767 | 12.13813 | 10.98232 | -0.7614276 | 0.7757994 | 1.790745e-11 | 0.3222833 | 0.05772011
78.30762 | 11.3704 | 12.12546 | 10.97366 | -0.7550598 | 0.7731279 | 1.784173e-11 | 0.3211566 | 0.05751704
78.31762 | 11.3671 | 12.11274 | 10.96492 | -0.7456431 | 0.7704689 | 1.777778e-11 | 0.3200358 | 0.05731501
78.32761 | 11.3633 | 12.09999 | 10.95613 | -0.7366916 | 0.7678267 | 1.771205e-11 | 0.3189218 | 0.0571143
78.33761 | 11.3556 | 12.08718 | 10.94726 | -0.7315784 | 0.7651949 | 1.764811e-11 | 0.3178126 | 0.05691441
78.34761 | 11.353 | 12.07432 | 10.93832 | -0.721316 | 0.7625763 | 1.758238e-11 | 0.3167091 | 0.05671556
78.35761 | 11.3551 | 12.0614 | 10.9293 | -0.706304 | 0.7599709 | 1.751843e-11 | 0.3156112 | 0.05651775
78.36761 | 11.3492 | 12.04844 | 10.92022 | -0.6992416 | 0.7573781 | 1.745626e-11 | 0.3145191 | 0.05632097
78.37761 | 11.3516 | 12.03543 | 10.91107 | -0.6838298 | 0.7547991 | 1.739231e-11 | 0.3134325 | 0.05612523
78.3876 | 11.3558 | 12.02238 | 10.90186 | -0.6665798 | 0.7522352 | 1.733014e-11 | 0.3123526 | 0.05593069
78.3976 | 11.3519 | 12.00927 | 10.89257 | -0.6573656 | 0.7496815 | 1.726619e-11 | 0.3112772 | 0.05573697
78.4076 | 11.3427 | 11.9961 | 10.88321 | -0.6533999 | 0.7471406 | 1.720402e-11 | 0.3102073 | 0.05554427
78.4176 | 11.3428 | 11.98288 | 10.87377 | -0.6400822 | 0.7446124 | 1.714362e-11 | 0.3091428 | 0.05535257
78.4276 | 11.3402 | 11.96961 | 10.86427 | -0.6294121 | 0.7420968 | 1.708145e-11 | 0.3080838 | 0.05516187
78.4376 | 11.3315 | 11.95629 | 10.85469 | -0.6247892 | 0.7395936 | 1.701927e-11 | 0.3070302 | 0.05497215
78.44759 | 11.3313 | 11.94293 | 10.84505 | -0.6116264 | 0.7371053 | 1.695888e-11 | 0.305983 | 0.05478361
78.45759 | 11.3256 | 11.9295 | 10.83533 | -0.6038968 | 0.7346269 | 1.689848e-11 | 0.3049401 | 0.05459586
78.46759 | 11.3211 | 11.91601 | 10.82554 | -0.5949132 | 0.7321608 | 1.683809e-11 | 0.3039026 | 0.05440908
78.47759 | 11.3229 | 11.90248 | 10.81567 | -0.5795752 | 0.7297069 | 1.677769e-11 | 0.3028703 | 0.05422326
78.48759 | 11.3208 | 11.88888 | 10.80574 | -0.5680824 | 0.7272651 | 1.671907e-11 | 0.3018432 | 0.0540384
78.49759 | 11.3177 | 11.87523 | 10.79572 | -0.5575342 | 0.7248353 | 1.665867e-11 | 0.3008213 | 0.0538545
78.50758 | 11.3146 | 11.86154 | 10.78565 | -0.5469443 | 0.7224199 | 1.660005e-11 | 0.2998056 | 0.05367173
78.51758 | 11.308 | 11.84779 | 10.77549 | -0.5397853 | 0.7200146 | 1.654143e-11 | 0.298794 | 0.05348971
78.52758 | 11.3012 | 11.83397 | 10.76525 | -0.5327693 | 0.7176206 | 1.648282e-11 | 0.2977876 | 0.05330864
78.53758 | 11.2982 | 11.8201 | 10.75494 | -0.5218963 | 0.7152382 | 1.64242e-11 | 0.2967861 | 0.05312849
78.54758 | 11.2962 | 11.80617 | 10.74456 | -0.5099663 | 0.7128676 | 1.636735e-11 | 0.2957898 | 0.05294927
78.55758 | 11.2859 | 11.79218 | 10.7341 | -0.5062784 | 0.7105084 | 1.630873e-11 | 0.2947984 | 0.05277096
78.56757 | 11.2814 | 11.77815 | 10.72358 | -0.4967466 | 0.7081632 | 1.625189e-11 | 0.293813 | 0.05259375
78.57757 | 11.2797 | 11.76404 | 10.71297 | -0.4843423 | 0.705827 | 1.619505e-11 | 0.2928316 | 0.05241726
78.58757 | 11.2781 | 11.74988 | 10.70228 | -0.4717794 | 0.7035024 | 1.61382e-11 | 0.291855 | 0.05224168
78.59757 | 11.2747 | 11.73566 | 10.69152 | -0.460957 | 0.7011889 | 1.608313e-11 | 0.2908834 | 0.05206698
78.60757 | 11.2602 | 11.72137 | 10.68068 | -0.461175 | 0.6988867 | 1.602629e-11 | 0.2899165 | 0.05189319
78.61757 | 11.2579 | 11.70703 | 10.66976 | -0.4491329 | 0.6965958 | 1.597122e-11 | 0.2889546 | 0.05172027
78.62756 | 11.2545 | 11.69264 | 10.65878 | -0.4381448 | 0.6943181 | 1.591438e-11 | 0.2879983 | 0.0515484
78.63756 | 11.2519 | 11.67818 | 10.64771 | -0.4262815 | 0.6920492 | 1.585931e-11 | 0.2870459 | 0.05137725
78.64756 | 11.2444 | 11.66366 | 10.63656 | -0.4192568 | 0.6897913 | 1.580425e-11 | 0.2860982 | 0.05120694
78.65756 | 11.2377 | 11.64907 | 10.62533 | -0.4113705 | 0.6875443 | 1.575096e-11 | 0.2851551 | 0.05103752
78.66756 | 11.2202 | 11.63442 | 10.61403 | -0.4142221 | 0.6853082 | 1.569589e-11 | 0.2842167 | 0.05086893
78.67755 | 11.2173 | 11.61973 | 10.60266 | -0.4024261 | 0.6830849 | 1.56426e-11 | 0.2832841 | 0.05070138
78.68755 | 11.2146 | 11.60495 | 10.59119 | -0.3903522 | 0.6808702 | 1.558753e-11 | 0.2823548 | 0.0505345
78.69755 | 11.2147 | 11.59012 | 10.57965 | -0.3754153 | 0.6786662 | 1.553424e-11 | 0.2814304 | 0.05036846
78.70755 | 11.2087 | 11.57521 | 10.56803 | -0.3665144 | 0.6764726 | 1.548095e-11 | 0.2805103 | 0.05020326
78.71755 | 11.1954 | 11.56025 | 10.55633 | -0.3648497 | 0.6742897 | 1.542944e-11 | 0.279595 | 0.05003888
78.72755 | 11.1876 | 11.54522 | 10.54454 | -0.3576203 | 0.6721171 | 1.537614e-11 | 0.278684 | 0.04987534
78.73754 | 11.1773 | 11.53014 | 10.53269 | -0.3528411 | 0.6699571 | 1.532285e-11 | 0.2777784 | 0.04971277
78.74754 | 11.1766 | 11.51498 | 10.52075 | -0.3383815 | 0.6678051 | 1.527134e-11 | 0.2768764 | 0.04955085
78.75754 | 11.1777 | 11.49976 | 10.50872 | -0.3220562 | 0.6656636 | 1.521983e-11 | 0.2759787 | 0.04938975
78.76754 | 11.1672 | 11.48446 | 10.49662 | -0.3172648 | 0.6635321 | 1.516831e-11 | 0.2750854 | 0.04922946
78.77754 | 11.153 | 11.46911 | 10.48443 | -0.3161069 | 0.6614109 | 1.51168e-11 | 0.2741965 | 0.04906996
78.78754 | 11.1573 | 11.45368 | 10.47216 | -0.2963819 | 0.6592996 | 1.506528e-11 | 0.273312 | 0.04891125
78.79753 | 11.1558 | 11.43821 | 10.45982 | -0.282405 | 0.6572004 | 1.501554e-11 | 0.2724326 | 0.0487535
78.80753 | 11.1549 | 11.42265 | 10.44738 | -0.2677451 | 0.6551091 | 1.496403e-11 | 0.2715565 | 0.04859637
78.81753 | 11.1455 | 11.40702 | 10.43486 | -0.2615169 | 0.6530278 | 1.491429e-11 | 0.2706848 | 0.04844002
78.82753 | 11.1434 | 11.39132 | 10.42226 | -0.2479201 | 0.6509562 | 1.486455e-11 | 0.2698172 | 0.04828445
78.83753 | 11.1443 | 11.37555 | 10.40958 | -0.2312543 | 0.6488943 | 1.481482e-11 | 0.2689539 | 0.04812964
78.84753 | 11.141 | 11.35972 | 10.39681 | -0.2187192 | 0.6468422 | 1.476508e-11 | 0.2680947 | 0.04797561
78.85752 | 11.1361 | 11.34383 | 10.38397 | -0.2077301 | 0.6448017 | 1.471534e-11 | 0.2672405 | 0.04782248
78.86752 | 11.1338 | 11.32786 | 10.37103 | -0.1940551 | 0.6427689 | 1.46656e-11 | 0.2663896 | 0.04766996
78.87752 | 11.1341 | 11.31181 | 10.358 | -0.1777093 | 0.6407455 | 1.461764e-11 | 0.2655428 | 0.04751818
78.88752 | 11.1309 | 11.29569 | 10.34489 | -0.1647926 | 0.6387316 | 1.45679e-11 | 0.2647 | 0.04736716
78.89752 | 11.1352 | 11.2795 | 10.3317 | -0.1443045 | 0.6367272 | 1.451994e-11 | 0.2638613 | 0.04721688
78.90752 | 11.1383 | 11.26324 | 10.31842 | -0.1249444 | 0.6347321 | 1.447198e-11 | 0.2630266 | 0.04706734
78.91751 | 11.1327 | 11.24693 | 10.30506 | -0.1142285 | 0.6327483 | 1.442402e-11 | 0.2621968 | 0.04691867
78.92751 | 11.1303 | 11.23052 | 10.29161 | -0.1002236 | 0.6307717 | 1.437606e-11 | 0.26137 | 0.04677059
78.93751 | 11.1297 | 11.21405 | 10.27807 | -0.08434566 | 0.6288044 | 1.432987e-11 | 0.2605472 | 0.04662323
78.94751 | 11.1282 | 11.19749 | 10.26444 | -0.06929421 | 0.6268462 | 1.428191e-11 | 0.2597284 | 0.04647659
78.95751 | 11.1257 | 11.18087 | 10.25073 | -0.05516891 | 0.6248971 | 1.423572e-11 | 0.2589134 | 0.04633066
78.96751 | 11.1237 | 11.16417 | 10.23692 | -0.04046925 | 0.622957 | 1.418776e-11 | 0.2581023 | 0.04618545
78.9775 | 11.1194 | 11.14741 | 10.22305 | -0.0280117 | 0.6210278 | 1.414158e-11 | 0.2572958 | 0.04604108
78.9875 | 11.1131 | 11.13056 | 10.20907 | -0.01746233 | 0.6191055 | 1.409539e-11 | 0.2564925 | 0.04589728
78.9975 | 11.0971 | 11.11364 | 10.195 | -0.01653738 | 0.6171922 | 1.404921e-11 | 0.2556928 | 0.04575417
79.0075 | 11.1138 | 11.09664 | 10.18084 | 0.01716345 | 0.6152877 | 1.40048e-11 | 0.254897 | 0.04561175
79.0175 | 11.1067 | 11.07956 | 10.16659 | 0.02714073 | 0.613392 | 1.395861e-11 | 0.2541049 | 0.04547002
79.0275 | 11.0961 | 11.06241 | 10.15225 | 0.03369464 | 0.611505 | 1.39142e-11 | 0.2533166 | 0.04532898
79.03749 | 11.094 | 11.04519 | 10.13784 | 0.04880868 | 0.6096284 | 1.386802e-11 | 0.2525327 | 0.04518875
79.04749 | 11.0885 | 11.02788 | 10.12332 | 0.06061722 | 0.6077587 | 1.382361e-11 | 0.2517518 | 0.04504906
79.05749 | 11.0862 | 11.0105 | 10.10871 | 0.07570406 | 0.6058975 | 1.37792e-11 | 0.2509744 | 0.04491005
79.06749 | 11.0779 | 10.99303 | 10.09401 | 0.08486906 | 0.6040449 | 1.373479e-11 | 0.2502009 | 0.0447717
79.07749 | 11.0706 | 10.97549 | 10.07922 | 0.0951132 | 0.6022006 | 1.369038e-11 | 0.2494308 | 0.04463402
79.08748 | 11.072 | 10.95788 | 10.06435 | 0.1141187 | 0.6003667 | 1.364597e-11 | 0.2486652 | 0.04449713
79.09748 | 11.0547 | 10.94018 | 10.04938 | 0.1145215 | 0.5985392 | 1.360156e-11 | 0.2479023 | 0.04436076
79.10748 | 11.0564 | 10.9224 | 10.03431 | 0.1340044 | 0.5967201 | 1.355893e-11 | 0.247143 | 0.04422504
79.11748 | 11.0587 | 10.90453 | 10.01915 | 0.1541678 | 0.5949093 | 1.35163e-11 | 0.2463873 | 0.04408997
79.12748 | 11.0506 | 10.88659 | 10.00389 | 0.1640121 | 0.5931066 | 1.347189e-11 | 0.245635 | 0.04395554
79.13748 | 11.0371 | 10.86856 | 9.988542 | 0.1685378 | 0.5913121 | 1.342926e-11 | 0.2448862 | 0.04382176
79.14747 | 11.0425 | 10.85047 | 9.973115 | 0.1920271 | 0.5895275 | 1.338663e-11 | 0.2441417 | 0.04368874
79.15747 | 11.0436 | 10.83228 | 9.957578 | 0.2113165 | 0.5877492 | 1.334399e-11 | 0.2433999 | 0.04355621
79.16747 | 11.0379 | 10.81401 | 9.941947 | 0.2238886 | 0.585979 | 1.330136e-11 | 0.2426614 | 0.04342433
79.17747 | 11.0386 | 10.79566 | 9.92622 | 0.2429437 | 0.5842167 | 1.32605e-11 | 0.2419264 | 0.04329306
79.18747 | 11.0329 | 10.77722 | 9.910398 | 0.2556822 | 0.5824623 | 1.321787e-11 | 0.2411948 | 0.04316241
79.19747 | 11.031 | 10.7587 | 9.894481 | 0.2723045 | 0.5807159 | 1.317524e-11 | 0.2404666 | 0.04303238
79.20746 | 11.0209 | 10.74011 | 9.878483 | 0.2807925 | 0.5789789 | 1.313438e-11 | 0.2397424 | 0.04290309
79.21746 | 11.0322 | 10.72142 | 9.862373 | 0.3107836 | 0.5772481 | 1.309353e-11 | 0.2390208 | 0.04277428
79.22746 | 11.0236 | 10.70264 | 9.846166 | 0.3209599 | 0.575525 | 1.305267e-11 | 0.2383026 | 0.04264608
79.23746 | 11.0237 | 10.68378 | 9.829863 | 0.3399216 | 0.5738097 | 1.301181e-11 | 0.2375876 | 0.04251848
79.24746 | 11.0182 | 10.66483 | 9.813461 | 0.3533693 | 0.572102 | 1.297096e-11 | 0.2368759 | 0.04239148
79.25746 | 11.0182 | 10.6458 | 9.796962 | 0.3724033 | 0.5704019 | 1.29301e-11 | 0.2361675 | 0.04226507
79.26745 | 11.0097 | 10.62669 | 9.780382 | 0.3830051 | 0.568711 | 1.288925e-11 | 0.235463 | 0.0421394
79.27745 | 11.0124 | 10.60749 | 9.763686 | 0.404913 | 0.5670261 | 1.285017e-11 | 0.234761 | 0.04201415
79.28745 | 11.0003 | 10.58819 | 9.746891 | 0.4121086 | 0.5653486 | 1.280931e-11 | 0.2340621 | 0.0418895
79.29745 | 11.0025 | 10.56881 | 9.729997 | 0.4336923 | 0.5636784 | 1.277023e-11 | 0.2333665 | 0.04176543
79.30745 | 10.9977 | 10.54934 | 9.713004 | 0.4483643 | 0.5620158 | 1.272937e-11 | 0.232674 | 0.04164195
79.31745 | 10.9881 | 10.52977 | 9.69591 | 0.4583253 | 0.5603606 | 1.269029e-11 | 0.2319847 | 0.04151902
79.32744 | 10.9926 | 10.51014 | 9.678734 | 0.482456 | 0.5587142 | 1.265121e-11 | 0.2312991 | 0.0413968
79.33744 | 10.9837 | 10.4904 | 9.66144 | 0.4932958 | 0.5570735 | 1.261213e-11 | 0.2306161 | 0.04127504
79.34744 | 10.98 | 10.47057 | 9.644044 | 0.509426 | 0.55544 | 1.257305e-11 | 0.229936 | 0.0411538
79.35744 | 10.9739 | 10.45065 | 9.626547 | 0.5232466 | 0.5538138 | 1.253575e-11 | 0.229259 | 0.04103315
79.36744 | 10.97 | 10.43064 | 9.608949 | 0.5393584 | 0.5521946 | 1.249667e-11 | 0.2285851 | 0.04091305
79.37744 | 10.9661 | 10.41054 | 9.591248 | 0.5555616 | 0.5505827 | 1.245759e-11 | 0.2279142 | 0.04079352
79.38743 | 10.9573 | 10.39036 | 9.573463 | 0.5669364 | 0.5489793 | 1.242029e-11 | 0.227247 | 0.04067462
79.39743 | 10.9562 | 10.37008 | 9.555557 | 0.5861238 | 0.5473813 | 1.238298e-11 | 0.226582 | 0.04055618
79.40743 | 10.9503 | 10.3497 | 9.537547 | 0.6006037 | 0.5457905 | 1.23439e-11 | 0.2259201 | 0.04043827
79.41743 | 10.943 | 10.32922 | 9.519435 | 0.6137769 | 0.5442065 | 1.23066e-11 | 0.2252612 | 0.0403209
79.42743 | 10.9478 | 10.30866 | 9.501218 | 0.6391437 | 0.5426294 | 1.22693e-11 | 0.2246052 | 0.04020405
79.43743 | 10.9416 | 10.288 | 9.482897 | 0.6536044 | 0.5410592 | 1.223199e-11 | 0.2239521 | 0.04008777
79.44742 | 10.9338 | 10.26726 | 9.464489 | 0.6665389 | 0.5394975 | 1.219469e-11 | 0.2233025 | 0.03997213
79.45742 | 10.9379 | 10.24641 | 9.445958 | 0.6914889 | 0.5379409 | 1.215916e-11 | 0.2226552 | 0.03985686
79.46742 | 10.9351 | 10.22547 | 9.427322 | 0.7096343 | 0.5363911 | 1.212186e-11 | 0.2220108 | 0.03974217
79.47742 | 10.9368 | 10.20442 | 9.408579 | 0.7323753 | 0.5348481 | 1.208456e-11 | 0.2213692 | 0.03962795
79.48742 | 10.9381 | 10.18329 | 9.389731 | 0.7548127 | 0.5333116 | 1.204903e-11 | 0.2207305 | 0.03951429
79.49741 | 10.9358 | 10.16207 | 9.370795 | 0.7737253 | 0.5317834 | 1.20135e-11 | 0.2200951 | 0.03940123
79.50741 | 10.9331 | 10.14074 | 9.351733 | 0.7923561 | 0.5302602 | 1.19762e-11 | 0.2194621 | 0.03928858
79.51741 | 10.9333 | 10.11932 | 9.332564 | 0.8139845 | 0.5287436 | 1.194067e-11 | 0.2188317 | 0.03917643
79.52741 | 10.9309 | 10.09779 | 9.313287 | 0.8331108 | 0.5272336 | 1.190514e-11 | 0.2182042 | 0.03906479
79.53741 | 10.929 | 10.07616 | 9.293901 | 0.8528354 | 0.52573 | 1.186962e-11 | 0.2175794 | 0.03895365
79.54741 | 10.9267 | 10.05444 | 9.274408 | 0.8722588 | 0.524233 | 1.183409e-11 | 0.2169574 | 0.03884301
79.5574 | 10.9204 | 10.03264 | 9.254825 | 0.8877595 | 0.5227438 | 1.179856e-11 | 0.2163387 | 0.03873298
79.5674 | 10.922 | 10.01072 | 9.235113 | 0.9112818 | 0.5212595 | 1.176303e-11 | 0.2157221 | 0.03862332
79.5774 | 10.9197 | 9.988696 | 9.215292 | 0.9310042 | 0.5197816 | 1.172928e-11 | 0.2151082 | 0.03851417
79.5874 | 10.9143 | 9.966573 | 9.195361 | 0.947727 | 0.51831 | 1.169376e-11 | 0.214497 | 0.0384055
79.5974 | 10.9092 | 9.944349 | 9.175319 | 0.9648509 | 0.5168446 | 1.166001e-11 | 0.2138884 | 0.03829731
79.6074 | 10.9061 | 9.922024 | 9.155166 | 0.9840761 | 0.5153856 | 1.162448e-11 | 0.2132825 | 0.03818961
79.61739 | 10.9043 | 9.899619 | 9.134923 | 1.004681 | 0.5139344 | 1.159073e-11 | 0.2126799 | 0.03808249
79.62739 | 10.9018 | 9.87709 | 9.114547 | 1.02471 | 0.5124875 | 1.155698e-11 | 0.2120792 | 0.03797574
79.63739 | 10.8903 | 9.854458 | 9.09406 | 1.035842 | 0.5110472 | 1.152323e-11 | 0.2114812 | 0.03786947
79.64739 | 10.8912 | 9.831722 | 9.07346 | 1.059478 | 0.5096125 | 1.148948e-11 | 0.2108857 | 0.03776367
79.65739 | 10.8859 | 9.808884 | 9.052748 | 1.077016 | 0.5081845 | 1.145573e-11 | 0.2102929 | 0.03765833
79.66739 | 10.8827 | 9.78594 | 9.031923 | 1.09676 | 0.5067619 | 1.142197e-11 | 0.2097026 | 0.03755347
79.67738 | 10.8814 | 9.762916 | 9.011004 | 1.118484 | 0.5053473 | 1.138822e-11 | 0.2091154 | 0.03744916
79.68738 | 10.8717 | 9.739764 | 8.989952 | 1.131936 | 0.503937 | 1.135625e-11 | 0.2085301 | 0.03734522
79.69738 | 10.8721 | 9.716506 | 8.968784 | 1.155594 | 0.5025326 | 1.13225e-11 | 0.2079474 | 0.03724173
79.70738 | 10.8659 | 9.693142 | 8.947502 | 1.172758 | 0.5011342 | 1.128875e-11 | 0.2073672 | 0.0371387
79.71738 | 10.8634 | 9.669672 | 8.926105 | 1.193728 | 0.4997416 | 1.125677e-11 | 0.2067895 | 0.03703611
79.72738 | 10.8679 | 9.646096 | 8.904592 | 1.221804 | 0.4983549 | 1.12248e-11 | 0.2062143 | 0.03693398
79.73737 | 10.8651 | 9.622435 | 8.882985 | 1.242665 | 0.4969753 | 1.119105e-11 | 0.2056421 | 0.0368324
79.74737 | 10.8585 | 9.598644 | 8.861241 | 1.259856 | 0.4956002 | 1.115907e-11 | 0.2050717 | 0.03673116
79.75737 | 10.8618 | 9.574744 | 8.839379 | 1.287056 | 0.4942309 | 1.11271e-11 | 0.2045038 | 0.03663036
79.76737 | 10.8523 | 9.550736 | 8.8174 | 1.301564 | 0.4928672 | 1.109512e-11 | 0.2039384 | 0.03653
79.77737 | 10.8523 | 9.526619 | 8.795304 | 1.325681 | 0.4915092 | 1.106315e-11 | 0.2033753 | 0.03643008
79.78737 | 10.8438 | 9.502392 | 8.77309 | 1.341408 | 0.490157 | 1.103118e-11 | 0.2028146 | 0.03633059
79.79736 | 10.8419 | 9.47808 | 8.75078 | 1.36382 | 0.4888116 | 1.09992e-11 | 0.2022569 | 0.03623163
79.80736 | 10.8474 | 9.453633 | 8.728328 | 1.393767 | 0.4874705 | 1.0969e-11 | 0.201701 | 0.036133
79.81736 | 10.8488 | 9.429075 | 8.705758 | 1.419725 | 0.4861351 | 1.093703e-11 | 0.2011474 | 0.0360348
79.82736 | 10.847 | 9.404406 | 8.683068 | 1.442594 | 0.4848051 | 1.090505e-11 | 0.2005962 | 0.03593702
79.83736 | 10.8502 | 9.379626 | 8.660258 | 1.470574 | 0.4834806 | 1.087486e-11 | 0.2000473 | 0.03583967
79.84736 | 10.83 | 9.354733 | 8.637327 | 1.475267 | 0.4821616 | 1.084466e-11 | 0.1995007 | 0.03574274
79.85735 | 10.8342 | 9.329752 | 8.614299 | 1.504448 | 0.4808494 | 1.081268e-11 | 0.198957 | 0.03564631
79.86735 | 10.8302 | 9.304634 | 8.591127 | 1.525566 | 0.4795417 | 1.078249e-11 | 0.198415 | 0.03555021
79.87735 | 10.8309 | 9.279401 | 8.567833 | 1.551499 | 0.4782386 | 1.075229e-11 | 0.1978753 | 0.03545452
79.88735 | 10.8259 | 9.254056 | 8.544417 | 1.571844 | 0.4769417 | 1.072209e-11 | 0.1973378 | 0.03535924
79.89735 | 10.8259 | 9.228595 | 8.520878 | 1.597305 | 0.4756492 | 1.069189e-11 | 0.1968027 | 0.03526436
79.90734 | 10.8244 | 9.203045 | 8.497241 | 1.621355 | 0.4743642 | 1.066169e-11 | 0.1962702 | 0.03516999
79.91734 | 10.8188 | 9.177354 | 8.473456 | 1.641446 | 0.4730827 | 1.06315e-11 | 0.1957395 | 0.03507592
79.92734 | 10.8197 | 9.151547 | 8.449548 | 1.668153 | 0.4718065 | 1.06013e-11 | 0.195211 | 0.03498226
79.93734 | 10.8125 | 9.125624 | 8.425515 | 1.686876 | 0.4705356 | 1.05711e-11 | 0.1946847 | 0.03488899
79.94734 | 10.8073 | 9.099584 | 8.401358 | 1.707716 | 0.4692698 | 1.054268e-11 | 0.1941606 | 0.03479612
79.95734 | 10.7999 | 9.073427 | 8.377076 | 1.726473 | 0.4680092 | 1.051248e-11 | 0.1936387 | 0.03470365
79.96733 | 10.8007 | 9.047179 | 8.352693 | 1.753521 | 0.4667549 | 1.048406e-11 | 0.1931194 | 0.03461165
79.97733 | 10.8005 | 9.020786 | 8.328159 | 1.779714 | 0.4655045 | 1.045386e-11 | 0.1926019 | 0.03451996
79.98733 | 10.7955 | 8.994274 | 8.3035 | 1.801226 | 0.4642593 | 1.042544e-11 | 0.1920863 | 0.03442865
79.99733 | 10.7915 | 8.967643 | 8.278713 | 1.823857 | 0.4630191 | 1.039524e-11 | 0.1915731 | 0.03433773