## Summary
Parameter | W Im-3m | W2C P-3m1 | WC Fm-3m
Sample | W4.csv | W4.csv | W4.csv
Method | GSAS-II | GSAS-II | GSAS-II
Phase name | W Im-3m | W2C P-3m1 | WC Fm-3m
COD / MP ID | mp-91 | mp-1008625 | mp-13136
Formula | W | W2C | WC
Space group | Im-3m | P-3m1 | Fm-3m
Space group # | 229 | 164 | 225
Crystal system | cubic | trigonal | cubic
a (Å) | 3.15089 | 3.086 | 4.28776
b (Å) | 3.15089 | 3.086 | 4.28776
c (Å) | 3.15089 | 4.75144 | 4.28776
α (°) | 90 | 90 | 90
β (°) | 90 | 90 | 90
γ (°) | 90 | 120 | 90
Volume (A^3) | 31.28237 | 39.18748 | 78.82989
da/a0 (%) | -0.613 | 0.52 | -2.226
db/b0 (%) | -0.613 | 0.52 | -2.226
dc/c0 (%) | -0.613 | 1.561 | -2.226
dV/V0 (%) | -1.827 | 2.619 | -6.53
Weight fraction (%) | 82.8 | 11.5 | 5.7
Weight fraction ± (%) | 1.11 | 1.11 | 1
Weight fraction error source | full_covariance | full_covariance | full_covariance+systematic_floor
Weight fraction method | integrated_phase_pattern | integrated_phase_pattern | integrated_phase_pattern
Crystallite size (nm) | 1000 | 1000 | 1000
Crystallite size source | gsas_hap_size | gsas_hap_size | gsas_hap_size
Scale factor | 0.75056 | 0.10225 | 0.02558
U (Caglioti) | 0.00016 | 0.00016 | 0.00016
V (Caglioti) | -0.00021 | -0.00021 | -0.00021
W (Caglioti) | 0.00047 | 0.00047 | 0.00047
X (Lorentzian) | 0 | 0 | 0
Y (Lorentzian) | 2.66179 | 2.66179 | 2.66179
η at strongest | 1 | 1 | 1
FWHM (°) | 2.8375 | 2.821 | 2.8015
FWHM reference 2theta (deg) | 40.4841 | 38.6344 | 36.2848
FWHM reference hkl | [1, 1, 0] | [1, 0, 1] | [1, 1, 1]
N reflections | 4 | 11 | 5
Seeded by | gsas2 | gsas2 | gsas2
Zero shift (°) | 0 | 0 | 0
Rwp (%) | 20.51 | 20.51 | 20.51
Rp (%) | 14.14 | 14.14 | 14.14
χ² | 3.864 | 3.864 | 3.864
GoF | 1.966 | 1.966 | 1.966

## Plot Data
2theta | Y_obs | Y_calc | Background | Residual | W Im-3m | W2C P-3m1 | WC Fm-3m | W Im-3m peak 2θ | W Im-3m [hkl] | W2C P-3m1 peak 2θ | W2C P-3m1 [hkl] | WC Fm-3m peak 2θ | WC Fm-3m [hkl]
10.00929 | 33.4258 | 50.63199 | 50.57833 | -17.20619 | 0.04376085 | 0.006639896 | 0.003256903 | 40.452 | [110] | 33.503 | [100] | 36.258 | [111]
10.01929 | 33.3861 | 50.4834 | 50.42971 | -17.0973 | 0.04378623 | 0.006644151 | 0.003258971 | 58.54 | [200] | 37.838 | [002] | 42.114 | [200]
10.02929 | 33.4402 | 50.33546 | 50.28173 | -16.89526 | 0.04381163 | 0.006648411 | 0.003261039 | 73.57 | [211] | 38.62 | [101] | 61.077 | [220]
10.03928 | 33.4436 | 50.18832 | 50.13456 | -16.74472 | 0.04383703 | 0.00665267 | 0.003263108 | 87.49 | [220] | 51.42 | [102] | 73.142 | [311]
10.04928 | 33.4517 | 50.04168 | 49.98789 | -16.58998 | 0.04386247 | 0.006656939 | 0.003265181 |  |  | 59.895 | [210] | 76.97 | [222]
10.05928 | 33.4153 | 49.89569 | 49.84187 | -16.48039 | 0.04388794 | 0.006661212 | 0.003267257 |  |  | 68.851 | [103]
10.06928 | 33.4087 | 49.75034 | 49.6965 | -16.34164 | 0.04391343 | 0.006665489 | 0.003269333 |  |  | 70.401 | [200]
10.07928 | 33.4147 | 49.60565 | 49.55177 | -16.19095 | 0.04393895 | 0.006669771 | 0.003271413 |  |  | 73.062 | [212]
10.08928 | 33.4132 | 49.46159 | 49.40768 | -16.04839 | 0.04396448 | 0.006674057 | 0.003273495 |  |  | 73.568 | [201]
10.09927 | 33.4144 | 49.31832 | 49.26437 | -15.90392 | 0.04399002 | 0.006678343 | 0.003275576 |  |  | 80.851 | [004]
10.10927 | 33.3879 | 49.17554 | 49.12156 | -15.78764 | 0.04401561 | 0.006682638 | 0.003277662 |  |  | 82.808 | [202]
10.11927 | 33.4241 | 49.03339 | 48.97939 | -15.60929 | 0.04404122 | 0.006686937 | 0.00327975
10.12927 | 33.3983 | 48.89189 | 48.83785 | -15.49359 | 0.04406685 | 0.006691241 | 0.003281839
10.13927 | 33.3994 | 48.75101 | 48.69694 | -15.35161 | 0.04409251 | 0.00669555 | 0.003283932
10.14927 | 33.4103 | 48.61077 | 48.55666 | -15.20047 | 0.04411819 | 0.006699862 | 0.003286026
10.15926 | 33.4358 | 48.47129 | 48.41715 | -15.03549 | 0.04414387 | 0.006704175 | 0.00328812
10.16926 | 33.42 | 48.3323 | 48.27813 | -14.9123 | 0.0441696 | 0.006708497 | 0.003290219
10.17926 | 33.4196 | 48.19393 | 48.13973 | -14.77433 | 0.04419535 | 0.006712823 | 0.00329232
10.18926 | 33.3898 | 48.05619 | 48.00195 | -14.66639 | 0.04422112 | 0.006717154 | 0.003294422
10.19926 | 33.4066 | 47.91906 | 47.8648 | -14.51246 | 0.04424693 | 0.006721489 | 0.003296527
10.20926 | 33.3885 | 47.78256 | 47.72826 | -14.39406 | 0.04427275 | 0.006725829 | 0.003298634
10.21925 | 33.3789 | 47.6468 | 47.59247 | -14.2679 | 0.04429857 | 0.006730168 | 0.003300741
10.22925 | 33.4033 | 47.51153 | 47.45717 | -14.10823 | 0.04432444 | 0.006734517 | 0.003302853
10.23925 | 33.3919 | 47.37687 | 47.32247 | -13.98497 | 0.04435034 | 0.006738871 | 0.003304966
10.24925 | 33.3835 | 47.24282 | 47.18839 | -13.85932 | 0.04437626 | 0.006743229 | 0.003307082
10.25925 | 33.3991 | 47.10938 | 47.05492 | -13.71028 | 0.0444022 | 0.006747591 | 0.0033092
10.26925 | 33.4069 | 46.97654 | 46.92205 | -13.56964 | 0.04442817 | 0.006751958 | 0.00331132
10.27924 | 33.4064 | 46.84445 | 46.78992 | -13.43805 | 0.04445413 | 0.006756324 | 0.00331344
10.28924 | 33.4139 | 46.71282 | 46.65826 | -13.29892 | 0.04448015 | 0.0067607 | 0.003315565
10.29924 | 33.3997 | 46.58179 | 46.5272 | -13.18209 | 0.04450619 | 0.006765081 | 0.003317692
10.30924 | 33.3827 | 46.45137 | 46.39675 | -13.06867 | 0.04453225 | 0.006769467 | 0.00331982
10.31924 | 33.3732 | 46.32154 | 46.26689 | -12.94834 | 0.04455834 | 0.006773856 | 0.003321951
10.32924 | 33.3954 | 46.19231 | 46.13762 | -12.79691 | 0.04458445 | 0.006778251 | 0.003324084
10.33923 | 33.3518 | 46.0638 | 46.00908 | -12.712 | 0.04461056 | 0.006782645 | 0.003326217
10.34923 | 33.3828 | 45.93575 | 45.881 | -12.55295 | 0.04463673 | 0.006787048 | 0.003328355
10.35923 | 33.3729 | 45.80829 | 45.75351 | -12.43539 | 0.04466291 | 0.006791457 | 0.003330495
10.36923 | 33.3746 | 45.68142 | 45.6266 | -12.30682 | 0.04468912 | 0.006795869 | 0.003332637
10.37923 | 33.3862 | 45.55514 | 45.50029 | -12.16894 | 0.04471536 | 0.006800287 | 0.003334781
10.38922 | 33.3795 | 45.42956 | 45.37468 | -12.05006 | 0.04474159 | 0.006804705 | 0.003336925
10.39922 | 33.3772 | 45.30445 | 45.24953 | -11.92725 | 0.04476787 | 0.006809132 | 0.003339074
10.40922 | 33.3912 | 45.17991 | 45.12496 | -11.78871 | 0.04479418 | 0.006813562 | 0.003341225
10.41922 | 33.3566 | 45.05595 | 45.00097 | -11.69935 | 0.04482051 | 0.006817998 | 0.003343378
10.42922 | 33.39 | 44.93257 | 44.87756 | -11.54257 | 0.04484686 | 0.006822439 | 0.003345533
10.43922 | 33.3509 | 44.80977 | 44.75472 | -11.45887 | 0.04487325 | 0.006826884 | 0.00334769
10.44921 | 33.362 | 44.68766 | 44.63258 | -11.32566 | 0.04489963 | 0.00683133 | 0.003349848
10.45921 | 33.3074 | 44.566 | 44.51088 | -11.2586 | 0.04492606 | 0.006835785 | 0.00335201
10.46921 | 33.3414 | 44.4449 | 44.38976 | -11.1035 | 0.04495251 | 0.006840244 | 0.003354174
10.47921 | 33.3448 | 44.32438 | 44.2692 | -10.97958 | 0.04497899 | 0.006844707 | 0.00335634
10.48921 | 33.3635 | 44.20442 | 44.14921 | -10.84092 | 0.0450055 | 0.006849176 | 0.003358509
10.49921 | 33.346 | 44.08503 | 44.02978 | -10.73903 | 0.04503203 | 0.00685365 | 0.00336068
10.5092 | 33.3605 | 43.96631 | 43.91103 | -10.60581 | 0.04505856 | 0.006858123 | 0.003362851
10.5192 | 33.347 | 43.84804 | 43.79273 | -10.50104 | 0.04508514 | 0.006862606 | 0.003365026
10.5292 | 33.349 | 43.73033 | 43.67498 | -10.38133 | 0.04511174 | 0.006867094 | 0.003367204
10.5392 | 33.3333 | 43.61317 | 43.55779 | -10.27987 | 0.04513837 | 0.006871586 | 0.003369383
10.5492 | 33.364 | 43.49657 | 43.44116 | -10.13257 | 0.04516502 | 0.006876083 | 0.003371566
10.5592 | 33.3377 | 43.38052 | 43.32507 | -10.04282 | 0.0451917 | 0.006880585 | 0.00337375
10.56919 | 33.3347 | 43.26514 | 43.20966 | -9.930439 | 0.04521837 | 0.006885087 | 0.003375934
10.57919 | 33.3185 | 43.15019 | 43.09468 | -9.831691 | 0.04524511 | 0.006889598 | 0.003378123
10.58919 | 33.3468 | 43.03579 | 42.98024 | -9.68899 | 0.04527186 | 0.006894114 | 0.003380314
10.59919 | 33.3248 | 42.92194 | 42.86636 | -9.597136 | 0.04529864 | 0.006898635 | 0.003382508
10.60919 | 33.36 | 42.80863 | 42.75301 | -9.448627 | 0.04532544 | 0.006903161 | 0.003384704
10.61919 | 33.3707 | 42.69586 | 42.64021 | -9.325159 | 0.04535227 | 0.006907691 | 0.003386902
10.62918 | 33.3736 | 42.58374 | 42.52806 | -9.210145 | 0.04537909 | 0.006912221 | 0.003389099
10.63918 | 33.3707 | 42.47206 | 42.41634 | -9.101357 | 0.04540598 | 0.006916761 | 0.003391302
10.64918 | 33.3751 | 42.36091 | 42.30516 | -8.985806 | 0.04543288 | 0.006921306 | 0.003393507
10.65918 | 33.3663 | 42.25029 | 42.19451 | -8.883991 | 0.04545982 | 0.006925856 | 0.003395714
10.66918 | 33.3792 | 42.14021 | 42.08439 | -8.761009 | 0.04548677 | 0.006930411 | 0.003397924
10.67918 | 33.3873 | 42.03066 | 41.97481 | -8.643359 | 0.04551375 | 0.00693497 | 0.003400135
10.68917 | 33.3727 | 41.92175 | 41.86587 | -8.549049 | 0.04554073 | 0.00693953 | 0.003402347
10.69917 | 33.3786 | 41.81326 | 41.75734 | -8.434657 | 0.04556776 | 0.006944099 | 0.003404564
10.70917 | 33.3774 | 41.70529 | 41.64934 | -8.327892 | 0.04559481 | 0.006948673 | 0.003406782
10.71917 | 33.3846 | 41.59785 | 41.54187 | -8.213252 | 0.04562189 | 0.006953252 | 0.003409003
10.72917 | 33.3882 | 41.49094 | 41.43492 | -8.102736 | 0.04564901 | 0.006957835 | 0.003411227
10.73916 | 33.4191 | 41.38465 | 41.32859 | -7.965547 | 0.04567611 | 0.006962419 | 0.00341345
10.74916 | 33.4186 | 41.27877 | 41.22269 | -7.860171 | 0.04570327 | 0.006967012 | 0.003415678
10.75916 | 33.393 | 41.17341 | 41.11729 | -7.780413 | 0.04573046 | 0.00697161 | 0.003417908
10.76916 | 33.3935 | 41.06857 | 41.01242 | -7.675072 | 0.04575767 | 0.006976213 | 0.003420141
10.77916 | 33.3877 | 40.96425 | 40.90806 | -7.576546 | 0.0457849 | 0.006980821 | 0.003422376
10.78916 | 33.3814 | 40.86043 | 40.80421 | -7.479032 | 0.04581217 | 0.006985435 | 0.003424613
10.79915 | 33.3904 | 40.75723 | 40.70098 | -7.366833 | 0.04583943 | 0.006990048 | 0.003426851
10.80915 | 33.3729 | 40.65444 | 40.59815 | -7.281539 | 0.04586674 | 0.006994671 | 0.003429093
10.81915 | 33.3692 | 40.55215 | 40.49583 | -7.182954 | 0.04589408 | 0.006999299 | 0.003431337
10.82915 | 33.3687 | 40.45037 | 40.39402 | -7.081674 | 0.04592145 | 0.007003931 | 0.003433583
10.83915 | 33.3742 | 40.3491 | 40.29271 | -6.9749 | 0.04594884 | 0.007008569 | 0.003435832
10.84915 | 33.3527 | 40.24833 | 40.1919 | -6.895628 | 0.04597625 | 0.007013211 | 0.003438084
10.85914 | 33.3376 | 40.14816 | 40.09169 | -6.810557 | 0.04600367 | 0.007017854 | 0.003440335
10.86914 | 33.3562 | 40.04838 | 39.99189 | -6.692185 | 0.04603114 | 0.007022507 | 0.003442591
10.87914 | 33.3519 | 39.94911 | 39.89258 | -6.59721 | 0.04605863 | 0.007027165 | 0.00344485
10.88914 | 33.3402 | 39.85033 | 39.79377 | -6.510132 | 0.04608615 | 0.007031827 | 0.003447111
10.89914 | 33.3256 | 39.75205 | 39.69545 | -6.426449 | 0.0461137 | 0.007036495 | 0.003449374
10.90914 | 33.3145 | 39.65426 | 39.59762 | -6.339758 | 0.04614127 | 0.007041167 | 0.00345164
10.91913 | 33.29 | 39.55706 | 39.50039 | -6.267055 | 0.04616884 | 0.007045839 | 0.003453906
10.92913 | 33.2779 | 39.46024 | 39.40354 | -6.182344 | 0.04619647 | 0.007050523 | 0.003456176
10.93913 | 33.2871 | 39.36392 | 39.30718 | -6.076821 | 0.04622413 | 0.00705521 | 0.003458449
10.94913 | 33.3005 | 39.26808 | 39.21131 | -5.967585 | 0.0462518 | 0.007059903 | 0.003460724
10.95913 | 33.2887 | 39.17273 | 39.11593 | -5.884032 | 0.04627951 | 0.007064601 | 0.003463001
10.96913 | 33.269 | 39.07786 | 39.02102 | -5.808863 | 0.04630724 | 0.007069303 | 0.003465281
10.97912 | 33.27 | 38.98357 | 38.92669 | -5.713569 | 0.04633497 | 0.007074006 | 0.003467561
10.98912 | 33.2511 | 38.88966 | 38.83275 | -5.63856 | 0.04636275 | 0.007078719 | 0.003469846
10.99912 | 33.2568 | 38.79623 | 38.73928 | -5.539429 | 0.04639056 | 0.007083437 | 0.003472133
11.00912 | 33.2489 | 38.70327 | 38.64629 | -5.454375 | 0.0464184 | 0.00708816 | 0.003474423
11.01912 | 33.2403 | 38.6108 | 38.55378 | -5.370495 | 0.04644626 | 0.007092889 | 0.003476715
11.02912 | 33.2398 | 38.51879 | 38.46174 | -5.278988 | 0.04647415 | 0.007097622 | 0.003479009
11.03911 | 33.229 | 38.42734 | 38.37026 | -5.198345 | 0.04650204 | 0.007102355 | 0.003481304
11.04911 | 33.2121 | 38.33628 | 38.27916 | -5.124179 | 0.04652998 | 0.007107098 | 0.003483603
11.05911 | 33.2219 | 38.24568 | 38.18853 | -5.023782 | 0.04655794 | 0.007111847 | 0.003485905
11.06911 | 33.2436 | 38.15555 | 38.09836 | -4.911951 | 0.04658594 | 0.007116601 | 0.003488209
11.07911 | 33.2186 | 38.06589 | 38.00866 | -4.847286 | 0.04661397 | 0.00712136 | 0.003490516
11.08911 | 33.2116 | 37.97668 | 37.91942 | -4.765084 | 0.04664202 | 0.007126124 | 0.003492825
11.0991 | 33.2168 | 37.88803 | 37.83074 | -4.671232 | 0.04667006 | 0.007130888 | 0.003495134
11.1091 | 33.2049 | 37.79975 | 37.74242 | -4.594852 | 0.04669817 | 0.007135662 | 0.003497448
11.1191 | 33.2039 | 37.71193 | 37.65456 | -4.508031 | 0.04672629 | 0.007140442 | 0.003499764
11.1291 | 33.1923 | 37.62457 | 37.56717 | -4.432267 | 0.04675445 | 0.007145226 | 0.003502083
11.1391 | 33.1988 | 37.53766 | 37.48022 | -4.338859 | 0.04678264 | 0.007150016 | 0.003504404
11.14909 | 33.2133 | 37.45129 | 37.39382 | -4.237991 | 0.04681082 | 0.007154807 | 0.003506726
11.15909 | 33.1782 | 37.36529 | 37.30778 | -4.187088 | 0.04683906 | 0.007159607 | 0.003509052
11.16909 | 33.1658 | 37.27974 | 37.22219 | -4.113937 | 0.04686732 | 0.007164412 | 0.003511381
11.17909 | 33.1902 | 37.19463 | 37.13706 | -4.004435 | 0.04689561 | 0.007169223 | 0.003513712
11.18909 | 33.1752 | 37.10998 | 37.05237 | -3.934781 | 0.04692393 | 0.007174039 | 0.003516046
11.19909 | 33.1783 | 37.02577 | 36.96812 | -3.847473 | 0.04695228 | 0.00717886 | 0.003518382
11.20908 | 33.1791 | 36.94209 | 36.88441 | -3.762993 | 0.04698063 | 0.007183682 | 0.003520718
11.21908 | 33.1766 | 36.85877 | 36.80105 | -3.682173 | 0.04700902 | 0.007188513 | 0.003523059
11.22908 | 33.1665 | 36.77589 | 36.71814 | -3.609394 | 0.04703745 | 0.00719335 | 0.003525403
11.23908 | 33.152 | 36.69346 | 36.63566 | -3.541455 | 0.04706591 | 0.007198192 | 0.003527749
11.24908 | 33.1436 | 36.61145 | 36.55363 | -3.467855 | 0.04709439 | 0.00720304 | 0.003530097
11.25908 | 33.1427 | 36.52989 | 36.47203 | -3.387192 | 0.0471229 | 0.007207892 | 0.003532448
11.26907 | 33.1411 | 36.44884 | 36.39095 | -3.307745 | 0.0471514 | 0.007212746 | 0.0035348
11.27907 | 33.1146 | 36.36815 | 36.31022 | -3.253551 | 0.04717997 | 0.007217609 | 0.003537156
11.28907 | 33.1346 | 36.28789 | 36.22992 | -3.153289 | 0.04720857 | 0.007222478 | 0.003539514
11.29907 | 33.1303 | 36.20806 | 36.15005 | -3.077759 | 0.04723718 | 0.007227352 | 0.003541876
11.30907 | 33.1133 | 36.12866 | 36.07061 | -3.015357 | 0.04726583 | 0.007232231 | 0.003544239
11.31907 | 33.1143 | 36.04968 | 35.99161 | -2.935384 | 0.0472945 | 0.007237115 | 0.003546605
11.32906 | 33.0825 | 35.97122 | 35.9131 | -2.888715 | 0.04732317 | 0.007242 | 0.003548972
11.33906 | 33.1042 | 35.89309 | 35.83494 | -2.788893 | 0.0473519 | 0.007246895 | 0.003551343
11.34906 | 33.0949 | 35.81539 | 35.75721 | -2.720494 | 0.04738067 | 0.007251796 | 0.003553717
11.35906 | 33.0886 | 35.73812 | 35.67989 | -2.649517 | 0.04740945 | 0.007256703 | 0.003556093
11.36906 | 33.0761 | 35.66126 | 35.603 | -2.58516 | 0.04743826 | 0.007261614 | 0.003558472
11.37906 | 33.073 | 35.58482 | 35.52653 | -2.511823 | 0.0474671 | 0.007266531 | 0.003560854
11.38905 | 33.0618 | 35.50888 | 35.45055 | -2.447078 | 0.04749594 | 0.007271447 | 0.003563235
11.39905 | 33.0323 | 35.43327 | 35.37491 | -2.400973 | 0.04752483 | 0.007276375 | 0.003565622
11.40905 | 33.0535 | 35.35808 | 35.29968 | -2.304583 | 0.04755376 | 0.007281308 | 0.003568011
11.41905 | 33.0518 | 35.28331 | 35.22487 | -2.231506 | 0.04758272 | 0.007286247 | 0.003570403
11.42905 | 33.0467 | 35.20894 | 35.15047 | -2.162241 | 0.04761169 | 0.007291191 | 0.003572797
11.43905 | 33.0254 | 35.13499 | 35.07647 | -2.109585 | 0.0476407 | 0.00729614 | 0.003575193
11.44904 | 33.03 | 35.06151 | 35.00296 | -2.031512 | 0.04766971 | 0.007301089 | 0.00357759
11.45904 | 33.0335 | 34.98837 | 34.92979 | -1.954872 | 0.04769877 | 0.007306049 | 0.003579992
11.46904 | 33.0186 | 34.91564 | 34.85702 | -1.897037 | 0.04772786 | 0.007311015 | 0.003582397
11.47904 | 33.0234 | 34.84331 | 34.78465 | -1.819907 | 0.04775698 | 0.007315986 | 0.003584804
11.48904 | 33.0181 | 34.77138 | 34.71269 | -1.75328 | 0.04778614 | 0.007320963 | 0.003587214
11.49904 | 33.0136 | 34.69985 | 34.64112 | -1.686254 | 0.04781531 | 0.007325946 | 0.003589626
11.50903 | 32.9931 | 34.6288 | 34.57003 | -1.635699 | 0.04784449 | 0.007330928 | 0.003592039
11.51903 | 32.9992 | 34.55807 | 34.49927 | -1.558872 | 0.04787372 | 0.00733592 | 0.003594456
11.52903 | 32.9924 | 34.48774 | 34.4289 | -1.495341 | 0.04790298 | 0.007340919 | 0.003596876
11.53903 | 32.9888 | 34.41781 | 34.35893 | -1.429006 | 0.04793227 | 0.007345923 | 0.003599299
11.54903 | 32.993 | 34.34826 | 34.28935 | -1.355265 | 0.04796159 | 0.007350933 | 0.003601725
11.55902 | 33.0004 | 34.27919 | 34.22023 | -1.278786 | 0.04799091 | 0.007355943 | 0.00360415
11.56902 | 33.0123 | 34.21043 | 34.15144 | -1.198129 | 0.04802029 | 0.007360965 | 0.003606581
11.57902 | 33.0044 | 34.14206 | 34.08304 | -1.137661 | 0.04804969 | 0.00736599 | 0.003609014
11.58902 | 32.999 | 34.07408 | 34.01502 | -1.075083 | 0.04807912 | 0.007371022 | 0.00361145
11.59902 | 32.9819 | 34.00649 | 33.94739 | -1.024591 | 0.04810858 | 0.007376059 | 0.003613888
11.60902 | 32.9791 | 33.93929 | 33.88015 | -0.9601853 | 0.04813807 | 0.007381102 | 0.003616329
11.61901 | 32.99 | 33.87253 | 33.81336 | -0.8825304 | 0.04816756 | 0.007386147 | 0.003618771
11.62901 | 32.9862 | 33.80609 | 33.74688 | -0.8198914 | 0.04819711 | 0.007391201 | 0.003621217
11.63901 | 32.9871 | 33.74003 | 33.68079 | -0.7529339 | 0.04822669 | 0.007396261 | 0.003623666
11.64901 | 32.9984 | 33.67436 | 33.61507 | -0.6759565 | 0.04825629 | 0.007401325 | 0.003626118
11.65901 | 33.0005 | 33.60906 | 33.54974 | -0.6085578 | 0.04828593 | 0.007406396 | 0.003628572
11.66901 | 32.9848 | 33.54414 | 33.48478 | -0.5593365 | 0.04831559 | 0.007411473 | 0.003631029
11.679 | 33.001 | 33.47966 | 33.42026 | -0.4786555 | 0.04834525 | 0.007416551 | 0.003633486
11.689 | 33.0063 | 33.41548 | 33.35605 | -0.4091843 | 0.04837497 | 0.007421639 | 0.003635949
11.699 | 33.005 | 33.35169 | 33.29222 | -0.3466863 | 0.04840472 | 0.007426732 | 0.003638414
11.709 | 33.0091 | 33.28826 | 33.22875 | -0.2791602 | 0.0484345 | 0.007431832 | 0.003640882
11.719 | 32.9949 | 33.2252 | 33.16566 | -0.2303045 | 0.0484643 | 0.007436936 | 0.003643352
11.729 | 33.0034 | 33.16252 | 33.10294 | -0.1591179 | 0.04849415 | 0.007442047 | 0.003645825
11.73899 | 32.9988 | 33.10026 | 33.04064 | -0.1014611 | 0.04852398 | 0.007447158 | 0.003648298
11.74899 | 32.9889 | 33.03831 | 32.97865 | -0.04940825 | 0.04855388 | 0.007452281 | 0.003650777
11.75899 | 32.9986 | 32.97672 | 32.91703 | 0.02187963 | 0.0485838 | 0.007457409 | 0.003653258
11.76899 | 33.0128 | 32.9155 | 32.85576 | 0.09730385 | 0.04861376 | 0.007462542 | 0.003655742
11.77899 | 33.0013 | 32.85463 | 32.79486 | 0.1466658 | 0.04864374 | 0.007467682 | 0.003658229
11.78899 | 33.0091 | 32.79413 | 32.73433 | 0.2149667 | 0.04867375 | 0.007472826 | 0.003660718
11.79898 | 32.9984 | 32.73405 | 32.67421 | 0.2643481 | 0.04870376 | 0.007477972 | 0.003663207
11.80898 | 33.0088 | 32.67427 | 32.61439 | 0.3345315 | 0.04873383 | 0.007483129 | 0.003665702
11.81898 | 32.9995 | 32.61484 | 32.55492 | 0.384658 | 0.04876393 | 0.007488292 | 0.0036682
11.82898 | 33.009 | 32.55577 | 32.49581 | 0.4532289 | 0.04879407 | 0.00749346 | 0.0036707
11.83898 | 32.9981 | 32.49705 | 32.43706 | 0.5010455 | 0.04882422 | 0.007498634 | 0.003673203
11.84898 | 32.9833 | 32.43869 | 32.37866 | 0.5446092 | 0.04885442 | 0.007503813 | 0.003675708
11.85897 | 32.9776 | 32.38074 | 32.32066 | 0.5968634 | 0.0488846 | 0.007508993 | 0.003678214
11.86897 | 32.9824 | 32.32307 | 32.26296 | 0.6593255 | 0.04891485 | 0.007514185 | 0.003680725
11.87897 | 32.9869 | 32.26576 | 32.20561 | 0.7211386 | 0.04894513 | 0.007519383 | 0.003683239
11.88897 | 32.9558 | 32.2088 | 32.14861 | 0.747004 | 0.04897544 | 0.007524586 | 0.003685756
11.89897 | 32.9678 | 32.15218 | 32.09195 | 0.8156231 | 0.04900578 | 0.007529794 | 0.003688275
11.90897 | 32.9811 | 32.0959 | 32.03564 | 0.8851971 | 0.04903615 | 0.007535009 | 0.003690797
11.91896 | 32.9676 | 32.04003 | 31.97973 | 0.9275717 | 0.04906651 | 0.007540225 | 0.003693319
11.92896 | 32.9827 | 31.98444 | 31.9241 | 0.9982598 | 0.04909694 | 0.007545451 | 0.003695847
11.93896 | 32.9628 | 31.92919 | 31.86882 | 1.033607 | 0.0491274 | 0.007550684 | 0.003698378
11.94896 | 32.9521 | 31.87429 | 31.81387 | 1.077814 | 0.04915788 | 0.007555922 | 0.003700911
11.95896 | 32.9416 | 31.81972 | 31.75926 | 1.121883 | 0.0491884 | 0.007561166 | 0.003703447
11.96895 | 32.9511 | 31.76554 | 31.70505 | 1.18556 | 0.04921892 | 0.007566411 | 0.003705983
11.97895 | 32.9211 | 31.71164 | 31.65111 | 1.209456 | 0.04924949 | 0.007571667 | 0.003708525
11.98895 | 32.914 | 31.65808 | 31.59752 | 1.255917 | 0.04928011 | 0.007576929 | 0.003711069
11.99895 | 32.9298 | 31.60486 | 31.54425 | 1.324944 | 0.04931074 | 0.007582197 | 0.003713616
12.00895 | 32.9159 | 31.55196 | 31.49132 | 1.363939 | 0.04934141 | 0.007587471 | 0.003716166
12.01895 | 32.9217 | 31.4994 | 31.43871 | 1.422304 | 0.04937211 | 0.007592751 | 0.003718719
12.02894 | 32.9056 | 31.44721 | 31.38649 | 1.458387 | 0.04940281 | 0.007598032 | 0.003721272
12.03894 | 32.8947 | 31.39531 | 31.33455 | 1.499394 | 0.04943357 | 0.007603324 | 0.00372383
12.04894 | 32.9046 | 31.34373 | 31.28293 | 1.560873 | 0.04946436 | 0.007608621 | 0.003726391
12.05894 | 32.8807 | 31.29247 | 31.23163 | 1.588227 | 0.04949518 | 0.007613925 | 0.003728956
12.06894 | 32.8674 | 31.24154 | 31.18067 | 1.625857 | 0.04952603 | 0.007619235 | 0.003731522
12.07894 | 32.8666 | 31.19094 | 31.13002 | 1.675663 | 0.04955691 | 0.007624551 | 0.003734092
12.08893 | 32.8479 | 31.1407 | 31.07975 | 1.707197 | 0.04958779 | 0.007629867 | 0.003736662
12.09893 | 32.8287 | 31.09074 | 31.02975 | 1.73796 | 0.04961873 | 0.007635196 | 0.003739238
12.10893 | 32.8404 | 31.0411 | 30.98006 | 1.799304 | 0.04964971 | 0.00764053 | 0.003741816
12.11893 | 32.8354 | 30.99177 | 30.9307 | 1.84363 | 0.04968072 | 0.00764587 | 0.003744397
12.12893 | 32.8089 | 30.94276 | 30.88165 | 1.866138 | 0.04971175 | 0.007651217 | 0.003746981
12.13893 | 32.8129 | 30.89407 | 30.83292 | 1.918831 | 0.04974281 | 0.007656569 | 0.003749567
12.14892 | 32.8173 | 30.84574 | 30.78455 | 1.971561 | 0.04977388 | 0.007661921381 | 0.003752155
12.15892 | 32.8114 | 30.79767 | 30.73645 | 2.013726 | 0.049805 | 0.007667286 | 0.003754747
12.16892 | 32.7983 | 30.74992 | 30.68866 | 2.048379 | 0.04983615 | 0.007672657 | 0.003757342
12.17892 | 32.7693 | 30.70248 | 30.64117 | 2.06682 | 0.04986735 | 0.007678034 | 0.003759941
12.18892 | 32.7771 | 30.65535 | 30.594 | 2.121752 | 0.04989857 | 0.007683417 | 0.003762542
12.19892 | 32.7724 | 30.60852 | 30.54714 | 2.163876 | 0.04992983 | 0.007688806 | 0.003765146
12.20891 | 32.7482 | 30.56205 | 30.50063 | 2.186146 | 0.04996107 | 0.007694195 | 0.00376775
12.21891 | 32.7372 | 30.51584 | 30.45438 | 2.221356 | 0.04999239 | 0.007699596 | 0.00377036
12.22891 | 32.7386 | 30.46994 | 30.40844 | 2.268662 | 0.05002373 | 0.007705004 | 0.003772973
12.23891 | 32.7357 | 30.42434 | 30.3628 | 2.311364 | 0.05005511 | 0.007710418 | 0.003775588
12.24891 | 32.7261 | 30.37904 | 30.31746 | 2.347063 | 0.05008651 | 0.007715838 | 0.003778207
12.25891 | 32.7362 | 30.33404 | 30.27242 | 2.402161 | 0.05011796 | 0.007721264 | 0.003780828
12.2689 | 32.7308 | 30.28939 | 30.22773 | 2.441415 | 0.05014939 | 0.007726691 | 0.00378345
12.2789 | 32.7335 | 30.24499 | 30.18329 | 2.488514 | 0.05018089 | 0.00773213 | 0.003786078
12.2889 | 32.7187 | 30.20088 | 30.13915 | 2.517816 | 0.05021242 | 0.007737574 | 0.003788708
12.2989 | 32.7098 | 30.15708 | 30.0953 | 2.552721 | 0.05024398 | 0.007743026 | 0.003791341
12.3089 | 32.7289 | 30.11357 | 30.05175 | 2.615331 | 0.05027558 | 0.007748483 | 0.003793977
12.31889 | 32.7003 | 30.0704 | 30.00854 | 2.629903 | 0.05030718 | 0.007753941 | 0.003796613
12.32889 | 32.6802 | 30.02747 | 29.96558 | 2.652726 | 0.05033884 | 0.007759411 | 0.003799255
12.33889 | 32.7038 | 29.98484 | 29.92291 | 2.718958 | 0.05037052 | 0.007764888 | 0.0038019
12.34889 | 32.6931 | 29.9425 | 29.88052 | 2.750598 | 0.05040224 | 0.00777037 | 0.003804548
12.35889 | 32.6985 | 29.90045 | 29.83843 | 2.798049 | 0.050434 | 0.007775858 | 0.003807199
12.36889 | 32.6968 | 29.85869 | 29.79663 | 2.838112 | 0.05046578 | 0.007781354 | 0.003809852
12.37888 | 32.6989 | 29.81725 | 29.75516 | 2.881646 | 0.05049757 | 0.00778685 | 0.003812506
12.38888 | 32.7024 | 29.77606 | 29.71393 | 2.926336 | 0.05052942 | 0.007792358 | 0.003815166
12.39888 | 32.7011 | 29.73516 | 29.67298 | 2.965941 | 0.0505613 | 0.007797872 | 0.003817829
12.40888 | 32.6782 | 29.69454 | 29.63232 | 2.983662 | 0.05059321 | 0.007803393 | 0.003820494
12.41888 | 32.6992 | 29.6542 | 29.59194 | 3.045001 | 0.05062516 | 0.00780892 | 0.003823163
12.42888 | 32.6954 | 29.61414 | 29.55184 | 3.081258 | 0.05065713 | 0.007814453 | 0.003825835
12.43887 | 32.6673 | 29.5744 | 29.51207 | 3.092896 | 0.0506891 | 0.007819988 | 0.003828507
12.44887 | 32.6762 | 29.53491 | 29.47253 | 3.141294 | 0.05072115 | 0.007825534 | 0.003831184
12.45887 | 32.6837 | 29.49569 | 29.43327 | 3.188015 | 0.05075322 | 0.007831087 | 0.003833865
12.46887 | 32.6707 | 29.45674 | 29.39428 | 3.213958 | 0.05078533 | 0.007836646 | 0.003836548
12.47887 | 32.6763 | 29.41807 | 29.35557 | 3.258226 | 0.05081747 | 0.007842211 | 0.003839235
12.48887 | 32.6741 | 29.37968 | 29.31714 | 3.294419 | 0.05084963 | 0.007847783 | 0.003841925
12.49886 | 32.6869 | 29.3416 | 29.27902 | 3.345301 | 0.0508818 | 0.007853356 | 0.003844615
12.50886 | 32.6809 | 29.30375 | 29.24113 | 3.377149 | 0.05091403 | 0.007858941 | 0.00384731
12.51886 | 32.6725 | 29.26617 | 29.20351 | 3.406326 | 0.05094631 | 0.007864533 | 0.003850009
12.52886 | 32.6809 | 29.22887 | 29.16617 | 3.452032 | 0.0509786 | 0.007870131 | 0.003852711
12.53886 | 32.6643 | 29.19183 | 29.12909 | 3.47247 | 0.05101093 | 0.007875735 | 0.003855416
12.54886 | 32.6554 | 29.15506 | 29.09228 | 3.500339 | 0.0510433 | 0.007881346 | 0.003858123
12.55885 | 32.6426 | 29.11859 | 29.05577 | 3.524006 | 0.05107566 | 0.007886958 | 0.003860832
12.56885 | 32.6634 | 29.08236 | 29.01949 | 3.581043 | 0.05110809 | 0.007892582 | 0.003863546
12.57885 | 32.6519 | 29.04638 | 28.98348 | 3.605516 | 0.05114055 | 0.007898212 | 0.003866263
12.58885 | 32.6613 | 29.01067 | 28.94773 | 3.650626 | 0.05117306 | 0.00790385 | 0.003868983
12.59885 | 32.6498 | 28.97523 | 28.91224 | 3.674573 | 0.05120558 | 0.007909494 | 0.003871706
12.60885 | 32.6379 | 28.94004 | 28.87701 | 3.697859 | 0.05123814 | 0.007915144 | 0.003874432
12.61884 | 32.6354 | 28.90515 | 28.84208 | 3.73025 | 0.0512707 | 0.007920796 | 0.003877159
12.62884 | 32.6396 | 28.87048 | 28.80737 | 3.769117 | 0.05130333 | 0.007926459 | 0.003879891
12.63884 | 32.6371 | 28.83607 | 28.77292 | 3.801026 | 0.05133599 | 0.007932129 | 0.003882627
12.64884 | 32.6346 | 28.80192 | 28.73873 | 3.832678 | 0.05136868 | 0.007937806 | 0.003885365
12.65884 | 32.6177 | 28.76803 | 28.70479 | 3.849675 | 0.0514014 | 0.00794349 | 0.003888107
12.66884 | 32.5997 | 28.73438 | 28.67111 | 3.865316 | 0.05143417 | 0.00794918 | 0.003890852
12.67883 | 32.6044 | 28.70103 | 28.63771 | 3.903371 | 0.05146692 | 0.007954871 | 0.003893597
12.68883 | 32.6015 | 28.66789 | 28.60454 | 3.933606 | 0.05149975 | 0.007960575 | 0.003896348
12.69883 | 32.581 | 28.63501 | 28.57161 | 3.94599 | 0.0515326 | 0.007966285 | 0.003899102
12.70883 | 32.5771 | 28.60238 | 28.53894 | 3.974724 | 0.05156549 | 0.007972001 | 0.003901859
12.71883 | 32.5594 | 28.56999 | 28.50651 | 3.989408 | 0.05159842 | 0.007977725 | 0.00390462
12.72882 | 32.5709 | 28.53789 | 28.47437 | 4.033012 | 0.05163135 | 0.00798345 | 0.00390738
12.73882 | 32.5617 | 28.506 | 28.44244 | 4.055701 | 0.05166434 | 0.007989188 | 0.003910147
12.74882 | 32.5622 | 28.47436 | 28.41075 | 4.087843 | 0.05169737 | 0.007994931 | 0.003912917
12.75882 | 32.5421 | 28.44296 | 28.37931 | 4.099141 | 0.05173042 | 0.008000682 | 0.003915689
12.76882 | 32.5387 | 28.41181 | 28.34812 | 4.126894 | 0.05176352 | 0.008006439 | 0.003918465
12.77882 | 32.5085 | 28.3809 | 28.31717 | 4.127604 | 0.05179664 | 0.008012203 | 0.003921245
12.78881 | 32.4997 | 28.35026 | 28.28649 | 4.149442 | 0.05182977 | 0.008017969 | 0.003924024
12.79881 | 32.4919 | 28.31983 | 28.25602 | 4.172069 | 0.05186297 | 0.008023747 | 0.00392681
12.80881 | 32.4955 | 28.28964 | 28.22579 | 4.205856 | 0.05189619 | 0.008029532 | 0.003929599
12.81881 | 32.4792 | 28.2597 | 28.1958 | 4.219505 | 0.05192945 | 0.008035324 | 0.003932391
12.82881 | 32.4748 | 28.22998 | 28.16605 | 4.244816 | 0.05196275 | 0.008041121 | 0.003935186
12.83881 | 32.4682 | 28.20051 | 28.13653 | 4.267689 | 0.05199607 | 0.008046927 | 0.003937984
12.8488 | 32.4686 | 28.1713 | 28.10728 | 4.297298 | 0.0520294 | 0.008052733 | 0.003940783
12.8588 | 32.4619 | 28.1423 | 28.07823 | 4.319602 | 0.0520628 | 0.008058553 | 0.003943587
12.8688 | 32.4617 | 28.11353 | 28.04942 | 4.348171 | 0.05209623 | 0.008064379 | 0.003946395
12.8788 | 32.4477 | 28.08499 | 28.02084 | 4.362708 | 0.0521297 | 0.008070212 | 0.003949206
12.8888 | 32.465 | 28.05669 | 27.9925 | 4.408313 | 0.0521632 | 0.008076051 | 0.003952021
12.8988 | 32.4316 | 28.02861 | 27.96438 | 4.402987 | 0.05219672 | 0.008081897 | 0.003954838
12.90879 | 32.4467 | 28.0008 | 27.93652 | 4.445904 | 0.05223025 | 0.008087745 | 0.003957656
12.91879 | 32.4232 | 27.97318 | 27.90886 | 4.45002 | 0.05226386 | 0.008093606 | 0.00396048
12.92879 | 32.4263 | 27.94579 | 27.88143 | 4.480509 | 0.0522975 | 0.008099475 | 0.003963307
12.93879 | 32.4217 | 27.91863 | 27.85423 | 4.50307 | 0.05233117 | 0.008105349 | 0.003966138
12.94879 | 32.4135 | 27.89169 | 27.82725 | 4.521806 | 0.05236487 | 0.00811123 | 0.003968971
12.95879 | 32.4375 | 27.86498 | 27.80049 | 4.572518 | 0.05239861 | 0.008117119 | 0.003971808
12.96878 | 32.4489 | 27.83852 | 27.77399 | 4.610379 | 0.05243235 | 0.008123009 | 0.003974645
12.97878 | 32.4494 | 27.81226 | 27.74768 | 4.637144 | 0.05246616 | 0.008128911 | 0.003977489
12.98878 | 32.443 | 27.78621 | 27.7216 | 4.656787 | 0.0525 | 0.008134822 | 0.003980336
12.99878 | 32.4438 | 27.76039 | 27.69573 | 4.68341 | 0.05253388 | 0.008140739 | 0.003983186
13.00878 | 32.4378 | 27.73479 | 27.67009 | 4.703013 | 0.05256779 | 0.008146663 | 0.003986039
13.01878 | 32.4143 | 27.7094 | 27.64466 | 4.704897 | 0.05260174 | 0.008152594 | 0.003988896
13.02877 | 32.4127 | 27.68426 | 27.61948 | 4.728438 | 0.05263569 | 0.008158526 | 0.003991753
13.03877 | 32.4008 | 27.65931 | 27.59448 | 4.741488 | 0.0526697 | 0.008164471 | 0.003994615
13.04877 | 32.4227 | 27.63458 | 27.56971 | 4.788121 | 0.05270375 | 0.008170423 | 0.003997482
13.05877 | 32.4215 | 27.61006 | 27.54515 | 4.81144 | 0.05273784 | 0.008176383 | 0.004000352
13.06877 | 32.4249 | 27.58575 | 27.5208 | 4.839145 | 0.05277197 | 0.008182349 | 0.004003225
13.07877 | 32.4195 | 27.56166 | 27.49666 | 4.857837 | 0.05280613 | 0.008188324 | 0.004006101
13.08876 | 32.4299 | 27.53781 | 27.47276 | 4.892093 | 0.05284028 | 0.008194299 | 0.004008978
13.09876 | 32.4184 | 27.51414 | 27.44905 | 4.904263 | 0.05287451 | 0.008200287 | 0.00401186
13.10876 | 32.4021 | 27.49068 | 27.42555 | 4.911422 | 0.05290877 | 0.008206282 | 0.004014747
13.11876 | 32.3901 | 27.46743 | 27.40226 | 4.922672 | 0.05294306 | 0.008212284 | 0.004017636
13.12876 | 32.3714 | 27.44439 | 27.37917 | 4.927014 | 0.0529774 | 0.008218295 | 0.00402053
13.13875 | 32.3739 | 27.42157 | 27.35632 | 4.952326 | 0.05301174 | 0.008224306 | 0.004023423
13.14875 | 32.359 | 27.39895 | 27.33364 | 4.960054 | 0.05304614 | 0.00823033 | 0.004026323
13.15875 | 32.3597 | 27.37652 | 27.31118 | 4.983177 | 0.05308057 | 0.008236362 | 0.004029226
13.16875 | 32.342 | 27.3543 | 27.28891 | 4.987696 | 0.05311505 | 0.008242401 | 0.004032132
13.17875 | 32.3481 | 27.33229 | 27.26686 | 5.015812 | 0.05314956 | 0.008248447 | 0.004035042
13.18875 | 32.3353 | 27.31048 | 27.245 | 5.024825 | 0.0531841 | 0.008254501 | 0.004037955
13.19874 | 32.3241 | 27.28889 | 27.22337 | 5.035214 | 0.05321865 | 0.008260556 | 0.004040868
13.20874 | 32.3097 | 27.26747 | 27.20191 | 5.042225 | 0.05325328 | 0.008266624 | 0.004043788
13.21874 | 32.3075 | 27.24626 | 27.18066 | 5.061237 | 0.05328793 | 0.008272701 | 0.004046712
13.22874 | 32.3054 | 27.22525 | 27.1596 | 5.080149 | 0.05332261 | 0.008278783 | 0.004049638
13.23874 | 32.269 | 27.20444 | 27.13874 | 5.064564 | 0.05335734 | 0.008284874 | 0.004052568
13.24874 | 32.2571 | 27.18382 | 27.11808 | 5.073281 | 0.0533921 | 0.008290972 | 0.004055501
13.25873 | 32.2349 | 27.16342 | 27.09763 | 5.071483 | 0.05342686 | 0.00829707 | 0.004058435
13.26873 | 32.2422 | 27.14319 | 27.07736 | 5.099009 | 0.05346169 | 0.008303184 | 0.004061376
13.27873 | 32.2273 | 27.12316 | 27.05729 | 5.104142 | 0.05349656 | 0.008309304 | 0.004064319
13.28873 | 32.208 | 27.10332 | 27.0374 | 5.104681 | 0.05353147 | 0.008315431 | 0.004067266
13.29873 | 32.2066 | 27.08367 | 27.01771 | 5.122928 | 0.05356641 | 0.008321566 | 0.004070217
13.30873 | 32.2034 | 27.06422 | 26.99821 | 5.139184 | 0.05360138 | 0.008327709 | 0.004073171
13.31872 | 32.1955 | 27.04497 | 26.97892 | 5.150529 | 0.05363636 | 0.008333852 | 0.004076125
13.32872 | 32.1858 | 27.0259 | 26.9598 | 5.159905 | 0.05367141 | 0.008340009 | 0.004079086
13.33872 | 32.1711 | 27.00701 | 26.94087 | 5.164091 | 0.0537065 | 0.008346175 | 0.00408205
13.34872 | 32.1461 | 26.98831 | 26.92213 | 5.15779 | 0.05374162 | 0.008352348 | 0.004085018
13.35872 | 32.1412 | 26.9698 | 26.90357 | 5.171402 | 0.05377678 | 0.008358528 | 0.004087989
13.36872 | 32.1376 | 26.95147 | 26.8852 | 5.186128 | 0.05381198 | 0.008364716 | 0.004090964
13.37871 | 32.1142 | 26.93335 | 26.86704 | 5.18085 | 0.05384717 | 0.008370905 | 0.004093939
13.38871 | 32.1191 | 26.91539 | 26.84904 | 5.203707 | 0.05388244 | 0.008377107 | 0.004096921
13.39871 | 32.1125 | 26.89762 | 26.83122 | 5.21488 | 0.05391775 | 0.008383318 | 0.004099906
13.40871 | 32.1247 | 26.88003 | 26.81358 | 5.24467 | 0.05395309 | 0.008389537 | 0.004102895
13.41871 | 32.1018 | 26.86262 | 26.79613 | 5.239179 | 0.05398847 | 0.008395763 | 0.004105887
13.42871 | 32.0934 | 26.84539 | 26.77886 | 5.248007 | 0.05402388 | 0.008401997 | 0.004108882
13.4387 | 32.0956 | 26.82836 | 26.76178 | 5.267239 | 0.0540593 | 0.008408231 | 0.004111878
13.4487 | 32.0842 | 26.81149 | 26.74487 | 5.272708 | 0.05409479 | 0.00841448 | 0.004114881
13.4587 | 32.079 | 26.7948 | 26.72813 | 5.284199 | 0.05413032 | 0.008420736 | 0.004117887
13.4687 | 32.0666 | 26.77829 | 26.71157 | 5.288313 | 0.05416588 | 0.008427 | 0.004120897
13.4787 | 32.0652 | 26.76195 | 26.69519 | 5.303251 | 0.05420148 | 0.008433272 | 0.00412391
13.4887 | 32.0671 | 26.74579 | 26.67898 | 5.321312 | 0.05423712 | 0.008439553 | 0.004126927
13.49869 | 32.0581 | 26.72982 | 26.66297 | 5.328284 | 0.05427276 | 0.008445834 | 0.004129944
13.50869 | 32.0672 | 26.714 | 26.64711 | 5.353197 | 0.05430847 | 0.008452129 | 0.004132968
13.51869 | 32.0613 | 26.69836 | 26.63142 | 5.362938 | 0.05434422 | 0.008458432 | 0.004135995
13.52869 | 32.0564 | 26.68289 | 26.61591 | 5.373506 | 0.05438001 | 0.008464743 | 0.004139026
13.53869 | 32.0709 | 26.6676 | 26.60057 | 5.403303 | 0.05441583 | 0.008471062 | 0.004142061
13.54868 | 32.0411 | 26.65249 | 26.58541 | 5.388615 | 0.05445166 | 0.008477383 | 0.004145096
13.55868 | 32.0549 | 26.63753 | 26.57041 | 5.417372 | 0.05448756 | 0.008483717 | 0.004148138
13.56868 | 32.045 | 26.62274 | 26.55557 | 5.42226 | 0.0545235 | 0.008490059 | 0.004151183
13.57868 | 32.0396 | 26.60812 | 26.54091 | 5.431481 | 0.05455948 | 0.008496409 | 0.004154232
13.58868 | 32.0343 | 26.59367 | 26.52641 | 5.440634 | 0.05459549 | 0.008502767 | 0.004157284
13.59868 | 32.0286 | 26.57938 | 26.51208 | 5.449221 | 0.05463153 | 0.008509133 | 0.00416034
13.60867 | 32.0347 | 26.56527 | 26.49792 | 5.469429 | 0.05466759 | 0.008515501 | 0.004163397
13.61867 | 32.0335 | 26.55131 | 26.48392 | 5.482186 | 0.05470372 | 0.008521884 | 0.00416646
13.62867 | 32.0294 | 26.53752 | 26.47008 | 5.49188 | 0.05473988 | 0.008528272 | 0.004169527
13.63867 | 32.0181 | 26.52389 | 26.45641 | 5.494211 | 0.05477609 | 0.008534671 | 0.004172597
13.64867 | 32.0247 | 26.51042 | 26.44289 | 5.514279 | 0.05481233 | 0.008541076 | 0.004175672
13.65867 | 32.0221 | 26.49711 | 26.42954 | 5.524986 | 0.05484861 | 0.00854749 | 0.004178749
13.66866 | 32.0226 | 26.48398 | 26.41636 | 5.53862 | 0.05488488 | 0.008553906 | 0.004181827
13.67866 | 32.0087 | 26.47099 | 26.40333 | 5.537707 | 0.05492123 | 0.008560335 | 0.004184913
13.68866 | 31.9886 | 26.45816 | 26.39045 | 5.530436 | 0.05495763 | 0.008566773 | 0.004188002
13.69866 | 31.989 | 26.44549 | 26.37774 | 5.543506 | 0.05499406 | 0.00857322 | 0.004191094
13.70866 | 31.9656 | 26.43298 | 26.36518 | 5.532619 | 0.05503053 | 0.008579674 | 0.00419419
13.71866 | 31.9766 | 26.42062 | 26.35277 | 5.555976 | 0.05506705 | 0.008586136 | 0.00419729
13.72865 | 31.9548 | 26.40843 | 26.34054 | 5.546365 | 0.05510355 | 0.0085926 | 0.00420039
13.73865 | 31.9794 | 26.39639 | 26.32845 | 5.583012 | 0.05514013 | 0.008599078 | 0.004203497
13.74865 | 31.9599 | 26.3845 | 26.31651 | 5.575404 | 0.05517676 | 0.008605565 | 0.004206607
13.75865 | 31.9374 | 26.37276 | 26.30472 | 5.564644 | 0.05521342 | 0.00861206 | 0.004209722
13.76865 | 31.9388 | 26.36117 | 26.29309 | 5.577631 | 0.05525012 | 0.008618563 | 0.00421284
13.77865 | 31.9371 | 26.34973 | 26.28161 | 5.587366 | 0.05528687 | 0.008625075 | 0.004215962
13.78864 | 31.928 | 26.33846 | 26.27029 | 5.589539 | 0.0553236 | 0.008631587 | 0.004219084
13.79864 | 31.8989 | 26.32733 | 26.25911 | 5.571574 | 0.05536042 | 0.008638115 | 0.004222214
13.80864 | 31.8741 | 26.31634 | 26.24807 | 5.557759 | 0.05539727 | 0.008644651 | 0.004225347
13.81864 | 31.8697 | 26.3055 | 26.23719 | 5.564196 | 0.05543417 | 0.008651195 | 0.004228484
13.82864 | 31.876 | 26.29481 | 26.22645 | 5.581186 | 0.0554711 | 0.008657748 | 0.004231624
13.83864 | 31.8555 | 26.28427 | 26.21586 | 5.571228 | 0.05550809 | 0.008664309 | 0.004234769
13.84863 | 31.862 | 26.27389 | 26.20543 | 5.588114 | 0.05554506 | 0.008670872 | 0.004237913
13.85863 | 31.845 | 26.26364 | 26.19513 | 5.581365 | 0.05558211 | 0.00867745 | 0.004241065
13.86863 | 31.834 | 26.25353 | 26.18498 | 5.580471 | 0.0556192 | 0.008684036 | 0.004244221
13.87863 | 31.8265 | 26.24357 | 26.17497 | 5.582934 | 0.05565633 | 0.008690629 | 0.00424738
13.88863 | 31.825 | 26.23375 | 26.16511 | 5.591254 | 0.0556935 | 0.008697232 | 0.004250543
13.89863 | 31.8088 | 26.22407 | 26.15538 | 5.584731 | 0.05573071 | 0.008703843 | 0.00425371
13.90862 | 31.7806 | 26.21454 | 26.14581 | 5.566057 | 0.05576792 | 0.008710457 | 0.004256877
13.91862 | 31.7794 | 26.20515 | 26.13637 | 5.574252 | 0.05580521 | 0.008717085 | 0.004260052
13.92862 | 31.7719 | 26.19589 | 26.12706 | 5.576008 | 0.05584254 | 0.008723721 | 0.00426323
13.93862 | 31.7664 | 26.18678 | 26.1179 | 5.579624 | 0.0558799 | 0.008730365 | 0.004266412
13.94862 | 31.7619 | 26.1778 | 26.10887 | 5.584101 | 0.05591731 | 0.008737018 | 0.004269598
13.95861 | 31.7703 | 26.16897 | 26.1 | 5.601332 | 0.05595472 | 0.008743675 | 0.004272785
13.96861 | 31.7581 | 26.16026 | 26.09125 | 5.597835 | 0.05599221 | 0.008750345 | 0.004275978
13.97861 | 31.7352 | 26.1517 | 26.08263 | 5.583502 | 0.05602974 | 0.008757025 | 0.004279176
13.98861 | 31.7401 | 26.14327 | 26.07415 | 5.596833 | 0.05606731 | 0.008763712 | 0.004282376
13.99861 | 31.7385 | 26.13497 | 26.06581 | 5.60353 | 0.05610491 | 0.008770408 | 0.004285581
14.00861 | 31.7247 | 26.12681 | 26.0576 | 5.597892 | 0.05614256 | 0.008777112 | 0.00428879
14.0186 | 31.7265 | 26.11879 | 26.04953 | 5.607714 | 0.05618021 | 0.00878382 | 0.004292001
14.0286 | 31.7121 | 26.11089 | 26.04159 | 5.60121 | 0.05621793 | 0.008790543 | 0.004295217
14.0386 | 31.6883 | 26.10312 | 26.03377 | 5.585176 | 0.0562557 | 0.008797273 | 0.004298437
14.0486 | 31.6928 | 26.09549 | 26.02609 | 5.59731 | 0.05629351 | 0.008804014 | 0.004301662
14.0586 | 31.6991 | 26.08799 | 26.01854 | 5.611113 | 0.05633136 | 0.008810761 | 0.00430489
14.0686 | 31.6985 | 26.08061 | 26.01112 | 5.617887 | 0.05636925 | 0.008817517 | 0.004308122
14.07859 | 31.6695 | 26.07337 | 26.00383 | 5.596126 | 0.05640714 | 0.008824277 | 0.004311355
14.08859 | 31.6733 | 26.06626 | 25.99667 | 5.607043 | 0.05644511 | 0.008831051 | 0.004314595
14.09859 | 31.6592 | 26.05927 | 25.98963 | 5.599933 | 0.05648312 | 0.008837835 | 0.004317839
14.10859 | 31.6583 | 26.0524 | 25.98272 | 5.605896 | 0.05652117 | 0.008844627 | 0.004321086
14.11859 | 31.6511 | 26.04567 | 25.97593 | 5.605433 | 0.05655926 | 0.008851428 | 0.004324338
14.12859 | 31.6398 | 26.03906 | 25.96927 | 5.600745 | 0.0565974 | 0.008858238 | 0.004327594
14.13858 | 31.6258 | 26.03257 | 25.96274 | 5.593226 | 0.05663553 | 0.008865049 | 0.00433085
14.14858 | 31.6102 | 26.02621 | 25.95633 | 5.58399 | 0.05667374 | 0.008871876 | 0.004334114
14.15858 | 31.5824 | 26.01997 | 25.95004 | 5.56243 | 0.056712 | 0.008878713 | 0.004337381
14.16858 | 31.5861 | 26.01385 | 25.94388 | 5.572248 | 0.05675029 | 0.008885559 | 0.004340653
14.17858 | 31.5903 | 26.00786 | 25.93783 | 5.582445 | 0.05678863 | 0.008892413 | 0.004343928
14.18858 | 31.5831 | 26.00198 | 25.93191 | 5.58112 | 0.05682701 | 0.008899276 | 0.004347207
14.19857 | 31.5609 | 25.99623 | 25.92611 | 5.564669 | 0.0568654 | 0.008906141 | 0.004350487
14.20857 | 31.5604 | 25.9906 | 25.92042 | 5.569805 | 0.05690385 | 0.008913023 | 0.004353775
14.21857 | 31.5534 | 25.98508 | 25.91486 | 5.568321 | 0.05694235 | 0.008919912 | 0.004357066
14.22857 | 31.5318 | 25.97968 | 25.90941 | 5.55212 | 0.0569809 | 0.008926812 | 0.004360361
14.23857 | 31.5199 | 25.9744 | 25.90408 | 5.545501 | 0.05701949 | 0.008933721 | 0.004363661
14.24857 | 31.5074 | 25.96924 | 25.89887 | 5.538165 | 0.05705811 | 0.008940639 | 0.004366964
14.25856 | 31.4934 | 25.96419 | 25.89378 | 5.529208 | 0.05709675 | 0.008947558 | 0.004370268
14.26856 | 31.4626 | 25.95926 | 25.8888 | 5.50334 | 0.05713546 | 0.008954493 | 0.004373579
14.27856 | 31.4857 | 25.95444 | 25.88393 | 5.531258 | 0.0571742 | 0.008961438 | 0.004376895
14.28856 | 31.4759 | 25.94974 | 25.87918 | 5.526161 | 0.057213 | 0.008968392 | 0.004380214
14.29856 | 31.467 | 25.94515 | 25.87454 | 5.521851 | 0.05725184 | 0.008975355 | 0.004383538
14.30855 | 31.4528 | 25.94068 | 25.87002 | 5.512124 | 0.05729068 | 0.008982321 | 0.004386862
14.31855 | 31.4659 | 25.93631 | 25.8656 | 5.52959 | 0.0573296 | 0.008989303 | 0.004390194
14.32855 | 31.4532 | 25.93206 | 25.8613 | 5.521144 | 0.05736856 | 0.008996293 | 0.004393529
14.33855 | 31.4279 | 25.92791 | 25.8571 | 5.499987 | 0.05740755 | 0.009003294 | 0.004396869
14.34855 | 31.4201 | 25.92388 | 25.85302 | 5.496221 | 0.0574466 | 0.009010303 | 0.004400213
14.35855 | 31.4246 | 25.91996 | 25.84905 | 5.504644 | 0.05748569 | 0.009017322 | 0.00440356
14.36854 | 31.4027 | 25.91614 | 25.84519 | 5.486556 | 0.05752478 | 0.009024343 | 0.004406909
14.37854 | 31.3853 | 25.91244 | 25.84143 | 5.472863 | 0.05756396 | 0.009031381 | 0.004410266
14.38854 | 31.3738 | 25.90884 | 25.83778 | 5.464963 | 0.05760317 | 0.009038427 | 0.004413626
14.39854 | 31.3943 | 25.90534 | 25.83424 | 5.488956 | 0.05764242 | 0.009045484 | 0.00441699
14.40854 | 31.3781 | 25.90196 | 25.8308 | 5.476143 | 0.05768173 | 0.00905255 | 0.004420359
14.41854 | 31.3655 | 25.89868 | 25.82747 | 5.466824 | 0.05772107 | 0.009059625 | 0.004423731
14.42853 | 31.3601 | 25.8955 | 25.82425 | 5.464598 | 0.05776041 | 0.009066702 | 0.004427104
14.43853 | 31.3474 | 25.89243 | 25.82113 | 5.454971 | 0.05779983 | 0.009073796 | 0.004430485
14.44853 | 31.3373 | 25.88946 | 25.81811 | 5.44784 | 0.05783931 | 0.0090809 | 0.004433871
14.45853 | 31.3449 | 25.88659 | 25.81519 | 5.458306 | 0.05787883 | 0.009088013 | 0.00443726
14.46853 | 31.3221 | 25.88383 | 25.81238 | 5.43827 | 0.05791838 | 0.009095137 | 0.004440653
14.47853 | 31.3119 | 25.88117 | 25.80966 | 5.430733 | 0.05795798 | 0.009102269 | 0.00444405
14.48852 | 31.291 | 25.87861 | 25.80705 | 5.412392 | 0.05799758 | 0.009109403 | 0.004447448
14.49852 | 31.2856 | 25.87615 | 25.80454 | 5.409454 | 0.05803726 | 0.009116555 | 0.004450854
14.50852 | 31.2654 | 25.87378 | 25.80213 | 5.391616 | 0.05807699 | 0.009123717 | 0.004454265
14.51852 | 31.2685 | 25.87152 | 25.79982 | 5.396979 | 0.05811677 | 0.009130887 | 0.004457679
14.52852 | 31.2595 | 25.86936 | 25.7976 | 5.390143 | 0.05815658 | 0.009138069 | 0.004461097
14.53852 | 31.2541 | 25.86729 | 25.79548 | 5.38681 | 0.05819644 | 0.009145259 | 0.00446452
14.54851 | 31.235 | 25.86532 | 25.79347 | 5.369678 | 0.0582363 | 0.009152451 | 0.004467943
14.55851 | 31.2368 | 25.86345 | 25.79154 | 5.373351 | 0.05827625 | 0.009159661 | 0.004471374
14.56851 | 31.2345 | 25.86167 | 25.78971 | 5.372829 | 0.05831623 | 0.009166881 | 0.004474809
14.57851 | 31.2145 | 25.85999 | 25.78798 | 5.354511 | 0.05835627 | 0.009174111 | 0.004478249
14.58851 | 31.2092 | 25.8584 | 25.78634 | 5.350799 | 0.05839634 | 0.009181351 | 0.004481692
14.59851 | 31.2077 | 25.85691 | 25.7848 | 5.350792 | 0.05843646 | 0.009188601 | 0.004485141
14.6085 | 31.185 | 25.85551 | 25.78335 | 5.329491 | 0.05847658 | 0.009195852 | 0.00448859
14.6185 | 31.1747 | 25.8542 | 25.78199 | 5.320499 | 0.05851679 | 0.009203121 | 0.004492046
14.6285 | 31.178 | 25.85299 | 25.78072 | 5.325015 | 0.05855704 | 0.0092104 | 0.004495507
14.6385 | 31.1748 | 25.85186 | 25.77955 | 5.322939 | 0.05859734 | 0.009217689 | 0.004498973
14.6485 | 31.1505 | 25.85083 | 25.77846 | 5.299672 | 0.05863768 | 0.009224988 | 0.004502442
14.6585 | 31.1583 | 25.84989 | 25.77747 | 5.308414 | 0.05867806 | 0.009232298 | 0.004505916
14.66849 | 31.1408 | 25.84903 | 25.77657 | 5.291767 | 0.05871845 | 0.00923961 | 0.00450939
14.67849 | 31.1496 | 25.84827 | 25.77575 | 5.301331 | 0.05875892 | 0.009246939 | 0.004512873
14.68849 | 31.1334 | 25.84759 | 25.77502 | 5.285806 | 0.05879944 | 0.009254279 | 0.00451636
14.69849 | 31.1354 | 25.84701 | 25.77438 | 5.288394 | 0.05884 | 0.009261628 | 0.004519851
14.70849 | 31.1219 | 25.84651 | 25.77383 | 5.275394 | 0.05888061 | 0.009268988 | 0.004523346
14.71848 | 31.119 | 25.84609 | 25.77337 | 5.272907 | 0.05892121 | 0.009276352 | 0.004526842
14.72848 | 31.1202 | 25.84577 | 25.77299 | 5.274435 | 0.05896191 | 0.009283731 | 0.004530346
14.73848 | 31.0996 | 25.84552 | 25.7727 | 5.254077 | 0.05900264 | 0.009291122 | 0.004533855
14.74848 | 31.0935 | 25.84537 | 25.77249 | 5.248134 | 0.05904343 | 0.009298522 | 0.004537367
14.75848 | 31.079 | 25.84529 | 25.77236 | 5.233706 | 0.05908426 | 0.009305933 | 0.004540885
14.76848 | 31.0708 | 25.8453 | 25.77232 | 5.225495 | 0.05912513 | 0.009313354 | 0.004544406
14.77847 | 31.0432 | 25.8454 | 25.77236 | 5.197801 | 0.05916601 | 0.009320779 | 0.004547929
14.78847 | 31.0743 | 25.84558 | 25.77249 | 5.228725 | 0.05920698 | 0.009328222 | 0.004551459
14.79847 | 31.0383 | 25.84583 | 25.7727 | 5.192466 | 0.05924798 | 0.009335674 | 0.004554994
14.80847 | 31.044 | 25.84617 | 25.77298 | 5.197826 | 0.05928904 | 0.009343137 | 0.004558533
14.81847 | 31.0043 | 25.8466 | 25.77335 | 5.157705 | 0.05933014 | 0.00935061 | 0.004562077
14.82847 | 31.0117 | 25.8471 | 25.7738 | 5.164603 | 0.05937128 | 0.009358095 | 0.004565625
14.83846 | 31.0036 | 25.84768 | 25.77433 | 5.155923 | 0.05941243 | 0.009365581 | 0.004569174
14.84846 | 30.9995 | 25.84834 | 25.77494 | 5.151163 | 0.05945366 | 0.009373087 | 0.004572731
14.85846 | 30.9757 | 25.84908 | 25.77562 | 5.126624 | 0.05949494 | 0.009380602 | 0.004576292
14.86846 | 30.9745 | 25.84989 | 25.77639 | 5.124607 | 0.05953627 | 0.009388129 | 0.004579858
14.87846 | 30.9487 | 25.85079 | 25.77723 | 5.097913 | 0.05957764 | 0.009395665 | 0.004583428
14.88846 | 30.9305 | 25.85176 | 25.77815 | 5.078742 | 0.05961905 | 0.009403213 | 0.004587003
14.89845 | 30.935 | 25.8528 | 25.77914 | 5.082196 | 0.05966048 | 0.009410764 | 0.004590578
14.90845 | 30.923 | 25.85393 | 25.78021 | 5.069073 | 0.05970198 | 0.009418333 | 0.004594163
14.91845 | 30.9121 | 25.85512 | 25.78136 | 5.056975 | 0.05974353 | 0.009425913 | 0.00459775
14.92845 | 30.8777 | 25.8564 | 25.78258 | 5.021302 | 0.05978514 | 0.009433504 | 0.004601343
14.93845 | 30.8851 | 25.85774 | 25.78387 | 5.027355 | 0.05982679 | 0.009441106 | 0.00460494
14.94845 | 30.8704 | 25.85916 | 25.78524 | 5.011235 | 0.05986848 | 0.009448718 | 0.004608542
14.95844 | 30.8693 | 25.86066 | 25.78668 | 5.008643 | 0.05991018 | 0.009456334 | 0.004612144
14.96844 | 30.8503 | 25.86222 | 25.78819 | 4.988077 | 0.05995196 | 0.009463968 | 0.004615755
14.97844 | 30.8535 | 25.86386 | 25.78978 | 4.98964 | 0.05999379 | 0.009471613 | 0.004619372
14.98844 | 30.8098 | 25.86557 | 25.79143 | 4.944231 | 0.06003567 | 0.009479269 | 0.004622991
14.99844 | 30.8268 | 25.86735 | 25.79316 | 4.959451 | 0.0600776 | 0.009486936 | 0.004626616
15.00844 | 30.8117 | 25.8692 | 25.79495 | 4.942501 | 0.06011957 | 0.009494615 | 0.004630245
15.01843 | 30.8061 | 25.87112 | 25.79682 | 4.934983 | 0.06016154 | 0.009502297 | 0.004633875
15.02843 | 30.772 | 25.87311 | 25.79875 | 4.898895 | 0.06020361 | 0.009509998 | 0.004637513
15.03843 | 30.7676 | 25.87516 | 25.80076 | 4.892437 | 0.06024572 | 0.009517709 | 0.004641155
15.04843 | 30.7642 | 25.87729 | 25.80283 | 4.886912 | 0.06028787 | 0.009525432 | 0.004644803
15.05843 | 30.745 | 25.87948 | 25.80497 | 4.865519 | 0.06033008 | 0.009533165 | 0.004648455
15.06843 | 30.7625 | 25.88174 | 25.80718 | 4.880759 | 0.06037233 | 0.009540911 | 0.004652112
15.07842 | 30.7479 | 25.88407 | 25.80945 | 4.863834 | 0.06041459 | 0.009548661 | 0.00465577
15.08842 | 30.7357 | 25.88646 | 25.81179 | 4.849242 | 0.06045694 | 0.009556429 | 0.004659435
15.09842 | 30.722 | 25.88892 | 25.81419 | 4.833084 | 0.06049933 | 0.009564209 | 0.004663106
15.10842 | 30.703 | 25.89144 | 25.81666 | 4.811561 | 0.06054176 | 0.009571999 | 0.004666781
15.11842 | 30.6943 | 25.89403 | 25.81919 | 4.800274 | 0.06058425 | 0.009579801 | 0.004670461
15.12841 | 30.7059 | 25.89667 | 25.82179 | 4.809225 | 0.06062674 | 0.009587608 | 0.004674142
15.13841 | 30.6662 | 25.89939 | 25.82445 | 4.766811 | 0.06066933 | 0.009595433 | 0.004677831
15.14841 | 30.654 | 25.90217 | 25.82717 | 4.751833 | 0.06071196 | 0.009603271 | 0.004681525
15.15841 | 30.6568 | 25.90501 | 25.82996 | 4.751793 | 0.06075463 | 0.009611119 | 0.004685224
15.16841 | 30.6524 | 25.90791 | 25.8328 | 4.744492 | 0.06079736 | 0.009618979 | 0.004688927
15.17841 | 30.6381 | 25.91087 | 25.83571 | 4.727229 | 0.06084013 | 0.00962685 | 0.004692635
15.1884 | 30.6145 | 25.91389 | 25.83868 | 4.700609 | 0.06088291 | 0.009634726 | 0.004696344
15.1984 | 30.6149 | 25.91698 | 25.84171 | 4.697925 | 0.06092578 | 0.009642621 | 0.004700061
15.2084 | 30.6102 | 25.92012 | 25.8448 | 4.690081 | 0.0609687 | 0.009650528 | 0.004703783
15.2184 | 30.5913 | 25.92332 | 25.84794 | 4.667978 | 0.06101167 | 0.009658448 | 0.00470751
15.2284 | 30.5978 | 25.92658 | 25.85115 | 4.671217 | 0.06105467 | 0.009666378 | 0.004711242
15.2384 | 30.58 | 25.9299 | 25.85442 | 4.650097 | 0.06109774 | 0.009674321 | 0.004714978
15.24839 | 30.5454 | 25.93328 | 25.85774 | 4.612122 | 0.0611408 | 0.009682268 | 0.004718716
15.25839 | 30.5474 | 25.93671 | 25.86112 | 4.610688 | 0.06118396 | 0.009690233 | 0.004722462
15.26839 | 30.5441 | 25.9402 | 25.86455 | 4.603896 | 0.06122717 | 0.009698213 | 0.004726212
15.27839 | 30.5269 | 25.94375 | 25.86805 | 4.583148 | 0.06127042 | 0.009706204 | 0.004729968
15.28839 | 30.5205 | 25.94736 | 25.87159 | 4.573144 | 0.06131373 | 0.009714207 | 0.004733728
15.29839 | 30.5147 | 25.95101 | 25.8752 | 4.563685 | 0.06135708 | 0.009722222 | 0.004737493
15.30838 | 30.4825 | 25.95473 | 25.87885 | 4.527775 | 0.06140044 | 0.00973024 | 0.004741259
15.31838 | 30.4761 | 25.95849 | 25.88257 | 4.517607 | 0.06144388 | 0.009738279 | 0.004745034
15.32838 | 30.4717 | 25.96232 | 25.88633 | 4.509385 | 0.06148737 | 0.009746331 | 0.004748814
15.33838 | 30.4813 | 25.96619 | 25.89015 | 4.51511 | 0.06153093 | 0.009754396 | 0.004752598
15.34838 | 30.4575 | 25.97012 | 25.89403 | 4.487381 | 0.06157453 | 0.009762473 | 0.004756387
15.35838 | 30.4294 | 25.9741 | 25.89795 | 4.455301 | 0.06161817 | 0.009770562 | 0.004760182
15.36837 | 30.44 | 25.97813 | 25.90192 | 4.461873 | 0.06166182 | 0.009778654 | 0.004763977
15.37837 | 30.4248 | 25.98221 | 25.90595 | 4.442589 | 0.06170556 | 0.009786768 | 0.004767781
15.38837 | 30.4212 | 25.98635 | 25.91003 | 4.434854 | 0.06174935 | 0.009794894 | 0.004771589
15.39837 | 30.4182 | 25.99053 | 25.91416 | 4.427669 | 0.0617932 | 0.009803033 | 0.004775403
15.40837 | 30.395 | 25.99477 | 25.91834 | 4.400233 | 0.0618371 | 0.009811186 | 0.004779222
15.41837 | 30.3868 | 25.99905 | 25.92257 | 4.387749 | 0.06188104 | 0.00981935 | 0.004783045
15.42836 | 30.3843 | 26.00338 | 25.92684 | 4.380919 | 0.06192498 | 0.009827519 | 0.00478687
15.43836 | 30.3891 | 26.00776 | 25.93117 | 4.381337 | 0.06196903 | 0.009835709 | 0.004790703
15.44836 | 30.3665 | 26.01219 | 25.93554 | 4.354306 | 0.06201312 | 0.009843912 | 0.004794542
15.45836 | 30.3676 | 26.01667 | 25.93996 | 4.350928 | 0.06205725 | 0.009852127 | 0.004798385
15.46836 | 30.3339 | 26.0212 | 25.94443 | 4.312703 | 0.06210143 | 0.009860356 | 0.004802233
15.47836 | 30.3595 | 26.02577 | 25.94895 | 4.333731 | 0.06214569 | 0.009868598 | 0.004806086
15.48835 | 30.3472 | 26.03038 | 25.95351 | 4.316817 | 0.06218994 | 0.009876845 | 0.004809941
15.49835 | 30.3414 | 26.03505 | 25.95811 | 4.306353 | 0.06223428 | 0.009885113 | 0.004813803
15.50835 | 30.3295 | 26.03976 | 25.96277 | 4.289743 | 0.06227866 | 0.009893393 | 0.004817672
15.51835 | 30.3382 | 26.04451 | 25.96746 | 4.293689 | 0.0623231 | 0.009901688 | 0.004821544
15.52835 | 30.3048 | 26.04931 | 25.97221 | 4.25549 | 0.06236759 | 0.009909995 | 0.004825422
15.53834 | 30.2993 | 26.05415 | 25.97699 | 4.245152 | 0.06241209 | 0.009918307 | 0.004829302
15.54834 | 30.3267 | 26.05903 | 25.98182 | 4.267666 | 0.06245669 | 0.009926641 | 0.00483319
15.55834 | 30.2826 | 26.06396 | 25.98669 | 4.218636 | 0.06250134 | 0.009934989 | 0.004837083
15.56834 | 30.2733 | 26.06894 | 25.99161 | 4.204364 | 0.06254603 | 0.00994335 | 0.004840982
15.57834 | 30.2612 | 26.07395 | 25.99656 | 4.18725 | 0.06259077 | 0.009951725 | 0.004844884
15.58834 | 30.2432 | 26.07901 | 26.00156 | 4.164193 | 0.06263556 | 0.009960113 | 0.004848793
15.59833 | 30.246 | 26.0841 | 26.0066 | 4.161901 | 0.06268037 | 0.009968506 | 0.004852703
15.60833 | 30.2419 | 26.08924 | 26.01168 | 4.152663 | 0.06272526 | 0.009976922 | 0.004856621
15.61833 | 30.2237 | 26.09442 | 26.0168 | 4.129284 | 0.06277022 | 0.009985352 | 0.004860545
15.62833 | 30.2183 | 26.09963 | 26.02196 | 4.118665 | 0.06281522 | 0.009993794 | 0.004864474
15.63833 | 30.2137 | 26.10489 | 26.02716 | 4.108807 | 0.06286027 | 0.01000225 | 0.004868408
15.64833 | 30.2227 | 26.11019 | 26.0324 | 4.11251 | 0.06290536 | 0.01001072 | 0.004872346
15.65832 | 30.1833 | 26.11552 | 26.03768 | 4.067779 | 0.06295048 | 0.0100192 | 0.004876286
15.66832 | 30.1955 | 26.1209 | 26.04299 | 4.074604 | 0.06299568 | 0.0100277 | 0.004880235
15.67832 | 30.1704 | 26.12631 | 26.04835 | 4.044092 | 0.06304094 | 0.01003621 | 0.00488419
15.68832 | 30.1515 | 26.13176 | 26.05374 | 4.019743 | 0.06308626 | 0.01004474 | 0.00488815
15.69832 | 30.1527 | 26.13724 | 26.05917 | 4.015456 | 0.06313162 | 0.01005328 | 0.004892114
15.70832 | 30.1383 | 26.14277 | 26.06463 | 3.995533 | 0.06317703 | 0.01006184 | 0.004896084
15.71831 | 30.1251 | 26.14832 | 26.07013 | 3.976779 | 0.06322244 | 0.0100704 | 0.004900055
15.72831 | 30.1153 | 26.15392 | 26.07567 | 3.961384 | 0.06326795 | 0.01007898 | 0.004904035
15.73831 | 30.1001 | 26.15955 | 26.08124 | 3.940554 | 0.06331353 | 0.01008758 | 0.00490802
15.74831 | 30.104 | 26.16521 | 26.08684 | 3.938788 | 0.06335914 | 0.0100962 | 0.004912011
15.75831 | 30.1129 | 26.17091 | 26.09249 | 3.941989 | 0.06340482 | 0.01010483 | 0.004916007
15.76831 | 30.0932 | 26.17664 | 26.09816 | 3.916555 | 0.06345055 | 0.01011347 | 0.004920008
15.7783 | 30.089 | 26.18241 | 26.10386 | 3.906593 | 0.06349628 | 0.01012212 | 0.00492401
15.7883 | 30.0735 | 26.18821 | 26.10961 | 3.885293 | 0.06354211 | 0.01013079 | 0.004928021
15.7983 | 30.0602 | 26.19404 | 26.11538 | 3.86616 | 0.06358799 | 0.01013948 | 0.004932038
15.8083 | 30.0386 | 26.19991 | 26.12119 | 3.838694 | 0.06363393 | 0.01014818 | 0.004936061
15.8183 | 30.0499 | 26.2058 | 26.12703 | 3.844096 | 0.06367992 | 0.0101569 | 0.004940088
15.8283 | 30.0363 | 26.21173 | 26.1329 | 3.824567 | 0.06372596 | 0.01016564 | 0.004944121
15.83829 | 30.0158 | 26.21769 | 26.13879 | 3.798112 | 0.06377201 | 0.01017438 | 0.004948155
15.84829 | 30.0018 | 26.22368 | 26.14473 | 3.778121 | 0.06381815 | 0.01018314 | 0.004952197
15.85829 | 30.0097 | 26.2297 | 26.15069 | 3.78 | 0.06386436 | 0.01019192 | 0.004956246
15.86829 | 29.9901 | 26.23575 | 26.15668 | 3.754348 | 0.06391061 | 0.01020072 | 0.0049603
15.87829 | 29.9746 | 26.24183 | 26.1627 | 3.732767 | 0.06395691 | 0.01020953 | 0.004964359
15.88829 | 29.9711 | 26.24794 | 26.16875 | 3.723156 | 0.06400328 | 0.01021835 | 0.004968424
15.89828 | 29.9484 | 26.25408 | 26.17483 | 3.694324 | 0.06404964 | 0.01022719 | 0.00497249
15.90828 | 29.9377 | 26.26024 | 26.18094 | 3.677456 | 0.06409611 | 0.01023605 | 0.004976565
15.91828 | 29.9355 | 26.26644 | 26.18707 | 3.669061 | 0.06414262 | 0.01024492 | 0.004980646
15.92828 | 29.9373 | 26.27266 | 26.19323 | 3.664638 | 0.06418921 | 0.01025381 | 0.004984732
15.93828 | 29.9096 | 26.27891 | 26.19943 | 3.630687 | 0.06423583 | 0.01026272 | 0.004988824
15.94827 | 29.904 | 26.28518 | 26.20564 | 3.618816 | 0.06428247 | 0.01027163 | 0.004992916
15.95827 | 29.8768 | 26.29149 | 26.21188 | 3.585313 | 0.06432921 | 0.01028057 | 0.004997018
15.96827 | 29.8835 | 26.29782 | 26.21815 | 3.585683 | 0.064376 | 0.01028952 | 0.005001126
15.97827 | 29.8576 | 26.30417 | 26.22445 | 3.553428 | 0.06442284 | 0.0102985 | 0.005005239
15.98827 | 29.8236 | 26.31055 | 26.23077 | 3.513048 | 0.06446974 | 0.01030748 | 0.005009358
15.99827 | 29.8239 | 26.31696 | 26.23711 | 3.506942 | 0.06451669 | 0.01031649 | 0.005013482
16.00826 | 29.802 | 26.32338 | 26.24347 | 3.478619 | 0.06456364 | 0.0103255 | 0.005017607
16.01826 | 29.7903 | 26.32984 | 26.24987 | 3.460465 | 0.06461071 | 0.01033454 | 0.005021742
16.02826 | 29.7864 | 26.33631 | 26.25629 | 3.450087 | 0.06465783 | 0.01034359 | 0.005025883
16.03826 | 29.7708 | 26.34281 | 26.26273 | 3.427986 | 0.064705 | 0.01035267 | 0.005030028
16.04826 | 29.7541 | 26.34934 | 26.26919 | 3.404762 | 0.06475222 | 0.01036176 | 0.00503418
16.05826 | 29.7352 | 26.35589 | 26.27568 | 3.379315 | 0.0647995 | 0.01037087 | 0.005038337
16.06825 | 29.7321 | 26.36245 | 26.28218 | 3.369652 | 0.06484679 | 0.01037998 | 0.005042495
16.07825 | 29.7161 | 26.36904 | 26.28871 | 3.347061 | 0.06489418 | 0.01038912 | 0.005046663
16.08825 | 29.6989 | 26.37565 | 26.29526 | 3.323249 | 0.06494162 | 0.01039828 | 0.005050837
16.09825 | 29.6865 | 26.38228 | 26.30183 | 3.304215 | 0.06498913 | 0.01040746 | 0.005055016
16.10825 | 29.6585 | 26.38894 | 26.30843 | 3.269561 | 0.06503668 | 0.01041666 | 0.005059201
16.11825 | 29.6594 | 26.39561 | 26.31504 | 3.263786 | 0.0650843 | 0.01042587 | 0.005063391
16.12824 | 29.6447 | 26.4023 | 26.32167 | 3.242397 | 0.06513191 | 0.01043509 | 0.005067582
16.13824 | 29.6314 | 26.40902 | 26.32832 | 3.222383 | 0.06517963 | 0.01044434 | 0.005071784
16.14824 | 29.6106 | 26.41575 | 26.33499 | 3.194849 | 0.0652274 | 0.01045361 | 0.005075991
16.15824 | 29.6138 | 26.4225 | 26.34169 | 3.191296 | 0.06527523 | 0.0104629 | 0.005080204
16.16824 | 29.6116 | 26.42928 | 26.3484 | 3.182324 | 0.06532313 | 0.0104722 | 0.005084422
16.17824 | 29.6023 | 26.43607 | 26.35512 | 3.166234 | 0.06537108 | 0.01048153 | 0.005088646
16.18823 | 29.5842 | 26.44287 | 26.36186 | 3.141333 | 0.06541902 | 0.01049086 | 0.005092871
16.19823 | 29.5805 | 26.44969 | 26.36863 | 3.130807 | 0.06546708 | 0.01050022 | 0.005097107
16.20823 | 29.565 | 26.45654 | 26.37541 | 3.108465 | 0.0655152 | 0.0105096 | 0.005101347
16.21823 | 29.5335 | 26.46339 | 26.38221 | 3.070105 | 0.06556336 | 0.010519 | 0.005105594
16.22823 | 29.5396 | 26.47027 | 26.38902 | 3.069329 | 0.06561158 | 0.01052842 | 0.005109846
16.23823 | 29.5405 | 26.47716 | 26.39585 | 3.063337 | 0.06565987 | 0.01053786 | 0.005114104
16.24822 | 29.5163 | 26.48406 | 26.40269 | 3.032236 | 0.06570817 | 0.01054731 | 0.005118364
16.25822 | 29.5197 | 26.49099 | 26.40955 | 3.028712 | 0.06575655 | 0.01055679 | 0.005122633
16.26822 | 29.542 | 26.49793 | 26.41643 | 3.044074 | 0.06580501 | 0.01056629 | 0.005126908
16.27822 | 29.5184 | 26.50488 | 26.42332 | 3.01352 | 0.06585351 | 0.01057581 | 0.005131189
16.28822 | 29.5221 | 26.51185 | 26.43022 | 3.010252 | 0.06590207 | 0.01058535 | 0.005135475
16.29821 | 29.5275 | 26.51882 | 26.43714 | 3.008677 | 0.06595065 | 0.0105949 | 0.005139764
16.30821 | 29.5026 | 26.52582 | 26.44407 | 2.976781 | 0.06599934 | 0.01060448 | 0.005144062
16.31821 | 29.4944 | 26.53283 | 26.45102 | 2.961572 | 0.06604807 | 0.01061408 | 0.005148366
16.32821 | 29.4737 | 26.53985 | 26.45798 | 2.93385 | 0.06609686 | 0.0106237 | 0.005152676
16.33821 | 29.4874 | 26.54689 | 26.46495 | 2.940515 | 0.06614571 | 0.01063334 | 0.005156991
16.34821 | 29.4876 | 26.55393 | 26.47193 | 2.933667 | 0.06619461 | 0.01064301 | 0.005161313
16.3582 | 29.4527 | 26.56099 | 26.47892 | 2.891714 | 0.06624353 | 0.01065268 | 0.005165636
16.3682 | 29.4873 | 26.56806 | 26.48593 | 2.919243 | 0.06629255 | 0.01066239 | 0.005169969
16.3782 | 29.49 | 26.57514 | 26.49295 | 2.91486 | 0.06634164 | 0.01067212 | 0.005174308
16.3882 | 29.4749 | 26.58223 | 26.49998 | 2.892666 | 0.06639078 | 0.01068188 | 0.005178652
16.3982 | 29.4718 | 26.58934 | 26.50702 | 2.882461 | 0.06643998 | 0.01069165 | 0.005183003
16.4082 | 29.468 | 26.59645 | 26.51408 | 2.871546 | 0.06648923 | 0.01070145 | 0.00518736
16.41819 | 29.442 | 26.60357 | 26.52113 | 2.838427 | 0.06653849 | 0.01071125 | 0.005191718
16.42819 | 29.4247 | 26.61071 | 26.5282 | 2.813992 | 0.06658786 | 0.0107211 | 0.005196086
16.43819 | 29.4347 | 26.61785 | 26.53528 | 2.816847 | 0.06663729 | 0.01073096 | 0.00520046
16.44819 | 29.4293 | 26.62501 | 26.54237 | 2.804293 | 0.06668677 | 0.01074085 | 0.005204841
16.45819 | 29.4115 | 26.63217 | 26.54947 | 2.77933 | 0.06673632 | 0.01075076 | 0.005209227
16.46819 | 29.4229 | 26.63934 | 26.55658 | 2.783559 | 0.06678592 | 0.0107607 | 0.005213619
16.47818 | 29.4195 | 26.64651 | 26.56369 | 2.772986 | 0.06683554 | 0.01077065 | 0.005218013
16.48818 | 29.4082 | 26.6537 | 26.57081 | 2.754499 | 0.06688526 | 0.01078063 | 0.005222417
16.49818 | 29.4016 | 26.6609 | 26.57794 | 2.740703 | 0.06693504 | 0.01079064 | 0.005226827
16.50818 | 29.3924 | 26.6681 | 26.58508 | 2.724301 | 0.06698487 | 0.01080067 | 0.005231243
16.51818 | 29.3741 | 26.67531 | 26.59223 | 2.698791 | 0.06703477 | 0.01081073 | 0.005235664
16.52818 | 29.347 | 26.68252 | 26.59938 | 2.664475 | 0.06708473 | 0.01082081 | 0.005240093
16.53817 | 29.3457 | 26.68974 | 26.60653 | 2.65596 | 0.0671347 | 0.01083091 | 0.005244522
16.54817 | 29.3291 | 26.69697 | 26.61369 | 2.632131 | 0.06718477 | 0.01084104 | 0.005248962
16.55817 | 29.3059 | 26.7042 | 26.62086 | 2.601696 | 0.06723491 | 0.0108512 | 0.005253409
16.56817 | 29.3142 | 26.71144 | 26.62804 | 2.602757 | 0.06728509 | 0.01086139 | 0.005257861
16.57817 | 29.3132 | 26.71869 | 26.63522 | 2.594511 | 0.06733536 | 0.0108716 | 0.005262319
16.58817 | 29.2967 | 26.72594 | 26.6424 | 2.570761 | 0.06738567 | 0.01088184 | 0.005266783
16.59816 | 29.285 | 26.73319 | 26.64959 | 2.551814 | 0.067436 | 0.0108921 | 0.005271249
16.60816 | 29.2693 | 26.74044 | 26.65678 | 2.528855 | 0.06748643 | 0.01090239 | 0.005275726
16.61816 | 29.2477 | 26.74771 | 26.66398 | 2.499993 | 0.06753692 | 0.01091271 | 0.005280209
16.62816 | 29.2391 | 26.75497 | 26.67118 | 2.484126 | 0.06758746 | 0.01092306 | 0.005284698
16.63816 | 29.2097 | 26.76224 | 26.67838 | 2.447456 | 0.06763808 | 0.01093344 | 0.005289193
16.64816 | 29.2045 | 26.76952 | 26.68559 | 2.434983 | 0.06768876 | 0.01094384 | 0.005293693
16.65815 | 29.2023 | 26.77678 | 26.69279 | 2.425515 | 0.06773945 | 0.01095427 | 0.005298196
16.66815 | 29.1669 | 26.78406 | 26.70001 | 2.382837 | 0.06779024 | 0.01096473 | 0.00530271
16.67815 | 29.1661 | 26.79134 | 26.70722 | 2.374756 | 0.0678411 | 0.01097522 | 0.00530723
16.68815 | 29.1671 | 26.79863 | 26.71444 | 2.368474 | 0.06789201 | 0.01098575 | 0.005311756
16.69815 | 29.1492 | 26.80591 | 26.72165 | 2.34329 | 0.06794298 | 0.0109963 | 0.005316288
16.70814 | 29.1495 | 26.81319 | 26.72887 | 2.336312 | 0.06799396 | 0.01100687 | 0.005320821
16.71814 | 29.1441 | 26.82047 | 26.73609 | 2.323626 | 0.06804507 | 0.01101749 | 0.005325366
16.72814 | 29.1288 | 26.82776 | 26.74331 | 2.301039 | 0.06809623 | 0.01102814 | 0.005329917
16.73814 | 29.111 | 26.83505 | 26.75053 | 2.275951 | 0.06814745 | 0.01103881 | 0.005334474
16.74814 | 29.108 | 26.84234 | 26.75775 | 2.265663 | 0.06819873 | 0.01104953 | 0.005339038
16.75814 | 29.0865 | 26.84962 | 26.76497 | 2.236875 | 0.06825007 | 0.01106027 | 0.005343607
16.76813 | 29.0854 | 26.8569 | 26.77218 | 2.228495 | 0.06830142 | 0.01107103 | 0.005348179
16.77813 | 29.0756 | 26.86419 | 26.7794 | 2.211408 | 0.06835289 | 0.01108184 | 0.005352761
16.78813 | 29.0725 | 26.87148 | 26.78662 | 2.201022 | 0.06840442 | 0.01109269 | 0.005357349
16.79813 | 29.0699 | 26.87876 | 26.79384 | 2.191137 | 0.06845601 | 0.01110357 | 0.005361944
16.80813 | 29.0476 | 26.88605 | 26.80106 | 2.161554 | 0.06850767 | 0.01111448 | 0.005366546
16.81813 | 29.0526 | 26.89333 | 26.80827 | 2.159272 | 0.06855937 | 0.01112543 | 0.005371153
16.82812 | 29.0556 | 26.9006 | 26.81548 | 2.155 | 0.06861109 | 0.0111364 | 0.005375762
16.83812 | 29.039 | 26.90788 | 26.82269 | 2.131123 | 0.06866293 | 0.01114742 | 0.005380383
16.84812 | 29.0263 | 26.91515 | 26.82989 | 2.111148 | 0.06871483 | 0.01115848 | 0.00538501
16.85812 | 29.0231 | 26.92242 | 26.8371 | 2.100676 | 0.0687668 | 0.01116957 | 0.005389643
16.86812 | 29.0207 | 26.92969 | 26.8443 | 2.091006 | 0.06881883 | 0.01118071 | 0.005394283
16.87812 | 29.0259 | 26.93696 | 26.8515 | 2.088941 | 0.06887092 | 0.01119188 | 0.005398929
16.88811 | 29.0176 | 26.94421 | 26.85868 | 2.073386 | 0.068923 | 0.01120308 | 0.005403577
16.89811 | 29.0129 | 26.95147 | 26.86587 | 2.061428 | 0.06897521 | 0.01121433 | 0.005408235
16.90811 | 29.0026 | 26.95873 | 26.87306 | 2.043873 | 0.06902749 | 0.01122562 | 0.0054129
16.91811 | 28.9962 | 26.96598 | 26.88024 | 2.030223 | 0.06907983 | 0.01123695 | 0.005417573
16.92811 | 28.9999 | 26.97322 | 26.88742 | 2.026678 | 0.06913223 | 0.01124832 | 0.005422251
16.93811 | 28.9883 | 26.98046 | 26.89459 | 2.007838 | 0.06918471 | 0.01125974 | 0.005426936
16.9481 | 28.9623 | 26.98769 | 26.90175 | 1.97461 | 0.06923717 | 0.01127118 | 0.005431622
16.9581 | 28.9605 | 26.99492 | 26.90891 | 1.96558 | 0.06928976 | 0.01128268 | 0.005436321
16.9681 | 28.945 | 27.00214 | 26.91607 | 1.942856 | 0.06934242 | 0.01129423 | 0.005441025
16.9781 | 28.9575 | 27.00936 | 26.92322 | 1.948138 | 0.06939514 | 0.01130582 | 0.005445736
16.9881 | 28.9568 | 27.01657 | 26.93036 | 1.940226 | 0.06944792 | 0.01131745 | 0.005450454
16.9981 | 28.9386 | 27.02378 | 26.93749 | 1.91482 | 0.06950076 | 0.01132914 | 0.005455178
17.00809 | 28.9272 | 27.03097 | 26.94462 | 1.896228 | 0.06955363 | 0.01134086 | 0.005459904
17.01809 | 28.9238 | 27.03816 | 26.95174 | 1.885636 | 0.0696066 | 0.01135263 | 0.005464642
17.02809 | 28.8947 | 27.04535 | 26.95886 | 1.849351 | 0.06965964 | 0.01136446 | 0.005469385
17.03809 | 28.8958 | 27.05253 | 26.96596 | 1.843273 | 0.06971274 | 0.01137633 | 0.005474136
17.04809 | 28.865 | 27.0597 | 26.97306 | 1.805304 | 0.06976591 | 0.01138826 | 0.005478894
17.05809 | 28.8636 | 27.06686 | 26.98016 | 1.796741 | 0.06981913 | 0.01140024 | 0.005483657
17.06808 | 28.8456 | 27.07401 | 26.98723 | 1.771595 | 0.06987238 | 0.01141226 | 0.005488423
17.07808 | 28.8313 | 27.08115 | 26.99431 | 1.750149 | 0.06992574 | 0.01142434 | 0.005493201
17.08808 | 28.8361 | 27.08829 | 27.00137 | 1.747812 | 0.06997917 | 0.01143648 | 0.005497985
17.09808 | 28.8103 | 27.09542 | 27.00843 | 1.714884 | 0.07003266 | 0.01144868 | 0.005502775
17.10808 | 28.7869 | 27.10253 | 27.01548 | 1.684365 | 0.07008621 | 0.01146093 | 0.005507573
17.11807 | 28.7901 | 27.10964 | 27.02251 | 1.680463 | 0.07013977 | 0.01147322 | 0.005512372
17.12807 | 28.7685 | 27.11674 | 27.02954 | 1.651762 | 0.07019347 | 0.01148559 | 0.005517183
17.13807 | 28.7629 | 27.12383 | 27.03656 | 1.639072 | 0.07024722 | 0.01149802 | 0.005522001
17.14807 | 28.7601 | 27.13091 | 27.04357 | 1.629192 | 0.07030103 | 0.01151051 | 0.005526825
17.15807 | 28.712 | 27.13798 | 27.05057 | 1.574022 | 0.07035491 | 0.01152305 | 0.005531657
17.16807 | 28.7362 | 27.14504 | 27.05756 | 1.591162 | 0.07040886 | 0.01153567 | 0.005536495
17.17806 | 28.71 | 27.15208 | 27.06453 | 1.55792 | 0.07046282 | 0.01154833 | 0.005541334
17.18806 | 28.7012 | 27.15912 | 27.07149 | 1.542083 | 0.0705169 | 0.01156108 | 0.005546186
17.19806 | 28.7024 | 27.16614 | 27.07845 | 1.536256 | 0.07057105 | 0.01157389 | 0.005551045
17.20806 | 28.6677 | 27.17316 | 27.08539 | 1.494541 | 0.07062526 | 0.01158677 | 0.005555911
17.21806 | 28.6707 | 27.18016 | 27.09232 | 1.490537 | 0.07067953 | 0.01159972 | 0.005560783
17.22806 | 28.6461 | 27.18715 | 27.09924 | 1.458945 | 0.07073388 | 0.01161274 | 0.005565662
17.23805 | 28.6377 | 27.19413 | 27.10614 | 1.443572 | 0.07078823 | 0.01162583 | 0.005570543
17.24805 | 28.6426 | 27.2011 | 27.11304 | 1.441505 | 0.0708427 | 0.011639 | 0.005575436
17.25805 | 28.5884 | 27.20805 | 27.11992 | 1.38035 | 0.07089725 | 0.01165225 | 0.005580336
17.26805 | 28.6145 | 27.21499 | 27.12679 | 1.399508 | 0.07095187 | 0.01166557 | 0.005585242
17.27805 | 28.601 | 27.22192 | 27.13365 | 1.379079 | 0.07100654 | 0.01167898 | 0.005590157
17.28805 | 28.5934 | 27.22884 | 27.14049 | 1.364563 | 0.07106128 | 0.01169247 | 0.005595077
17.29804 | 28.5847 | 27.23573 | 27.14731 | 1.348967 | 0.07111605 | 0.01170603 | 0.005600001
17.30804 | 28.5659 | 27.24262 | 27.15413 | 1.323278 | 0.07117091 | 0.01171969 | 0.005604935
17.31804 | 28.5726 | 27.2495 | 27.16093 | 1.323103 | 0.07122586 | 0.01173344 | 0.005609877
17.32804 | 28.5556 | 27.25636 | 27.16772 | 1.299241 | 0.07128087 | 0.01174728 | 0.005614825
17.33804 | 28.5458 | 27.26321 | 27.17449 | 1.282595 | 0.07133594 | 0.01176121 | 0.005619781
17.34804 | 28.5525 | 27.27004 | 27.18125 | 1.282462 | 0.07139111 | 0.01177523 | 0.005624744
17.35803 | 28.5013 | 27.27685 | 27.18798 | 1.224451 | 0.07144627 | 0.01178934 | 0.005629709
17.36803 | 28.5007 | 27.28365 | 27.19471 | 1.217048 | 0.07150155 | 0.01180356 | 0.005634686
17.37803 | 28.5025 | 27.29044 | 27.20143 | 1.21206 | 0.0715569 | 0.01181788 | 0.00563967
17.38803 | 28.4909 | 27.29721 | 27.20812 | 1.193688 | 0.07161232 | 0.01183231 | 0.005644661
17.39803 | 28.4896 | 27.30397 | 27.21481 | 1.185631 | 0.0716678 | 0.01184685 | 0.005649659
17.40803 | 28.4658 | 27.31071 | 27.22147 | 1.155089 | 0.07172336 | 0.01186149 | 0.005654665
17.41802 | 28.4745 | 27.31743 | 27.22811 | 1.15707 | 0.07177894 | 0.01187623 | 0.005659673
17.42802 | 28.4592 | 27.32414 | 27.23475 | 1.135061 | 0.07183462 | 0.01189111 | 0.005664693
17.43802 | 28.4439 | 27.33083 | 27.24137 | 1.113068 | 0.07189039 | 0.0119061 | 0.005669719
17.44802 | 28.44 | 27.33751 | 27.24797 | 1.102491 | 0.07194621 | 0.01192122 | 0.005674753
17.45802 | 28.4151 | 27.34417 | 27.25455 | 1.070932 | 0.07200212 | 0.01193646 | 0.005679794
17.46802 | 28.384 | 27.35081 | 27.26112 | 1.033189 | 0.07205808 | 0.01195183 | 0.005684843
17.47801 | 28.3855 | 27.35743 | 27.26766 | 1.028069 | 0.07211408 | 0.01196731 | 0.005689893
17.48801 | 28.3824 | 27.36404 | 27.27419 | 1.018361 | 0.07217019 | 0.01198295 | 0.005694957
17.49801 | 28.3712 | 27.37063 | 27.28071 | 1.000569 | 0.07222635 | 0.01199873 | 0.005700026
17.50801 | 28.3421 | 27.3772 | 27.2872 | 0.964896 | 0.0722826 | 0.01201466 | 0.005705104
17.51801 | 28.353 | 27.38376 | 27.29368 | 0.9692404 | 0.07233891 | 0.01203073 | 0.005710189
17.528 | 28.3268 | 27.39029 | 27.30013 | 0.9365094 | 0.07239524 | 0.01204694 | 0.005715276
17.538 | 28.3148 | 27.39681 | 27.30657 | 0.91799 | 0.07245169 | 0.01206333 | 0.005720375
17.548 | 28.3037 | 27.40331 | 27.313 | 0.9003891 | 0.07250822 | 0.01207987 | 0.005725482
17.558 | 28.2951 | 27.40979 | 27.3194 | 0.8853069 | 0.07256481 | 0.01209659 | 0.005730596
17.568 | 28.2553 | 27.41626 | 27.32579 | 0.8390434 | 0.07262149 | 0.01211348 | 0.005735718
17.578 | 28.2817 | 27.4227 | 27.33215 | 0.8589989 | 0.07267822 | 0.01213054 | 0.005740846
17.58799 | 28.2683 | 27.42912 | 27.33849 | 0.83918 | 0.07273497 | 0.01214777 | 0.005745977
17.59799 | 28.2731 | 27.43553 | 27.34482 | 0.837574 | 0.07279184 | 0.01216521 | 0.005751121
17.60799 | 28.2381 | 27.44191 | 27.35112 | 0.7961875 | 0.07284879 | 0.01218285 | 0.005756272
17.61799 | 28.2506 | 27.44828 | 27.35741 | 0.8023208 | 0.07290581 | 0.01220069 | 0.00576143
17.62799 | 28.2236 | 27.45463 | 27.36368 | 0.7689739 | 0.0729629 | 0.01221873 | 0.005766596
17.63799 | 28.2138 | 27.46095 | 27.36992 | 0.7528471 | 0.07302006 | 0.012237 | 0.005771769
17.64798 | 28.2107 | 27.46725 | 27.37614 | 0.7434468 | 0.07307723 | 0.01225546 | 0.005776945
17.65798 | 28.1838 | 27.47354 | 27.38235 | 0.7102606 | 0.07313454 | 0.01227418 | 0.005782134
17.66798 | 28.1597 | 27.4798 | 27.38853 | 0.6798951 | 0.07319191 | 0.01229313 | 0.005787329
17.67798 | 28.1748 | 27.48605 | 27.3947 | 0.6887502 | 0.07324935 | 0.01231233 | 0.005792533
17.68798 | 28.168 | 27.49227 | 27.40084 | 0.6757263 | 0.07330687 | 0.01233179 | 0.005797743
17.69798 | 28.1719 | 27.49848 | 27.40696 | 0.6734235 | 0.07336446 | 0.01235151 | 0.005802962
17.70797 | 28.1454 | 27.50465 | 27.41305 | 0.6407481 | 0.07342206 | 0.01237149 | 0.005808182
17.71797 | 28.1641 | 27.51081 | 27.41913 | 0.653288 | 0.0734798 | 0.01239176 | 0.005813416
17.72797 | 28.142 | 27.51695 | 27.42518 | 0.6250494 | 0.0735376 | 0.01241234 | 0.005818658
17.73797 | 28.1537 | 27.52307 | 27.43121 | 0.6306326 | 0.07359548 | 0.01243322 | 0.005823906
17.74797 | 28.1349 | 27.52916 | 27.43723 | 0.6057377 | 0.07365343 | 0.01245441 | 0.005829162
17.75797 | 28.1233 | 27.53524 | 27.44321 | 0.5880649 | 0.07371145 | 0.01247594 | 0.005834426
17.76796 | 28.116 | 27.54128 | 27.44917 | 0.5747203 | 0.07376949 | 0.01249778 | 0.005839693
17.77796 | 28.1006 | 27.54731 | 27.45512 | 0.5532921 | 0.07382765 | 0.01252 | 0.005844972
17.78796 | 28.1063 | 27.55331 | 27.46103 | 0.5529865 | 0.0738859 | 0.01254258 | 0.005850259
17.79796 | 28.0886 | 27.5593 | 27.46693 | 0.5293035 | 0.07394421 | 0.01256555 | 0.005855554
17.80796 | 28.1019 | 27.56526 | 27.4728 | 0.5366434 | 0.07400258 | 0.01258892 | 0.005860856
17.81796 | 28.0763 | 27.57119 | 27.47865 | 0.5051062 | 0.07406104 | 0.0126127 | 0.005866166
17.82795 | 28.0649 | 27.5771 | 27.48447 | 0.4877982 | 0.07411952 | 0.01263689 | 0.005871479
17.83795 | 28.0678 | 27.58299 | 27.49028 | 0.4848075 | 0.07417813 | 0.01266155 | 0.005876805
17.84795 | 28.0437 | 27.58886 | 27.49605 | 0.4548402 | 0.07423681 | 0.01268667 | 0.005882138
17.85795 | 28.0445 | 27.5947 | 27.50181 | 0.4497965 | 0.07429555 | 0.01271229 | 0.005887479
17.86795 | 28.0268 | 27.60052 | 27.50754 | 0.4262766 | 0.07435438 | 0.01273841 | 0.005892828
17.87795 | 27.9978 | 27.60632 | 27.51324 | 0.3914805 | 0.07441328 | 0.01276506 | 0.005898185
17.88794 | 28.0143 | 27.61209 | 27.51892 | 0.4022141 | 0.0744722 | 0.01279223 | 0.005903544
17.89794 | 27.9922 | 27.61783 | 27.52457 | 0.3743661 | 0.07453125 | 0.01282001 | 0.005908917
17.90794 | 27.9948 | 27.62356 | 27.5302 | 0.3712424 | 0.07459037 | 0.01284839 | 0.005914297
17.91794 | 27.9798 | 27.62926 | 27.53581 | 0.3505431 | 0.07464956 | 0.0128774 | 0.005919686
17.92794 | 27.974 | 27.63493 | 27.54139 | 0.3390682 | 0.07470884 | 0.01290707 | 0.005925081
17.93793 | 27.9543 | 27.64058 | 27.54694 | 0.3137237 | 0.07476811 | 0.0129374 | 0.00593048
17.94793 | 27.9428 | 27.6462 | 27.55247 | 0.2965983 | 0.07482753 | 0.01296848 | 0.005935892
17.95793 | 27.9529 | 27.6518 | 27.55797 | 0.3010977 | 0.07488704 | 0.01300031 | 0.005941312
17.96793 | 27.9393 | 27.65738 | 27.56345 | 0.2819222 | 0.07494662 | 0.01303293 | 0.00594674
17.97793 | 27.8926 | 27.66293 | 27.5689 | 0.2296718 | 0.07500626 | 0.01306638 | 0.005952176
17.98793 | 27.8962 | 27.66845 | 27.57433 | 0.2277466 | 0.07506598 | 0.0131007 | 0.00595762
17.99792 | 27.9011 | 27.67395 | 27.57972 | 0.2271522 | 0.07512571 | 0.0131359 | 0.005963066
18.00792 | 27.8813 | 27.67942 | 27.5851 | 0.2018778 | 0.07518558 | 0.01317209 | 0.005968526
18.01792 | 27.8642 | 27.68487 | 27.59044 | 0.1793288 | 0.07524552 | 0.01320928 | 0.005973994
18.02792 | 27.8636 | 27.69029 | 27.59576 | 0.1733055 | 0.07530556 | 0.01324753 | 0.00597947
18.03792 | 27.8513 | 27.69569 | 27.60105 | 0.155608 | 0.07536565 | 0.01328689 | 0.005984954
18.04792 | 27.8577 | 27.70106 | 27.60632 | 0.1566362 | 0.07542583 | 0.01332742 | 0.005990447
18.05791 | 27.8369 | 27.7064 | 27.61155 | 0.1304957 | 0.07548601 | 0.01336914 | 0.005995941
18.06791 | 27.8525 | 27.71172 | 27.61676 | 0.1407758 | 0.07554634 | 0.01341219 | 0.00600145
18.07791 | 27.7802 | 27.71702 | 27.62195 | 0.06318195 | 0.07560674 | 0.01345661 | 0.006006966
18.08791 | 27.7951 | 27.72229 | 27.6271 | 0.07281419 | 0.07566721 | 0.01350247 | 0.00601249
18.09791 | 27.7881 | 27.72753 | 27.63223 | 0.06057262 | 0.07572777 | 0.01354984 | 0.006018023
18.10791 | 27.7763 | 27.73274 | 27.63733 | 0.04355726 | 0.07578841 | 0.01359882 | 0.006023564
18.1179 | 27.7596 | 27.73793 | 27.6424 | 0.02167338 | 0.07584905 | 0.01364943 | 0.006029107
18.1279 | 27.7532 | 27.74309 | 27.64744 | 0.01011061 | 0.07590984 | 0.01370188 | 0.006034665
18.1379 | 27.7358 | 27.74823 | 27.65246 | -0.01242579 | 0.0759707 | 0.01375621 | 0.00604023
18.1479 | 27.7263 | 27.75334 | 27.65745 | -0.02703579 | 0.07603163 | 0.01381252 | 0.006045804
18.1579 | 27.7148 | 27.75842 | 27.6624 | -0.04361939 | 0.07609264 | 0.01387095 | 0.006051386
18.1679 | 27.7288 | 27.76348 | 27.66733 | -0.03467656 | 0.07615374 | 0.01393159 | 0.006056976
18.17789 | 27.6465 | 27.7685 | 27.67223 | -0.1220023 | 0.07621485 | 0.01399453 | 0.006062569
18.18789 | 27.6602 | 27.77351 | 27.6771 | -0.1133066 | 0.0762761 | 0.01406002 | 0.006068175
18.19789 | 27.681 | 27.77848 | 27.68195 | -0.09748451 | 0.07633743 | 0.01412813 | 0.00607379
18.20789 | 27.6393 | 27.78344 | 27.68676 | -0.144136 | 0.07639882 | 0.01419903 | 0.006079414
18.21789 | 27.6386 | 27.78836 | 27.69154 | -0.1497612 | 0.0764603 | 0.01427288 | 0.006085045
18.22789 | 27.6268 | 27.79326 | 27.6963 | -0.16646 | 0.07652186 | 0.01434985 | 0.006090685
18.23788 | 27.6112 | 27.79813 | 27.70102 | -0.1869277 | 0.07658343 | 0.01443004 | 0.006096327
18.24788 | 27.6036 | 27.80297 | 27.70571 | -0.199374 | 0.07664514 | 0.0145138 | 0.006101984
18.25788 | 27.6005 | 27.80779 | 27.71038 | -0.2072943 | 0.07670694 | 0.01460126 | 0.00610765
18.26788 | 27.6075 | 27.81259 | 27.71501 | -0.2050884 | 0.0767688 | 0.01469262 | 0.006113323
18.27788 | 27.5331 | 27.81736 | 27.71962 | -0.2842567 | 0.07683075 | 0.01478811 | 0.006119005
18.28787 | 27.5445 | 27.82209 | 27.72419 | -0.2775943 | 0.07689271 | 0.01488787 | 0.006124689
18.29787 | 27.5563 | 27.82681 | 27.72873 | -0.270511 | 0.07695481 | 0.01499234 | 0.006130388
18.30787 | 27.5276 | 27.8315 | 27.73325 | -0.3039022 | 0.07701699 | 0.01510168 | 0.006136095
18.31787 | 27.5218 | 27.83617 | 27.73773 | -0.3143679 | 0.07707925 | 0.01521615 | 0.00614181
18.32787 | 27.5099 | 27.84081 | 27.74218 | -0.3309082 | 0.07714158 | 0.01533602 | 0.006147534
18.33787 | 27.5002 | 27.84542 | 27.7466 | -0.3452235 | 0.077204 | 0.01546158 | 0.006153266
18.34786 | 27.4991 | 27.85001 | 27.75099 | -0.3509092 | 0.07726643 | 0.01559298 | 0.006159002
18.35786 | 27.5124 | 27.85457 | 27.75535 | -0.3421748 | 0.07732899 | 0.01573078 | 0.00616475
18.36786 | 27.4876 | 27.85912 | 27.75968 | -0.3715157 | 0.07739165 | 0.01587513 | 0.006170508
18.37786 | 27.4371 | 27.86363 | 27.76398 | -0.4265322 | 0.07745438 | 0.01602632 | 0.006176275
18.38786 | 27.4528 | 27.86812 | 27.76824 | -0.4153244 | 0.07751719 | 0.01618462 | 0.00618205
18.39786 | 27.4537 | 27.87259 | 27.77247 | -0.4188924 | 0.07758007 | 0.0163503 | 0.006187833
18.40785 | 27.437 | 27.87703 | 27.77667 | -0.440032 | 0.07764297 | 0.01652341 | 0.006193619
18.41785 | 27.4392 | 27.88145 | 27.78084 | -0.4422521 | 0.077706 | 0.01670452 | 0.006199419
18.42785 | 27.4137 | 27.88585 | 27.78498 | -0.4721483 | 0.07776913 | 0.0168936 | 0.006205227
18.43785 | 27.4189 | 27.89022 | 27.78909 | -0.4713206 | 0.07783234 | 0.01709077 | 0.006211045
18.44785 | 27.399 | 27.89457 | 27.79316 | -0.495569 | 0.07789562 | 0.01729606 | 0.006216871
18.45785 | 27.4307 | 27.89889 | 27.7972 | -0.4681932 | 0.07795899 | 0.0175094 | 0.006222706
18.46784 | 27.3879 | 27.90319 | 27.80121 | -0.5152887 | 0.07802235 | 0.01773042 | 0.006228544
18.47784 | 27.3507 | 27.90746 | 27.80518 | -0.5567637 | 0.07808588 | 0.01795923 | 0.006234396
18.48784 | 27.3543 | 27.91171 | 27.80913 | -0.5574133 | 0.07814946 | 0.01819518 | 0.006240256
18.49784 | 27.3727 | 27.91594 | 27.81304 | -0.5432368 | 0.07821314 | 0.01843763 | 0.006246126
18.50784 | 27.3569 | 27.92013 | 27.81692 | -0.5632332 | 0.07827691 | 0.01868572 | 0.006252004
18.51784 | 27.3593 | 27.9243 | 27.82076 | -0.5650013 | 0.07834076 | 0.01893839 | 0.006257892
18.52783 | 27.3481 | 27.92844 | 27.82457 | -0.5803355 | 0.07840462 | 0.01919404 | 0.006263782
18.53783 | 27.344 | 27.93254 | 27.82835 | -0.5885425 | 0.07846863 | 0.01945157 | 0.006269687
18.54783 | 27.3491 | 27.93662 | 27.8321 | -0.5875161 | 0.07853271 | 0.01970885 | 0.006275601
18.55783 | 27.3348 | 27.94065 | 27.83581 | -0.605854 | 0.07859689 | 0.01996369 | 0.006281524
18.56783 | 27.3122 | 27.94465 | 27.83949 | -0.6324536 | 0.07866115 | 0.02021366 | 0.006287456
18.57783 | 27.2734 | 27.94861 | 27.84314 | -0.6752122 | 0.0787255 | 0.02045604 | 0.006293398
18.58782 | 27.2787 | 27.95252 | 27.84675 | -0.6738229 | 0.07878989 | 0.02068773 | 0.006299344
18.59782 | 27.2696 | 27.95639 | 27.85032 | -0.6867904 | 0.07885441 | 0.02090614 | 0.006305304
18.60782 | 27.2629 | 27.96021 | 27.85387 | -0.6973074 | 0.07891902 | 0.02110794 | 0.006311274
18.61782 | 27.2578 | 27.96397 | 27.85738 | -0.706171 | 0.07898373 | 0.02129007 | 0.006317254
18.62782 | 27.2524 | 27.96768 | 27.86086 | -0.715278 | 0.07904852 | 0.0214496 | 0.006323244
18.63782 | 27.251 | 27.97133 | 27.8643 | -0.7203256 | 0.07911342 | 0.02158387 | 0.006329243
18.64781 | 27.2566 | 27.97491 | 27.8677 | -0.7183081 | 0.07917835 | 0.02169047 | 0.006335247
18.65781 | 27.2404 | 27.97843 | 27.87108 | -0.7380305 | 0.07924344 | 0.02176782 | 0.006341267
18.66781 | 27.1959 | 27.98189 | 27.87442 | -0.7859879 | 0.07930862 | 0.02181449 | 0.006347296
18.67781 | 27.1691 | 27.98528 | 27.87772 | -0.8161795 | 0.07937387 | 0.02182981 | 0.006353335
18.68781 | 27.171 | 27.98861 | 27.88099 | -0.8176052 | 0.07943925 | 0.02181377 | 0.006359385
18.6978 | 27.1655 | 27.99186 | 27.88423 | -0.8263624 | 0.07950464 | 0.02176705 | 0.006365438
18.7078 | 27.1577 | 27.99506 | 27.88743 | -0.8373586 | 0.0795702 | 0.02169075 | 0.006371508
18.7178 | 27.1421 | 27.99819 | 27.89059 | -0.8560922 | 0.07963585 | 0.02158669 | 0.006377588
18.7278 | 27.1362 | 28.00127 | 27.89372 | -0.8650654 | 0.07970161 | 0.02145711 | 0.006383678
18.7378 | 27.0998 | 28.00428 | 27.89682 | -0.9044807 | 0.07976745 | 0.0213046 | 0.006389777
18.7478 | 27.1259 | 28.00724 | 27.89988 | -0.8813409 | 0.07983338 | 0.02113203 | 0.006395887
18.75779 | 27.0821 | 28.01015 | 27.9029 | -0.928046 | 0.07989935 | 0.0209426 | 0.006402001
18.76779 | 27.0542 | 28.013 | 27.90589 | -0.9588048 | 0.07996546 | 0.020739 | 0.006408131
18.77779 | 27.0205 | 28.01582 | 27.90885 | -0.9953173 | 0.08003168 | 0.02052442 | 0.00641427
18.78779 | 27.0161 | 28.01859 | 27.91177 | -1.002486 | 0.08009798 | 0.02030174 | 0.006420419
18.79779 | 27.0145 | 28.02131 | 27.91465 | -1.006814 | 0.08016436 | 0.02007366 | 0.006426578
18.80779 | 26.996 | 28.024 | 27.9175 | -1.028004 | 0.08023085 | 0.01984265 | 0.006432746
18.81778 | 27.0002 | 28.02665 | 27.92031 | -1.026454 | 0.08029734 | 0.01961113 | 0.006438917
18.82778 | 26.9766 | 28.02927 | 27.92308 | -1.052673 | 0.080364 | 0.01938058 | 0.006445105
18.83778 | 26.9721 | 28.03186 | 27.92582 | -1.059758 | 0.08043074 | 0.01915287 | 0.006451302
18.84778 | 26.965 | 28.03441 | 27.92853 | -1.069412 | 0.08049756 | 0.0189294 | 0.006457509
18.85778 | 26.9325 | 28.03694 | 27.9312 | -1.104435 | 0.08056448 | 0.01871128 | 0.006463724
18.86778 | 26.9112 | 28.03943 | 27.93383 | -1.128229 | 0.08063148 | 0.01849942 | 0.006469949
18.87777 | 26.8622 | 28.04189 | 27.93642 | -1.179691 | 0.0806985 | 0.01829469 | 0.006476178
18.88777 | 26.8822 | 28.04433 | 27.93898 | -1.162126 | 0.08076567 | 0.01809719 | 0.006482422
18.89777 | 26.881 | 28.04673 | 27.9415 | -1.165733 | 0.08083293 | 0.01790747 | 0.006488677
18.90777 | 26.8595 | 28.04911 | 27.94399 | -1.189611 | 0.08090028 | 0.01772572 | 0.00649494
18.91777 | 26.865 | 28.05146 | 27.94644 | -1.186461 | 0.08096771 | 0.01755204 | 0.006501213
18.92777 | 26.8423 | 28.05378 | 27.94885 | -1.211483 | 0.08103522 | 0.01738642 | 0.006507495
18.93776 | 26.8648 | 28.05607 | 27.95123 | -1.191273 | 0.08110276 | 0.01722894 | 0.00651378
18.94776 | 26.8291 | 28.05834 | 27.95357 | -1.229237 | 0.08117046 | 0.01707912 | 0.006520082
18.95776 | 26.8316 | 28.06057 | 27.95587 | -1.228972 | 0.08123823 | 0.01693694 | 0.006526394
18.96776 | 26.7936 | 28.06278 | 27.95814 | -1.269177 | 0.0813061 | 0.01680218 | 0.006532715
18.97776 | 26.7814 | 28.06495 | 27.96037 | -1.283553 | 0.08137405 | 0.01667458 | 0.006539045
18.98776 | 26.7839 | 28.0671 | 27.96256 | -1.283199 | 0.08144209 | 0.01655388 | 0.006545384
18.99775 | 26.792 | 28.06921 | 27.96471 | -1.277212 | 0.08151015 | 0.0164399 | 0.006551729
19.00775 | 26.7818 | 28.0713 | 27.96683 | -1.289496 | 0.08157837 | 0.01633213 | 0.006558088
19.01775 | 26.7616 | 28.07335 | 27.96891 | -1.311749 | 0.08164668 | 0.01623039 | 0.006564458
19.02775 | 26.7856 | 28.07537 | 27.97095 | -1.289771 | 0.08171507 | 0.01613441 | 0.006570837
19.03775 | 26.7507 | 28.07736 | 27.97296 | -1.32666 | 0.08178356 | 0.01604389 | 0.006577225
19.04775 | 26.7439 | 28.07932 | 27.97492 | -1.335418 | 0.08185211 | 0.01595858 | 0.006583625
19.05774 | 26.7094 | 28.08124 | 27.97685 | -1.371841 | 0.08192072 | 0.01587827 | 0.006590028
19.06774 | 26.6973 | 28.08313 | 27.97874 | -1.385833 | 0.08198948 | 0.01580255 | 0.006596446
19.07774 | 26.6925 | 28.08499 | 27.9806 | -1.392492 | 0.08205832 | 0.01573125 | 0.006602875
19.08774 | 26.6938 | 28.08682 | 27.98242 | -1.393017 | 0.08212725 | 0.01566415 | 0.006609314
19.09774 | 26.6996 | 28.08861 | 27.9842 | -1.389009 | 0.08219628 | 0.015601 | 0.006615762
19.10773 | 26.6859 | 28.09036 | 27.98594 | -1.404465 | 0.08226531 | 0.01554166 | 0.006622214
19.11773 | 26.6763 | 28.09209 | 27.98764 | -1.415788 | 0.08233451 | 0.01548581 | 0.006628683
19.12773 | 26.668 | 28.09378 | 27.9893 | -1.425777 | 0.08240382 | 0.0154333 | 0.006635162
19.13773 | 26.6416 | 28.09543 | 27.99093 | -1.453831 | 0.08247321 | 0.01538396 | 0.006641651
19.14773 | 26.6204 | 28.09705 | 27.99252 | -1.476649 | 0.08254269 | 0.01533761 | 0.006648151
19.15773 | 26.6118 | 28.09863 | 27.99407 | -1.486833 | 0.08261226 | 0.01529408 | 0.00665466
19.16772 | 26.5721 | 28.10018 | 27.99558 | -1.528079 | 0.08268184 | 0.01525327 | 0.006661173
19.17772 | 26.5847 | 28.10169 | 27.99706 | -1.516992 | 0.08275161 | 0.01521494 | 0.006667703
19.18772 | 26.5662 | 28.10317 | 27.99849 | -1.536968 | 0.08282145 | 0.015179 | 0.006674243
19.19772 | 26.5587 | 28.10461 | 27.99989 | -1.545908 | 0.0828914 | 0.01514532 | 0.006680793
19.20772 | 26.546 | 28.10601 | 28.00125 | -1.560012 | 0.08296144 | 0.01511378 | 0.006687354
19.21772 | 26.5459 | 28.10738 | 28.00257 | -1.56148 | 0.08303156 | 0.01508425 | 0.006693925
19.22771 | 26.5457 | 28.10871 | 28.00385 | -1.56301 | 0.08310171 | 0.01505667 | 0.006700499
19.23771 | 26.4905 | 28.11 | 28.00509 | -1.619504 | 0.08317203 | 0.01503087 | 0.006707091
19.24771 | 26.4836 | 28.11126 | 28.0063 | -1.627661 | 0.08324243 | 0.01500679 | 0.006713693
19.25771 | 26.4681 | 28.11248 | 28.00746 | -1.644381 | 0.08331293 | 0.01498433 | 0.006720306
19.26771 | 26.4413 | 28.11366 | 28.00859 | -1.672364 | 0.08338353 | 0.01496341 | 0.006726929
19.27771 | 26.4251 | 28.11481 | 28.00968 | -1.68971 | 0.08345424 | 0.01494396 | 0.006733563
19.2877 | 26.4269 | 28.11592 | 28.01073 | -1.689017 | 0.08352494 | 0.01492591 | 0.006740199
19.2977 | 26.4261 | 28.11699 | 28.01174 | -1.690888 | 0.08359583 | 0.01490916 | 0.006746854
19.3077 | 26.4414 | 28.11802 | 28.01271 | -1.676621 | 0.08366681 | 0.01489366 | 0.00675352
19.3177 | 26.4078 | 28.11902 | 28.01364 | -1.711216 | 0.08373788 | 0.01487935 | 0.006760195
19.3277 | 26.3904 | 28.11997 | 28.01453 | -1.729573 | 0.08380904 | 0.01486617 | 0.006766881
19.3377 | 26.353 | 28.12089 | 28.01538 | -1.767893 | 0.0838803 | 0.01485407 | 0.006773578
19.34769 | 26.3397 | 28.12177 | 28.0162 | -1.782073 | 0.0839516 | 0.014843 | 0.006780279
19.35769 | 26.3391 | 28.12262 | 28.01697 | -1.783516 | 0.08402305 | 0.01483289 | 0.006786997
19.36769 | 26.2943 | 28.12342 | 28.01771 | -1.82912 | 0.08409461 | 0.01482371 | 0.006793726
19.37769 | 26.3098 | 28.12419 | 28.0184 | -1.814387 | 0.08416625 | 0.01481541 | 0.006800466
19.38769 | 26.313 | 28.12491 | 28.01906 | -1.811914 | 0.08423799 | 0.01480796 | 0.006807217
19.39769 | 26.3042 | 28.1256 | 28.01968 | -1.821403 | 0.08430984 | 0.01480131 | 0.006813978
19.40768 | 26.318 | 28.12625 | 28.02026 | -1.808253 | 0.08438171 | 0.01479544 | 0.006820743
19.41768 | 26.2858 | 28.12686 | 28.02079 | -1.841065 | 0.08445374 | 0.0147903 | 0.006827526
19.42768 | 26.2736 | 28.12744 | 28.02129 | -1.853838 | 0.08452588 | 0.01478586 | 0.00683432
19.43768 | 26.2249 | 28.12797 | 28.02175 | -1.903072 | 0.08459811 | 0.01478209 | 0.006841124
19.44768 | 26.2437 | 28.12847 | 28.02217 | -1.884767 | 0.08467044 | 0.01477897 | 0.006847941
19.45768 | 26.2268 | 28.12892 | 28.02255 | -1.902123 | 0.08474286 | 0.01477646 | 0.006854767
19.46767 | 26.1992 | 28.12934 | 28.02289 | -1.930139 | 0.08481532 | 0.01477454 | 0.006861598
19.47767 | 26.1965 | 28.12972 | 28.02319 | -1.933217 | 0.08488794 | 0.01477319 | 0.006868446
19.48767 | 26.2209 | 28.13006 | 28.02345 | -1.909156 | 0.08496067 | 0.01477237 | 0.006875306
19.49767 | 26.2264 | 28.13035 | 28.02367 | -1.903955 | 0.0850335 | 0.01477208 | 0.006882176
19.50767 | 26.1982 | 28.13061 | 28.02385 | -1.932415 | 0.08510641 | 0.01477228 | 0.006889058
19.51766 | 26.1915 | 28.13084 | 28.02399 | -1.939335 | 0.08517936 | 0.01477297 | 0.006895944
19.52766 | 26.1744 | 28.13102 | 28.02409 | -1.956616 | 0.08525248 | 0.01477411 | 0.006902848
19.53766 | 26.1436 | 28.13116 | 28.02415 | -1.987558 | 0.0853257 | 0.0147757 | 0.006909763
19.54766 | 26.144 | 28.13126 | 28.02417 | -1.98726 | 0.08539901 | 0.01477771 | 0.006916689
19.55766 | 26.1245 | 28.13132 | 28.02415 | -2.006822 | 0.08547243 | 0.01478013 | 0.006923626
19.56766 | 26.1259 | 28.13134 | 28.02409 | -2.005444 | 0.08554595 | 0.01478294 | 0.006930575
19.57765 | 26.1074 | 28.13133 | 28.02398 | -2.023927 | 0.0856195 | 0.01478613 | 0.006937528
19.58765 | 26.1365 | 28.13127 | 28.02384 | -1.994771 | 0.08569322 | 0.01478969 | 0.006944499
19.59765 | 26.124 | 28.13117 | 28.02366 | -2.007174 | 0.08576703 | 0.0147936 | 0.006951481
19.60765 | 26.097 | 28.13104 | 28.02344 | -2.034037 | 0.08584097 | 0.01479785 | 0.006958475
19.61765 | 26.085 | 28.13086 | 28.02318 | -2.045861 | 0.08591498 | 0.01480243 | 0.00696548
19.62765 | 26.0489 | 28.13064 | 28.02288 | -2.081744 | 0.08598911 | 0.01480733 | 0.006972497
19.63764 | 26.0679 | 28.13039 | 28.02253 | -2.062488 | 0.08606327 | 0.01481252 | 0.006979518
19.64764 | 26.0434 | 28.13009 | 28.02215 | -2.086692 | 0.0861376 | 0.01481801 | 0.006986556
19.65764 | 25.9981 | 28.12976 | 28.02173 | -2.131655 | 0.08621202 | 0.01482379 | 0.006993608
19.66764 | 26.0147 | 28.12938 | 28.02126 | -2.114679 | 0.08628654 | 0.01482985 | 0.007000669
19.67764 | 26.002 | 28.12896 | 28.02076 | -2.126962 | 0.08636118 | 0.01483617 | 0.007007743
19.68764 | 26.0508 | 28.1285 | 28.02021 | -2.077705 | 0.08643592 | 0.01484275 | 0.007014829
19.69763 | 26.0171 | 28.12801 | 28.01963 | -2.110908 | 0.08651068 | 0.01484957 | 0.007021918
19.70763 | 25.9788 | 28.12747 | 28.019 | -2.14867 | 0.08658563 | 0.01485663 | 0.007029027
19.71763 | 25.9531 | 28.12689 | 28.01833 | -2.173792 | 0.08666068 | 0.01486394 | 0.007036147
19.72763 | 25.9587 | 28.12627 | 28.01762 | -2.167574 | 0.08673582 | 0.01487147 | 0.007043278
19.73763 | 25.9513 | 28.12562 | 28.01687 | -2.174316 | 0.08681107 | 0.01487921 | 0.007050422
19.74763 | 25.9304 | 28.12492 | 28.01609 | -2.194517 | 0.08688643 | 0.01488718 | 0.007057576
19.75762 | 25.8993 | 28.12418 | 28.01526 | -2.224878 | 0.08696182 | 0.01489534 | 0.007064736
19.76762 | 25.9049 | 28.1234 | 28.01439 | -2.218498 | 0.08703739 | 0.0149037 | 0.007071914
19.77762 | 25.9218 | 28.12258 | 28.01347 | -2.200778 | 0.08711305 | 0.01491227 | 0.007079105
19.78762 | 25.9102 | 28.12172 | 28.01252 | -2.211517 | 0.08718881 | 0.01492102 | 0.007086307
19.79762 | 25.8967 | 28.12082 | 28.01153 | -2.224115 | 0.08726469 | 0.01492996 | 0.007093521
19.80762 | 25.8664 | 28.11987 | 28.01049 | -2.253473 | 0.08734067 | 0.01493908 | 0.007100746
19.81761 | 25.8453 | 28.11889 | 28.00942 | -2.273591 | 0.08741669 | 0.01494835 | 0.007107976
19.82761 | 25.8462 | 28.11787 | 28.0083 | -2.271668 | 0.08749289 | 0.01495781 | 0.007115226
19.83761 | 25.8337 | 28.1168 | 28.00714 | -2.283104 | 0.08756918 | 0.01496744 | 0.007122487
19.84761 | 25.8102 | 28.1157 | 28.00595 | -2.305499 | 0.08764558 | 0.01497722 | 0.007129761
19.85761 | 25.8194 | 28.11455 | 28.00471 | -2.295154 | 0.08772209 | 0.01498716 | 0.007137046
19.8676 | 25.8357 | 28.11337 | 28.00343 | -2.277669 | 0.08779863 | 0.01499724 | 0.007144335
19.8776 | 25.8248 | 28.11214 | 28.00211 | -2.287342 | 0.08787535 | 0.01500748 | 0.007151646
19.8876 | 25.8171 | 28.11087 | 28.00075 | -2.293774 | 0.08795218 | 0.01501786 | 0.007158967
19.8976 | 25.7955 | 28.10957 | 27.99934 | -2.314066 | 0.08802912 | 0.01502838 | 0.007166301
19.9076 | 25.7813 | 28.10822 | 27.9979 | -2.326916 | 0.08810617 | 0.01503905 | 0.007173646
19.9176 | 25.7594 | 28.10683 | 27.99641 | -2.347426 | 0.08818331 | 0.01504984 | 0.007181004
19.92759 | 25.7663 | 28.1054 | 27.99489 | -2.339097 | 0.08826048 | 0.01506076 | 0.007188367
19.93759 | 25.7568 | 28.10392 | 27.99332 | -2.347125 | 0.08833786 | 0.01507181 | 0.007195749
19.94759 | 25.6993 | 28.10241 | 27.99171 | -2.403112 | 0.08841532 | 0.01508299 | 0.007203143
19.95759 | 25.716 | 28.10086 | 27.99006 | -2.384858 | 0.0884929 | 0.01509429 | 0.00721055
19.96759 | 25.7454 | 28.09926 | 27.98837 | -2.353863 | 0.0885706 | 0.01510571 | 0.007217969
19.97759 | 25.7374 | 28.09763 | 27.98664 | -2.360228 | 0.08864839 | 0.01511724 | 0.0072254
19.98758 | 25.7064 | 28.09595 | 27.98486 | -2.389553 | 0.08872622 | 0.01512888 | 0.007232837
19.99758 | 25.7043 | 28.09423 | 27.98305 | -2.389935 | 0.08880423 | 0.01514064 | 0.007240293
20.00758 | 25.6751 | 28.09248 | 27.98119 | -2.417376 | 0.08888235 | 0.01515252 | 0.007247761
20.01758 | 25.6733 | 28.09068 | 27.9793 | -2.417377 | 0.08896059 | 0.01516449 | 0.007255242
20.02758 | 25.6649 | 28.08884 | 27.97736 | -2.423936 | 0.08903893 | 0.01517658 | 0.007262735
20.03758 | 25.6468 | 28.08695 | 27.97538 | -2.440154 | 0.08911738 | 0.01518876 | 0.007270241
20.04757 | 25.6158 | 28.08503 | 27.97336 | -2.469233 | 0.08919587 | 0.01520104 | 0.007277752
20.05757 | 25.6185 | 28.08307 | 27.9713 | -2.464569 | 0.08927453 | 0.01521342 | 0.007285282
20.06757 | 25.6115 | 28.08106 | 27.96919 | -2.469564 | 0.08935331 | 0.0152259 | 0.007292827
20.07757 | 25.602 | 28.07902 | 27.96705 | -2.477018 | 0.0894322 | 0.01523848 | 0.007300383
20.08757 | 25.573 | 28.07693 | 27.96486 | -2.503931 | 0.08951122 | 0.01525115 | 0.007307951
20.09757 | 25.5385 | 28.0748 | 27.96263 | -2.536303 | 0.08959033 | 0.01526391 | 0.007315533
20.10756 | 25.554 | 28.07264 | 27.96037 | -2.518635 | 0.08966947 | 0.01527675 | 0.007323119
20.11756 | 25.5246 | 28.07042 | 27.95806 | -2.545825 | 0.08974881 | 0.01528969 | 0.007330726
20.12756 | 25.5212 | 28.06817 | 27.9557 | -2.546973 | 0.08982825 | 0.01530272 | 0.007338346
20.13756 | 25.4983 | 28.06588 | 27.95331 | -2.56758 | 0.08990781 | 0.01531583 | 0.007345979
20.14756 | 25.5055 | 28.06355 | 27.95088 | -2.558046 | 0.08998747 | 0.01532902 | 0.007353624
20.15756 | 25.4885 | 28.06117 | 27.9484 | -2.572671 | 0.09006727 | 0.0153423 | 0.007361282
20.16755 | 25.4889 | 28.05876 | 27.94589 | -2.569857 | 0.09014708 | 0.01535565 | 0.007368945
20.17755 | 25.4752 | 28.0563 | 27.94333 | -2.5811 | 0.09022709 | 0.01536908 | 0.007376629
20.18755 | 25.4403 | 28.0538 | 27.94073 | -2.613501 | 0.09030721 | 0.0153826 | 0.007384325
20.19755 | 25.4193 | 28.05126 | 27.93809 | -2.631961 | 0.09038745 | 0.01539619 | 0.007392035
20.20755 | 25.4262 | 28.04868 | 27.9354 | -2.62248 | 0.09046779 | 0.01540986 | 0.007399758
20.21755 | 25.413 | 28.04606 | 27.93268 | -2.633057 | 0.09054825 | 0.01542361 | 0.007407494
20.22754 | 25.3739 | 28.0434 | 27.92992 | -2.669497 | 0.09062875 | 0.01543742 | 0.007415235
20.23754 | 25.3915 | 28.04069 | 27.92711 | -2.649192 | 0.09070944 | 0.01545131 | 0.007422997
20.24754 | 25.3754 | 28.03795 | 27.92426 | -2.662546 | 0.09079024 | 0.01546527 | 0.007430772
20.25754 | 25.3606 | 28.03516 | 27.92137 | -2.674559 | 0.09087115 | 0.01547931 | 0.00743856
20.26754 | 25.3655 | 28.03233 | 27.91844 | -2.666831 | 0.09095219 | 0.01549341 | 0.007446361
20.27753 | 25.3362 | 28.02946 | 27.91547 | -2.693264 | 0.09103324 | 0.01550757 | 0.007454169
20.28753 | 25.3211 | 28.02655 | 27.91245 | -2.705453 | 0.09111451 | 0.01552181 | 0.007461996
20.29753 | 25.2998 | 28.0236 | 27.9094 | -2.723801 | 0.09119589 | 0.01553612 | 0.007469836
20.30753 | 25.3075 | 28.02061 | 27.9063 | -2.713108 | 0.09127737 | 0.0155505 | 0.007477691
20.31753 | 25.2965 | 28.01757 | 27.90316 | -2.721074 | 0.09135899 | 0.01556494 | 0.007485559
20.32753 | 25.2596 | 28.0145 | 27.89998 | -2.754898 | 0.09144071 | 0.01557944 | 0.00749344
20.33752 | 25.2774 | 28.01138 | 27.89677 | -2.733984 | 0.09152247 | 0.015594 | 0.007501327
20.34752 | 25.2744 | 28.00823 | 27.8935 | -2.733827 | 0.09160443 | 0.01560863 | 0.007509235
20.35752 | 25.2916 | 28.00503 | 27.8902 | -2.713427 | 0.0916865 | 0.01562333 | 0.007517156
20.36752 | 25.26 | 28.00179 | 27.88686 | -2.741787 | 0.09176869 | 0.01563808 | 0.007525091
20.37752 | 25.2297 | 27.99851 | 27.88347 | -2.768805 | 0.09185099 | 0.0156529 | 0.00753304
20.38752 | 25.223 | 27.99518 | 27.88004 | -2.772183 | 0.09193342 | 0.01566778 | 0.007541002
20.39751 | 25.2252 | 27.99182 | 27.87657 | -2.766622 | 0.09201588 | 0.0156827 | 0.007548969
20.40751 | 25.2033 | 27.98842 | 27.87306 | -2.785117 | 0.09209853 | 0.0156977 | 0.007556959
20.41751 | 25.1808 | 27.98497 | 27.86951 | -2.804171 | 0.09218132 | 0.01571275 | 0.007564961
20.42751 | 25.1824 | 27.98148 | 27.86592 | -2.799083 | 0.09226422 | 0.01572787 | 0.007572978
20.43751 | 25.1684 | 27.97795 | 27.86228 | -2.809555 | 0.09234722 | 0.01574304 | 0.007581008
20.44751 | 25.1667 | 27.97438 | 27.85861 | -2.807685 | 0.09243036 | 0.01575827 | 0.007589053
20.4575 | 25.1765 | 27.97078 | 27.85489 | -2.794278 | 0.09251354 | 0.01577354 | 0.007597102
20.4675 | 25.123 | 27.96713 | 27.85113 | -2.844125 | 0.09259691 | 0.01578888 | 0.007605174
20.4775 | 25.1336 | 27.96343 | 27.84733 | -2.829832 | 0.09268039 | 0.01580428 | 0.007613258
20.4875 | 25.1215 | 27.9597 | 27.84349 | -2.838198 | 0.092764 | 0.01581973 | 0.007621358
20.4975 | 25.0867 | 27.95592 | 27.83961 | -2.869223 | 0.09284775 | 0.01583523 | 0.007629472
20.5075 | 25.0892 | 27.95211 | 27.83569 | -2.862906 | 0.09293159 | 0.01585079 | 0.007637599
20.51749 | 25.0841 | 27.94825 | 27.83172 | -2.864152 | 0.09301548 | 0.01586639 | 0.007645732
20.52749 | 25.0729 | 27.94435 | 27.82772 | -2.871453 | 0.09309956 | 0.01588206 | 0.007653887
20.53749 | 25.0512 | 27.94041 | 27.82367 | -2.889214 | 0.09318377 | 0.01589778 | 0.007662056
20.54749 | 25.0656 | 27.93643 | 27.81958 | -2.870833 | 0.0932681 | 0.01591355 | 0.007670239
20.55749 | 25.0286 | 27.93241 | 27.81545 | -2.903811 | 0.09335255 | 0.01592937 | 0.007678437
20.56749 | 25.0315 | 27.92835 | 27.81128 | -2.896848 | 0.09343714 | 0.01594525 | 0.007686649
20.57748 | 25.0234 | 27.92425 | 27.80707 | -2.900848 | 0.09352177 | 0.01596116 | 0.007694866
20.58748 | 24.9911 | 27.9201 | 27.80282 | -2.929003 | 0.09360657 | 0.01597714 | 0.007703106
20.59748 | 24.9903 | 27.91592 | 27.79852 | -2.925617 | 0.0936915 | 0.01599317 | 0.007711361
20.60748 | 24.9809 | 27.91169 | 27.79418 | -2.93079 | 0.09377657 | 0.01600925 | 0.007719628
20.61748 | 24.9514 | 27.90742 | 27.78981 | -2.956022 | 0.09386176 | 0.01602538 | 0.007727912
20.62748 | 24.9442 | 27.90311 | 27.78539 | -2.958913 | 0.09394706 | 0.01604155 | 0.007736209
20.63747 | 24.9511 | 27.89877 | 27.78093 | -2.947668 | 0.09403243 | 0.01605777 | 0.007744511
20.64747 | 24.9517 | 27.89438 | 27.77643 | -2.942677 | 0.09411796 | 0.01607404 | 0.007752838
20.65747 | 24.909 | 27.88995 | 27.77189 | -2.980945 | 0.09420365 | 0.01609037 | 0.007761178
20.66747 | 24.9059 | 27.88547 | 27.76731 | -2.979573 | 0.09428946 | 0.01610675 | 0.007769534
20.67747 | 24.8983 | 27.88096 | 27.76268 | -2.982659 | 0.09437538 | 0.01612317 | 0.007777903
20.68746 | 24.8817 | 27.87641 | 27.75802 | -2.99471 | 0.09446135 | 0.01613962 | 0.007786279
20.69746 | 24.8697 | 27.87181 | 27.75332 | -3.002114 | 0.09454752 | 0.01615614 | 0.007794677
20.70746 | 24.868 | 27.86718 | 27.74857 | -2.999179 | 0.09463385 | 0.01617271 | 0.00780309
20.71746 | 24.8304 | 27.8625 | 27.74378 | -3.032102 | 0.09472025 | 0.01618932 | 0.007811517
20.72746 | 24.8441 | 27.85778 | 27.73895 | -3.013684 | 0.09480681 | 0.01620598 | 0.007819961
20.73746 | 24.8358 | 27.85303 | 27.73408 | -3.017226 | 0.09489348 | 0.01622269 | 0.007828418
20.74745 | 24.7955 | 27.84823 | 27.72917 | -3.052731 | 0.09498021 | 0.01623943 | 0.007836882
20.75745 | 24.8029 | 27.84339 | 27.72422 | -3.040492 | 0.09506713 | 0.01625623 | 0.007845369
20.76745 | 24.7997 | 27.83851 | 27.71923 | -3.038811 | 0.09515419 | 0.01627308 | 0.00785387
20.77745 | 24.7569 | 27.83359 | 27.7142 | -3.07669 | 0.09524137 | 0.01628997 | 0.007862387
20.78745 | 24.7722 | 27.82863 | 27.70912 | -3.056428 | 0.09532868 | 0.01630691 | 0.007870919
20.79745 | 24.73 | 27.82363 | 27.70401 | -3.093625 | 0.09541611 | 0.0163239 | 0.007879465
20.80744 | 24.7461 | 27.81859 | 27.69885 | -3.072487 | 0.0955036 | 0.01634091 | 0.007888019
20.81744 | 24.7078 | 27.8135 | 27.69366 | -3.105703 | 0.09559129 | 0.01635799 | 0.007896595
20.82744 | 24.7032 | 27.80838 | 27.68842 | -3.105179 | 0.09567911 | 0.01637511 | 0.007905186
20.83744 | 24.6839 | 27.80321 | 27.68314 | -3.119314 | 0.09576705 | 0.01639227 | 0.007913793
20.84744 | 24.6704 | 27.79801 | 27.67782 | -3.127608 | 0.09585512 | 0.01640949 | 0.007922415
20.85744 | 24.6601 | 27.79276 | 27.67246 | -3.132662 | 0.09594334 | 0.01642674 | 0.007931052
20.86743 | 24.6451 | 27.78748 | 27.66707 | -3.142381 | 0.0960316 | 0.01644403 | 0.007939696
20.87743 | 24.6277 | 27.78215 | 27.66162 | -3.154454 | 0.09612006 | 0.01646137 | 0.007948364
20.88743 | 24.6315 | 27.77679 | 27.65614 | -3.145286 | 0.09620865 | 0.01647877 | 0.007957046
20.89743 | 24.5967 | 27.77138 | 27.65062 | -3.174678 | 0.09629738 | 0.0164962 | 0.007965744
20.90743 | 24.5767 | 27.76593 | 27.64506 | -3.18923 | 0.09638621 | 0.01651368 | 0.007974457
20.91743 | 24.5722 | 27.76044 | 27.63945 | -3.188241 | 0.0964752 | 0.0165312 | 0.007983187
20.92742 | 24.5606 | 27.75492 | 27.63381 | -3.194318 | 0.09656423 | 0.01654875 | 0.007991922
20.93742 | 24.5398 | 27.74935 | 27.62813 | -3.209548 | 0.09665348 | 0.01656636 | 0.008000682
20.94742 | 24.5217 | 27.74374 | 27.6224 | -3.222039 | 0.09674287 | 0.01658402 | 0.008009456
20.95742 | 24.5122 | 27.73809 | 27.61664 | -3.225889 | 0.09683237 | 0.01660172 | 0.008018247
20.96742 | 24.5143 | 27.7324 | 27.61083 | -3.218099 | 0.09692199 | 0.01661946 | 0.008027055
20.97742 | 24.4907 | 27.72667 | 27.60498 | -3.235968 | 0.09701176 | 0.01663725 | 0.008035877
20.98741 | 24.4781 | 27.7209 | 27.5991 | -3.242804 | 0.09710158 | 0.01665506 | 0.008044705
20.99741 | 24.4683 | 27.71509 | 27.59317 | -3.246793 | 0.09719161 | 0.01667294 | 0.008053559
21.00741 | 24.4408 | 27.70924 | 27.58721 | -3.268442 | 0.09728177 | 0.01669085 | 0.008062427
21.01741 | 24.4352 | 27.70335 | 27.5812 | -3.268151 | 0.09737209 | 0.01670881 | 0.008071312
21.02741 | 24.4207 | 27.69742 | 27.57515 | -3.27672 | 0.09746251 | 0.01672682 | 0.008080213
21.03741 | 24.4031 | 27.69145 | 27.56906 | -3.288349 | 0.09755307 | 0.01674486 | 0.008089131
21.0474 | 24.3993 | 27.68544 | 27.56294 | -3.286144 | 0.09764369 | 0.01676294 | 0.008098053
21.0574 | 24.3895 | 27.67939 | 27.55677 | -3.289893 | 0.09773453 | 0.01678107 | 0.008107002
21.0674 | 24.3845 | 27.6733 | 27.55056 | -3.288802 | 0.09782549 | 0.01679924 | 0.008115967
21.0774 | 24.3534 | 27.66717 | 27.54431 | -3.313771 | 0.0979166 | 0.01681746 | 0.008124947
21.0874 | 24.3477 | 27.661 | 27.53802 | -3.3133 | 0.09800785 | 0.01683573 | 0.008133943
21.09739 | 24.3493 | 27.6548 | 27.5317 | -3.305496 | 0.09809912 | 0.01685401 | 0.008142946
21.10739 | 24.3201 | 27.64855 | 27.52533 | -3.328445 | 0.09819063 | 0.01687236 | 0.008151975
21.11739 | 24.3255 | 27.64225 | 27.51892 | -3.316755 | 0.09828227 | 0.01689075 | 0.008161021
21.12739 | 24.3138 | 27.63592 | 27.51247 | -3.322125 | 0.09837405 | 0.01690918 | 0.008170081
21.13739 | 24.3089 | 27.62956 | 27.50598 | -3.320655 | 0.09846596 | 0.01692766 | 0.008179159
21.14739 | 24.2902 | 27.62315 | 27.49945 | -3.332946 | 0.09855802 | 0.01694618 | 0.008188252
21.15738 | 24.2756 | 27.6167 | 27.49289 | -3.341103 | 0.09865013 | 0.01696472 | 0.008197354
21.16738 | 24.2758 | 27.61021 | 27.48628 | -3.334414 | 0.09874244 | 0.01698333 | 0.00820648
21.17738 | 24.2631 | 27.60369 | 27.47963 | -3.340586 | 0.09883491 | 0.01700197 | 0.008215622
21.18738 | 24.2388 | 27.59712 | 27.47295 | -3.358318 | 0.09892751 | 0.01702066 | 0.008224782
21.19738 | 24.2255 | 27.59051 | 27.46622 | -3.365011 | 0.09902025 | 0.01703939 | 0.008233957
21.20738 | 24.2399 | 27.58386 | 27.45945 | -3.343964 | 0.09911313 | 0.01705817 | 0.00824315
21.21737 | 24.223 | 27.57718 | 27.45265 | -3.354184 | 0.09920606 | 0.01707697 | 0.008252349
21.22737 | 24.196 | 27.57046 | 27.4458 | -3.374458 | 0.09929921 | 0.01709583 | 0.008261575
21.23737 | 24.2142 | 27.56369 | 27.43891 | -3.349493 | 0.09939251 | 0.01711473 | 0.008270817
21.24737 | 24.1929 | 27.55689 | 27.43199 | -3.363988 | 0.09948593 | 0.01713368 | 0.008280076
21.25737 | 24.1855 | 27.55004 | 27.42502 | -3.364545 | 0.0995795 | 0.01715266 | 0.008289351
21.26737 | 24.1626 | 27.54316 | 27.41802 | -3.380562 | 0.09967322 | 0.01717169 | 0.008298644
21.27736 | 24.1662 | 27.53625 | 27.41098 | -3.370046 | 0.09976697 | 0.01719075 | 0.008307942
21.28736 | 24.1334 | 27.52928 | 27.4039 | -3.395885 | 0.09986097 | 0.01720986 | 0.008317269
21.29736 | 24.1322 | 27.52228 | 27.39677 | -3.390084 | 0.0999551 | 0.01722902 | 0.008326613
21.30736 | 24.1377 | 27.51524 | 27.38961 | -3.377544 | 0.1000494 | 0.01724822 | 0.008335973
21.31736 | 24.1248 | 27.50817 | 27.38241 | -3.383365 | 0.1001438 | 0.01726746 | 0.008345349
21.32736 | 24.107 | 27.50105 | 27.37517 | -3.394047 | 0.1002383 | 0.01728675 | 0.008354743
21.33735 | 24.1148 | 27.4939 | 27.36789 | -3.379097 | 0.100333 | 0.01730606 | 0.008364144
21.34735 | 24.0968 | 27.4867 | 27.36057 | -3.389902 | 0.1004278 | 0.01732543 | 0.008373573
21.35735 | 24.0851 | 27.47947 | 27.35322 | -3.394367 | 0.1005228 | 0.01734484 | 0.008383018
21.36735 | 24.0739 | 27.47219 | 27.34582 | -3.398293 | 0.1006179 | 0.0173643 | 0.008392481
21.37735 | 24.0546 | 27.46488 | 27.33838 | -3.41028 | 0.1007132 | 0.0173838 | 0.008401961
21.38735 | 24.0599 | 27.45753 | 27.33091 | -3.397629 | 0.1008086 | 0.01740334 | 0.008411458
21.39734 | 24.048 | 27.45015 | 27.3234 | -3.402146 | 0.100904 | 0.01742291 | 0.008420963
21.40734 | 24.0365 | 27.44272 | 27.31584 | -3.406218 | 0.1009997 | 0.01744253 | 0.008430494
21.41734 | 24.0294 | 27.43525 | 27.30825 | -3.40585 | 0.1010956 | 0.01746221 | 0.008440044
21.42734 | 24.0367 | 27.42774 | 27.30062 | -3.391044 | 0.1011916 | 0.01748192 | 0.008449611
21.43734 | 24.0051 | 27.4202 | 27.29295 | -3.415099 | 0.1012877 | 0.01750167 | 0.008459196
21.44734 | 24.0106 | 27.41262 | 27.28524 | -3.402016 | 0.101384 | 0.01752147 | 0.008468797
21.45733 | 23.9952 | 27.405 | 27.2775 | -3.409801 | 0.1014803 | 0.0175413 | 0.008478407
21.46733 | 23.9882 | 27.39734 | 27.26972 | -3.409141 | 0.1015769 | 0.01756118 | 0.008488044
21.47733 | 23.9809 | 27.38964 | 27.26189 | -3.408742 | 0.1016736 | 0.01758111 | 0.008497699
21.48733 | 23.9593 | 27.38191 | 27.25403 | -3.422605 | 0.1017705 | 0.01760108 | 0.008507371
21.49733 | 23.9699 | 27.37413 | 27.24612 | -3.40423 | 0.1018675 | 0.01762109 | 0.008517062
21.50732 | 23.961 | 27.36632 | 27.23819 | -3.405324 | 0.1019645 | 0.01764113 | 0.00852676
21.51732 | 23.9498 | 27.35847 | 27.23021 | -3.408672 | 0.1020618 | 0.01766123 | 0.008536487
21.52732 | 23.943 | 27.35058 | 27.22219 | -3.407582 | 0.1021593 | 0.01768138 | 0.00854623
21.53732 | 23.9157 | 27.34265 | 27.21414 | -3.426953 | 0.1022569 | 0.01770157 | 0.008555993
21.54732 | 23.9244 | 27.33469 | 27.20604 | -3.410287 | 0.1023546 | 0.0177218 | 0.008565772
21.55732 | 23.9072 | 27.32668 | 27.19791 | -3.419482 | 0.1024525 | 0.01774207 | 0.008575571
21.56731 | 23.8798 | 27.31865 | 27.18975 | -3.438848 | 0.1025505 | 0.01776237 | 0.008585377
21.57731 | 23.8747 | 27.31057 | 27.18154 | -3.435867 | 0.1026486 | 0.01778273 | 0.008595211
21.58731 | 23.8864 | 27.30245 | 27.17329 | -3.416049 | 0.102747 | 0.01780313 | 0.008605064
21.59731 | 23.8512 | 27.29429 | 27.16501 | -3.443092 | 0.1028455 | 0.01782358 | 0.008614934
21.60731 | 23.8465 | 27.2861 | 27.15669 | -3.439598 | 0.1029441 | 0.01784407 | 0.008624824
21.61731 | 23.8411 | 27.27787 | 27.14832 | -3.436766 | 0.1030429 | 0.01786461 | 0.008634731
21.6273 | 23.8121 | 27.2696 | 27.13993 | -3.457504 | 0.1031418 | 0.01788517 | 0.008644647
21.6373 | 23.8148 | 27.2613 | 27.1315 | -3.446497 | 0.1032408 | 0.01790579 | 0.008654591
21.6473 | 23.7836 | 27.25295 | 27.12302 | -3.469352 | 0.1033401 | 0.01792646 | 0.008664554
21.6573 | 23.7715 | 27.24457 | 27.11451 | -3.473069 | 0.1034395 | 0.01794717 | 0.008674535
21.6673 | 23.7646 | 27.23615 | 27.10596 | -3.471549 | 0.103539 | 0.01796792 | 0.008684535
21.6773 | 23.755 | 27.22769 | 27.09737 | -3.472691 | 0.1036387 | 0.01798872 | 0.008694554
21.68729 | 23.7274 | 27.2192 | 27.08875 | -3.491804 | 0.1037385 | 0.01800955 | 0.008704581
21.69729 | 23.7459 | 27.21067 | 27.08009 | -3.464772 | 0.1038385 | 0.01803043 | 0.008714636
21.70729 | 23.7172 | 27.2021 | 27.07139 | -3.484902 | 0.1039386 | 0.01805137 | 0.008724711
21.71729 | 23.6971 | 27.19349 | 27.06265 | -3.496394 | 0.1040389 | 0.01807234 | 0.008734805
21.72729 | 23.6868 | 27.18485 | 27.05387 | -3.49805 | 0.1041394 | 0.01809336 | 0.008744917
21.73729 | 23.6743 | 27.17617 | 27.04506 | -3.501868 | 0.10424 | 0.01811443 | 0.008755048
21.74728 | 23.6542 | 27.16746 | 27.03622 | -3.513258 | 0.1043407 | 0.01813551 | 0.008765188
21.75728 | 23.6425 | 27.1587 | 27.02733 | -3.516201 | 0.1044416 | 0.01815667 | 0.008775358
21.76728 | 23.6378 | 27.14991 | 27.0184 | -3.512108 | 0.1045427 | 0.01817787 | 0.008785546
21.77728 | 23.6202 | 27.14108 | 27.00944 | -3.520878 | 0.1046439 | 0.01819911 | 0.008795753
21.78728 | 23.6241 | 27.13221 | 27.00044 | -3.508111 | 0.1047453 | 0.0182204 | 0.00880598
21.79728 | 23.5988 | 27.12331 | 26.9914 | -3.524507 | 0.1048469 | 0.01824174 | 0.008816226
21.80727 | 23.5935 | 27.11438 | 26.98234 | -3.520875 | 0.1049485 | 0.01826309 | 0.00882648
21.81727 | 23.5852 | 27.1054 | 26.97323 | -3.520197 | 0.1050504 | 0.01828451 | 0.008836765
21.82727 | 23.5515 | 27.09638 | 26.96408 | -3.544883 | 0.1051524 | 0.01830598 | 0.008847069
21.83727 | 23.5589 | 27.08733 | 26.95489 | -3.528432 | 0.1052545 | 0.0183275 | 0.008857392
21.84727 | 23.5584 | 27.07824 | 26.94567 | -3.519844 | 0.1053569 | 0.01834906 | 0.008867734
21.85726 | 23.5353 | 27.06913 | 26.93642 | -3.533829 | 0.1054593 | 0.01837064 | 0.008878086
21.86726 | 23.5219 | 27.05997 | 26.92713 | -3.538068 | 0.1055619 | 0.01839229 | 0.008888469
21.87726 | 23.5312 | 27.05077 | 26.91779 | -3.51957 | 0.1056648 | 0.01841399 | 0.008898868
21.88726 | 23.518 | 27.04154 | 26.90842 | -3.523537 | 0.1057677 | 0.01843573 | 0.00890929
21.89726 | 23.5046 | 27.03227 | 26.89902 | -3.527666 | 0.1058708 | 0.01845752 | 0.008919732
21.90726 | 23.4924 | 27.02296 | 26.88958 | -3.53056 | 0.1059741 | 0.01847935 | 0.008930192
21.91725 | 23.4848 | 27.01363 | 26.88011 | -3.528826 | 0.1060775 | 0.01850121 | 0.00894066
21.92725 | 23.4735 | 27.00425 | 26.87059 | -3.530747 | 0.1061811 | 0.01852314 | 0.008951163
21.93725 | 23.4704 | 26.99483 | 26.86104 | -3.524432 | 0.1062848 | 0.01854511 | 0.008961681
21.94725 | 23.4496 | 26.98538 | 26.85145 | -3.535781 | 0.1063888 | 0.01856713 | 0.008972221
21.95725 | 23.4434 | 26.97589 | 26.84183 | -3.532493 | 0.1064928 | 0.01858919 | 0.008982782
21.96725 | 23.4493 | 26.96637 | 26.83217 | -3.51707 | 0.1065971 | 0.0186113 | 0.008993363
21.97724 | 23.4293 | 26.95682 | 26.82248 | -3.52752 | 0.1067014 | 0.01863344 | 0.009003951
21.98724 | 23.4182 | 26.94723 | 26.81275 | -3.529025 | 0.106806 | 0.01865564 | 0.009014573
21.99724 | 23.4234 | 26.93759 | 26.80298 | -3.514194 | 0.1069107 | 0.01867789 | 0.009025213
22.00724 | 23.407 | 26.92793 | 26.79318 | -3.520927 | 0.1070156 | 0.01870019 | 0.009035874
22.01724 | 23.3867 | 26.91822 | 26.78333 | -3.531525 | 0.1071207 | 0.01872253 | 0.009046556
22.02724 | 23.3705 | 26.90849 | 26.77346 | -3.537987 | 0.1072259 | 0.01874492 | 0.009057258
22.03723 | 23.3744 | 26.89872 | 26.76356 | -3.524323 | 0.1073312 | 0.01876734 | 0.00906797
22.04723 | 23.3705 | 26.88891 | 26.75361 | -3.518413 | 0.1074368 | 0.01878982 | 0.009078712
22.05723 | 23.3484 | 26.87907 | 26.74362 | -3.530668 | 0.1075425 | 0.01881236 | 0.009089476
22.06723 | 23.3513 | 26.86919 | 26.7336 | -3.517888 | 0.1076484 | 0.01883494 | 0.00910026
22.07723 | 23.3535 | 26.85927 | 26.72355 | -3.505773 | 0.1077544 | 0.01885756 | 0.009111064
22.08723 | 23.3246 | 26.84932 | 26.71346 | -3.524722 | 0.1078606 | 0.01888024 | 0.00912189
22.09722 | 23.313 | 26.83935 | 26.70334 | -3.526345 | 0.1079669 | 0.01890294 | 0.009132726
22.10722 | 23.2989 | 26.82932 | 26.69318 | -3.530424 | 0.1080735 | 0.01892571 | 0.009143592
22.11722 | 23.3028 | 26.81927 | 26.68298 | -3.516468 | 0.1081802 | 0.01894853 | 0.009154481
22.12722 | 23.2722 | 26.80918 | 26.67275 | -3.536976 | 0.1082871 | 0.01897139 | 0.009165388
22.13722 | 23.2734 | 26.79905 | 26.66248 | -3.525649 | 0.1083942 | 0.01899431 | 0.009176319
22.14722 | 23.2707 | 26.78889 | 26.65218 | -3.518188 | 0.1085014 | 0.01901727 | 0.00918727
22.15721 | 23.2809 | 26.7787 | 26.64185 | -3.497801 | 0.1086086 | 0.01904026 | 0.00919823
22.16721 | 23.2509 | 26.76847 | 26.63148 | -3.51757 | 0.1087162 | 0.01906332 | 0.009209225
22.17721 | 23.2264 | 26.7582 | 26.62107 | -3.531804 | 0.1088239 | 0.01908643 | 0.00922024
22.18721 | 23.2235 | 26.7479 | 26.61063 | -3.524403 | 0.1089319 | 0.01910958 | 0.009231275
22.19721 | 23.2415 | 26.73757 | 26.60015 | -3.496067 | 0.1090399 | 0.01913279 | 0.009242332
22.20721 | 23.203 | 26.7272 | 26.58964 | -3.524197 | 0.1091481 | 0.01915604 | 0.009253411
22.2172 | 23.1837 | 26.7168 | 26.5791 | -3.533103 | 0.1092565 | 0.01917932 | 0.009264499
22.2272 | 23.1994 | 26.70636 | 26.56852 | -3.506964 | 0.109365 | 0.01920268 | 0.009275621
22.2372 | 23.1876 | 26.69589 | 26.5579 | -3.50829 | 0.1094738 | 0.01922608 | 0.009286765
22.2472 | 23.1832 | 26.68538 | 26.54725 | -3.502182 | 0.1095827 | 0.01924953 | 0.009297929
22.2572 | 23.169 | 26.67484 | 26.53657 | -3.50584 | 0.1096918 | 0.01927303 | 0.009309115
22.26719 | 23.1687 | 26.66427 | 26.52586 | -3.495574 | 0.109801 | 0.01929656 | 0.009320314
22.27719 | 23.1567 | 26.65366 | 26.5151 | -3.496963 | 0.1099104 | 0.01932016 | 0.009331542
22.28719 | 23.1403 | 26.64302 | 26.50431 | -3.502718 | 0.11002 | 0.01934381 | 0.009342794
22.29719 | 23.133 | 26.63234 | 26.49349 | -3.49934 | 0.1101298 | 0.01936751 | 0.009354068
22.30719 | 23.1264 | 26.62163 | 26.48263 | -3.495227 | 0.1102398 | 0.01939126 | 0.009365366
22.31719 | 23.1275 | 26.61088 | 26.47174 | -3.48338 | 0.1103499 | 0.01941506 | 0.009376682
22.32718 | 23.1159 | 26.60011 | 26.46082 | -3.48421 | 0.1104601 | 0.01943888 | 0.009388011
22.33718 | 23.1148 | 26.5893 | 26.44986 | -3.474496 | 0.1105706 | 0.01946278 | 0.009399373
22.34718 | 23.112 | 26.57845 | 26.43887 | -3.466447 | 0.1106812 | 0.01948674 | 0.009410758
22.35718 | 23.1004 | 26.56757 | 26.42784 | -3.467166 | 0.1107921 | 0.01951074 | 0.009422164
22.36718 | 23.0966 | 26.55665 | 26.41678 | -3.46005 | 0.1109031 | 0.01953479 | 0.009433593
22.37718 | 23.0802 | 26.5457 | 26.40568 | -3.465501 | 0.1110143 | 0.01955889 | 0.009445044
22.38717 | 23.0906 | 26.53473 | 26.39456 | -3.444129 | 0.1111255 | 0.01958302 | 0.009456507
22.39717 | 23.0709 | 26.52371 | 26.3834 | -3.452814 | 0.1112371 | 0.01960723 | 0.009468003
22.40717 | 23.0596 | 26.51266 | 26.3722 | -3.453064 | 0.1113488 | 0.01963149 | 0.009479523
22.41717 | 23.0673 | 26.50158 | 26.36097 | -3.434282 | 0.1114607 | 0.01965579 | 0.009491065
22.42717 | 23.0531 | 26.49047 | 26.34971 | -3.437366 | 0.1115728 | 0.01968015 | 0.009502629
22.43717 | 23.0559 | 26.47932 | 26.33841 | -3.423417 | 0.111685 | 0.01970457 | 0.009514216
22.44716 | 23.0584 | 26.46815 | 26.32709 | -3.409746 | 0.1117973 | 0.019729 | 0.009525814
22.45716 | 23.046 | 26.45693 | 26.31573 | -3.410931 | 0.11191 | 0.01975352 | 0.009537446
22.46716 | 23.0273 | 26.44568 | 26.30433 | -3.418383 | 0.1120228 | 0.01977809 | 0.009549103
22.47716 | 23.0373 | 26.4344 | 26.2929 | -3.397101 | 0.1121357 | 0.01980271 | 0.009560782
22.48716 | 23.0094 | 26.42309 | 26.28144 | -3.413688 | 0.1122489 | 0.01982738 | 0.009572484
22.49716 | 23.0205 | 26.41174 | 26.26994 | -3.391241 | 0.1123622 | 0.0198521 | 0.009584209
22.50715 | 23.0182 | 26.40037 | 26.25842 | -3.382173 | 0.1124756 | 0.01987686 | 0.009595946
22.51715 | 23.0095 | 26.38896 | 26.24686 | -3.379461 | 0.1125893 | 0.01990169 | 0.009607717
22.52715 | 22.994 | 26.37752 | 26.23527 | -3.383516 | 0.1127032 | 0.01992657 | 0.009619512
22.53715 | 23.017 | 26.36604 | 26.22364 | -3.349039 | 0.1128173 | 0.0199515 | 0.00963133
22.54715 | 22.9748 | 26.35453 | 26.21198 | -3.37973 | 0.1129315 | 0.01997649 | 0.009643173
22.55715 | 22.9884 | 26.34299 | 26.20029 | -3.354588 | 0.113046 | 0.02000154 | 0.009655038
22.56714 | 22.9944 | 26.33142 | 26.18857 | -3.337025 | 0.1131605 | 0.02002661 | 0.009666916
22.57714 | 22.9709 | 26.31982 | 26.17681 | -3.348918 | 0.1132753 | 0.02005176 | 0.009678828
22.58714 | 22.9587 | 26.30818 | 26.16502 | -3.34948 | 0.1133902 | 0.02007696 | 0.009690763
22.59714 | 22.9625 | 26.29651 | 26.1532 | -3.334009 | 0.1135054 | 0.02010222 | 0.009702724
22.60714 | 22.9709 | 26.28481 | 26.14134 | -3.313906 | 0.1136208 | 0.02012753 | 0.009714709
22.61714 | 22.946 | 26.27307 | 26.12946 | -3.327071 | 0.1137363 | 0.02015289 | 0.009726716
22.62713 | 22.9537 | 26.26132 | 26.11755 | -3.307616 | 0.1138519 | 0.02017829 | 0.009738736
22.63713 | 22.9437 | 26.24952 | 26.1056 | -3.305818 | 0.1139678 | 0.02020376 | 0.009750792
22.64713 | 22.9408 | 26.23769 | 26.09361 | -3.296887 | 0.114084 | 0.02022929 | 0.009762873
22.65713 | 22.9273 | 26.22583 | 26.0816 | -3.298525 | 0.1142003 | 0.02025487 | 0.009774977
22.66713 | 22.9202 | 26.21393 | 26.06955 | -3.293732 | 0.1143167 | 0.02028051 | 0.009787105
22.67712 | 22.9053 | 26.20202 | 26.05748 | -3.296718 | 0.1144333 | 0.02030618 | 0.009799246
22.68712 | 22.911 | 26.19006 | 26.04537 | -3.279062 | 0.1145501 | 0.02033193 | 0.009811424
22.69712 | 22.9095 | 26.17807 | 26.03322 | -3.268573 | 0.1146672 | 0.02035773 | 0.009823626
22.70712 | 22.9082 | 26.16605 | 26.02105 | -3.257854 | 0.1147844 | 0.02038359 | 0.009835851
22.71712 | 22.8938 | 26.154 | 26.00884 | -3.260203 | 0.1149018 | 0.0204095 | 0.009848102
22.72712 | 22.8888 | 26.14192 | 25.99661 | -3.253121 | 0.1150195 | 0.02043548 | 0.009860378
22.73711 | 22.8905 | 26.12982 | 25.98435 | -3.23932 | 0.1151372 | 0.02046148 | 0.009872666
22.74711 | 22.87 | 26.11768 | 25.97205 | -3.247675 | 0.1152552 | 0.02048756 | 0.009884991
22.75711 | 22.8631 | 26.1055 | 25.95972 | -3.2424 | 0.1153734 | 0.0205137 | 0.009897341
22.76711 | 22.8812 | 26.09329 | 25.94735 | -3.212094 | 0.1154917 | 0.02053989 | 0.009909715
22.77711 | 22.8531 | 26.08106 | 25.93496 | -3.227956 | 0.1156103 | 0.02056614 | 0.009922116
22.78711 | 22.859 | 26.06879 | 25.92253 | -3.209788 | 0.1157291 | 0.02059245 | 0.009934541
22.7971 | 22.8799 | 26.0565 | 25.91009 | -3.176602 | 0.1158479 | 0.02061879 | 0.009946978
22.8071 | 22.8625 | 26.04417 | 25.8976 | -3.181673 | 0.1159671 | 0.02064521 | 0.009959454
22.8171 | 22.8415 | 26.03181 | 25.88508 | -3.190313 | 0.1160864 | 0.02067169 | 0.009971955
22.8271 | 22.8505 | 26.01942 | 25.87253 | -3.168922 | 0.116206 | 0.02069823 | 0.009984481
22.8371 | 22.839 | 26.007 | 25.85995 | -3.168001 | 0.1163257 | 0.02072483 | 0.009997032
22.8471 | 22.8509 | 25.99455 | 25.84734 | -3.14365 | 0.1164457 | 0.02075148 | 0.01000961
22.85709 | 22.843 | 25.98208 | 25.83471 | -3.13908 | 0.1165657 | 0.02077816 | 0.0100222
22.86709 | 22.8438 | 25.96957 | 25.82204 | -3.125768 | 0.116686 | 0.02080493 | 0.01003483
22.87709 | 22.8407 | 25.95703 | 25.80934 | -3.116326 | 0.1168065 | 0.02083176 | 0.01004748
22.88709 | 22.8433 | 25.94445 | 25.79661 | -3.101154 | 0.1169273 | 0.02085864 | 0.01006016
22.89709 | 22.8428 | 25.93185 | 25.78385 | -3.089052 | 0.1170482 | 0.02088558 | 0.01007287
22.90709 | 22.8365 | 25.91922 | 25.77105 | -3.08272 | 0.1171693 | 0.02091258 | 0.0100856
22.91708 | 22.8253 | 25.90657 | 25.75824 | -3.08127 | 0.1172905 | 0.02093962 | 0.01009834
22.92708 | 22.8301 | 25.89388 | 25.74539 | -3.063778 | 0.117412 | 0.02096674 | 0.01011113
22.93708 | 22.8121 | 25.88116 | 25.7325 | -3.069056 | 0.1175338 | 0.02099392 | 0.01012394
22.94708 | 22.8195 | 25.86841 | 25.71959 | -3.048905 | 0.1176557 | 0.02102115 | 0.01013677
22.95708 | 22.8214 | 25.85562 | 25.70665 | -3.034224 | 0.1177778 | 0.02104845 | 0.01014964
22.96708 | 22.8179 | 25.84281 | 25.69368 | -3.024914 | 0.1179001 | 0.0210758 | 0.01016252
22.97707 | 22.7994 | 25.82999 | 25.68069 | -3.030587 | 0.1180225 | 0.0211032 | 0.01017543
22.98707 | 22.8168 | 25.81712 | 25.66765 | -3.000317 | 0.1181452 | 0.02113067 | 0.01018837
22.99707 | 22.8124 | 25.80422 | 25.65459 | -2.991819 | 0.1182682 | 0.02115821 | 0.01020134
23.00707 | 22.8026 | 25.79129 | 25.6415 | -2.988691 | 0.1183913 | 0.02118581 | 0.01021433
23.01707 | 22.7784 | 25.77833 | 25.62838 | -2.999934 | 0.1185146 | 0.02121346 | 0.01022735
23.02707 | 22.7799 | 25.76535 | 25.61523 | -2.985447 | 0.1186382 | 0.02124118 | 0.0102404
23.03706 | 22.7835 | 25.75235 | 25.60206 | -2.968845 | 0.1187618 | 0.02126893 | 0.01025346
23.04706 | 22.7787 | 25.7393 | 25.58885 | -2.960601 | 0.1188858 | 0.02129677 | 0.01026657
23.05706 | 22.7779 | 25.72623 | 25.57561 | -2.948328 | 0.1190099 | 0.02132467 | 0.01027969
23.06706 | 22.7556 | 25.71313 | 25.56235 | -2.957526 | 0.1191343 | 0.02135264 | 0.01029285
23.07706 | 22.771 | 25.7 | 25.54905 | -2.928996 | 0.1192588 | 0.02138066 | 0.01030604
23.08705 | 22.7592 | 25.68685 | 25.53574 | -2.92765 | 0.1193835 | 0.02140872 | 0.01031923
23.09705 | 22.7558 | 25.67366 | 25.52238 | -2.917862 | 0.1195084 | 0.02143687 | 0.01033247
23.10705 | 22.7443 | 25.66045 | 25.509 | -2.916146 | 0.1196336 | 0.02146508 | 0.01034574
23.11705 | 22.7379 | 25.6472 | 25.49559 | -2.909301 | 0.119759 | 0.02149335 | 0.01035903
23.12705 | 22.7438 | 25.63393 | 25.48215 | -2.890128 | 0.1198846 | 0.02152169 | 0.01037235
23.13705 | 22.7426 | 25.62063 | 25.46868 | -2.878027 | 0.1200104 | 0.02155008 | 0.0103857
23.14704 | 22.7233 | 25.60731 | 25.4552 | -2.88401 | 0.1201363 | 0.02157852 | 0.01039907
23.15704 | 22.733 | 25.59395 | 25.44167 | -2.860953 | 0.1202625 | 0.02160704 | 0.01041247
23.16704 | 22.7358 | 25.58057 | 25.42812 | -2.844767 | 0.120389 | 0.02163563 | 0.0104259
23.17704 | 22.7274 | 25.56715 | 25.41453 | -2.839753 | 0.1205156 | 0.02166428 | 0.01043936
23.18704 | 22.7076 | 25.55371 | 25.40092 | -2.846112 | 0.1206425 | 0.02169299 | 0.01045285
23.19704 | 22.7242 | 25.54024 | 25.38728 | -2.816042 | 0.1207696 | 0.02172177 | 0.01046637
23.20703 | 22.7201 | 25.52676 | 25.37363 | -2.806658 | 0.1208967 | 0.02175058 | 0.0104799
23.21703 | 22.6989 | 25.51323 | 25.35994 | -2.814333 | 0.1210242 | 0.02177948 | 0.01049347
23.22703 | 22.7101 | 25.49968 | 25.34621 | -2.789581 | 0.1211519 | 0.02180846 | 0.01050708
23.23703 | 22.6959 | 25.4861 | 25.33246 | -2.790201 | 0.1212799 | 0.02183749 | 0.01052071
23.24703 | 22.6981 | 25.47249 | 25.31868 | -2.774393 | 0.121408 | 0.02186659 | 0.01053436
23.25703 | 22.7071 | 25.45886 | 25.30488 | -2.751758 | 0.1215363 | 0.02189575 | 0.01054805
23.26702 | 22.6899 | 25.44521 | 25.29106 | -2.75531 | 0.1216648 | 0.02192495 | 0.01056176
23.27702 | 22.7022 | 25.43152 | 25.2772 | -2.72932 | 0.1217936 | 0.02195425 | 0.0105755
23.28702 | 22.6777 | 25.4178 | 25.26331 | -2.740103 | 0.1219226 | 0.02198361 | 0.01058927
23.29702 | 22.678 | 25.40406 | 25.24939 | -2.72606 | 0.1220518 | 0.02201304 | 0.01060308
23.30702 | 22.6755 | 25.39029 | 25.23545 | -2.714789 | 0.1221813 | 0.02204253 | 0.01061691
23.31702 | 22.6665 | 25.37649 | 25.22148 | -2.709991 | 0.1223109 | 0.02207208 | 0.01063077
23.32701 | 22.6775 | 25.36268 | 25.20749 | -2.68518 | 0.1224406 | 0.02210168 | 0.01064465
23.33701 | 22.6535 | 25.34883 | 25.19347 | -2.695329 | 0.1225707 | 0.02213137 | 0.01065857
23.34701 | 22.6685 | 25.33495 | 25.17942 | -2.666451 | 0.122701 | 0.02216113 | 0.01067252
23.35701 | 22.6421 | 25.32105 | 25.16534 | -2.678946 | 0.1228316 | 0.02219095 | 0.0106865
23.36701 | 22.6512 | 25.30712 | 25.15123 | -2.655915 | 0.1229623 | 0.02222084 | 0.0107005
23.37701 | 22.6394 | 25.29316 | 25.1371 | -2.653757 | 0.1230933 | 0.0222508 | 0.01071454
23.387 | 22.6363 | 25.27919 | 25.12295 | -2.642887 | 0.1232243 | 0.0222808 | 0.01072859
23.397 | 22.6195 | 25.26518 | 25.10877 | -2.645677 | 0.1233558 | 0.02231089 | 0.01074269
23.407 | 22.6308 | 25.25114 | 25.09455 | -2.62034 | 0.1234874 | 0.02234106 | 0.01075682
23.417 | 22.6099 | 25.23708 | 25.08032 | -2.627177 | 0.1236193 | 0.02237129 | 0.01077098
23.427 | 22.6192 | 25.22299 | 25.06605 | -2.603788 | 0.1237514 | 0.02240158 | 0.01078517
23.437 | 22.5973 | 25.20887 | 25.05176 | -2.611574 | 0.1238837 | 0.02243195 | 0.01079938
23.44699 | 22.5958 | 25.19475 | 25.03745 | -2.598947 | 0.124016 | 0.02246236 | 0.01081362
23.45699 | 22.5903 | 25.18058 | 25.02311 | -2.59028 | 0.1241488 | 0.02249286 | 0.0108279
23.46699 | 22.5789 | 25.16639 | 25.00874 | -2.587487 | 0.1242818 | 0.02252344 | 0.01084221
23.47699 | 22.5796 | 25.15217 | 24.99434 | -2.572569 | 0.124415 | 0.02255408 | 0.01085655
23.48699 | 22.5692 | 25.13793 | 24.97992 | -2.568725 | 0.1245484 | 0.02258479 | 0.01087092
23.49698 | 22.5529 | 25.12367 | 24.96549 | -2.57077 | 0.124682 | 0.02261555 | 0.0108853
23.50698 | 22.5472 | 25.10938 | 24.95101 | -2.562175 | 0.1248158 | 0.0226464 | 0.01089974
23.51698 | 22.5434 | 25.09505 | 24.93651 | -2.551655 | 0.1249499 | 0.02267732 | 0.0109142
23.52698 | 22.5608 | 25.08071 | 24.92199 | -2.519909 | 0.1250843 | 0.02270832 | 0.01092869
23.53698 | 22.5373 | 25.06634 | 24.90744 | -2.529038 | 0.1252189 | 0.02273938 | 0.01094322
23.54698 | 22.5246 | 25.05194 | 24.89286 | -2.527342 | 0.1253537 | 0.02277052 | 0.01095777
23.55697 | 22.5099 | 25.03754 | 24.87827 | -2.527636 | 0.1254886 | 0.02280169 | 0.01097235
23.56697 | 22.5322 | 25.02309 | 24.86365 | -2.49089 | 0.1256238 | 0.02283297 | 0.01098697
23.57697 | 22.5168 | 25.00862 | 24.84899 | -2.491818 | 0.1257593 | 0.02286432 | 0.01100162
23.58697 | 22.4966 | 24.99412 | 24.83432 | -2.497523 | 0.125895 | 0.02289574 | 0.0110163
23.59697 | 22.4869 | 24.9796 | 24.81961 | -2.492702 | 0.126031 | 0.02292723 | 0.01103101
23.60697 | 22.4915 | 24.96506 | 24.80488 | -2.473556 | 0.1261672 | 0.0229588 | 0.01104576
23.61696 | 22.4758 | 24.9505 | 24.79015 | -2.474701 | 0.1263035 | 0.02299041 | 0.01106052
23.62696 | 22.4823 | 24.93591 | 24.77537 | -2.453606 | 0.1264401 | 0.02302212 | 0.01107533
23.63696 | 22.475 | 24.92129 | 24.76057 | -2.446287 | 0.126577 | 0.02305391 | 0.01109017
23.64696 | 22.4668 | 24.90664 | 24.74574 | -2.439844 | 0.1267142 | 0.02308576 | 0.01110505
23.65696 | 22.4431 | 24.89198 | 24.73089 | -2.448876 | 0.1268515 | 0.02311769 | 0.01111995
23.66696 | 22.4428 | 24.87728 | 24.71601 | -2.434484 | 0.1269891 | 0.0231497 | 0.01113489
23.67695 | 22.4532 | 24.86258 | 24.70112 | -2.409383 | 0.1271268 | 0.02318174 | 0.01114985
23.68695 | 22.4375 | 24.84784 | 24.6862 | -2.410343 | 0.1272649 | 0.0232139 | 0.01116485
23.69695 | 22.4219 | 24.83308 | 24.67125 | -2.411179 | 0.1274032 | 0.02324612 | 0.01117988
23.70695 | 22.4186 | 24.81829 | 24.65628 | -2.399691 | 0.1275417 | 0.02327843 | 0.01119495
23.71695 | 22.4182 | 24.80348 | 24.64128 | -2.385279 | 0.1276805 | 0.0233108 | 0.01121006
23.72695 | 22.4057 | 24.78864 | 24.62626 | -2.382943 | 0.1278196 | 0.02334325 | 0.01122519
23.73694 | 22.385 | 24.7738 | 24.61122 | -2.388799 | 0.1279587 | 0.02337575 | 0.01124034
23.74694 | 22.3688 | 24.75892 | 24.59615 | -2.390116 | 0.1280982 | 0.02340835 | 0.01125554
23.75694 | 22.3626 | 24.74401 | 24.58106 | -2.381409 | 0.128238 | 0.02344103 | 0.01127078
23.76694 | 22.3634 | 24.72908 | 24.56594 | -2.365679 | 0.1283779 | 0.02347379 | 0.01128604
23.77694 | 22.3531 | 24.71413 | 24.5508 | -2.361026 | 0.1285182 | 0.02350662 | 0.01130134
23.78694 | 22.3332 | 24.69915 | 24.53563 | -2.36595 | 0.1286587 | 0.02353952 | 0.01131668
23.79693 | 22.3137 | 24.68416 | 24.52046 | -2.370465 | 0.1287992 | 0.02357248 | 0.01133203
23.80693 | 22.3103 | 24.66914 | 24.50525 | -2.358842 | 0.1289402 | 0.02360554 | 0.01134743
23.81693 | 22.3018 | 24.6541 | 24.49001 | -2.352296 | 0.1290814 | 0.02363867 | 0.01136287
23.82693 | 22.2915 | 24.63903 | 24.47475 | -2.347527 | 0.1292229 | 0.02367189 | 0.01137834
23.83693 | 22.2662 | 24.62394 | 24.45947 | -2.357736 | 0.1293646 | 0.02370519 | 0.01139384
23.84692 | 22.2605 | 24.60884 | 24.44418 | -2.348336 | 0.1295064 | 0.02373852 | 0.01140936
23.85692 | 22.2374 | 24.5937 | 24.42885 | -2.356299 | 0.1296486 | 0.02377197 | 0.01142493
23.86692 | 22.2157 | 24.57854 | 24.4135 | -2.362839 | 0.129791 | 0.02380551 | 0.01144054
23.87692 | 22.2065 | 24.56336 | 24.39813 | -2.356857 | 0.1299337 | 0.02383911 | 0.01145618
23.88692 | 22.1928 | 24.54815 | 24.38273 | -2.355352 | 0.1300766 | 0.0238728 | 0.01147186
23.89692 | 22.1901 | 24.53292 | 24.36731 | -2.342824 | 0.1302198 | 0.02390656 | 0.01148757
23.90691 | 22.1747 | 24.51769 | 24.35188 | -2.34299 | 0.1303631 | 0.02394038 | 0.01150329
23.91691 | 22.1589 | 24.50242 | 24.33642 | -2.343518 | 0.1305068 | 0.0239743 | 0.01151907
23.92691 | 22.139 | 24.48712 | 24.32093 | -2.348124 | 0.1306507 | 0.02400831 | 0.01153489
23.93691 | 22.1118 | 24.47181 | 24.30542 | -2.360008 | 0.1307949 | 0.0240424 | 0.01155074
23.94691 | 22.1167 | 24.45647 | 24.28989 | -2.33977 | 0.1309393 | 0.02407656 | 0.01156662
23.95691 | 22.0999 | 24.44111 | 24.27433 | -2.34121 | 0.131084 | 0.02411081 | 0.01158254
23.9669 | 22.0725 | 24.42574 | 24.25877 | -2.353243 | 0.1312288 | 0.02414511 | 0.01159848
23.9769 | 22.0613 | 24.41034 | 24.24317 | -2.34904 | 0.131374 | 0.02417951 | 0.01161447
23.9869 | 22.0426 | 24.39491 | 24.22755 | -2.352314 | 0.1315195 | 0.02421401 | 0.0116305
23.9969 | 22.0507 | 24.37947 | 24.21191 | -2.328767 | 0.1316652 | 0.02424858 | 0.01164656
24.0069 | 22.023 | 24.364 | 24.19624 | -2.340999 | 0.1318112 | 0.02428324 | 0.01166266
24.0169 | 22.0014 | 24.34851 | 24.18055 | -2.347109 | 0.1319574 | 0.02431797 | 0.0116788
24.02689 | 21.9842 | 24.33301 | 24.16486 | -2.348813 | 0.1321037 | 0.02435276 | 0.01169495
24.03689 | 21.9795 | 24.31748 | 24.14913 | -2.33798 | 0.1322505 | 0.02438767 | 0.01171116
24.04689 | 21.9605 | 24.30193 | 24.13338 | -2.341427 | 0.1323975 | 0.02442265 | 0.0117274
24.05689 | 21.935 | 24.28635 | 24.11761 | -2.351352 | 0.1325447 | 0.02445773 | 0.01174368
24.06689 | 21.9238 | 24.27076 | 24.10181 | -2.346956 | 0.1326922 | 0.02449288 | 0.01175999
24.07689 | 21.9235 | 24.25514 | 24.08599 | -2.331639 | 0.13284 | 0.02452812 | 0.01177635
24.08688 | 21.9007 | 24.23952 | 24.07017 | -2.338817 | 0.1329879 | 0.02456341 | 0.01179272
24.09688 | 21.8861 | 24.22386 | 24.05431 | -2.337758 | 0.1331362 | 0.02459882 | 0.01180915
24.10688 | 21.8741 | 24.20818 | 24.03843 | -2.334079 | 0.1332847 | 0.02463432 | 0.01182561
24.11688 | 21.8544 | 24.19248 | 24.02253 | -2.338079 | 0.1334336 | 0.0246699 | 0.01184211
24.12688 | 21.8275 | 24.17676 | 24.00661 | -2.349259 | 0.1335826 | 0.02470556 | 0.01185865
24.13688 | 21.8177 | 24.16102 | 23.99067 | -2.343318 | 0.133732 | 0.02474131 | 0.01187522
24.14687 | 21.7967 | 24.14527 | 23.97472 | -2.348572 | 0.1338815 | 0.02477711 | 0.01189182
24.15687 | 21.7799 | 24.12949 | 23.95874 | -2.34959 | 0.1340313 | 0.02481304 | 0.01190847
24.16687 | 21.7661 | 24.11369 | 23.94273 | -2.347589 | 0.1341815 | 0.02484904 | 0.01192515
24.17687 | 21.7499 | 24.09787 | 23.92671 | -2.347967 | 0.1343319 | 0.02488515 | 0.01194188
24.18687 | 21.7304 | 24.08202 | 23.91066 | -2.351624 | 0.1344825 | 0.02492133 | 0.01195864
24.19687 | 21.7087 | 24.06616 | 23.8946 | -2.357462 | 0.1346335 | 0.0249576 | 0.01197544
24.20686 | 21.7062 | 24.0503 | 23.87853 | -2.344096 | 0.1347845 | 0.02499393 | 0.01199227
24.21686 | 21.6885 | 24.03439 | 23.86242 | -2.345894 | 0.1349361 | 0.02503038 | 0.01200914
24.22686 | 21.6558 | 24.01847 | 23.84629 | -2.362673 | 0.1350878 | 0.02506691 | 0.01202606
24.23686 | 21.6493 | 24.00253 | 23.83015 | -2.353232 | 0.1352398 | 0.02510354 | 0.01204302
24.24686 | 21.6307 | 23.98657 | 23.81398 | -2.355871 | 0.1353921 | 0.02514026 | 0.01206001
24.25685 | 21.6262 | 23.97061 | 23.79781 | -2.344406 | 0.1355445 | 0.02517702 | 0.01207702
24.26685 | 21.5834 | 23.95461 | 23.7816 | -2.371207 | 0.1356973 | 0.02521392 | 0.01209409
24.27685 | 21.5697 | 23.93859 | 23.76538 | -2.368888 | 0.1358504 | 0.02525091 | 0.01211121
24.28685 | 21.5488 | 23.92255 | 23.74913 | -2.373749 | 0.1360039 | 0.02528798 | 0.01212835
24.29685 | 21.5346 | 23.90649 | 23.73286 | -2.371892 | 0.1361575 | 0.02532514 | 0.01214554
24.30685 | 21.529 | 23.89042 | 23.71658 | -2.361415 | 0.1363115 | 0.0253624 | 0.01216277
24.31684 | 21.5095 | 23.87434 | 23.70029 | -2.364836 | 0.1364655 | 0.02539971 | 0.01218002
24.32684 | 21.4845 | 23.85822 | 23.68397 | -2.373721 | 0.13662 | 0.02543715 | 0.01219733
24.33684 | 21.4704 | 23.84209 | 23.66762 | -2.371688 | 0.1367747 | 0.02547469 | 0.01221467
24.34684 | 21.463 | 23.82594 | 23.65126 | -2.362935 | 0.1369298 | 0.02551231 | 0.01223206
24.35684 | 21.4445 | 23.80976 | 23.63488 | -2.365265 | 0.1370851 | 0.02555002 | 0.01224948
24.36684 | 21.4291 | 23.79358 | 23.61848 | -2.364475 | 0.1372407 | 0.02558784 | 0.01226695
24.37683 | 21.4059 | 23.77738 | 23.60208 | -2.371483 | 0.1373964 | 0.0256257 | 0.01228444
24.38683 | 21.394 | 23.76116 | 23.58564 | -2.367157 | 0.1375526 | 0.0256637 | 0.01230199
24.39683 | 21.3847 | 23.74491 | 23.56918 | -2.360212 | 0.137709 | 0.02570179 | 0.01231958
24.40683 | 21.355 | 23.72865 | 23.55271 | -2.373649 | 0.1378657 | 0.02573997 | 0.0123372
24.41683 | 21.3438 | 23.71237 | 23.53621 | -2.368568 | 0.1380227 | 0.02577825 | 0.01235487
24.42683 | 21.3242 | 23.69607 | 23.5197 | -2.371868 | 0.13818 | 0.02581662 | 0.01237258
24.43682 | 21.31 | 23.67977 | 23.50318 | -2.369767 | 0.1383374 | 0.02585506 | 0.01239032
24.44682 | 21.2906 | 23.66343 | 23.48663 | -2.372832 | 0.1384953 | 0.02589362 | 0.01240811
24.45682 | 21.2724 | 23.64708 | 23.47007 | -2.374678 | 0.1386534 | 0.02593228 | 0.01242594
24.46682 | 21.2432 | 23.63071 | 23.45348 | -2.387507 | 0.1388119 | 0.02597104 | 0.01244382
24.47682 | 21.2348 | 23.61432 | 23.43688 | -2.379518 | 0.1389706 | 0.02600989 | 0.01246174
24.48682 | 21.2225 | 23.59791 | 23.42025 | -2.375412 | 0.1391295 | 0.02604884 | 0.01247969
24.49681 | 21.1951 | 23.5815 | 23.40363 | -2.386404 | 0.1392887 | 0.02608785 | 0.01249768
24.50681 | 21.1844 | 23.56506 | 23.38697 | -2.380663 | 0.1394483 | 0.026127 | 0.01251572
24.51681 | 21.1514 | 23.5486 | 23.3703 | -2.397204 | 0.1396081 | 0.02616624 | 0.0125338
24.52681 | 21.144 | 23.53213 | 23.3536 | -2.388128 | 0.1397683 | 0.02620558 | 0.01255193
24.53681 | 21.1348 | 23.51563 | 23.33689 | -2.380835 | 0.1399288 | 0.02624502 | 0.0125701
24.54681 | 21.1013 | 23.49912 | 23.32016 | -2.397824 | 0.1400895 | 0.02628456 | 0.01258831
24.5568 | 21.0916 | 23.48261 | 23.30343 | -2.391013 | 0.1402504 | 0.02632415 | 0.01260655
24.5668 | 21.085 | 23.46607 | 23.28667 | -2.381069 | 0.1404117 | 0.0263639 | 0.01262484
24.5768 | 21.0324 | 23.44951 | 23.26989 | -2.417107 | 0.1405733 | 0.02640373 | 0.01264318
24.5868 | 21.0254 | 23.43293 | 23.25309 | -2.407529 | 0.1407352 | 0.02644367 | 0.01266157
24.5968 | 21.0135 | 23.41633 | 23.23627 | -2.402834 | 0.1408974 | 0.02648371 | 0.01267999
24.6068 | 20.9845 | 23.39972 | 23.21944 | -2.415222 | 0.1410599 | 0.02652385 | 0.01269846
24.61679 | 20.976 | 23.38311 | 23.20261 | -2.407111 | 0.1412226 | 0.02656405 | 0.01271696
24.62679 | 20.9452 | 23.36647 | 23.18574 | -2.421266 | 0.1413856 | 0.02660439 | 0.01273551
24.63679 | 20.9306 | 23.3498 | 23.16886 | -2.419205 | 0.141549 | 0.02664484 | 0.01275411
24.64679 | 20.9201 | 23.33313 | 23.15196 | -2.413027 | 0.1417127 | 0.02668539 | 0.01277276
24.65679 | 20.8952 | 23.31643 | 23.13504 | -2.421234 | 0.1418767 | 0.02672603 | 0.01279145
24.66678 | 20.8728 | 23.29974 | 23.11812 | -2.426941 | 0.1420409 | 0.02676675 | 0.01281016
24.67678 | 20.8624 | 23.28301 | 23.10117 | -2.420615 | 0.1422055 | 0.02680761 | 0.01282893
24.68678 | 20.8386 | 23.26627 | 23.08421 | -2.427673 | 0.1423704 | 0.02684857 | 0.01284776
24.69678 | 20.8165 | 23.24951 | 23.06722 | -2.433015 | 0.1425356 | 0.02688963 | 0.01286662
24.70678 | 20.8071 | 23.23274 | 23.05022 | -2.425641 | 0.1427011 | 0.0269308 | 0.01288553
24.71678 | 20.7966 | 23.21595 | 23.03321 | -2.419352 | 0.1428669 | 0.02697208 | 0.01290449
24.72677 | 20.7789 | 23.19916 | 23.01619 | -2.420264 | 0.1430328 | 0.02701342 | 0.01292347
24.73677 | 20.7631 | 23.18234 | 22.99915 | -2.419243 | 0.1431993 | 0.02705491 | 0.01294252
24.74677 | 20.7389 | 23.16551 | 22.98208 | -2.426607 | 0.143366 | 0.0270965 | 0.01296161
24.75677 | 20.7218 | 23.14866 | 22.965 | -2.426855 | 0.143533 | 0.0271382 | 0.01298074
24.76677 | 20.7029 | 23.13179 | 22.94791 | -2.428888 | 0.1437004 | 0.02718001 | 0.01299993
24.77677 | 20.6789 | 23.11491 | 22.9308 | -2.436006 | 0.143868 | 0.02722192 | 0.01301916
24.78676 | 20.68 | 23.09803 | 22.91369 | -2.418025 | 0.1440358 | 0.0272639 | 0.01303841
24.79676 | 20.6713 | 23.08111 | 22.89654 | -2.409813 | 0.1442041 | 0.02730603 | 0.01305773
24.80676 | 20.6266 | 23.06419 | 22.87939 | -2.437585 | 0.1443727 | 0.02734828 | 0.0130771
24.81676 | 20.6271 | 23.04724 | 22.86221 | -2.420143 | 0.1445416 | 0.02739062 | 0.01309651
24.82676 | 20.5932 | 23.03029 | 22.84503 | -2.437085 | 0.1447108 | 0.02743308 | 0.01311597
24.83676 | 20.5994 | 23.01331 | 22.82782 | -2.413913 | 0.1448803 | 0.02747565 | 0.01313548
24.84675 | 20.5895 | 22.99634 | 22.81062 | -2.406844 | 0.14505 | 0.02751828 | 0.01315501
24.85675 | 20.5589 | 22.97934 | 22.79339 | -2.420442 | 0.1452201 | 0.02756107 | 0.01317461
24.86675 | 20.5503 | 22.96233 | 22.77614 | -2.412026 | 0.1453906 | 0.02760397 | 0.01319426
24.87675 | 20.5454 | 22.9453 | 22.75887 | -2.399896 | 0.1455614 | 0.02764698 | 0.01321396
24.88675 | 20.5197 | 22.92825 | 22.74159 | -2.408551 | 0.1457325 | 0.0276901 | 0.0132337
24.89675 | 20.5097 | 22.91119 | 22.7243 | -2.401492 | 0.1459039 | 0.02773334 | 0.01325349
24.90674 | 20.5049 | 22.89414 | 22.70701 | -2.389236 | 0.1460755 | 0.02777664 | 0.01327331
24.91674 | 20.483 | 22.87705 | 22.68969 | -2.394049 | 0.1462475 | 0.0278201 | 0.01329319
24.92674 | 20.4799 | 22.85995 | 22.67235 | -2.380047 | 0.1464199 | 0.02786368 | 0.01331313
24.93674 | 20.4604 | 22.84283 | 22.655 | -2.382432 | 0.1465926 | 0.02790736 | 0.01333311
24.94674 | 20.4478 | 22.8257 | 22.63763 | -2.377902 | 0.1467656 | 0.02795117 | 0.01335314
24.95674 | 20.455 | 22.80856 | 22.62025 | -2.353559 | 0.146939 | 0.02799508 | 0.01337322
24.96673 | 20.4223 | 22.79142 | 22.60287 | -2.36912 | 0.1471125 | 0.02803907 | 0.01339333
24.97673 | 20.427 | 22.77425 | 22.58547 | -2.347249 | 0.1472865 | 0.02808322 | 0.01341351
24.98673 | 20.4214 | 22.75707 | 22.56804 | -2.335665 | 0.1474608 | 0.02812749 | 0.01343374
24.99673 | 20.3937 | 22.73987 | 22.55061 | -2.346168 | 0.1476355 | 0.02817187 | 0.01345401
25.00673 | 20.385 | 22.72266 | 22.53316 | -2.337657 | 0.1478104 | 0.02821636 | 0.01347434
25.01673 | 20.3881 | 22.70543 | 22.51569 | -2.317333 | 0.1479857 | 0.02826098 | 0.01349471
25.02672 | 20.3773 | 22.68821 | 22.49823 | -2.310913 | 0.1481612 | 0.02830566 | 0.01351512
25.03672 | 20.3678 | 22.67096 | 22.48074 | -2.303163 | 0.1483372 | 0.02835052 | 0.01353559
25.04672 | 20.3531 | 22.6537 | 22.46323 | -2.300599 | 0.1485134 | 0.02839549 | 0.01355612
25.05672 | 20.3347 | 22.63642 | 22.44572 | -2.301722 | 0.1486901 | 0.02844058 | 0.01357669
25.06672 | 20.3212 | 22.61913 | 22.42818 | -2.297933 | 0.148867 | 0.02848578 | 0.01359732
25.07671 | 20.3335 | 22.60185 | 22.41065 | -2.268348 | 0.1490442 | 0.02853107 | 0.01361797
25.08671 | 20.3132 | 22.58453 | 22.3931 | -2.271333 | 0.1492218 | 0.02857652 | 0.0136387
25.09671 | 20.3066 | 22.56721 | 22.37552 | -2.260605 | 0.1493997 | 0.02862209 | 0.01365948
25.10671 | 20.3063 | 22.54987 | 22.35794 | -2.243565 | 0.149578 | 0.02866778 | 0.01368031
25.11671 | 20.2689 | 22.53251 | 22.34034 | -2.263612 | 0.1497567 | 0.0287136 | 0.01370119
25.12671 | 20.2892 | 22.51515 | 22.32273 | -2.225947 | 0.1499356 | 0.02875953 | 0.01372212
25.1367 | 20.2529 | 22.49779 | 22.30512 | -2.244887 | 0.1501148 | 0.02880554 | 0.01374308
25.1467 | 20.2492 | 22.4804 | 22.28749 | -2.231197 | 0.1502944 | 0.02885173 | 0.01376412
25.1567 | 20.2515 | 22.463 | 22.26984 | -2.211495 | 0.1504744 | 0.02889803 | 0.01378521
25.1667 | 20.2491 | 22.44558 | 22.25218 | -2.196481 | 0.1506547 | 0.02894446 | 0.01380635
25.1767 | 20.2391 | 22.42816 | 22.2345 | -2.189055 | 0.1508354 | 0.02899102 | 0.01382754
25.1867 | 20.2407 | 22.41072 | 22.21681 | -2.170017 | 0.1510164 | 0.0290377 | 0.01384879
25.19669 | 20.213 | 22.39329 | 22.19913 | -2.180285 | 0.1511976 | 0.02908445 | 0.01387007
25.20669 | 20.2076 | 22.37582 | 22.18142 | -2.168224 | 0.1513793 | 0.02913139 | 0.01389141
25.21669 | 20.1918 | 22.35835 | 22.1637 | -2.16655 | 0.1515613 | 0.02917844 | 0.01391282
25.22669 | 20.2076 | 22.34087 | 22.14596 | -2.133265 | 0.1517437 | 0.02922563 | 0.01393428
25.23669 | 20.1916 | 22.32337 | 22.12821 | -2.131769 | 0.1519265 | 0.02927294 | 0.01395579
25.24669 | 20.1725 | 22.30586 | 22.11045 | -2.133361 | 0.1521096 | 0.02932038 | 0.01397735
25.25668 | 20.1682 | 22.28836 | 22.0927 | -2.120159 | 0.1522928 | 0.0293679 | 0.01399895
25.26668 | 20.1627 | 22.27083 | 22.07492 | -2.108129 | 0.1524766 | 0.0294156 | 0.01402062
25.27668 | 20.1653 | 22.25329 | 22.05712 | -2.087987 | 0.1526608 | 0.02946343 | 0.01404235
25.28668 | 20.1332 | 22.23573 | 22.03931 | -2.102535 | 0.1528453 | 0.02951139 | 0.01406413
25.29668 | 20.1494 | 22.21817 | 22.0215 | -2.068771 | 0.1530301 | 0.02955948 | 0.01408596
25.30668 | 20.117 | 22.2006 | 22.00367 | -2.083596 | 0.1532153 | 0.0296077 | 0.01410786
25.31667 | 20.1198 | 22.18303 | 21.98584 | -2.063228 | 0.1534007 | 0.029656 | 0.01412978
25.32667 | 20.116 | 22.16543 | 21.96799 | -2.049431 | 0.1535866 | 0.02970449 | 0.01415178
25.33667 | 20.114 | 22.14782 | 21.95012 | -2.033824 | 0.1537728 | 0.02975311 | 0.01417383
25.34667 | 20.0907 | 22.13021 | 21.93225 | -2.039506 | 0.1539594 | 0.02980185 | 0.01419595
25.35667 | 20.0868 | 22.11258 | 21.91436 | -2.025778 | 0.1541464 | 0.02985074 | 0.01421811
25.36667 | 20.0756 | 22.09494 | 21.89647 | -2.019339 | 0.1543338 | 0.02989975 | 0.01424034
25.37666 | 20.0674 | 22.07731 | 21.87857 | -2.009907 | 0.1545213 | 0.02994886 | 0.01426259
25.38666 | 20.0455 | 22.05965 | 21.86066 | -2.014148 | 0.1547094 | 0.02999815 | 0.01428493
25.39666 | 20.0498 | 22.04198 | 21.84273 | -1.992178 | 0.1548978 | 0.03004757 | 0.01430732
25.40666 | 20.0267 | 22.0243 | 21.82478 | -1.997598 | 0.1550865 | 0.03009713 | 0.01432977
25.41666 | 20.0201 | 22.00661 | 21.80683 | -1.986508 | 0.1552757 | 0.03014683 | 0.01435228
25.42666 | 20.0113 | 21.98891 | 21.78887 | -1.977608 | 0.1554652 | 0.03019666 | 0.01437484
25.43665 | 20.01 | 21.97122 | 21.77092 | -1.961215 | 0.1556549 | 0.03024658 | 0.01439744
25.44665 | 19.982 | 21.9535 | 21.75293 | -1.971496 | 0.1558451 | 0.03029669 | 0.01442012
25.45665 | 19.9796 | 21.93577 | 21.73494 | -1.956166 | 0.1560358 | 0.03034694 | 0.01444285
25.46665 | 19.9703 | 21.91803 | 21.71694 | -1.947727 | 0.1562267 | 0.03039733 | 0.01446565
25.47665 | 19.9678 | 21.90028 | 21.69892 | -1.932478 | 0.1564181 | 0.03044786 | 0.0144885
25.48664 | 19.9438 | 21.88254 | 21.68092 | -1.938737 | 0.1566096 | 0.03049848 | 0.01451139
25.49664 | 19.9406 | 21.86477 | 21.66288 | -1.92417 | 0.1568017 | 0.03054929 | 0.01453435
25.50664 | 19.9262 | 21.84699 | 21.64484 | -1.920792 | 0.1569942 | 0.03060024 | 0.01455738
25.51664 | 19.92 | 21.82921 | 21.62679 | -1.909206 | 0.157187 | 0.03065134 | 0.01458047
25.52664 | 19.9159 | 21.81141 | 21.60872 | -1.89551 | 0.1573802 | 0.03070258 | 0.01460361
25.53664 | 19.8883 | 21.79361 | 21.59065 | -1.905306 | 0.1575738 | 0.03075396 | 0.01462682
25.54663 | 19.8935 | 21.77581 | 21.57259 | -1.88231 | 0.1577676 | 0.03080543 | 0.01465006
25.55663 | 19.862 | 21.75799 | 21.55449 | -1.895987 | 0.1579619 | 0.03085711 | 0.01467338
25.56663 | 19.8735 | 21.74016 | 21.53639 | -1.866655 | 0.1581567 | 0.03090892 | 0.01469677
25.57663 | 19.865 | 21.72231 | 21.51828 | -1.857315 | 0.1583518 | 0.03096088 | 0.01472021
25.58663 | 19.8362 | 21.70447 | 21.50016 | -1.868266 | 0.1585472 | 0.03101299 | 0.01474372
25.59663 | 19.8338 | 21.68661 | 21.48203 | -1.852808 | 0.1587431 | 0.03106525 | 0.01476728
25.60662 | 19.8221 | 21.66876 | 21.46391 | -1.84666 | 0.1589392 | 0.0311176 | 0.01479088
25.61662 | 19.8048 | 21.65088 | 21.44576 | -1.846085 | 0.1591358 | 0.03117015 | 0.01481457
25.62662 | 19.8112 | 21.633 | 21.42761 | -1.821802 | 0.1593328 | 0.03122285 | 0.01483832
25.63662 | 19.7994 | 21.61511 | 21.40944 | -1.81571 | 0.1595302 | 0.0312757 | 0.01486213
25.64662 | 19.7769 | 21.59721 | 21.39127 | -1.82031 | 0.159728 | 0.0313287 | 0.01488601
25.65662 | 19.7756 | 21.5793 | 21.37308 | -1.803702 | 0.1599261 | 0.03138185 | 0.01490994
25.66661 | 19.7666 | 21.5614 | 21.35491 | -1.794804 | 0.1601246 | 0.0314351 | 0.01493391
25.67661 | 19.7505 | 21.54348 | 21.33671 | -1.79298 | 0.1603235 | 0.03148856 | 0.01495797
25.68661 | 19.7617 | 21.52555 | 21.3185 | -1.763848 | 0.1605228 | 0.03154216 | 0.01498209
25.69661 | 19.7157 | 21.50761 | 21.30028 | -1.791908 | 0.1607226 | 0.03159592 | 0.01500628
25.70661 | 19.7413 | 21.48966 | 21.28206 | -1.748361 | 0.1609227 | 0.03164984 | 0.01503052
25.71661 | 19.7204 | 21.47171 | 21.26382 | -1.751306 | 0.1611232 | 0.0317039 | 0.01505483
25.7266 | 19.7042 | 21.45376 | 21.2456 | -1.749561 | 0.161324 | 0.03175807 | 0.01507918
25.7366 | 19.6995 | 21.43579 | 21.22735 | -1.73629 | 0.1615253 | 0.03181245 | 0.01510362
25.7466 | 19.6835 | 21.41781 | 21.20909 | -1.734313 | 0.161727 | 0.03186698 | 0.01512813
25.7566 | 19.6807 | 21.39983 | 21.19082 | -1.719127 | 0.1619291 | 0.03192167 | 0.01515269
25.7666 | 19.6771 | 21.38183 | 21.17255 | -1.704735 | 0.1621316 | 0.03197653 | 0.01517732
25.7766 | 19.6719 | 21.36384 | 21.15427 | -1.691935 | 0.1623345 | 0.03203153 | 0.01520202
25.78659 | 19.6508 | 21.34585 | 21.136 | -1.695046 | 0.1625376 | 0.03208664 | 0.01522675
25.79659 | 19.647 | 21.32783 | 21.1177 | -1.680832 | 0.1627413 | 0.03214197 | 0.01525158
25.80659 | 19.6502 | 21.30981 | 21.09939 | -1.659611 | 0.1629454 | 0.03219746 | 0.01527647
25.81659 | 19.6407 | 21.29178 | 21.08108 | -1.651084 | 0.16315 | 0.0322531 | 0.01530143
25.82659 | 19.6276 | 21.27375 | 21.06276 | -1.646149 | 0.1633549 | 0.03230891 | 0.01532645
25.83658 | 19.6173 | 21.25573 | 21.04445 | -1.638426 | 0.16356 | 0.03236483 | 0.01535151
25.84658 | 19.6123 | 21.23768 | 21.02611 | -1.625378 | 0.1637658 | 0.03242096 | 0.01537667
25.85658 | 19.6067 | 21.21962 | 21.00777 | -1.612923 | 0.1639719 | 0.03247726 | 0.01540189
25.86658 | 19.5823 | 21.20156 | 20.98942 | -1.619262 | 0.1641785 | 0.03253372 | 0.01542718
25.87658 | 19.5892 | 21.18349 | 20.97107 | -1.594294 | 0.1643855 | 0.03259035 | 0.01545253
25.88658 | 19.5786 | 21.16542 | 20.9527 | -1.586821 | 0.1645928 | 0.03264714 | 0.01547795
25.89657 | 19.5626 | 21.14736 | 20.93435 | -1.584758 | 0.1648004 | 0.03270404 | 0.01550342
25.90657 | 19.5722 | 21.12927 | 20.91597 | -1.557072 | 0.1650087 | 0.03276117 | 0.01552898
25.91657 | 19.5541 | 21.11118 | 20.89759 | -1.55708 | 0.1652173 | 0.03281846 | 0.01555461
25.92657 | 19.5419 | 21.09308 | 20.8792 | -1.551181 | 0.1654263 | 0.03287592 | 0.0155803
25.93657 | 19.5332 | 21.07498 | 20.8608 | -1.541777 | 0.1656358 | 0.03293355 | 0.01560606
25.94657 | 19.5356 | 21.05687 | 20.8424 | -1.521266 | 0.1658457 | 0.03299136 | 0.01563189
25.95656 | 19.5107 | 21.03877 | 20.82401 | -1.528068 | 0.1660558 | 0.03304927 | 0.01565777
25.96656 | 19.5036 | 21.02065 | 20.80559 | -1.517046 | 0.1662665 | 0.03310741 | 0.01568374
25.97656 | 19.4891 | 21.00252 | 20.78717 | -1.513419 | 0.1664777 | 0.03316573 | 0.01570978
25.98656 | 19.5035 | 20.98439 | 20.76874 | -1.480885 | 0.1666892 | 0.03322422 | 0.01573589
25.99656 | 19.4713 | 20.96625 | 20.7503 | -1.494947 | 0.1669012 | 0.03328288 | 0.01576207
26.00656 | 19.4751 | 20.9481 | 20.73186 | -1.473003 | 0.1671136 | 0.03334172 | 0.01578832
26.01655 | 19.4704 | 20.92997 | 20.71343 | -1.459572 | 0.1673263 | 0.03340067 | 0.01581462
26.02655 | 19.4445 | 20.91182 | 20.69498 | -1.467317 | 0.1675395 | 0.03345985 | 0.01584101
26.03655 | 19.4433 | 20.89366 | 20.67652 | -1.450357 | 0.1677532 | 0.03351922 | 0.01586747
26.04655 | 19.441 | 20.87549 | 20.65805 | -1.434492 | 0.1679674 | 0.03357876 | 0.01589401
26.05655 | 19.423 | 20.85732 | 20.63958 | -1.434322 | 0.168182 | 0.03363848 | 0.01592062
26.06655 | 19.4279 | 20.83915 | 20.6211 | -1.411247 | 0.168397 | 0.03369838 | 0.01594729
26.07654 | 19.4053 | 20.82099 | 20.60264 | -1.415685 | 0.1686122 | 0.03375839 | 0.01597402
26.08654 | 19.4061 | 20.8028 | 20.58415 | -1.396701 | 0.1688281 | 0.03381865 | 0.01600084
26.09654 | 19.3955 | 20.78461 | 20.56566 | -1.389111 | 0.1690444 | 0.03387909 | 0.01602774
26.10654 | 19.3841 | 20.76642 | 20.54716 | -1.382317 | 0.1692611 | 0.03393971 | 0.01605471
26.11654 | 19.3772 | 20.74822 | 20.52866 | -1.371019 | 0.1694783 | 0.03400052 | 0.01608175
26.12654 | 19.3849 | 20.73002 | 20.51015 | -1.345116 | 0.1696959 | 0.0340615 | 0.01610886
26.13653 | 19.36 | 20.71183 | 20.49165 | -1.351827 | 0.1699138 | 0.03412261 | 0.01613603
26.14653 | 19.3518 | 20.69361 | 20.47314 | -1.341815 | 0.1701323 | 0.03418397 | 0.01616329
26.15653 | 19.3513 | 20.6754 | 20.45461 | -1.324099 | 0.1703513 | 0.03424551 | 0.01619063
26.16653 | 19.3507 | 20.65718 | 20.43608 | -1.306478 | 0.1705707 | 0.03430724 | 0.01621804
26.17653 | 19.3241 | 20.63895 | 20.41755 | -1.314854 | 0.1707905 | 0.03436916 | 0.01624553
26.18653 | 19.3143 | 20.62073 | 20.39901 | -1.306426 | 0.1710108 | 0.03443127 | 0.01627309
26.19652 | 19.3152 | 20.60251 | 20.38049 | -1.287311 | 0.1712313 | 0.0344935 | 0.01630071
26.20652 | 19.3025 | 20.58428 | 20.36194 | -1.281775 | 0.1714525 | 0.03455598 | 0.01632842
26.21652 | 19.2891 | 20.56604 | 20.34339 | -1.276935 | 0.1716742 | 0.03461866 | 0.01635621
26.22652 | 19.29 | 20.54779 | 20.32483 | -1.257791 | 0.1718962 | 0.03468153 | 0.01638408
26.23652 | 19.2719 | 20.52954 | 20.30627 | -1.257644 | 0.1721188 | 0.03474459 | 0.01641202
26.24651 | 19.2632 | 20.51131 | 20.28772 | -1.248111 | 0.1723416 | 0.03480778 | 0.01644001
26.25651 | 19.2506 | 20.49306 | 20.26915 | -1.242457 | 0.1725651 | 0.03487123 | 0.01646811
26.26651 | 19.2341 | 20.4748 | 20.25058 | -1.240699 | 0.172789 | 0.03493487 | 0.01649629
26.27651 | 19.2364 | 20.45654 | 20.232 | -1.220137 | 0.1730133 | 0.03499871 | 0.01652454
26.28651 | 19.2206 | 20.43827 | 20.21342 | -1.217673 | 0.1732382 | 0.03506275 | 0.01655288
26.29651 | 19.1973 | 20.42 | 20.19483 | -1.222705 | 0.1734635 | 0.03512698 | 0.01658129
26.3065 | 19.1994 | 20.40175 | 20.17626 | -1.202352 | 0.173689 | 0.03519135 | 0.01660975
26.3165 | 19.1769 | 20.38348 | 20.15767 | -1.206578 | 0.1739152 | 0.03525599 | 0.01663832
26.3265 | 19.1789 | 20.3652 | 20.13907 | -1.186301 | 0.1741419 | 0.03532082 | 0.01666696
26.3365 | 19.1465 | 20.34692 | 20.12047 | -1.200422 | 0.1743691 | 0.03538585 | 0.01669569
26.3465 | 19.1573 | 20.32864 | 20.10187 | -1.171339 | 0.1745967 | 0.03545109 | 0.0167245
26.3565 | 19.1272 | 20.31035 | 20.08326 | -1.183154 | 0.1748248 | 0.03551653 | 0.01675339
26.36649 | 19.1079 | 20.29208 | 20.06467 | -1.184184 | 0.1750532 | 0.03558211 | 0.01678233
26.37649 | 19.1025 | 20.27379 | 20.04605 | -1.171293 | 0.1752822 | 0.03564796 | 0.01681138
26.38649 | 19.0857 | 20.2555 | 20.02743 | -1.1698 | 0.1755117 | 0.03571401 | 0.01684051
26.39649 | 19.0948 | 20.2372 | 20.00881 | -1.142404 | 0.1757417 | 0.03578027 | 0.01686972
26.40649 | 19.0708 | 20.21891 | 19.99019 | -1.148106 | 0.1759722 | 0.03584674 | 0.01689901
26.41649 | 19.0565 | 20.20061 | 19.97156 | -1.144106 | 0.1762031 | 0.03591342 | 0.01692839
26.42648 | 19.0536 | 20.18232 | 19.95295 | -1.128722 | 0.1764343 | 0.03598024 | 0.01695782
26.43648 | 19.033 | 20.16402 | 19.93432 | -1.131017 | 0.1766662 | 0.03604734 | 0.01698736
26.44648 | 19.0334 | 20.14571 | 19.91568 | -1.112311 | 0.1768986 | 0.03611465 | 0.01701698
26.45648 | 19.0246 | 20.1274 | 19.89704 | -1.102802 | 0.1771314 | 0.03618217 | 0.01704669
26.46648 | 18.992 | 20.10909 | 19.8784 | -1.117091 | 0.1773648 | 0.03624991 | 0.01707648
26.47648 | 19.0146 | 20.09078 | 19.85976 | -1.076179 | 0.1775986 | 0.03631786 | 0.01710636
26.48647 | 18.9963 | 20.07248 | 19.84113 | -1.076183 | 0.1778327 | 0.03638596 | 0.01713629
26.49647 | 18.975 | 20.05417 | 19.82248 | -1.079167 | 0.1780675 | 0.03645434 | 0.01716634
26.50647 | 18.9858 | 20.03585 | 19.80383 | -1.050049 | 0.1783028 | 0.03652295 | 0.01719647
26.51647 | 18.9604 | 20.01753 | 19.78517 | -1.05713 | 0.1785386 | 0.03659176 | 0.01722668
26.52647 | 18.9644 | 19.99921 | 19.76652 | -1.03481 | 0.1787749 | 0.0366608 | 0.01725698
26.53647 | 18.9499 | 19.98089 | 19.74786 | -1.030988 | 0.1790116 | 0.03673006 | 0.01728737
26.54646 | 18.9535 | 19.96258 | 19.72922 | -1.009083 | 0.1792486 | 0.03679947 | 0.01731781
26.55646 | 18.9447 | 19.94426 | 19.71055 | -0.9995581 | 0.1794864 | 0.03686918 | 0.01734838
26.56646 | 18.9396 | 19.92593 | 19.69189 | -0.9863323 | 0.1797247 | 0.0369391 | 0.01737902
26.57646 | 18.9295 | 19.90761 | 19.67322 | -0.9781055 | 0.1799634 | 0.03700925 | 0.01740976
26.58646 | 18.9345 | 19.88928 | 19.65455 | -0.9547775 | 0.1802026 | 0.03707963 | 0.01744058
26.59646 | 18.9173 | 19.87095 | 19.63588 | -0.9536487 | 0.1804425 | 0.03715024 | 0.01747149
26.60645 | 18.9098 | 19.85264 | 19.61723 | -0.9428373 | 0.1806825 | 0.037221 | 0.01750246
26.61645 | 18.9144 | 19.83431 | 19.59856 | -0.9199067 | 0.1809232 | 0.03729206 | 0.01753355
26.62645 | 18.908 | 19.81598 | 19.57988 | -0.9079755 | 0.1811645 | 0.03736335 | 0.01756473
26.63645 | 18.8979 | 19.79764 | 19.56121 | -0.8997436 | 0.1814063 | 0.03743487 | 0.017596
26.64645 | 18.8928 | 19.77931 | 19.54253 | -0.886511 | 0.1816486 | 0.03750662 | 0.01762735
26.65644 | 18.8826 | 19.761 | 19.52387 | -0.8783963 | 0.1818912 | 0.03757855 | 0.01765877
26.66644 | 18.8884 | 19.74266 | 19.50519 | -0.8542627 | 0.1821345 | 0.03765076 | 0.01769031
26.67644 | 18.8777 | 19.72433 | 19.48651 | -0.8466289 | 0.1823783 | 0.03772322 | 0.01772193
26.68644 | 18.8721 | 19.70599 | 19.46782 | -0.8338947 | 0.1826226 | 0.03779591 | 0.01775366
26.69644 | 18.86 | 19.68766 | 19.44914 | -0.8276603 | 0.1828675 | 0.03786885 | 0.01778547
26.70644 | 18.8581 | 19.66933 | 19.43045 | -0.8112258 | 0.1831129 | 0.03794202 | 0.01781737
26.71643 | 18.8473 | 19.65101 | 19.41179 | -0.8037094 | 0.1833585 | 0.03801535 | 0.01784933
26.72643 | 18.8351 | 19.63267 | 19.3931 | -0.7975748 | 0.183605 | 0.03808901 | 0.01788143
26.73643 | 18.8167 | 19.61434 | 19.37441 | -0.7976402 | 0.1838519 | 0.0381629 | 0.0179136
26.74643 | 18.8252 | 19.59601 | 19.35572 | -0.7708058 | 0.1840994 | 0.03823703 | 0.01794588
26.75643 | 18.819 | 19.57767 | 19.33703 | -0.7586716 | 0.1843474 | 0.03831142 | 0.01797825
26.76643 | 18.811 | 19.55934 | 19.31834 | -0.7483376 | 0.1845959 | 0.03838605 | 0.01801072
26.77642 | 18.8017 | 19.54102 | 19.29967 | -0.7393224 | 0.1848447 | 0.03846084 | 0.01804324
26.78642 | 18.7872 | 19.52269 | 19.28098 | -0.7354892 | 0.1850942 | 0.03853597 | 0.01807589
26.79642 | 18.7637 | 19.50436 | 19.26229 | -0.7406565 | 0.1853444 | 0.03861134 | 0.01810865
26.80642 | 18.7711 | 19.48602 | 19.2436 | -0.7149244 | 0.185595 | 0.03868696 | 0.01814149
26.81642 | 18.7513 | 19.46769 | 19.22491 | -0.716393 | 0.1858462 | 0.03876283 | 0.01817443
26.82642 | 18.7576 | 19.44936 | 19.20622 | -0.6917622 | 0.1860979 | 0.03883896 | 0.01820747
26.83641 | 18.7482 | 19.43105 | 19.18754 | -0.6828506 | 0.1863499 | 0.03891527 | 0.01824057
26.84641 | 18.7203 | 19.41272 | 19.16885 | -0.6924216 | 0.1866027 | 0.0389919 | 0.0182738
26.85641 | 18.7222 | 19.39439 | 19.15016 | -0.6721934 | 0.186856 | 0.0390688 | 0.01830713
26.86641 | 18.7056 | 19.37607 | 19.13147 | -0.6704662 | 0.1871099 | 0.03914594 | 0.01834056
26.87641 | 18.687 | 19.35774 | 19.11278 | -0.6707402 | 0.1873643 | 0.03922335 | 0.01837409
26.88641 | 18.6949 | 19.33942 | 19.09409 | -0.6445152 | 0.1876193 | 0.03930102 | 0.01840772
26.8964 | 18.6827 | 19.32111 | 19.07542 | -0.6384098 | 0.1878745 | 0.03937888 | 0.01844141
26.9064 | 18.6656 | 19.30279 | 19.05672 | -0.6371874 | 0.1881306 | 0.03945707 | 0.01847523
26.9164 | 18.6643 | 19.28447 | 19.03803 | -0.6201663 | 0.1883872 | 0.03953554 | 0.01850916
26.9264 | 18.6588 | 19.26615 | 19.01934 | -0.6073466 | 0.1886443 | 0.03961425 | 0.01854318
26.9364 | 18.6301 | 19.24783 | 19.00066 | -0.6177286 | 0.1889021 | 0.03969325 | 0.01857731
26.9464 | 18.6404 | 19.22951 | 18.98197 | -0.589112 | 0.1891604 | 0.03977251 | 0.01861154
26.95639 | 18.6214 | 19.21122 | 18.9633 | -0.5898154 | 0.1894189 | 0.03985196 | 0.01864584
26.96639 | 18.628 | 19.1929 | 18.94461 | -0.5649022 | 0.1896783 | 0.03993176 | 0.01868027
26.97639 | 18.6115 | 19.17459 | 18.92593 | -0.5630908 | 0.1899383 | 0.04001183 | 0.0187148
26.98639 | 18.5894 | 19.15628 | 18.90724 | -0.5668812 | 0.1901987 | 0.04009218 | 0.01874944
26.99639 | 18.586 | 19.13797 | 18.88856 | -0.5519735 | 0.1904598 | 0.0401728 | 0.01878418
27.00639 | 18.5784 | 19.11967 | 18.86987 | -0.5412679 | 0.1907215 | 0.0402537 | 0.01881903
27.01638 | 18.5681 | 19.10138 | 18.85121 | -0.5332827 | 0.1909834 | 0.04033479 | 0.01885394
27.02638 | 18.5696 | 19.08308 | 18.83253 | -0.5134812 | 0.1912462 | 0.04041624 | 0.018889
27.03638 | 18.5478 | 19.06478 | 18.81385 | -0.516982 | 0.1915095 | 0.04049797 | 0.01892416
27.04638 | 18.5465 | 19.04649 | 18.79517 | -0.499985 | 0.1917734 | 0.04057999 | 0.01895942
27.05638 | 18.5314 | 19.02819 | 18.7765 | -0.4967905 | 0.1920379 | 0.04066229 | 0.0189948
27.06637 | 18.52 | 19.00992 | 18.75784 | -0.4899166 | 0.1923027 | 0.04074479 | 0.01903024
27.07637 | 18.5252 | 18.99163 | 18.73917 | -0.4664269 | 0.1925684 | 0.04082766 | 0.01906582
27.08637 | 18.5026 | 18.97334 | 18.72049 | -0.4707398 | 0.1928346 | 0.04091082 | 0.01910152
27.09637 | 18.4851 | 18.95506 | 18.70182 | -0.4699553 | 0.1931014 | 0.04099427 | 0.01913732
27.10637 | 18.4874 | 18.93677 | 18.68315 | -0.4493735 | 0.1933688 | 0.041078 | 0.01917323
27.11637 | 18.4728 | 18.91849 | 18.66449 | -0.4456945 | 0.1936368 | 0.04116203 | 0.01920924
27.12636 | 18.4611 | 18.90024 | 18.64584 | -0.4391365 | 0.193905 | 0.04124628 | 0.01924534
27.13636 | 18.4632 | 18.88196 | 18.62718 | -0.4187632 | 0.1941742 | 0.04133089 | 0.01928157
27.14636 | 18.4469 | 18.86369 | 18.60852 | -0.416793 | 0.1944439 | 0.04141581 | 0.01931792
27.15636 | 18.4479 | 18.84543 | 18.58986 | -0.3975257 | 0.1947142 | 0.04150102 | 0.01935438
27.16636 | 18.4209 | 18.82716 | 18.5712 | -0.4062615 | 0.1949851 | 0.04158653 | 0.01939095
27.17636 | 18.4175 | 18.8089 | 18.55254 | -0.3914006 | 0.1952566 | 0.04167234 | 0.01942762
27.18635 | 18.4124 | 18.79066 | 18.53391 | -0.3782612 | 0.1955285 | 0.04175837 | 0.01946438
27.19635 | 18.4013 | 18.77241 | 18.51526 | -0.3711068 | 0.1958012 | 0.04184479 | 0.01950128
27.20635 | 18.3907 | 18.75416 | 18.49661 | -0.3634558 | 0.1960744 | 0.04193151 | 0.0195383
27.21635 | 18.3841 | 18.73591 | 18.47797 | -0.3518083 | 0.1963484 | 0.04201855 | 0.01957543
27.22635 | 18.379 | 18.71766 | 18.45932 | -0.3386643 | 0.1966229 | 0.04210589 | 0.01961268
27.23635 | 18.3714 | 18.69942 | 18.44068 | -0.3280239 | 0.196898 | 0.04219354 | 0.01965004
27.24634 | 18.361 | 18.68121 | 18.42206 | -0.3202054 | 0.1971734 | 0.04228142 | 0.01968747
27.25634 | 18.3528 | 18.66297 | 18.40343 | -0.3101724 | 0.1974497 | 0.04236969 | 0.01972506
27.26634 | 18.3413 | 18.64474 | 18.3848 | -0.3034432 | 0.1977267 | 0.04245829 | 0.01976277
27.27634 | 18.3363 | 18.62652 | 18.36617 | -0.2902179 | 0.1980042 | 0.04254719 | 0.01980059
27.28634 | 18.3219 | 18.6083 | 18.34754 | -0.2863965 | 0.1982824 | 0.04263642 | 0.01983853
27.29634 | 18.321 | 18.59008 | 18.32892 | -0.2690791 | 0.1985611 | 0.04272597 | 0.01987658
27.30633 | 18.3168 | 18.57188 | 18.31031 | -0.2550841 | 0.1988403 | 0.04281575 | 0.01991472
27.31633 | 18.2809 | 18.55367 | 18.2917 | -0.2727749 | 0.1991203 | 0.04290595 | 0.01995301
27.32633 | 18.2934 | 18.53547 | 18.27308 | -0.24207 | 0.1994009 | 0.04299647 | 0.01999142
27.33633 | 18.2723 | 18.51727 | 18.25447 | -0.2449694 | 0.1996822 | 0.04308732 | 0.02002996
27.34633 | 18.2854 | 18.49907 | 18.23586 | -0.2136731 | 0.1999641 | 0.04317849 | 0.02006861
27.35633 | 18.261 | 18.48088 | 18.21726 | -0.2198812 | 0.2002466 | 0.04327 | 0.02010737
27.36632 | 18.2379 | 18.46271 | 18.19867 | -0.224812 | 0.2005294 | 0.04336175 | 0.02014623
27.37632 | 18.2473 | 18.44453 | 18.18008 | -0.1972292 | 0.2008132 | 0.04345392 | 0.02018524
27.38632 | 18.2413 | 18.42635 | 18.16148 | -0.1850509 | 0.2010976 | 0.04354643 | 0.02022437
27.39632 | 18.225 | 18.40818 | 18.14289 | -0.1831774 | 0.2013826 | 0.04363928 | 0.02026363
27.40632 | 18.2064 | 18.39001 | 18.1243 | -0.1836086 | 0.2016683 | 0.04373246 | 0.02030302
27.41631 | 18.2058 | 18.37186 | 18.10574 | -0.1660628 | 0.2019543 | 0.0438259 | 0.02034248
27.42631 | 18.2005 | 18.3537 | 18.08716 | -0.1532038 | 0.2022413 | 0.04391977 | 0.0203821
27.43631 | 18.1878 | 18.33555 | 18.06858 | -0.1477497 | 0.2025289 | 0.04401399 | 0.02042186
27.44631 | 18.1823 | 18.3174 | 18.05001 | -0.1351006 | 0.2028171 | 0.04410855 | 0.02046174
27.45631 | 18.1449 | 18.29926 | 18.03145 | -0.1543566 | 0.203106 | 0.04420346 | 0.02050174
27.46631 | 18.1688 | 18.28112 | 18.01288 | -0.1123178 | 0.2033956 | 0.04429872 | 0.02054187
27.4763 | 18.1378 | 18.263 | 17.99434 | -0.1252023 | 0.2036855 | 0.04439424 | 0.02058208
27.4863 | 18.1368 | 18.24487 | 17.97578 | -0.1080739 | 0.2039763 | 0.04449022 | 0.02062247
27.4963 | 18.1373 | 18.22675 | 17.95723 | -0.08945099 | 0.2042678 | 0.04458654 | 0.02066298
27.5063 | 18.1317 | 18.20863 | 17.93869 | -0.07693345 | 0.2045599 | 0.04468323 | 0.02070362
27.5163 | 18.1017 | 18.19052 | 17.92014 | -0.08882141 | 0.2048527 | 0.04478027 | 0.02074439
27.5263 | 18.1081 | 18.17241 | 17.90161 | -0.06431491 | 0.2051462 | 0.04487768 | 0.02078529
27.53629 | 18.0817 | 18.15433 | 17.88309 | -0.07263215 | 0.20544 | 0.04497535 | 0.02082628
27.54629 | 18.0706 | 18.13624 | 17.86456 | -0.06563697 | 0.2057348 | 0.04507349 | 0.02086743
27.55629 | 18.0861 | 18.11815 | 17.84604 | -0.03204755 | 0.2060303 | 0.04517199 | 0.02090872
27.56629 | 18.0576 | 18.10006 | 17.82752 | -0.04246394 | 0.2063264 | 0.04527087 | 0.02095015
27.57629 | 18.0684 | 18.08199 | 17.809 | -0.01358622 | 0.2066232 | 0.04537011 | 0.0209917
27.58629 | 18.0434 | 18.06391 | 17.79049 | -0.02051447 | 0.2069207 | 0.04546974 | 0.02103339
27.59628 | 18.0457 | 18.04587 | 17.772 | -0.0001668116 | 0.2072185 | 0.04556964 | 0.02107517
27.60628 | 18.0343 | 18.02781 | 17.7535 | 0.006492851 | 0.2075173 | 0.04567002 | 0.02111713
27.61628 | 18.0135 | 18.00975 | 17.73501 | 0.003746349 | 0.2078169 | 0.04577077 | 0.02115922
27.62628 | 18.0002 | 17.99171 | 17.71652 | 0.008493636 | 0.208117 | 0.04587192 | 0.02120144
27.63628 | 18.0027 | 17.97367 | 17.69803 | 0.02903465 | 0.2084179 | 0.04597344 | 0.02124381
27.64628 | 17.9959 | 17.95563 | 17.67955 | 0.04026929 | 0.2087194 | 0.04607536 | 0.0212863
27.65627 | 17.9841 | 17.93762 | 17.66109 | 0.04647952 | 0.2090214 | 0.04617756 | 0.0213289
27.66627 | 17.9812 | 17.9196 | 17.64262 | 0.06160128 | 0.2093243 | 0.04628025 | 0.02137167
27.67627 | 17.9548 | 17.90158 | 17.62416 | 0.05321649 | 0.2096279 | 0.04638334 | 0.02141458
27.68627 | 17.9686 | 17.88357 | 17.6057 | 0.08502511 | 0.2099322 | 0.04648682 | 0.02145763
27.69627 | 17.9362 | 17.86557 | 17.58724 | 0.07062707 | 0.2102372 | 0.04659071 | 0.02150082
27.70627 | 17.9296 | 17.84758 | 17.5688 | 0.08202226 | 0.2105429 | 0.04669498 | 0.02154415
27.71626 | 17.9408 | 17.82961 | 17.55037 | 0.1111927 | 0.210849 | 0.04679956 | 0.02158758
27.72626 | 17.9304 | 17.81163 | 17.53193 | 0.1187742 | 0.2111562 | 0.04690466 | 0.0216312
27.73626 | 17.9182 | 17.79365 | 17.5135 | 0.1245488 | 0.211464 | 0.04701014 | 0.02167495
27.74626 | 17.9097 | 17.77568 | 17.49508 | 0.1340164 | 0.2117725 | 0.04711605 | 0.02171885
27.75626 | 17.9097 | 17.75772 | 17.47666 | 0.1519769 | 0.2120817 | 0.04722237 | 0.02176289
27.76626 | 17.8901 | 17.73977 | 17.45824 | 0.1503303 | 0.2123916 | 0.0473291 | 0.02180708
27.77625 | 17.8903 | 17.72184 | 17.43985 | 0.1684586 | 0.212702 | 0.04743614 | 0.02185136
27.78625 | 17.8831 | 17.7039 | 17.42145 | 0.1791976 | 0.2130133 | 0.04754371 | 0.02189584
27.79625 | 17.8746 | 17.68597 | 17.40305 | 0.1886292 | 0.2133254 | 0.0476517 | 0.02194046
27.80625 | 17.8647 | 17.66805 | 17.38466 | 0.1966535 | 0.2136382 | 0.04776011 | 0.02198523
27.81625 | 17.8593 | 17.65013 | 17.36628 | 0.2091703 | 0.2139517 | 0.04786895 | 0.02203014
27.82624 | 17.8512 | 17.63224 | 17.34792 | 0.2189617 | 0.2142657 | 0.04797811 | 0.02207516
27.83624 | 17.821 | 17.61434 | 17.32955 | 0.2066634 | 0.2145807 | 0.04808781 | 0.02212038
27.84624 | 17.851 | 17.59644 | 17.31118 | 0.2545576 | 0.2148963 | 0.04819793 | 0.02216573
27.85624 | 17.8324 | 17.57856 | 17.29282 | 0.253844 | 0.2152127 | 0.0483085 | 0.02221125
27.86624 | 17.8222 | 17.56068 | 17.27447 | 0.2615226 | 0.2155299 | 0.04841952 | 0.02225691
27.87624 | 17.8158 | 17.54281 | 17.25613 | 0.2729934 | 0.2158478 | 0.04853096 | 0.02230273
27.88623 | 17.8163 | 17.52496 | 17.2378 | 0.2913384 | 0.2161661 | 0.04864274 | 0.02234864
27.89623 | 17.799 | 17.50711 | 17.21947 | 0.2918933 | 0.2164855 | 0.04875509 | 0.02239476
27.90623 | 17.8062 | 17.48926 | 17.20115 | 0.3169403 | 0.2168057 | 0.04886788 | 0.02244104
27.91623 | 17.788 | 17.47142 | 17.18283 | 0.3165792 | 0.2171265 | 0.04898111 | 0.02248746
27.92623 | 17.7757 | 17.45359 | 17.16451 | 0.3221099 | 0.2174481 | 0.04909481 | 0.02253404
27.93623 | 17.7797 | 17.43577 | 17.14621 | 0.3439323 | 0.2177705 | 0.04920896 | 0.02258078
27.94622 | 17.7743 | 17.41797 | 17.12793 | 0.3563287 | 0.2180933 | 0.04932345 | 0.02262763
27.95622 | 17.7616 | 17.40017 | 17.10964 | 0.3614346 | 0.2184171 | 0.04943853 | 0.02267468
27.96622 | 17.7616 | 17.38237 | 17.09135 | 0.3792321 | 0.2187417 | 0.04955408 | 0.02272189
27.97622 | 17.7609 | 17.36458 | 17.07307 | 0.3963211 | 0.2190671 | 0.04967008 | 0.02276925
27.98622 | 17.7415 | 17.3468 | 17.0548 | 0.3947016 | 0.2193933 | 0.04978655 | 0.02281678
27.99622 | 17.746 | 17.32903 | 17.03654 | 0.4169735 | 0.2197202 | 0.04990351 | 0.02286446
28.00621 | 17.7326 | 17.31128 | 17.0183 | 0.421319 | 0.2200476 | 0.05002082 | 0.02291226
28.01621 | 17.7288 | 17.29353 | 17.00005 | 0.4352735 | 0.220376 | 0.05013873 | 0.02296027
28.02621 | 17.718 | 17.27578 | 16.98181 | 0.4422193 | 0.2207053 | 0.05025712 | 0.02300844
28.03621 | 17.7278 | 17.25804 | 16.96358 | 0.4697563 | 0.2210352 | 0.050376 | 0.02305678
28.04621 | 17.7154 | 17.24032 | 16.94535 | 0.4750843 | 0.221366 | 0.05049536 | 0.02310527
28.05621 | 17.7141 | 17.2226 | 16.92713 | 0.4915034 | 0.2216976 | 0.05061522 | 0.02315394
28.0662 | 17.7151 | 17.2049 | 16.90894 | 0.5101957 | 0.2220295 | 0.05073544 | 0.02320271
28.0762 | 17.6933 | 17.1872 | 16.89073 | 0.5060967 | 0.2223627 | 0.05085629 | 0.02325171
28.0862 | 17.6898 | 17.16951 | 16.87254 | 0.5202885 | 0.2226966 | 0.05097764 | 0.02330087
28.0962 | 17.7003 | 17.15183 | 16.85435 | 0.5484711 | 0.2230312 | 0.05109949 | 0.0233502
28.1062 | 17.6865 | 17.13416 | 16.83617 | 0.5523445 | 0.2233667 | 0.05122185 | 0.02339969
28.1162 | 17.6678 | 17.11649 | 16.81799 | 0.5513085 | 0.223703 | 0.05134471 | 0.02344936
28.12619 | 17.6724 | 17.09885 | 16.79985 | 0.5735455 | 0.2240397 | 0.05146797 | 0.02349914
28.13619 | 17.6534 | 17.08121 | 16.78169 | 0.5721906 | 0.2243776 | 0.05159186 | 0.02354915
28.14619 | 17.6626 | 17.06357 | 16.76354 | 0.5990262 | 0.2247163 | 0.05171628 | 0.02359933
28.15619 | 17.6514 | 17.04595 | 16.7454 | 0.6054523 | 0.2250557 | 0.05184122 | 0.02364968
28.16619 | 17.6383 | 17.02833 | 16.72727 | 0.6099688 | 0.225396 | 0.05196668 | 0.0237002
28.17619 | 17.6459 | 17.01072 | 16.70914 | 0.6351754 | 0.2257371 | 0.05209266 | 0.0237509
28.18618 | 17.6225 | 16.99315 | 16.69105 | 0.6293548 | 0.2260786 | 0.05221907 | 0.02380172
28.19618 | 17.6256 | 16.97556 | 16.67294 | 0.650042 | 0.2264213 | 0.05234612 | 0.02385277
28.20618 | 17.6032 | 16.95798 | 16.65484 | 0.6452192 | 0.2267649 | 0.05247371 | 0.023904
28.21618 | 17.612 | 16.94041 | 16.63675 | 0.6715865 | 0.2271093 | 0.05260185 | 0.0239554
28.22618 | 17.6002 | 16.92286 | 16.61866 | 0.6773438 | 0.2274544 | 0.05273053 | 0.02400698
28.23617 | 17.5982 | 16.90533 | 16.60061 | 0.6928735 | 0.2278 | 0.05285963 | 0.02405868
28.24617 | 17.5773 | 16.88779 | 16.58254 | 0.6895106 | 0.2281469 | 0.05298942 | 0.02411062
28.25617 | 17.588 | 16.87026 | 16.56449 | 0.7177376 | 0.2284945 | 0.05311976 | 0.02416274
28.26617 | 17.5599 | 16.85275 | 16.54644 | 0.7071542 | 0.228843 | 0.05325065 | 0.02421504
28.27617 | 17.5627 | 16.83524 | 16.5284 | 0.7274606 | 0.2291924 | 0.05338212 | 0.02426753
28.28617 | 17.5672 | 16.81774 | 16.51037 | 0.7494566 | 0.2295425 | 0.05351415 | 0.0243202
28.29616 | 17.5422 | 16.80028 | 16.49236 | 0.7419246 | 0.2298932 | 0.05364661 | 0.024373
28.30616 | 17.5549 | 16.7828 | 16.47435 | 0.7720997 | 0.230245 | 0.05377978 | 0.02442603
28.31616 | 17.5373 | 16.76534 | 16.45635 | 0.7719642 | 0.2305978 | 0.05391353 | 0.02447925
28.32616 | 17.5302 | 16.74788 | 16.43835 | 0.7823181 | 0.2309513 | 0.05404787 | 0.02453266
28.33616 | 17.5224 | 16.73044 | 16.42036 | 0.7919613 | 0.2313057 | 0.05418278 | 0.02458626
28.34616 | 17.5219 | 16.71301 | 16.40239 | 0.8088938 | 0.2316609 | 0.05431828 | 0.02464005
28.35615 | 17.5121 | 16.6956 | 16.38444 | 0.8164981 | 0.2320167 | 0.05445425 | 0.02469397
28.36615 | 17.5136 | 16.67819 | 16.36648 | 0.835409 | 0.2323737 | 0.05459094 | 0.02474813
28.37615 | 17.5033 | 16.66079 | 16.34853 | 0.8425089 | 0.2327315 | 0.05472823 | 0.0248025
28.38615 | 17.5007 | 16.6434 | 16.33059 | 0.8572979 | 0.2330902 | 0.05486612 | 0.02485704
28.39615 | 17.5011 | 16.62602 | 16.31266 | 0.8750758 | 0.2334498 | 0.05500463 | 0.02491179
28.40615 | 17.4916 | 16.60866 | 16.29474 | 0.8829427 | 0.2338102 | 0.05514375 | 0.02496672
28.41614 | 17.4979 | 16.59132 | 16.27684 | 0.906581 | 0.2341712 | 0.05528334 | 0.0250218
28.42614 | 17.4827 | 16.57397 | 16.25894 | 0.9087255 | 0.2345334 | 0.05542368 | 0.02507713
28.43614 | 17.4637 | 16.55664 | 16.24105 | 0.9070588 | 0.2348964 | 0.05556466 | 0.02513265
28.44614 | 17.4715 | 16.53932 | 16.22316 | 0.9321806 | 0.2352604 | 0.05570627 | 0.02518838
28.45614 | 17.4573 | 16.52201 | 16.20529 | 0.9352911 | 0.2356253 | 0.05584849 | 0.0252443
28.46614 | 17.4644 | 16.50471 | 16.18743 | 0.9596902 | 0.235991 | 0.05599138 | 0.02530043
28.47613 | 17.4552 | 16.48744 | 16.16959 | 0.9677604 | 0.2363573 | 0.05613474 | 0.0253567
28.48613 | 17.4471 | 16.47016 | 16.15175 | 0.9769364 | 0.2367248 | 0.0562789 | 0.02541323
28.49613 | 17.4454 | 16.4529 | 16.13391 | 0.9925008 | 0.2370932 | 0.05642371 | 0.02546996
28.50613 | 17.4404 | 16.43565 | 16.11609 | 1.004753 | 0.2374625 | 0.05656917 | 0.02552689
28.51613 | 17.439 | 16.41841 | 16.09827 | 1.020594 | 0.2378327 | 0.05671529 | 0.02558403
28.52613 | 17.4152 | 16.40118 | 16.08047 | 1.014024 | 0.2382039 | 0.05686207 | 0.02564138
28.53612 | 17.4226 | 16.38398 | 16.06269 | 1.038624 | 0.2385755 | 0.05700937 | 0.02569887
28.54612 | 17.4016 | 16.36677 | 16.04491 | 1.034829 | 0.2389485 | 0.05715749 | 0.02575663
28.55612 | 17.4067 | 16.34958 | 16.02713 | 1.057122 | 0.2393224 | 0.05730629 | 0.0258146
28.56612 | 17.3902 | 16.3324 | 16.00937 | 1.057804 | 0.2396972 | 0.05745576 | 0.02587278
28.57612 | 17.3812 | 16.31523 | 15.99162 | 1.065973 | 0.2400729 | 0.05760592 | 0.02593118
28.58612 | 17.3702 | 16.29807 | 15.97387 | 1.07213 | 0.2404495 | 0.05775678 | 0.02598978
28.59611 | 17.361 | 16.28094 | 15.95616 | 1.080058 | 0.2408267 | 0.05790817 | 0.02604854
28.60611 | 17.356 | 16.26381 | 15.93844 | 1.09219 | 0.2412052 | 0.05806042 | 0.02610757
28.61611 | 17.3388 | 16.24669 | 15.92072 | 1.092111 | 0.2415846 | 0.05821337 | 0.02616681
28.62611 | 17.3268 | 16.22958 | 15.90302 | 1.097218 | 0.241965 | 0.05836703 | 0.02622628
28.63611 | 17.3169 | 16.21249 | 15.88533 | 1.104414 | 0.2423463 | 0.0585214 | 0.02628596
28.6461 | 17.3133 | 16.19542 | 15.86767 | 1.11788 | 0.2427282 | 0.05867633 | 0.0263458
28.6561 | 17.2834 | 16.17835 | 15.85 | 1.10505 | 0.2431114 | 0.05883215 | 0.02640592
28.6661 | 17.2883 | 16.16129 | 15.83234 | 1.127008 | 0.2434955 | 0.05898869 | 0.02646626
28.6761 | 17.2703 | 16.14425 | 15.81469 | 1.126053 | 0.2438807 | 0.05914596 | 0.02652683
28.6861 | 17.2589 | 16.12721 | 15.79706 | 1.131685 | 0.2442667 | 0.05930397 | 0.02658762
28.6961 | 17.2494 | 16.1102 | 15.77943 | 1.139205 | 0.2446537 | 0.05946274 | 0.02664863
28.70609 | 17.239 | 16.09321 | 15.76183 | 1.145794 | 0.2450413 | 0.05962209 | 0.0267098
28.71609 | 17.2253 | 16.07621 | 15.74423 | 1.149088 | 0.2454303 | 0.05978233 | 0.02677127
28.72609 | 17.2237 | 16.05923 | 15.72663 | 1.164469 | 0.2458202 | 0.05994336 | 0.02683296
28.73609 | 17.2106 | 16.04226 | 15.70905 | 1.168337 | 0.2462111 | 0.06010515 | 0.02689488
28.74609 | 17.1857 | 16.02531 | 15.69148 | 1.160391 | 0.246603 | 0.06026772 | 0.02695703
28.75609 | 17.1894 | 16.00837 | 15.67392 | 1.181033 | 0.2469958 | 0.06043104 | 0.02701941
28.76608 | 17.1771 | 15.99146 | 15.65639 | 1.185644 | 0.2473893 | 0.060595 | 0.02708197
28.77608 | 17.1717 | 15.97454 | 15.63885 | 1.19716 | 0.2477841 | 0.06075989 | 0.02714481
28.78608 | 17.1545 | 15.95764 | 15.62133 | 1.196861 | 0.2481799 | 0.06092559 | 0.02720789
28.79608 | 17.1528 | 15.94075 | 15.60381 | 1.21205 | 0.2485767 | 0.06109208 | 0.02727121
28.80608 | 17.1439 | 15.92388 | 15.58631 | 1.220025 | 0.2489745 | 0.06125938 | 0.02733477
28.81608 | 17.1415 | 15.90701 | 15.56881 | 1.234486 | 0.2493733 | 0.06142748 | 0.02739857
28.82607 | 17.1198 | 15.89018 | 15.55135 | 1.229617 | 0.2497727 | 0.06159624 | 0.02746254
28.83607 | 17.1243 | 15.87335 | 15.53388 | 1.250952 | 0.2501735 | 0.06176598 | 0.02752681
28.84607 | 17.1087 | 15.85653 | 15.51642 | 1.252172 | 0.2505753 | 0.06193655 | 0.02759133
28.85607 | 17.1208 | 15.83972 | 15.49898 | 1.281079 | 0.2509782 | 0.06210796 | 0.02765609
28.86607 | 17.09 | 15.82293 | 15.48154 | 1.267073 | 0.251382 | 0.0622802 | 0.0277211
28.87607 | 17.0882 | 15.80615 | 15.46412 | 1.282052 | 0.2517868 | 0.06245329 | 0.02778635
28.88606 | 17.0971 | 15.7894 | 15.44673 | 1.307701 | 0.2521923 | 0.06262706 | 0.02785179
28.89606 | 17.0823 | 15.77265 | 15.42933 | 1.309652 | 0.2525993 | 0.06280186 | 0.02791754
28.90606 | 17.0683 | 15.75591 | 15.41194 | 1.31239 | 0.2530072 | 0.06297752 | 0.02798353
28.91606 | 17.079 | 15.73919 | 15.39457 | 1.339813 | 0.2534162 | 0.06315406 | 0.02804978
28.92606 | 17.0612 | 15.72248 | 15.3772 | 1.338723 | 0.2538262 | 0.06333147 | 0.02811629
28.93606 | 17.0611 | 15.70578 | 15.35985 | 1.355318 | 0.2542373 | 0.06350976 | 0.02818304
28.94605 | 17.0421 | 15.68912 | 15.34253 | 1.352982 | 0.254649 | 0.06368878 | 0.02824999
28.95605 | 17.0418 | 15.67245 | 15.3252 | 1.369349 | 0.2550621 | 0.06386884 | 0.02831726
28.96605 | 17.0256 | 15.6558 | 15.30789 | 1.369801 | 0.2554763 | 0.06404984 | 0.02838478
28.97605 | 17.0347 | 15.63916 | 15.29058 | 1.395539 | 0.2558916 | 0.06423172 | 0.02845257
28.98605 | 17.0257 | 15.62254 | 15.27329 | 1.403163 | 0.2563079 | 0.06441455 | 0.02852061
28.99605 | 17.0147 | 15.60593 | 15.25602 | 1.408772 | 0.2567253 | 0.06459827 | 0.02858892
29.00604 | 17.0138 | 15.58935 | 15.23877 | 1.424449 | 0.2571433 | 0.06478276 | 0.02865742
29.01604 | 16.9986 | 15.57277 | 15.22151 | 1.425829 | 0.2575629 | 0.06496836 | 0.02872626
29.02604 | 16.994 | 15.55621 | 15.20427 | 1.437794 | 0.2579834 | 0.06515491 | 0.02879536
29.03604 | 16.9914 | 15.53966 | 15.18704 | 1.451745 | 0.2584051 | 0.06534242 | 0.02886473
29.04604 | 16.9895 | 15.52312 | 15.16983 | 1.46638 | 0.2588279 | 0.06553088 | 0.02893437
29.05603 | 16.982 | 15.50662 | 15.15264 | 1.475385 | 0.2592512 | 0.06572012 | 0.02900419
29.06603 | 16.9767 | 15.49011 | 15.13545 | 1.48659 | 0.2596762 | 0.06591052 | 0.02907438
29.07603 | 16.9665 | 15.47362 | 15.11827 | 1.492881 | 0.2601022 | 0.06610191 | 0.02914483
29.08603 | 16.9711 | 15.45714 | 15.1011 | 1.513957 | 0.2605293 | 0.06629427 | 0.02921557
29.09603 | 16.9473 | 15.44068 | 15.08395 | 1.506618 | 0.2609575 | 0.06648765 | 0.02928657
29.10603 | 16.9458 | 15.42424 | 15.06681 | 1.521563 | 0.2613868 | 0.06668203 | 0.02935786
29.11602 | 16.9335 | 15.40782 | 15.0497 | 1.525677 | 0.2618168 | 0.06687721 | 0.02942935
29.12602 | 16.9285 | 15.39141 | 15.03258 | 1.537093 | 0.2622484 | 0.06707363 | 0.02950118
29.13602 | 16.9196 | 15.37501 | 15.01548 | 1.544592 | 0.262681 | 0.06727107 | 0.02957332
29.14602 | 16.9288 | 15.35862 | 14.99839 | 1.570177 | 0.2631149 | 0.06746954 | 0.02964572
29.15602 | 16.9087 | 15.34225 | 14.98132 | 1.566446 | 0.2635497 | 0.06766905 | 0.02971842
29.16602 | 16.9007 | 15.3259 | 14.96425 | 1.5748 | 0.2639857 | 0.06786963 | 0.02979139
29.17601 | 16.8966 | 15.30958 | 14.94722 | 1.587022 | 0.2644225 | 0.06807104 | 0.02986459
29.18601 | 16.8821 | 15.29326 | 14.93018 | 1.588844 | 0.2648608 | 0.06827374 | 0.02993815
29.19601 | 16.8768 | 15.27695 | 14.91316 | 1.599851 | 0.2653002 | 0.06847753 | 0.030012
29.20601 | 16.8708 | 15.26066 | 14.89615 | 1.610142 | 0.2657407 | 0.06868239 | 0.03008615
29.21601 | 16.8669 | 15.24438 | 14.87915 | 1.622517 | 0.2661825 | 0.06888834 | 0.03016058
29.22601 | 16.8399 | 15.22812 | 14.86217 | 1.611777 | 0.2666254 | 0.06909539 | 0.03023532
29.236 | 16.8543 | 15.2119 | 14.84521 | 1.642405 | 0.2670689 | 0.06930337 | 0.03031028
29.246 | 16.8287 | 15.19567 | 14.82826 | 1.633032 | 0.2675141 | 0.06951265 | 0.03038561
29.256 | 16.8264 | 15.17946 | 14.81131 | 1.646944 | 0.2679605 | 0.06972308 | 0.03046124
29.266 | 16.8041 | 15.16326 | 14.79438 | 1.64084 | 0.268408 | 0.06993464 | 0.03053718
29.276 | 16.8079 | 15.14708 | 14.77746 | 1.66082 | 0.2688567 | 0.07014735 | 0.03061343
29.286 | 16.8012 | 15.13092 | 14.76056 | 1.670283 | 0.2693066 | 0.07036122 | 0.03068997
29.29599 | 16.7713 | 15.11479 | 14.74369 | 1.656515 | 0.2697572 | 0.07057604 | 0.03076675
29.30599 | 16.7746 | 15.09865 | 14.72681 | 1.675946 | 0.2702094 | 0.07079225 | 0.03084392
29.31599 | 16.7779 | 15.08254 | 14.70995 | 1.69536 | 0.2706628 | 0.07100965 | 0.03092139
29.32599 | 16.7633 | 15.06644 | 14.6931 | 1.696859 | 0.2711175 | 0.07122824 | 0.03099919
29.33599 | 16.7461 | 15.05036 | 14.67626 | 1.695741 | 0.2715733 | 0.07144805 | 0.03107729
29.34599 | 16.7441 | 15.03429 | 14.65944 | 1.709806 | 0.2720303 | 0.07166906 | 0.03115571
29.35598 | 16.7283 | 15.01826 | 14.64265 | 1.710039 | 0.2724881 | 0.07189108 | 0.03123437
29.36598 | 16.722 | 15.00223 | 14.62585 | 1.719772 | 0.2729474 | 0.07211456 | 0.03131343
29.37598 | 16.7142 | 14.98621 | 14.60907 | 1.727987 | 0.2734081 | 0.07233929 | 0.03139282
29.38598 | 16.6985 | 14.97021 | 14.59231 | 1.728286 | 0.27387 | 0.07256526 | 0.03147252
29.39598 | 16.6957 | 14.95423 | 14.57555 | 1.741468 | 0.2743331 | 0.07279251 | 0.03155255
29.40597 | 16.6995 | 14.93828 | 14.55883 | 1.761218 | 0.2747969 | 0.0730208 | 0.03163283
29.41597 | 16.6914 | 14.92233 | 14.54211 | 1.769066 | 0.2752625 | 0.07325062 | 0.03171352
29.42597 | 16.6664 | 14.9064 | 14.5254 | 1.759998 | 0.2757292 | 0.07348173 | 0.03179453
29.43597 | 16.6574 | 14.89049 | 14.5087 | 1.766912 | 0.2761973 | 0.07371416 | 0.03187589
29.44597 | 16.6618 | 14.87459 | 14.49202 | 1.78721 | 0.2766665 | 0.07394789 | 0.03195757
29.45597 | 16.6388 | 14.85871 | 14.47535 | 1.78009 | 0.2771371 | 0.07418296 | 0.03203959
29.46596 | 16.6612 | 14.84286 | 14.45871 | 1.818338 | 0.2776084 | 0.07441915 | 0.03212187
29.47596 | 16.6365 | 14.82702 | 14.44207 | 1.809484 | 0.2780814 | 0.07465693 | 0.03220458
29.48596 | 16.6227 | 14.81119 | 14.42545 | 1.811512 | 0.2785557 | 0.07489606 | 0.03228762
29.49596 | 16.6217 | 14.79538 | 14.40884 | 1.826324 | 0.2790312 | 0.07513659 | 0.03237101
29.50596 | 16.6127 | 14.77958 | 14.39224 | 1.833118 | 0.2795081 | 0.0753785 | 0.03245474
29.51596 | 16.5971 | 14.76381 | 14.37566 | 1.833294 | 0.2799862 | 0.07562181 | 0.03253883
29.52595 | 16.6043 | 14.74806 | 14.35911 | 1.856237 | 0.2804651 | 0.0758663 | 0.03262318
29.53595 | 16.5923 | 14.73232 | 14.34255 | 1.859979 | 0.2809458 | 0.07611245 | 0.03270796
29.54595 | 16.5685 | 14.7166 | 14.32602 | 1.851903 | 0.2814277 | 0.07636004 | 0.0327931
29.55595 | 16.5737 | 14.70089 | 14.30949 | 1.872809 | 0.281911 | 0.07660909 | 0.0328786
29.56595 | 16.5565 | 14.6852 | 14.29298 | 1.871297 | 0.2823956 | 0.0768596 | 0.03296445
29.57595 | 16.558 | 14.66953 | 14.27649 | 1.888468 | 0.2828815 | 0.07711159 | 0.03305066
29.58594 | 16.5425 | 14.65389 | 14.26002 | 1.888605 | 0.2833681 | 0.07736481 | 0.03313715
29.59594 | 16.5303 | 14.63826 | 14.24356 | 1.89204 | 0.2838567 | 0.0776198 | 0.03322408
29.60594 | 16.5243 | 14.62264 | 14.22711 | 1.901657 | 0.2843464 | 0.07787629 | 0.03331139
29.61594 | 16.5186 | 14.60704 | 14.21067 | 1.911556 | 0.2848376 | 0.07813432 | 0.03339907
29.62594 | 16.5176 | 14.59146 | 14.19425 | 1.926137 | 0.28533 | 0.0783939 | 0.03348712
29.63594 | 16.4982 | 14.5759 | 14.17785 | 1.922299 | 0.2858239 | 0.07865502 | 0.03357554
29.64593 | 16.4952 | 14.56037 | 14.16147 | 1.934828 | 0.2863185 | 0.07891744 | 0.03366425
29.65593 | 16.4822 | 14.54485 | 14.1451 | 1.937354 | 0.286815 | 0.07918173 | 0.03375342
29.66593 | 16.4753 | 14.52934 | 14.12873 | 1.945962 | 0.2873128 | 0.07944761 | 0.03384298
29.67593 | 16.4664 | 14.51385 | 14.11239 | 1.952552 | 0.287812 | 0.07971512 | 0.03393291
29.68593 | 16.4772 | 14.49838 | 14.09606 | 1.978823 | 0.2883125 | 0.07998424 | 0.03402323
29.69593 | 16.4539 | 14.48292 | 14.07974 | 1.970976 | 0.2888144 | 0.08025502 | 0.03411394
29.70592 | 16.4486 | 14.46751 | 14.06346 | 1.981094 | 0.2893172 | 0.08052718 | 0.03420494
29.71592 | 16.447 | 14.45209 | 14.04717 | 1.99491 | 0.2898218 | 0.08080129 | 0.03429643
29.72592 | 16.4346 | 14.43669 | 14.0309 | 1.997906 | 0.2903279 | 0.08107709 | 0.03438831
29.73592 | 16.4477 | 14.42132 | 14.01464 | 2.026385 | 0.2908353 | 0.0813546 | 0.03448058
29.74592 | 16.4191 | 14.40596 | 13.99841 | 2.013144 | 0.2913441 | 0.08163381 | 0.03457325
29.75592 | 16.4181 | 14.39062 | 13.98218 | 2.027484 | 0.2918543 | 0.08191478 | 0.03466633
29.76591 | 16.4178 | 14.37531 | 13.96599 | 2.042491 | 0.2923654 | 0.08219721 | 0.0347597
29.77591 | 16.4108 | 14.36001 | 13.94979 | 2.050793 | 0.2928783 | 0.08248169 | 0.03485359
29.78591 | 16.4038 | 14.34472 | 13.93361 | 2.059077 | 0.2933928 | 0.08276797 | 0.03494787
29.79591 | 16.4243 | 14.32946 | 13.91745 | 2.094841 | 0.2939086 | 0.08305603 | 0.03504257
29.80591 | 16.3989 | 14.31421 | 13.9013 | 2.084687 | 0.2944258 | 0.08334593 | 0.03513767
29.8159 | 16.3994 | 14.299 | 13.88519 | 2.100398 | 0.294944 | 0.08363736 | 0.0352331
29.8259 | 16.401 | 14.2838 | 13.86907 | 2.117205 | 0.2954641 | 0.08393094 | 0.03532904
29.8359 | 16.3881 | 14.26861 | 13.85297 | 2.119492 | 0.2959856 | 0.08422639 | 0.0354254
29.8459 | 16.3826 | 14.25344 | 13.83689 | 2.12916 | 0.2965086 | 0.08452373 | 0.03552219
29.8559 | 16.3787 | 14.23829 | 13.82082 | 2.140409 | 0.297033 | 0.08482298 | 0.03561939
29.8659 | 16.378 | 14.22316 | 13.80476 | 2.154838 | 0.2975589 | 0.08512415 | 0.03571703
29.87589 | 16.3682 | 14.20807 | 13.78874 | 2.160133 | 0.2980857 | 0.08542697 | 0.035815
29.88589 | 16.3563 | 14.19298 | 13.77272 | 2.163323 | 0.2986145 | 0.08573203962 | 0.03591349
29.89589 | 16.3734 | 14.17791 | 13.75671 | 2.195494 | 0.2991447 | 0.0860391 | 0.03601242
29.90589 | 16.3509 | 14.16286 | 13.74072 | 2.188045 | 0.2996764 | 0.08634817 | 0.0361118
29.91589 | 16.3358 | 14.14782 | 13.72474 | 2.187975 | 0.3002097 | 0.08665926 | 0.0362116
29.92589 | 16.3277 | 14.13281 | 13.70878 | 2.194887 | 0.3007444 | 0.08697238 | 0.03631186
29.93588 | 16.339 | 14.11784 | 13.69286 | 2.221163 | 0.30128 | 0.08728724 | 0.03641246
29.94588 | 16.3176 | 14.10287 | 13.67693 | 2.214734 | 0.3018177 | 0.0876045 | 0.0365136
29.95588 | 16.317 | 14.08791 | 13.66102 | 2.229085 | 0.3023569 | 0.08792385 | 0.0366152
29.96588 | 16.3136 | 14.07298 | 13.64512 | 2.240616 | 0.3028975 | 0.08824534 | 0.03671725
29.97588 | 16.2985 | 14.05807 | 13.62924 | 2.240427 | 0.3034398 | 0.08856897 | 0.03681976
29.98588 | 16.2924 | 14.04318 | 13.61338 | 2.249218 | 0.3039835 | 0.08889477 | 0.03692274
29.99587 | 16.2807 | 14.02833 | 13.59755 | 2.252373 | 0.3045282 | 0.08922241 | 0.03702607
30.00587 | 16.2703 | 14.01348 | 13.58172 | 2.256823 | 0.3050749 | 0.08955261 | 0.03712996
30.01587 | 16.2746 | 13.99865 | 13.5659 | 2.275953 | 0.3056233 | 0.08988501 | 0.03723432
30.02587 | 16.2515 | 13.98384 | 13.55011 | 2.267662 | 0.3061731 | 0.09021967 | 0.03733916
30.03587 | 16.2492 | 13.96905 | 13.53432 | 2.28015 | 0.3067245 | 0.09055661 | 0.03744447
30.04587 | 16.2403 | 13.95428 | 13.51856 | 2.286018 | 0.3072775 | 0.09089586 | 0.03755025
30.05586 | 16.2266 | 13.93955 | 13.50282 | 2.287051 | 0.3078314 | 0.09123707 | 0.03765641
30.06586 | 16.2146 | 13.92482 | 13.48709 | 2.289777 | 0.3083875 | 0.09158096 | 0.03776317
30.07586 | 16.2031 | 13.91012 | 13.47137 | 2.292983 | 0.3089452 | 0.09192723 | 0.0378704
30.08586 | 16.2071 | 13.89543 | 13.45567 | 2.311668 | 0.3095044 | 0.0922759 | 0.03797812
30.09586 | 16.1826 | 13.88077 | 13.43999 | 2.301832 | 0.3100652 | 0.09262698 | 0.03808634
30.10586 | 16.1838 | 13.86613 | 13.42432 | 2.317674 | 0.3106276 | 0.0929805 | 0.03819505
30.11585 | 16.171 | 13.85152 | 13.40869 | 2.319482 | 0.3111911 | 0.09333614 | 0.03830415
30.12585 | 16.1569 | 13.83692 | 13.39305 | 2.319982 | 0.3117566 | 0.09369462 | 0.03841386
30.13585 | 16.1552 | 13.82234 | 13.37743 | 2.332862 | 0.3123239 | 0.09405562 | 0.03852407
30.14585 | 16.1252 | 13.80778 | 13.36183 | 2.31742 | 0.3128927 | 0.09441917 | 0.03863479
30.15585 | 16.1434 | 13.79324 | 13.34625 | 2.350157 | 0.3134631 | 0.09478529 | 0.03874602
30.16585 | 16.115 | 13.77873 | 13.33068 | 2.336273 | 0.3140352 | 0.09515401 | 0.03885776
30.17584 | 16.1045 | 13.76425 | 13.31514 | 2.340252 | 0.3146083 | 0.09552499 | 0.03896992
30.18584 | 16.1074 | 13.74978 | 13.29961 | 2.357625 | 0.3151836 | 0.09589898 | 0.03908269
30.19584 | 16.0877 | 13.73532 | 13.28409 | 2.352376 | 0.3157606 | 0.09627566 | 0.039196
30.20584 | 16.0796 | 13.72089 | 13.26859 | 2.358705 | 0.3163392 | 0.09665506 | 0.03930983
30.21584 | 16.0689 | 13.70649 | 13.25311 | 2.362413 | 0.3169195 | 0.09703719 | 0.0394242
30.22583 | 16.0642 | 13.69212 | 13.23765 | 2.372084 | 0.3175008 | 0.09742167 | 0.03953898
30.23583 | 16.0531 | 13.67775 | 13.2222 | 2.375348 | 0.3180845 | 0.09780937 | 0.03965441
30.24583 | 16.0358 | 13.66341 | 13.20677 | 2.37239 | 0.3186698 | 0.09819991 | 0.0397704
30.25583 | 16.0359 | 13.64909 | 13.19135 | 2.38681 | 0.3192568 | 0.0985933 | 0.0398869
30.26583 | 16.0224 | 13.63479 | 13.17595 | 2.387608 | 0.3198454 | 0.09898958 | 0.04000398
30.27583 | 16.0231 | 13.62052 | 13.16057 | 2.402584 | 0.3204358 | 0.09938879 | 0.04012159
30.28582 | 16.0011 | 13.60628 | 13.14522 | 2.394823 | 0.3210273 | 0.09979055 | 0.04023965
30.29582 | 15.9954 | 13.59205 | 13.12987 | 2.403354 | 0.3216211 | 0.1001957 | 0.04035838
30.30582 | 15.9835 | 13.57784 | 13.11454 | 2.405663 | 0.3222166 | 0.1006039 | 0.04047767
30.31582 | 15.9878 | 13.56365 | 13.09922 | 2.424149 | 0.3228138 | 0.1010151 | 0.04059753
30.32582 | 15.9698 | 13.54949 | 13.08393 | 2.420313 | 0.3234128 | 0.1014294 | 0.04071795
30.33582 | 15.9485 | 13.53535 | 13.06865 | 2.413154 | 0.3240134 | 0.1018469 | 0.04083895
30.34581 | 15.969 | 13.52124 | 13.0534 | 2.447759 | 0.3246152 | 0.1022671 | 0.04096039
30.35581 | 15.9461 | 13.50715 | 13.03815 | 2.438955 | 0.3252195 | 0.1026908 | 0.04108257
30.36581 | 15.9429 | 13.49307 | 13.02292 | 2.449828 | 0.3258254 | 0.1031179 | 0.04120529
30.37581 | 15.9379 | 13.47902 | 13.00771 | 2.458878 | 0.3264331 | 0.1035481 | 0.04132864
30.38581 | 15.9205 | 13.46499 | 12.99252 | 2.455505 | 0.3270425 | 0.1039817 | 0.04145254
30.39581 | 15.9225 | 13.45099 | 12.97734 | 2.47151 | 0.3276538 | 0.1044186 | 0.04157708
30.4058 | 15.9058 | 13.43702 | 12.9622 | 2.468777 | 0.3282662 | 0.1048585 | 0.04170205
30.4158 | 15.9014 | 13.42307 | 12.94705 | 2.478335 | 0.3288811 | 0.1053022 | 0.04182777
30.4258 | 15.8945 | 13.40913 | 12.93193 | 2.485369 | 0.3294977 | 0.1057494 | 0.0419541
30.4358 | 15.9006 | 13.39522 | 12.91682 | 2.505381 | 0.3301162 | 0.1062001 | 0.04208104
30.4458 | 15.8876 | 13.38133 | 12.90173 | 2.506269 | 0.3307364 | 0.1066543 | 0.04220859
30.4558 | 15.8859 | 13.36747 | 12.88666 | 2.518433 | 0.3313584 | 0.1071121 | 0.04233677
30.46579 | 15.8834 | 13.35364 | 12.87162 | 2.52976 | 0.3319818 | 0.107573 | 0.04246544
30.47579 | 15.8635 | 13.33982 | 12.85658 | 2.523677 | 0.3326075 | 0.1080381 | 0.04259486
30.48579 | 15.8614 | 13.32603 | 12.84156 | 2.535371 | 0.333235 | 0.1085069 | 0.04272492
30.49579 | 15.8619 | 13.31226 | 12.82656 | 2.54964 | 0.3338645 | 0.1089794 | 0.04285562
30.50579 | 15.8624 | 13.29851 | 12.81158 | 2.563886 | 0.3344958 | 0.1094557 | 0.04298696
30.51579 | 15.8501 | 13.28479 | 12.79661 | 2.565308 | 0.3351289 | 0.1099359 | 0.04311894
30.52578 | 15.8472 | 13.27111 | 12.78167 | 2.576091 | 0.3357633 | 0.1104195 | 0.04325144
30.53578 | 15.852 | 13.25744 | 12.76674 | 2.594565 | 0.3364002 | 0.1109074 | 0.04338472
30.54578 | 15.8481 | 13.24379 | 12.75183 | 2.604314 | 0.337039 | 0.1113994 | 0.04351866
30.55578 | 15.836 | 13.23016 | 12.73693 | 2.605839 | 0.3376796 | 0.1118953 | 0.04365327
30.56578 | 15.8319 | 13.21656 | 12.72205 | 2.61534 | 0.3383223 | 0.1123954 | 0.04378854
30.57578 | 15.8437 | 13.20298 | 12.70719 | 2.640716 | 0.3389667 | 0.1128996 | 0.04392448
30.58577 | 15.8263 | 13.18945 | 12.69237 | 2.636853 | 0.3396125 | 0.1134074 | 0.04406097
30.59577 | 15.828 | 13.17592 | 12.67754 | 2.65208 | 0.3402608 | 0.11392 | 0.04419826
30.60577 | 15.83 | 13.16242 | 12.66273 | 2.667582 | 0.340911 | 0.1144368 | 0.04433625
30.61577 | 15.8218 | 13.14894 | 12.64794 | 2.672859 | 0.3415633 | 0.114958 | 0.04447492
30.62577 | 15.816 | 13.13549 | 12.63317 | 2.680511 | 0.3422175 | 0.1154836 | 0.0446143
30.63576 | 15.8201 | 13.12207 | 12.61843 | 2.698025 | 0.3428728 | 0.116013 | 0.04475422
30.64576 | 15.8116 | 13.10867 | 12.6037 | 2.702927 | 0.343531 | 0.1165475 | 0.044895
30.65576 | 15.8124 | 13.0953 | 12.58898 | 2.717104 | 0.344191 | 0.1170866 | 0.04503648
30.66576 | 15.7995 | 13.08194 | 12.57428 | 2.717555 | 0.344853 | 0.1176302 | 0.04517868
30.67576 | 15.8101 | 13.06862 | 12.5596 | 2.741481 | 0.345517 | 0.1181785 | 0.0453216
30.68576 | 15.7976 | 13.05532 | 12.54494 | 2.742282 | 0.3461831 | 0.1187315 | 0.04546523
30.69575 | 15.7899 | 13.04206 | 12.53031 | 2.747844 | 0.3468504 | 0.1192888 | 0.04560946
30.70575 | 15.7995 | 13.02881 | 12.51568 | 2.770693 | 0.3475203 | 0.1198515 | 0.04575456
30.71575 | 15.7873 | 13.01558 | 12.50107 | 2.771716 | 0.3481925 | 0.120419 | 0.0459004
30.72575 | 15.7879 | 13.00239 | 12.48648 | 2.785514 | 0.3488666 | 0.1209916 | 0.04604699
30.73575 | 15.7715 | 12.98921 | 12.47191 | 2.782285 | 0.3495426 | 0.1215691 | 0.04619433
30.74575 | 15.784 | 12.97607 | 12.45735 | 2.807931 | 0.3502207 | 0.1221518 | 0.04634242
30.75574 | 15.7592 | 12.96296 | 12.44283 | 2.796237 | 0.3509003 | 0.1227391 | 0.04649112
30.76574 | 15.7745 | 12.94987 | 12.42832 | 2.82463 | 0.3515826 | 0.1233321 | 0.04664071
30.77574 | 15.7588 | 12.9368 | 12.41382 | 2.821996 | 0.3522669 | 0.1239305 | 0.04679112
30.78574 | 15.7608 | 12.92376 | 12.39933 | 2.837036 | 0.3529532 | 0.1245342 | 0.04694226
30.79574 | 15.7438 | 12.91075 | 12.38487 | 2.833049 | 0.3536418 | 0.1251434 | 0.04709423
30.80574 | 15.7437 | 12.89776 | 12.37043 | 2.845936 | 0.3543324 | 0.1257581 | 0.04724693
30.81573 | 15.7315 | 12.88482 | 12.35601 | 2.846683 | 0.3550244 | 0.1263777 | 0.04740031
30.82573 | 15.7307 | 12.87188 | 12.34161 | 2.858815 | 0.3557193 | 0.1270037 | 0.04755463
30.83573 | 15.7305 | 12.85898 | 12.32722 | 2.871521 | 0.3564162 | 0.1276353 | 0.04770975
30.84573 | 15.714 | 12.8461 | 12.31285 | 2.8679 | 0.3571152 | 0.1282728 | 0.04786569
30.85573 | 15.7001 | 12.83325 | 12.29849 | 2.866851 | 0.3578164 | 0.1289162 | 0.04802244
30.86573 | 15.7193 | 12.82043 | 12.28416 | 2.898874 | 0.3585198 | 0.1295655 | 0.04818002
30.87572 | 15.6897 | 12.80764 | 12.26986 | 2.882058 | 0.3592246 | 0.1302202 | 0.04833826
30.88572 | 15.6968 | 12.79487 | 12.25556 | 2.901927 | 0.3599322 | 0.1308817 | 0.04849749
30.89572 | 15.6851 | 12.78213 | 12.24128 | 2.902967 | 0.3606422 | 0.1315495 | 0.04865757
30.90572 | 15.6807 | 12.76942 | 12.22702 | 2.91128 | 0.3613542 | 0.1322235 | 0.04881848
30.91572 | 15.6717 | 12.75673 | 12.21278 | 2.914965 | 0.3620684 | 0.132904 | 0.04898025
30.92572 | 15.6694 | 12.74408 | 12.19856 | 2.925322 | 0.3627848 | 0.1335909 | 0.04914288
30.93571 | 15.6708 | 12.73146 | 12.18437 | 2.939338 | 0.3635027 | 0.1342837 | 0.04930621
30.94571 | 15.6501 | 12.71886 | 12.17018 | 2.931238 | 0.3642236 | 0.1349839 | 0.04947057
30.95571 | 15.6396 | 12.70629 | 12.15602 | 2.933309 | 0.3649467 | 0.1356908 | 0.0496358
30.96571 | 15.6492 | 12.69375 | 12.14187 | 2.955452 | 0.365672 | 0.1364045 | 0.04980192
30.97571 | 15.6424 | 12.68123 | 12.12774 | 2.961166 | 0.3663996 | 0.1371253 | 0.04996892
30.98571 | 15.6328 | 12.66875 | 12.11363 | 2.964051 | 0.3671294 | 0.137853 | 0.05013683
30.9957 | 15.631 | 12.65631 | 12.09955 | 2.974695 | 0.3678608 | 0.1385872 | 0.05030545
31.0057 | 15.6354 | 12.64388 | 12.08548 | 2.991522 | 0.3685951 | 0.1393294 | 0.05047516
31.0157 | 15.6136 | 12.63148 | 12.07142 | 2.982119 | 0.3693318 | 0.1400789 | 0.05064579
31.0257 | 15.6275 | 12.61911 | 12.05739 | 3.008387 | 0.3700708 | 0.1408359 | 0.05081735
31.0357 | 15.5981 | 12.60677 | 12.04337 | 2.991325 | 0.370812 | 0.1416005 | 0.05098982
31.04569 | 15.6074 | 12.59448 | 12.02939 | 3.012922 | 0.3715549 | 0.1423719 | 0.05116307
31.05569 | 15.5943 | 12.5822 | 12.01541 | 3.0121 | 0.3723008 | 0.143152 | 0.05133743
31.06569 | 15.5835 | 12.56995 | 12.00145 | 3.013549 | 0.373049 | 0.1439399 | 0.05151274
31.07569 | 15.5823 | 12.55773 | 11.98751 | 3.024567 | 0.3737996 | 0.1447358 | 0.051689
31.08569 | 15.5843 | 12.54554 | 11.97359 | 3.038755 | 0.3745525 | 0.1455399 | 0.05186623
31.09569 | 15.5725 | 12.53339 | 11.95968 | 3.039112 | 0.3753078 | 0.1463523 | 0.05204443
31.10568 | 15.5782 | 12.52127 | 11.94581 | 3.056927 | 0.3760647 | 0.1471722 | 0.05222343
31.11568 | 15.569 | 12.50918 | 11.93195 | 3.059823 | 0.3768248 | 0.1480015 | 0.0524036
31.12568 | 15.5557 | 12.49711 | 11.9181 | 3.058588 | 0.3775872 | 0.1488394 | 0.05258475
31.13568 | 15.5536 | 12.48508 | 11.90427 | 3.068521 | 0.3783521 | 0.1496861 | 0.05276691
31.14568 | 15.5414 | 12.47308 | 11.89047 | 3.068323 | 0.3791194 | 0.1505416 | 0.05295008
31.15568 | 15.5498 | 12.46111 | 11.87668 | 3.088694 | 0.379889 | 0.1514063 | 0.05313426
31.16567 | 15.5405 | 12.44918 | 11.86292 | 3.091321 | 0.3806604 | 0.1522791 | 0.05331928
31.17567 | 15.5309 | 12.43727 | 11.84917 | 3.093628 | 0.381435 | 0.1531623 | 0.05350552
31.18567 | 15.5075 | 12.4254 | 11.83544 | 3.082103 | 0.382212 | 0.1540548 | 0.05369279
31.19567 | 15.5069 | 12.41355 | 11.82172 | 3.093346 | 0.3829915 | 0.154957 | 0.05388111
31.20567 | 15.4953 | 12.40174 | 11.80803 | 3.093556 | 0.3837734 | 0.155869 | 0.05407049
31.21567 | 15.5028 | 12.38997 | 11.79436 | 3.112833 | 0.3845579 | 0.1567909 | 0.05426093
31.22566 | 15.4855 | 12.37823 | 11.78072 | 3.107266 | 0.3853441 | 0.1577219 | 0.05445226
31.23566 | 15.4732 | 12.36652 | 11.76708 | 3.106678 | 0.3861335 | 0.158664 | 0.05464485
31.24566 | 15.4775 | 12.35484 | 11.75346 | 3.122657 | 0.3869255 | 0.1596166 | 0.05483853
31.25566 | 15.4536 | 12.3432 | 11.73987 | 3.110402 | 0.38772 | 0.1605797 | 0.0550333
31.26566 | 15.4618 | 12.33159 | 11.72629 | 3.130213 | 0.3885171 | 0.1615536 | 0.05522918
31.27566 | 15.4355 | 12.32001 | 11.71273 | 3.115491 | 0.3893167 | 0.1625383 | 0.05542617
31.28565 | 15.4403 | 12.30848 | 11.6992 | 3.131823 | 0.3901181 | 0.1635331 | 0.05562409
31.29565 | 15.4126 | 12.29697 | 11.68568 | 3.115632 | 0.3909228 | 0.1645402 | 0.05582334
31.30565 | 15.4102 | 12.28549 | 11.67218 | 3.124707 | 0.3917301 | 0.1655587 | 0.05602372
31.31565 | 15.4091 | 12.27405 | 11.6587 | 3.135047 | 0.3925401 | 0.1665888 | 0.05622525
31.32565 | 15.3879 | 12.26265 | 11.64524 | 3.125252 | 0.3933526 | 0.1676308 | 0.05642794
31.33565 | 15.397 | 12.25128 | 11.63179 | 3.145722 | 0.3941677 | 0.1686847 | 0.05663179
31.34564 | 15.3575 | 12.23995 | 11.61838 | 3.117545 | 0.3949847 | 0.1697498 | 0.05683662
31.35564 | 15.3847 | 12.22866 | 11.60498 | 3.156044 | 0.3958052 | 0.1708284 | 0.05704284
31.36564 | 15.3506 | 12.21739 | 11.59159 | 3.133208 | 0.3966282 | 0.1719196 | 0.05725024
31.37564 | 15.3463 | 12.20617 | 11.57823 | 3.140134 | 0.3974539 | 0.1730236 | 0.05745886
31.38564 | 15.346 | 12.19498 | 11.56488 | 3.151025 | 0.3982823 | 0.1741407 | 0.05766868
31.39563 | 15.3264 | 12.18383 | 11.55157 | 3.142568 | 0.3991127 | 0.1752699 | 0.05787953
31.40563 | 15.3281 | 12.17272 | 11.53826 | 3.155385 | 0.3999463 | 0.1764138 | 0.0580918
31.41563 | 15.3179 | 12.16164 | 11.52498 | 3.156264 | 0.4007828 | 0.1775713 | 0.05830532
31.42563 | 15.3224 | 12.15059 | 11.51171 | 3.171807 | 0.4016222 | 0.1787428 | 0.0585201
31.43563 | 15.3018 | 12.13959 | 11.49846 | 3.162211 | 0.4024642 | 0.1799286 | 0.05873613
31.44563 | 15.3006 | 12.12862 | 11.48523 | 3.171978 | 0.4033088 | 0.1811287 | 0.05895344
31.45562 | 15.2923 | 12.1177 | 11.47204 | 3.174595 | 0.4041556 | 0.1823422 | 0.05917178
31.46562 | 15.2802 | 12.10682 | 11.45885 | 3.173385 | 0.4050057 | 0.1835721 | 0.05939169
31.47562 | 15.2904 | 12.09596 | 11.44568 | 3.194436 | 0.4058587 | 0.1848171 | 0.05961283
31.48562 | 15.2653 | 12.08515 | 11.43253 | 3.180147 | 0.4067145 | 0.1860777 | 0.05983537
31.49562 | 15.2696 | 12.07438 | 11.41939 | 3.195219 | 0.4075733 | 0.187354 | 0.06005915
31.50562 | 15.2548 | 12.06365 | 11.40628 | 3.191151 | 0.4084346 | 0.1886463 | 0.06028435
31.51561 | 15.2463 | 12.05297 | 11.3932 | 3.193333 | 0.409298 | 0.1899537 | 0.06051061
31.52561 | 15.2485 | 12.04232 | 11.38013 | 3.206184 | 0.4101653 | 0.191279 | 0.06073843
31.53561 | 15.2402 | 12.03171 | 11.36708 | 3.208495 | 0.4110352 | 0.1926213 | 0.0609677
31.54561 | 15.2401 | 12.02114 | 11.35405 | 3.218964 | 0.4119081 | 0.1939808 | 0.06119826
31.55561 | 15.2326 | 12.01061 | 11.34104 | 3.221992 | 0.4127838 | 0.1953578 | 0.0614303
31.56561 | 15.2278 | 12.00012 | 11.32804 | 3.227678 | 0.4136625 | 0.1967527 | 0.06166366
31.5756 | 15.2225 | 11.98969 | 11.31508 | 3.232812 | 0.4145432 | 0.1981644 | 0.06189824
31.5856 | 15.2177 | 11.97929 | 11.30213 | 3.238413 | 0.4154276 | 0.1995961 | 0.06213448
31.5956 | 15.2222 | 11.96893 | 11.2892 | 3.253271 | 0.416315 | 0.2010466 | 0.06237214
31.6056 | 15.2058 | 11.95861 | 11.27628 | 3.247186 | 0.4172054 | 0.2025163 | 0.06261126
31.6156 | 15.2191 | 11.94834 | 11.26339 | 3.270757 | 0.4180987 | 0.2040057 | 0.06285185
31.6256 | 15.2166 | 11.93812 | 11.25051 | 3.278483 | 0.418995 | 0.205515 | 0.06309389
31.63559 | 15.1997 | 11.92794 | 11.23767 | 3.271755 | 0.4198935 | 0.2070432 | 0.06333719
31.64559 | 15.2073 | 11.91781 | 11.22484 | 3.289492 | 0.4207958 | 0.2085936 | 0.06358223
31.65559 | 15.2023 | 11.90772 | 11.21202 | 3.294584 | 0.421701 | 0.2101652 | 0.06382877
31.66559 | 15.1904 | 11.89767 | 11.19923 | 3.292729 | 0.4226094 | 0.2117583 | 0.06407684
31.67559 | 15.1921 | 11.88767 | 11.18645 | 3.304428 | 0.4235208 | 0.2133733 | 0.06432644
31.68559 | 15.1861 | 11.87772 | 11.1737 | 3.308381 | 0.4244352 | 0.2150108 | 0.06457759
31.69558 | 15.202 | 11.86782 | 11.16097 | 3.334176 | 0.4253517 | 0.2166694 | 0.06483006
31.70558 | 15.1904 | 11.85797 | 11.14826 | 3.332433 | 0.4262725 | 0.2183529 | 0.06508434
31.71558 | 15.1793 | 11.84816 | 11.13556 | 3.331142 | 0.4271961 | 0.2200601 | 0.06534022
31.72558 | 15.1855 | 11.8384 | 11.12289 | 3.347101 | 0.4281228 | 0.2217916 | 0.06559769
31.73558 | 15.19 | 11.82869 | 11.11023 | 3.361312 | 0.4290528 | 0.2235477 | 0.06585678
31.74558 | 15.1706 | 11.81903 | 11.09759 | 3.351573 | 0.4299859 | 0.225329 | 0.0661175
31.75557 | 15.1864 | 11.80943 | 11.08499 | 3.376973 | 0.4309211 | 0.2271342 | 0.06637961
31.76557 | 15.1688 | 11.79987 | 11.0724 | 3.368932 | 0.4318605 | 0.2289674 | 0.06664362
31.77557 | 15.1797 | 11.79036 | 11.05982 | 3.38934 | 0.4328031 | 0.2308273 | 0.06690931
31.78557 | 15.1682 | 11.7809 | 11.04726 | 3.387296 | 0.4337489 | 0.2327145 | 0.06717669
31.79557 | 15.1699 | 11.7715 | 11.03473 | 3.398398 | 0.4346978 | 0.2346296 | 0.06744576
31.80556 | 15.1663 | 11.76216 | 11.02223 | 3.404138 | 0.435649 | 0.2365711 | 0.06771629
31.81556 | 15.1683 | 11.75287 | 11.00973 | 3.415434 | 0.4366045 | 0.2385434 | 0.06798881
31.82556 | 15.146 | 11.74363 | 10.99725 | 3.402374 | 0.4375633 | 0.2405454 | 0.06826306
31.83556 | 15.1634 | 11.73444 | 10.9848 | 3.42896 | 0.4385253 | 0.2425777 | 0.06853909
31.84556 | 15.1509 | 11.72531 | 10.97236 | 3.425589 | 0.4394904 | 0.2446409 | 0.06881689
31.85556 | 15.1498 | 11.71624 | 10.95995 | 3.433562 | 0.4404591 | 0.2467356 | 0.06909648
31.86555 | 15.1371 | 11.70723 | 10.94756 | 3.429868 | 0.4414299 | 0.2488604 | 0.0693776
31.87555 | 15.1472 | 11.69827 | 10.93519 | 3.448925 | 0.4424051 | 0.2510201 | 0.06966082
31.88555 | 15.1372 | 11.68938 | 10.92283 | 3.447824 | 0.4433838 | 0.2532134 | 0.06994588
31.89555 | 15.1408 | 11.68054 | 10.9105 | 3.460262 | 0.4443657 | 0.255441 | 0.07023279
31.90555 | 15.126 | 11.67176 | 10.89818 | 3.454241 | 0.4453509 | 0.2577037 | 0.07052157
31.91555 | 15.1159 | 11.66304 | 10.88589 | 3.452858 | 0.4463396 | 0.2600023 | 0.07081223
31.92554 | 15.1092 | 11.6544 | 10.87363 | 3.454804 | 0.4473309 | 0.2623351 | 0.07110453
31.93554 | 15.1145 | 11.6458 | 10.86137 | 3.468696 | 0.4483263 | 0.2647077 | 0.07139903
31.94554 | 15.1058 | 11.63728 | 10.84914 | 3.468524 | 0.4493252 | 0.2671185 | 0.07169545
31.95554 | 15.1012 | 11.62881 | 10.83692 | 3.472387 | 0.4503276 | 0.2695684 | 0.07199385
31.96554 | 15.083 | 11.62041 | 10.82473 | 3.462585 | 0.4513337 | 0.2720583 | 0.0722942
31.97554 | 15.0864 | 11.61208 | 10.81255 | 3.474317 | 0.452343 | 0.2745891 | 0.07259657
31.98553 | 15.0702 | 11.60383 | 10.80041 | 3.466372 | 0.4533548 | 0.2771591 | 0.07290063
31.99553 | 15.0753 | 11.59563 | 10.78828 | 3.479667 | 0.4543713 | 0.2797745 | 0.07320702
32.00553 | 15.0555 | 11.58751 | 10.77617 | 3.467993 | 0.4553913 | 0.2824335 | 0.07351545
32.01553 | 15.0576 | 11.57945 | 10.76407 | 3.478148 | 0.4564148 | 0.2851374 | 0.07382596
32.02553 | 15.035 | 11.57147 | 10.752 | 3.463532 | 0.4574418 | 0.287887 | 0.07413854
32.03553 | 15.0439 | 11.56356 | 10.73995 | 3.480342 | 0.4584725 | 0.2906835 | 0.07445323
32.04552 | 15.0224 | 11.55573 | 10.72793 | 3.466671 | 0.4595058 | 0.2935251 | 0.07476967
32.05552 | 15.0145 | 11.54797 | 10.71592 | 3.466533 | 0.4605436 | 0.2964186 | 0.07508866
32.06552 | 15.022 | 11.54028 | 10.70392 | 3.481718 | 0.4615853 | 0.2993623 | 0.07540972
32.07552 | 14.9961 | 11.53267 | 10.69195 | 3.463426 | 0.4626305 | 0.3023575 | 0.075733
32.08552 | 15.0083 | 11.52514 | 10.68 | 3.483155 | 0.4636793 | 0.3054049 | 0.07605849
32.09552 | 14.9934 | 11.5177 | 10.66807 | 3.475704 | 0.4647318 | 0.3085067 | 0.0763862
32.10551 | 14.978 | 11.51034 | 10.65617 | 3.467664 | 0.4657872 | 0.3116606 | 0.07671583
32.11551 | 14.9818 | 11.50305 | 10.64428 | 3.478748 | 0.4668471 | 0.3148741 | 0.07704804
32.12551 | 14.9779 | 11.49585 | 10.63241 | 3.482048 | 0.4679108 | 0.3181457 | 0.07738253
32.13551 | 14.9644 | 11.48874 | 10.62056 | 3.475663 | 0.4689783 | 0.3214766 | 0.07771933
32.14551 | 14.9556 | 11.48171 | 10.60873 | 3.473889 | 0.4700497 | 0.3248685 | 0.07805845
32.15551 | 14.9542 | 11.47477 | 10.59693 | 3.479428 | 0.4711247 | 0.3283226 | 0.07839992
32.1655 | 14.9567 | 11.46793 | 10.58515 | 3.488768 | 0.4722026 | 0.3318373 | 0.0787434
32.1755 | 14.949 | 11.46118 | 10.57338 | 3.487824 | 0.4732853 | 0.3354209 | 0.07908965
32.1855 | 14.9454 | 11.45451 | 10.56163 | 3.490886 | 0.4743719 | 0.3390718 | 0.07943828
32.1955 | 14.9282 | 11.44795 | 10.5499 | 3.480252 | 0.4754623 | 0.3427916 | 0.07978939
32.2055 | 14.9321 | 11.44148 | 10.5382 | 3.49062 | 0.4765567 | 0.346582 | 0.08014291
32.21549 | 14.9081 | 11.43512 | 10.52652 | 3.472983 | 0.4776539 | 0.3504412 | 0.08049859
32.22549 | 14.9471 | 11.42885 | 10.51486 | 3.518252 | 0.478756 | 0.3543784 | 0.08085712
32.23549 | 14.918 | 11.42268 | 10.50321 | 3.495317 | 0.4798622 | 0.358392 | 0.08121819
32.24549 | 14.9171 | 11.41662 | 10.49159 | 3.500477 | 0.4809723 | 0.3624839 | 0.08158181
32.25549 | 14.9223 | 11.41067 | 10.47998 | 3.511629 | 0.4820864 | 0.3666561 | 0.08194801
32.26549 | 14.9081 | 11.40483 | 10.4684 | 3.503272 | 0.4832045 | 0.3709108 | 0.08231683
32.27548 | 14.9211 | 11.3991 | 10.45684 | 3.521998 | 0.4843255 | 0.3752459 | 0.08268791
32.28548 | 14.91 | 11.39348 | 10.4453 | 3.516515 | 0.4854516 | 0.3796721 | 0.083062
32.29548 | 14.9133 | 11.38798 | 10.43378 | 3.525316 | 0.4865818 | 0.3841877 | 0.08343878
32.30548 | 14.9146 | 11.3826 | 10.42227 | 3.531998 | 0.4877161 | 0.3887949 | 0.08381827
32.31548 | 14.897 | 11.37734 | 10.41079 | 3.519658 | 0.4888545 | 0.3934963 | 0.08420049
32.32548 | 14.9134 | 11.37221 | 10.39933 | 3.541195 | 0.489997 | 0.3982944 | 0.08458546
32.33547 | 14.8905 | 11.3672 | 10.3879 | 3.523299 | 0.4911425 | 0.4031871 | 0.08497285
32.34547 | 14.8987 | 11.36232 | 10.37648 | 3.536379 | 0.4922933 | 0.4081868 | 0.08536344
32.35547 | 14.8937 | 11.35757 | 10.36508 | 3.536127 | 0.4934483 | 0.4132914 | 0.08575687
32.36547 | 14.9058 | 11.35296 | 10.3537 | 3.552839 | 0.4946075 | 0.4185039 | 0.08615317
32.37547 | 14.8884 | 11.34849 | 10.34234 | 3.539913 | 0.4957709 | 0.4238274 | 0.08655237
32.38547 | 14.8923 | 11.34416 | 10.331 | 3.548145 | 0.4969386 | 0.429265 | 0.0869545
32.39546 | 14.8877 | 11.33997 | 10.31969 | 3.547727 | 0.4981093 | 0.4348144 | 0.08735918
32.40546 | 14.8913 | 11.33593 | 10.30839 | 3.555366 | 0.4992856 | 0.4404894 | 0.08776726
32.41546 | 14.8792 | 11.33205 | 10.29711 | 3.547153 | 0.5004661 | 0.4462889 | 0.08817834
32.42546 | 14.8898 | 11.32832 | 10.28586 | 3.561484 | 0.5016509 | 0.4522161 | 0.08859248
32.43546 | 14.8806 | 11.32474 | 10.27462 | 3.555855 | 0.5028401 | 0.4582747 | 0.0890097
32.44546 | 14.8741 | 11.32134 | 10.2634 | 3.552764 | 0.5040336 | 0.4644685 | 0.08943001
32.45545 | 14.862 | 11.3181 | 10.25222 | 3.543902 | 0.5052304 | 0.4707952 | 0.08985306
32.46545 | 14.8733 | 11.31503 | 10.24104 | 3.558272 | 0.5064328 | 0.4772713 | 0.0902797
32.47545 | 14.866 | 11.31213 | 10.22989 | 3.553866 | 0.5076396 | 0.4838949 | 0.09070954
32.48545 | 14.8678 | 11.30942 | 10.21876 | 3.558381 | 0.5088508 | 0.4906703 | 0.09114261
32.49545 | 14.846 | 11.30689 | 10.20764 | 3.539111 | 0.5100665 | 0.4976021 | 0.09157896
32.50545 | 14.8464 | 11.30455 | 10.19655 | 3.541850907 | 0.5112868 | 0.5046949 | 0.09201861
32.51544 | 14.8583 | 11.30241 | 10.18549 | 3.555895 | 0.5125104 | 0.5119464 | 0.09246117
32.52544 | 14.8496 | 11.30046 | 10.17444 | 3.549142 | 0.5137396 | 0.5193758 | 0.09290752
32.53544 | 14.845 | 11.29872 | 10.1634 | 3.546284 | 0.5149735 | 0.5269813 | 0.09335728
32.54544 | 14.8439 | 11.29718 | 10.15239 | 3.546716 | 0.516212 | 0.5347682 | 0.09381048
32.55544 | 14.8383 | 11.29587 | 10.1414 | 3.542433 | 0.517455 | 0.5427421 | 0.09426717
32.56544 | 14.838 | 11.29477 | 10.13043 | 3.543228 | 0.5187028 | 0.5509088 | 0.09472737
32.57543 | 14.8285 | 11.29391 | 10.11949 | 3.534595 | 0.5199539 | 0.5592658 | 0.09519066
32.58543 | 14.8272 | 11.29327 | 10.10857 | 3.533929 | 0.5212109 | 0.5678357 | 0.09565799
32.59543 | 14.8348 | 11.29288 | 10.09766 | 3.541924 | 0.5224727 | 0.5766166 | 0.09612895
32.60543 | 14.8306 | 11.29273 | 10.08677 | 3.537871 | 0.5237392 | 0.5856154 | 0.09660357
32.61543 | 14.8232 | 11.29283 | 10.0759 | 3.530366 | 0.5250104 | 0.5948386 | 0.09708189
32.62542 | 14.8322 | 11.2932 | 10.06507 | 3.539001 | 0.5262852 | 0.6042824 | 0.09756347
32.63542 | 14.8386 | 11.29383 | 10.05424 | 3.544765 | 0.5275659 | 0.6139774 | 0.09804931
32.64542 | 14.8138 | 11.29474 | 10.04344 | 3.519055 | 0.5288517 | 0.623917 | 0.09853897
32.65542 | 14.8311 | 11.29594 | 10.03265 | 3.535162 | 0.5301421 | 0.6341109 | 0.09903249
32.66542 | 14.8185 | 11.29742 | 10.02189 | 3.521079 | 0.5314376 | 0.644565 | 0.09952992
32.67542 | 14.8182 | 11.2992 | 10.01114 | 3.518995 | 0.5327377 | 0.6552913 | 0.1000313
32.68541 | 14.8388 | 11.3013 | 10.00043 | 3.537504 | 0.5340416 | 0.6662858 | 0.1005361
32.69541 | 14.8219 | 11.30371 | 9.98973 | 3.518194 | 0.5353518 | 0.6775789 | 0.1010455
32.70541 | 14.8317 | 11.30644 | 9.979048 | 3.525257 | 0.5366669 | 0.689169 | 0.1015589
32.71541 | 14.8398 | 11.30952 | 9.968387 | 3.530284 | 0.5379871 | 0.7010656 | 0.1020765
32.72541 | 14.8162 | 11.31294 | 9.957747 | 3.503264 | 0.5393123 | 0.7132786 | 0.1025982
32.73541 | 14.8375 | 11.31671 | 9.947127 | 3.520788 | 0.5406427 | 0.7258179 | 0.1031242
32.7454 | 14.8349 | 11.32085 | 9.936538 | 3.51405 | 0.5419765 | 0.7386814 | 0.1036538
32.7554 | 14.8351 | 11.32537 | 9.925959 | 3.509731 | 0.5433169 | 0.7519048 | 0.1041882
32.7654 | 14.8454 | 11.33028 | 9.915401 | 3.515123 | 0.5446624 | 0.7654869 | 0.1047271
32.7754 | 14.8277 | 11.33559 | 9.904863 | 3.492114 | 0.5460131 | 0.7794391 | 0.1052703
32.7854 | 14.84 | 11.34131 | 9.894347 | 3.498694 | 0.547369 | 0.7937729 | 0.105818
32.7954 | 14.8355 | 11.34745 | 9.88385 | 3.488049 | 0.5487301 | 0.8085006 | 0.1063701
32.80539 | 14.8331 | 11.35403 | 9.873385 | 3.479074 | 0.5500951 | 0.8236198 | 0.1069263
32.81539 | 14.8444 | 11.36106 | 9.86293 | 3.483344 | 0.5514666 | 0.8391726 | 0.1074876
32.82539 | 14.826 | 11.36855 | 9.852495 | 3.45745 | 0.5528436 | 0.8551576 | 0.1080535
32.83539 | 14.8413 | 11.37652 | 9.842081 | 3.464781 | 0.5542257 | 0.8715883 | 0.1086241
32.84539 | 14.8384 | 11.38498 | 9.831688 | 3.453421 | 0.5556133 | 0.8884785 | 0.1091995
32.85539 | 14.8262 | 11.39394 | 9.821315 | 3.432257 | 0.5570063 | 0.9058424 | 0.1097797
32.86538 | 14.8484 | 11.40342 | 9.810973 | 3.444983 | 0.5584031 | 0.9236768 | 0.1103641
32.87538 | 14.8191 | 11.41343 | 9.800642 | 3.405666 | 0.559807 | 0.9420313 | 0.1109541
32.88538 | 14.8239 | 11.424 | 9.790331 | 3.3999 | 0.5612161 | 0.9609038 | 0.111549
32.89538 | 14.8344 | 11.43513 | 9.78004 | 3.39927 | 0.5626309 | 0.9803098 | 0.1121489
32.90538 | 14.8255 | 11.44684 | 9.769771 | 3.37866 | 0.5640511 | 1.000265 | 0.1127539
32.91538 | 14.8393 | 11.45915 | 9.759521 | 3.380153 | 0.565477 | 1.020784 | 0.113364
32.92537 | 14.8163 | 11.47205 | 9.749303 | 3.344247 | 0.5669068 | 1.041864 | 0.1139788
32.93537 | 14.8244 | 11.4856 | 9.739095 | 3.338801 | 0.5683438 | 1.063561 | 0.1145994
32.94537 | 14.8267 | 11.49979 | 9.728908 | 3.326909 | 0.5697864 | 1.085871 | 0.1152253
32.95537 | 14.8281 | 11.51464 | 9.718741 | 3.313456 | 0.5712346 | 1.108812 | 0.1158566
32.96537 | 14.8368 | 11.53018 | 9.708595 | 3.306625 | 0.5726886 | 1.132398 | 0.1164933
32.97537 | 14.8196 | 11.5464 | 9.698469 | 3.2732 | 0.5741482 | 1.156647 | 0.1171355
32.98536 | 14.8343 | 11.56332 | 9.688374 | 3.270981 | 0.5756123 | 1.18155 | 0.1177827
32.99536 | 14.8333 | 11.58098 | 9.67829 | 3.252319 | 0.5770835 | 1.207171 | 0.1184361
33.00536 | 14.8217 | 11.59939 | 9.668226 | 3.222315 | 0.5785606 | 1.233503 | 0.1190953
33.01536 | 14.8439 | 11.61855 | 9.658183 | 3.225353 | 0.5800435 | 1.26056 | 0.1197602
33.02536 | 14.8333 | 11.63848 | 9.648161 | 3.194819 | 0.5815322 | 1.288357 | 0.1204309
33.03535 | 14.8513 | 11.65918 | 9.638169 | 3.192121 | 0.5830254 | 1.316878 | 0.1211069
33.04535 | 14.8545 | 11.6807 | 9.628187 | 3.173802 | 0.584526 | 1.346195 | 0.1217895
33.05535 | 14.8378 | 11.70303 | 9.618226 | 3.134772 | 0.5860326 | 1.376291 | 0.1224781
33.06535 | 14.8479 | 11.72618 | 9.608286 | 3.121719 | 0.5875452 | 1.407176 | 0.1231729
33.07535 | 14.8552 | 11.75017 | 9.598367 | 3.105035 | 0.5890639 | 1.438861 | 0.1238739
33.08535 | 14.8489 | 11.77499 | 9.588468 | 3.073911 | 0.5905886 | 1.471352 | 0.1245811
33.09534 | 14.8772 | 11.80063 | 9.578599 | 3.076566 | 0.5921176 | 1.504623 | 0.125294
33.10534 | 14.8605 | 11.82715 | 9.568741 | 3.033348 | 0.5936548 | 1.538742 | 0.1260139
33.11534 | 14.8723 | 11.85452 | 9.558904 | 3.01778 | 0.5951977 | 1.573678 | 0.1267404
33.12534 | 14.8644 | 11.88274 | 9.549087 | 2.981663 | 0.596747 | 1.609429 | 0.1274735
33.13534 | 14.8531 | 11.9118 | 9.539291 | 2.941302 | 0.5983028 | 1.645991 | 0.1282132
33.14534 | 14.8746 | 11.94169 | 9.529515 | 2.932906 | 0.5998644 | 1.683354 | 0.1289596
33.15533 | 14.8615 | 11.97238 | 9.51977 | 2.889117 | 0.601431 | 1.72147 | 0.1297122
33.16533 | 14.8669 | 12.00391 | 9.510035 | 2.862991 | 0.6030055 | 1.760396 | 0.1304723
33.17533 | 14.8654 | 12.03622 | 9.500321 | 2.82918 | 0.6045863 | 1.800073 | 0.1312395
33.18533 | 14.8563 | 12.06929 | 9.490628 | 2.787009 | 0.6061736 | 1.840476 | 0.1320137
33.19533 | 14.8526 | 12.10309 | 9.480955 | 2.749511 | 0.6077673 | 1.881571 | 0.1327951
33.20533 | 14.8648 | 12.13758 | 9.471303 | 2.727224 | 0.6093674 | 1.923322 | 0.1335837
33.21532 | 14.8428 | 12.17267 | 9.461681 | 2.670126 | 0.6109726 | 1.965642 | 0.1343789
33.22532 | 14.8507 | 12.2084 | 9.45207 | 2.6423 | 0.6125858 | 2.008562 | 0.1351824
33.23532 | 14.8534 | 12.24466 | 9.442479 | 2.608741 | 0.6142056 | 2.051981 | 0.1359933
33.24532 | 14.8513 | 12.28139 | 9.432909 | 2.569913 | 0.615832 | 2.095834 | 0.1368119
33.25532 | 14.8316 | 12.31851 | 9.42336 | 2.513091 | 0.6174652 | 2.140046 | 0.1376381
33.26532 | 14.8401 | 12.35594 | 9.413831 | 2.48416 | 0.6191049 | 2.184532 | 0.1384723
33.27531 | 14.8424 | 12.39355 | 9.404332 | 2.448855 | 0.6207498 | 2.22915 | 0.1393133
33.28531 | 14.8325 | 12.43131 | 9.394844 | 2.401188 | 0.622403 | 2.273902 | 0.1401633
33.29531 | 14.8264 | 12.46909 | 9.385376 | 2.357312 | 0.6240633 | 2.318627 | 0.1410215
33.30531 | 14.8292 | 12.50675 | 9.375929 | 2.322447 | 0.6257301 | 2.363206 | 0.1418879
33.31531 | 14.8359 | 12.54418 | 9.366503 | 2.29172 | 0.6274041 | 2.407511 | 0.1427626
33.32531 | 14.8303 | 12.58123 | 9.357097 | 2.249066 | 0.6290848 | 2.451406 | 0.1436458
33.3353 | 14.8253 | 12.61774 | 9.347721 | 2.207564 | 0.6307708 | 2.494707 | 0.1445366
33.3453 | 14.8225 | 12.6536 | 9.338356 | 2.168895 | 0.6324655 | 2.537346 | 0.145437
33.3553 | 14.8301 | 12.68865 | 9.329012 | 2.141452 | 0.6341673 | 2.579122 | 0.1463461
33.3653 | 14.8108 | 12.7227 | 9.319688 | 2.088099 | 0.6358761 | 2.619873 | 0.1472642
33.3753 | 14.8327 | 12.7556 | 9.310385 | 2.077102 | 0.6375921 | 2.65943 | 0.1481912
33.38529 | 14.8184 | 12.78713 | 9.301111 | 2.031265 | 0.6393136 | 2.697584 | 0.1491264
33.39529 | 14.8148 | 12.8172 | 9.291848 | 1.997599 | 0.6410438 | 2.734237 | 0.1500718
33.40529 | 14.8278 | 12.84559 | 9.282606 | 1.982207 | 0.6427814 | 2.769179 | 0.1510265
33.41529 | 14.82 | 12.87214 | 9.273385 | 1.947862 | 0.6445262 | 2.802236 | 0.1519908
33.42529 | 14.8245 | 12.89667 | 9.264184 | 1.927833 | 0.6462784 | 2.83324 | 0.1529647
33.43529 | 14.8035 | 12.91902 | 9.255003 | 1.884481 | 0.6480379 | 2.862029 | 0.1539483
33.44528 | 14.8217 | 12.93902 | 9.245852 | 1.882682 | 0.6498031 | 2.888422 | 0.1549409
33.45528 | 14.8238 | 12.95656 | 9.236713 | 1.867241 | 0.6515775 | 2.912324 | 0.1559444
33.46528 | 14.8095 | 12.97148 | 9.227593 | 1.838017 | 0.6533593 | 2.933573 | 0.156958
33.47528 | 14.8038 | 12.98367 | 9.218495 | 1.820129 | 0.6551487 | 2.952046 | 0.157982
33.48528 | 14.8077 | 12.99301 | 9.209416 | 1.814686 | 0.6569457 | 2.967636 | 0.1590164
33.49528 | 14.8124 | 12.99942 | 9.200358 | 1.812978 | 0.6587502 | 2.980252 | 0.1600614
33.50527 | 14.7992 | 13.00282 | 9.19133 | 1.796382 | 0.6605606 | 2.989811 | 0.161116
33.51527 | 14.7897 | 13.00315 | 9.182313 | 1.786546 | 0.6623806 | 2.996278 | 0.1621825
33.52527 | 14.8033 | 13.00039 | 9.173316 | 1.80291 | 0.6642083 | 2.999605 | 0.1632601
33.53527 | 14.8024 | 12.99451 | 9.16434 | 1.807891 | 0.6660437 | 2.999777 | 0.1643488
33.54527 | 14.7929 | 12.98552 | 9.155384 | 1.807382 | 0.6678871 | 2.996798 | 0.1654488
33.55527 | 14.7893 | 12.97344 | 9.146448 | 1.815862 | 0.6697382 | 2.990692 | 0.1665603
33.56526 | 14.7847 | 12.95833 | 9.137542 | 1.826368 | 0.6715955 | 2.981513 | 0.1676824
33.57526 | 14.7815 | 12.94023 | 9.128647 | 1.841268 | 0.6734625 | 2.969305 | 0.1688173
33.58526 | 14.795 | 12.91923 | 9.119773 | 1.875768 | 0.6753376 | 2.954158 | 0.1699642
33.59526 | 14.7733 | 12.89543 | 9.110919 | 1.87787 | 0.6772207 | 2.936167 | 0.1711233
33.60526 | 14.7899 | 12.86894 | 9.102085 | 1.920962 | 0.679112 | 2.915446 | 0.1722947
33.61526 | 14.7874 | 12.83988 | 9.093272 | 1.947517 | 0.6810113 | 2.892121 | 0.1734785
33.62525 | 14.7915 | 12.80844 | 9.084488 | 1.983064 | 0.6829172 | 2.866357 | 0.1746739
33.63525 | 14.7627 | 12.77468 | 9.075715 | 1.988018 | 0.684833 | 2.838251 | 0.1758832
33.64525 | 14.7786 | 12.73881 | 9.066963 | 2.039791 | 0.686757 | 2.807984 | 0.1771056
33.65525 | 14.7849 | 12.70098 | 9.058231 | 2.083921 | 0.6886896 | 2.775717 | 0.1783412
33.66525 | 14.7868 | 12.66136 | 9.049519 | 2.125439 | 0.6906305 | 2.741621 | 0.1795902
33.67525 | 14.7636 | 12.62012 | 9.040828 | 2.143476 | 0.6925798 | 2.705863 | 0.1808529
33.68524 | 14.7763 | 12.57748 | 9.032165 | 2.198818 | 0.6945357 | 2.668653 | 0.182128
33.69524 | 14.7664 | 12.53352 | 9.023515 | 2.232877 | 0.696502 | 2.630088 | 0.1834185
33.70524 | 14.7869 | 12.48846 | 9.014884 | 2.298444 | 0.698477 | 2.590372 | 0.1847231
33.71524 | 14.7774 | 12.44245 | 9.006274 | 2.334954 | 0.7004606 | 2.549669 | 0.1860422
33.72524 | 14.7689 | 12.39565 | 8.997684 | 2.373247 | 0.7024528 | 2.50814 | 0.1873759
33.73524 | 14.7696 | 12.34823 | 8.989115 | 2.421369 | 0.7044538 | 2.465938 | 0.1887244
33.74523 | 14.7564 | 12.30038 | 8.980574 | 2.456024 | 0.7064616 | 2.423254 | 0.1900867
33.75523 | 14.7704 | 12.25214 | 8.972045 | 2.518265 | 0.7084803 | 2.380145 | 0.1914656
33.76523 | 14.7618 | 12.20369 | 8.963536 | 2.558114 | 0.7105078 | 2.336783 | 0.1928601
33.77523 | 14.752 | 12.15515 | 8.955047 | 2.596846 | 0.7125442 | 2.293293 | 0.1942703
33.78523 | 14.747 | 12.10666 | 8.946579 | 2.640344 | 0.7145896 | 2.249791 | 0.1956965
33.79522 | 14.7509 | 12.05835 | 8.938139 | 2.692555 | 0.7166422 | 2.206427 | 0.1971375
33.80522 | 14.7615 | 12.01023 | 8.929711 | 2.751274 | 0.7187058 | 2.163213 | 0.1985964
33.81522 | 14.7308 | 11.96244 | 8.921303 | 2.768364 | 0.7207786 | 2.120282 | 0.2000721
33.82522 | 14.7223 | 11.91506 | 8.912915 | 2.807243 | 0.7228606 | 2.077716 | 0.2015648
33.83522 | 14.7377 | 11.86816 | 8.904548 | 2.869538 | 0.7249518 | 2.035587 | 0.2030747
33.84522 | 14.731 | 11.82182 | 8.896201 | 2.909184 | 0.7270524 | 1.993961 | 0.2046022
33.85521 | 14.7256 | 11.77613 | 8.887882 | 2.94947 | 0.7291599 | 1.952942 | 0.2061459
33.86521 | 14.7153 | 11.73105 | 8.879575 | 2.98425 | 0.7312796 | 1.912486 | 0.2077092
33.87521 | 14.693 | 11.68667 | 8.871288 | 3.006327 | 0.7334082 | 1.872686 | 0.2092909
33.88521 | 14.6992 | 11.64304 | 8.863022 | 3.056163 | 0.7355469 | 1.833577 | 0.2108913
33.89521 | 14.6905 | 11.60017 | 8.854775 | 3.090327 | 0.7376946 | 1.795193 | 0.2125105
33.90521 | 14.6985 | 11.55811 | 8.846549 | 3.140392 | 0.7398525 | 1.757558 | 0.214149
33.9152 | 14.6901 | 11.5169 | 8.838351 | 3.173197 | 0.7420175 | 1.720729 | 0.2158053
33.9252 | 14.6646 | 11.47649 | 8.830165 | 3.188106 | 0.7441946 | 1.684652 | 0.2174833
33.9352 | 14.6607 | 11.43694 | 8.821999 | 3.223765 | 0.7463819 | 1.649373 | 0.219181
33.9452 | 14.6592 | 11.39823 | 8.813853 | 3.260966 | 0.7485785 | 1.614903 | 0.2208996
33.9552 | 14.6608 | 11.3604 | 8.805727 | 3.300404 | 0.7507852 | 1.581245 | 0.2226392
33.9652 | 14.646 | 11.32342 | 8.797621 | 3.322575 | 0.7530021 | 1.548402 | 0.2243997
33.97519 | 14.6195 | 11.28735 | 8.789543 | 3.332147 | 0.7552269 | 1.516403 | 0.2261799
33.98519 | 14.6231 | 11.25211 | 8.781478 | 3.370992 | 0.7574639 | 1.485183 | 0.2279838
33.99519 | 14.6324 | 11.21772 | 8.773432 | 3.414681 | 0.7597112 | 1.454766 | 0.22981
34.00519 | 14.6141 | 11.18418 | 8.765406 | 3.429919 | 0.7619686 | 1.425147 | 0.2316587
34.01519 | 14.6106 | 11.15148 | 8.757401 | 3.459116 | 0.7642365 | 1.396316 | 0.2335304
34.02519 | 14.612 | 11.11962 | 8.749415 | 3.492383 | 0.7665146 | 1.368262 | 0.2354253
34.03518 | 14.6061 | 11.0886 | 8.741457 | 3.5175 | 0.7688009 | 1.341 | 0.2373422
34.04518 | 14.5897 | 11.05836 | 8.733512 | 3.53134 | 0.7711002 | 1.314463 | 0.239285
34.05518 | 14.5801 | 11.02891 | 8.725586 | 3.551186 | 0.77341 | 1.288665 | 0.2412524
34.06518 | 14.5868 | 11.00025 | 8.71768 | 3.586553 | 0.7757304 | 1.263592 | 0.2432446
34.07518 | 14.5761 | 10.97235 | 8.709795 | 3.603754 | 0.7780613 | 1.239228 | 0.2452623
34.08518 | 14.5804 | 10.9452 | 8.701929 | 3.635204 | 0.7804032 | 1.215559 | 0.2473057
34.09517 | 14.5756 | 10.91881 | 8.694091 | 3.656793 | 0.7827535 | 1.19259 | 0.2493733
34.10517 | 14.5514 | 10.89311 | 8.686265 | 3.658288 | 0.785117 | 1.17026 | 0.2514695
34.11517 | 14.5555 | 10.86812 | 8.678459 | 3.687379 | 0.7874916 | 1.148577 | 0.253593
34.12517 | 14.5529 | 10.84382 | 8.670673 | 3.709082 | 0.7898772 | 1.127524 | 0.255744
34.13517 | 14.5581 | 10.82019 | 8.662907 | 3.737911 | 0.7922739 | 1.107085 | 0.257923
34.14517 | 14.5362 | 10.79722 | 8.65516 | 3.738983 | 0.7946817 | 1.087244 | 0.2601307
34.15516 | 14.5207 | 10.77491 | 8.647441 | 3.745792 | 0.7970984 | 1.068003 | 0.2623652
34.16516 | 14.5227 | 10.7532 | 8.639735 | 3.769495 | 0.799529 | 1.049309 | 0.2646314
34.17516 | 14.5178 | 10.73211 | 8.632048 | 3.785688 | 0.8019708 | 1.031166 | 0.2669277
34.18516 | 14.5102 | 10.71162 | 8.624381 | 3.798584 | 0.804424 | 1.013557 | 0.2692546
34.19516 | 14.5024 | 10.6917 | 8.616734 | 3.810697 | 0.8068889 | 0.9964673 | 0.2716127
34.20515 | 14.4993 | 10.67238 | 8.609115 | 3.826924 | 0.8093628 | 0.9798985 | 0.2740001
34.21515 | 14.4834 | 10.65358 | 8.601507 | 3.829816 | 0.811851 | 0.9638033 | 0.2764222
34.22515 | 14.4884 | 10.63533 | 8.593919 | 3.853069 | 0.8143509 | 0.9481839 | 0.2788771
34.23515 | 14.4756 | 10.61761 | 8.586351 | 3.857995 | 0.8168625 | 0.9330261 | 0.2813654
34.24515 | 14.461 | 10.60039 | 8.578803 | 3.860606 | 0.8193861 | 0.9183164 | 0.2838878
34.25515 | 14.4496 | 10.58368 | 8.571275 | 3.865917 | 0.8219216 | 0.9040415 | 0.2864449
34.26514 | 14.4449 | 10.56748 | 8.563774 | 3.877422 | 0.8244668 | 0.8902029 | 0.2890347
34.27514 | 14.4563 | 10.55173 | 8.556285 | 3.904567 | 0.8270264 | 0.8767583 | 0.291663
34.28514 | 14.4198 | 10.53645 | 8.548816 | 3.883347 | 0.8295984 | 0.8637105 | 0.2943279
34.29514 | 14.4311 | 10.52163 | 8.541366 | 3.909474 | 0.8321822 | 0.8510475 | 0.2970301
34.30514 | 14.4132 | 10.50724 | 8.533937 | 3.905956 | 0.8347793 | 0.8387577 | 0.2997703
34.31514 | 14.4009 | 10.49329 | 8.526527 | 3.907607 | 0.8373879 | 0.8268298 | 0.3025491
34.32513 | 14.4089 | 10.47978 | 8.519144 | 3.929121 | 0.8400069 | 0.8152641 | 0.3053646
34.33513 | 14.4058 | 10.46666 | 8.511773 | 3.939136 | 0.8426414 | 0.8040272 | 0.308223
34.34513 | 14.3929 | 10.45395 | 8.504422 | 3.938948 | 0.8452879 | 0.7931205 | 0.3111223
34.35513 | 14.3879 | 10.44164 | 8.49709 | 3.946265 | 0.8479479 | 0.7825338 | 0.3140632
34.36513 | 14.3782 | 10.4297 | 8.489779 | 3.948497 | 0.8506199 | 0.7722576 | 0.3170467
34.37513 | 14.3753 | 10.41815 | 8.482486 | 3.957152 | 0.8533057 | 0.7622825 | 0.3200734
34.38512 | 14.3627 | 10.40697 | 8.475221 | 3.955728 | 0.8560011 | 0.7526088 | 0.3231412
34.39512 | 14.3797 | 10.39615 | 8.467968 | 3.983554 | 0.8587125 | 0.7432088 | 0.326257
34.40512 | 14.3529 | 10.38567 | 8.460734 | 3.967226 | 0.8614372 | 0.7340836 | 0.3294186
34.41512 | 14.3515 | 10.37555 | 8.453521 | 3.975952 | 0.8641752 | 0.7252251 | 0.332627
34.42512 | 14.3581 | 10.36576 | 8.446326 | 3.992339 | 0.8669264 | 0.7166253 | 0.335883
34.43512 | 14.3496 | 10.35631 | 8.439151 | 3.993293 | 0.8696912 | 0.7082766 | 0.3391876
34.44511 | 14.3461 | 10.34719 | 8.432003 | 3.998912 | 0.8724668 | 0.7001793 | 0.3425384
34.45511 | 14.3408 | 10.33838 | 8.424867 | 4.00242 | 0.8752587 | 0.6923105 | 0.345943
34.46511 | 14.3436 | 10.32989 | 8.417751 | 4.013714 | 0.8780643 | 0.6846713 | 0.3493991
34.47511 | 14.3329 | 10.3217 | 8.410654 | 4.011199 | 0.8808837 | 0.677255 | 0.3529077
34.48511 | 14.3395 | 10.31382 | 8.403577 | 4.025681 | 0.883717 | 0.6700551 | 0.35647
34.49511 | 14.3311 | 10.30624 | 8.396519 | 4.024864 | 0.8865643 | 0.6630654 | 0.360087
34.5051 | 14.3169 | 10.29895 | 8.389488 | 4.017946 | 0.8894227 | 0.6562876 | 0.3637555
34.5151 | 14.3209 | 10.29195 | 8.382469 | 4.028948 | 0.8922984 | 0.6497002 | 0.3674851
34.5251 | 14.3192 | 10.28524 | 8.375469 | 4.033965 | 0.8951879 | 0.6433056 | 0.3712728
34.5351 | 14.3248 | 10.2788 | 8.368489 | 4.046001 | 0.8980924 | 0.6370982 | 0.3751197
34.5451 | 14.3048 | 10.27264 | 8.361528 | 4.032161 | 0.9010108 | 0.6310729 | 0.3790272
34.5551 | 14.3044 | 10.26675 | 8.354587 | 4.037648 | 0.9039442 | 0.6252246 | 0.3829965
34.56509 | 14.2925 | 10.26114 | 8.347671 | 4.031361 | 0.9068889 | 0.6195537 | 0.3870248
34.57509 | 14.3041 | 10.25579 | 8.340769 | 4.048314 | 0.9098515 | 0.6140447 | 0.3911214
34.58509 | 14.2892 | 10.2507 | 8.333885 | 4.038504 | 0.9128289 | 0.6086986 | 0.3952837
34.59509 | 14.2924 | 10.24587 | 8.327021 | 4.046534 | 0.9158212 | 0.6035107 | 0.3995131
34.60509 | 14.2924 | 10.24129 | 8.320176 | 4.051107 | 0.9188286 | 0.598477 | 0.403811
34.61508 | 14.2846 | 10.23698 | 8.313358 | 4.047622 | 0.9218482 | 0.593598 | 0.4081743
34.62508 | 14.2766 | 10.23291 | 8.306551 | 4.043689 | 0.9248858 | 0.5888601 | 0.4126135
34.63508 | 14.2693 | 10.22909 | 8.299764 | 4.040206 | 0.9279391 | 0.5842647 | 0.4171258
34.64508 | 14.2663 | 10.22552 | 8.292997 | 4.040775 | 0.9310077 | 0.5798076 | 0.4217128
34.65508 | 14.2727 | 10.2222 | 8.286248 | 4.050499 | 0.9340917 | 0.5754855 | 0.4263759
34.66508 | 14.2544 | 10.21912 | 8.279519 | 4.035278 | 0.9371915 | 0.5712948 | 0.4311168
34.67507 | 14.2537 | 10.21629 | 8.272815 | 4.037412 | 0.9403041 | 0.5672362 | 0.4359327
34.68507 | 14.2559 | 10.21369 | 8.266125 | 4.042207 | 0.9434357 | 0.5632985 | 0.4408344
34.69507 | 14.245 | 10.21134 | 8.259453 | 4.033662 | 0.9465831 | 0.5594826 | 0.4458194
34.70507 | 14.2453 | 10.20922 | 8.2528 | 4.036078 | 0.9497466 | 0.5557855 | 0.4508892
34.71507 | 14.2437 | 10.20734 | 8.246167 | 4.036357 | 0.9529264 | 0.5522043 | 0.4560459
34.72507 | 14.2259 | 10.2057 | 8.239552 | 4.020197 | 0.9561224 | 0.5487362 | 0.4612915
34.73506 | 14.2415 | 10.2043 | 8.232964 | 4.0372 | 0.9593318 | 0.5453815 | 0.4666226
34.74506 | 14.2166 | 10.20313 | 8.226388 | 4.013468 | 0.9625607 | 0.5421315 | 0.4720517
34.75506 | 14.2324 | 10.2022 | 8.219831 | 4.0302 | 0.9658065 | 0.5389865 | 0.477576
34.76506 | 14.2137 | 10.2015 | 8.213293 | 4.012197 | 0.969069 | 0.5359444 | 0.4831972
34.77506 | 14.2002 | 10.20104 | 8.206774 | 3.999157 | 0.9723483 | 0.5330027 | 0.4889179
34.78506 | 14.2186 | 10.20082 | 8.200274 | 4.017782 | 0.9756447 | 0.5301591 | 0.4947403
34.79505 | 14.2059 | 10.20083 | 8.193799 | 4.005071 | 0.978955 | 0.5274139 | 0.5006608
34.80505 | 14.1911 | 10.20108 | 8.187338 | 3.990023 | 0.9822857 | 0.5247599 | 0.5066936
34.81505 | 14.1834 | 10.20156 | 8.180895 | 3.981839 | 0.9856337 | 0.5221977 | 0.5128354
34.82505 | 14.2108 | 10.20228 | 8.174471 | 4.008516 | 0.9889994 | 0.5197253 | 0.5190886
34.83505 | 14.1853 | 10.20324 | 8.168066 | 3.982055 | 0.9923825 | 0.5173406 | 0.525456
34.84505 | 14.1798 | 10.20445 | 8.16168 | 3.975355 | 0.9957834 | 0.5150417 | 0.5319403
34.85504 | 14.1862 | 10.20589 | 8.155319 | 3.980315 | 0.9991988 | 0.5128296 | 0.5385378
34.86504 | 14.1707 | 10.20757 | 8.148971 | 3.963132 | 1.002635 | 0.5106973 | 0.5452643
34.87504 | 14.1837 | 10.20949 | 8.142641 | 3.974206 | 1.00609 | 0.5086458 | 0.5521161
34.88504 | 14.1626 | 10.21166 | 8.136331 | 3.950936 | 1.009563 | 0.5066735 | 0.5590966
34.89504 | 14.1666 | 10.21408 | 8.130039 | 3.952518 | 1.013055 | 0.5047787 | 0.5662087
34.90504 | 14.1583 | 10.21675 | 8.123767 | 3.941553 | 1.016565 | 0.50296 | 0.5734557
34.91503 | 14.155 | 10.21966 | 8.117519 | 3.93534 | 1.02009 | 0.5012176 | 0.5808336
34.92503 | 14.1362 | 10.22283 | 8.111284 | 3.913372 | 1.023637 | 0.4995466 | 0.5883603
34.93503 | 14.1513 | 10.22625 | 8.105068 | 3.925049 | 1.027203 | 0.4979474 | 0.5960322
34.94503 | 14.1458 | 10.22993 | 8.09887 | 3.91587 | 1.030789 | 0.4964187 | 0.6038528
34.95503 | 14.1387 | 10.23387 | 8.092691 | 3.90483 | 1.034393 | 0.4949593 | 0.6118259
34.96502 | 14.1385 | 10.23807 | 8.086537 | 3.900433 | 1.038013 | 0.4935692 | 0.6199473679
34.97502 | 14.131 | 10.24253 | 8.080396 | 3.888466 | 1.041656 | 0.4922446 | 0.628237
34.98502 | 14.1288 | 10.24727 | 8.074274 | 3.881531 | 1.045319 | 0.4909856 | 0.6366909
34.99502 | 14.1342 | 10.25228 | 8.06817 | 3.881924 | 1.049001 | 0.4897912 | 0.6453135
35.00502 | 14.1208 | 10.25756 | 8.062084 | 3.863243 | 1.052704 | 0.4886603 | 0.6541089
35.01502 | 14.1224 | 10.26312 | 8.056018 | 3.859283 | 1.056426 | 0.4875919 | 0.6630818
35.02501 | 14.1228 | 10.26895 | 8.049976 | 3.853846 | 1.060165 | 0.486586 | 0.6722276
35.03501 | 14.131 | 10.27508 | 8.043947 | 3.855918 | 1.063927 | 0.4856395 | 0.6815689
35.04501 | 14.1188 | 10.2815 | 8.037936 | 3.837299 | 1.06771 | 0.4847527 | 0.6911018
35.05501 | 14.1173 | 10.28821 | 8.031944 | 3.829086 | 1.071514 | 0.4839245 | 0.7008313
35.06501 | 14.1321 | 10.29523 | 8.02597 | 3.836874 | 1.075339 | 0.4831542 | 0.7107628
35.07501 | 14.1284 | 10.30254 | 8.020015 | 3.825858 | 1.079184 | 0.482441 | 0.7209014
35.085 | 14.1048 | 10.31016 | 8.014085 | 3.794641 | 1.083046 | 0.481785 | 0.7312424
35.095 | 14.099 | 10.3181 | 8.008167 | 3.780904 | 1.086933 | 0.4811834 | 0.7418118
35.105 | 14.1288 | 10.32635 | 8.002268 | 3.802447 | 1.090843 | 0.4806365 | 0.7526056
35.115 | 14.1103 | 10.33493 | 7.996387 | 3.775367 | 1.094773 | 0.4801436 | 0.7636296
35.125 | 14.1062 | 10.34384 | 7.990524 | 3.762357 | 1.098725 | 0.4797041 | 0.7748902
35.135 | 14.1171 | 10.35309 | 7.98468 | 3.764009 | 1.102699 | 0.4793172 | 0.7863939
35.14499 | 14.1087 | 10.36267 | 7.978861 | 3.746033 | 1.106691 | 0.4789827 | 0.7981336
35.15499 | 14.1117 | 10.3726 | 7.973054 | 3.739096 | 1.110708 | 0.4786992 | 0.8101431
35.16499 | 14.0894 | 10.3829 | 7.967265 | 3.706502 | 1.114749 | 0.4784666 | 0.8224184
35.17499 | 14.1219 | 10.39355 | 7.961494 | 3.72835 | 1.118812 | 0.4782842 | 0.8349602
35.18499 | 14.1119 | 10.40457 | 7.955742 | 3.707326 | 1.122897 | 0.4781516 | 0.8477826
35.19499 | 14.1006 | 10.41597 | 7.950009 | 3.684626 | 1.127005 | 0.4780682 | 0.8608913
35.20498 | 14.1183 | 10.42775 | 7.944299 | 3.690555 | 1.131132 | 0.4780336 | 0.8742801
35.21498 | 14.0923 | 10.43992 | 7.938602 | 3.652379 | 1.135287 | 0.4780472 | 0.8879851
35.22498 | 14.1198 | 10.4525 | 7.932923 | 3.667302 | 1.139465 | 0.4781087 | 0.9020012
35.23498 | 14.102 | 10.46548 | 7.927263 | 3.636517 | 1.143666 | 0.4782175 | 0.9163372
35.24498 | 14.101 | 10.47889 | 7.921621 | 3.622113 | 1.147891 | 0.4783733 | 0.9310021
35.25498 | 14.1106 | 10.49272 | 7.915997 | 3.617883 | 1.152139 | 0.4785757 | 0.9460053
35.26497 | 14.1082 | 10.50697 | 7.910397 | 3.60123 | 1.156408 | 0.4788241 | 0.9613413
35.27497 | 14.1089 | 10.52168 | 7.904809 | 3.587217 | 1.160705 | 0.4791186 | 0.9770501
35.28497 | 14.1032 | 10.53685 | 7.89924 | 3.566348 | 1.165026 | 0.4794586 | 0.9931272
35.29497 | 14.1095 | 10.55249 | 7.893689 | 3.557012 | 1.169372 | 0.4798438 | 1.009583
35.30497 | 14.1024 | 10.5686 | 7.888156 | 3.533799 | 1.173743 | 0.4802739 | 1.026429
35.31497 | 14.1103 | 10.5852 | 7.882641 | 3.525096 | 1.178139 | 0.4807488 | 1.043676
35.32496 | 14.1026 | 10.60229 | 7.877149 | 3.50031 | 1.182555 | 0.4812672 | 1.061318
35.33496 | 14.1236 | 10.61991 | 7.871671 | 3.503695 | 1.187001 | 0.4818304 | 1.079403
35.34496 | 14.1021 | 10.63804 | 7.86621 | 3.464055 | 1.191473 | 0.4824376 | 1.097924
35.35496 | 14.1066 | 10.65672 | 7.860767 | 3.449878 | 1.195971 | 0.4830886 | 1.116896
35.36496 | 14.1232 | 10.67595 | 7.855343 | 3.447249 | 1.200494 | 0.483783 | 1.136331
35.37495 | 14.1065 | 10.69572 | 7.849941 | 3.410776 | 1.205039 | 0.48452 | 1.156223
35.38495 | 14.1174 | 10.71609 | 7.844553 | 3.401306 | 1.209615 | 0.4853009 | 1.176625
35.39495 | 14.119 | 10.73706 | 7.839182 | 3.381943 | 1.214218 | 0.4861247 | 1.197532
35.40495 | 14.1154 | 10.75863 | 7.83383 | 3.356772 | 1.218847 | 0.4869914 | 1.21896
35.41495 | 14.1071 | 10.78082 | 7.828495 | 3.326278 | 1.223503 | 0.487901 | 1.240923
35.42495 | 14.1237 | 10.80365 | 7.823178 | 3.320045 | 1.228186 | 0.4888532 | 1.263437
35.43494 | 14.1318 | 10.82712 | 7.817884 | 3.30468 | 1.232892 | 0.4898468 | 1.286496
35.44494 | 14.1167 | 10.85128 | 7.812603 | 3.265421 | 1.23763 | 0.490884 | 1.310161
35.45494 | 14.1333 | 10.87613 | 7.80734 | 3.257172 | 1.242397 | 0.4919635 | 1.334428
35.46494 | 14.1245 | 10.90168 | 7.802095 | 3.222815 | 1.247191 | 0.4930854 | 1.359314
35.47494 | 14.1303 | 10.92797 | 7.796867 | 3.202333 | 1.252013 | 0.4942497 | 1.384837
35.48494 | 14.1406 | 10.95499 | 7.791658 | 3.185607 | 1.256864 | 0.4954563 | 1.411015
35.49493 | 14.1379 | 10.98276 | 7.786471 | 3.155145 | 1.261739 | 0.496704 | 1.437842
35.50493 | 14.1355 | 11.01133 | 7.781297 | 3.124172 | 1.266647 | 0.4979952 | 1.465389
35.51493 | 14.1395 | 11.0407 | 7.77614 | 3.098795 | 1.271584 | 0.4993287 | 1.493651
35.52493 | 14.1466 | 11.07091 | 7.771001 | 3.075694 | 1.276551 | 0.5007044 | 1.522649
35.53493 | 14.1496 | 11.10195 | 7.76588 | 3.047647 | 1.281548 | 0.5021227 | 1.552402
35.54493 | 14.1402 | 11.13387 | 7.760777 | 3.006331 | 1.286574 | 0.5035834 | 1.582934
35.55492 | 14.1462 | 11.16664 | 7.755696 | 2.979558 | 1.291626 | 0.5050851 | 1.614235
35.56492 | 14.1594 | 11.20036 | 7.750628 | 2.959039 | 1.296712 | 0.5066309 | 1.646389
35.57492 | 14.142 | 11.23502 | 7.745578 | 2.906985 | 1.30183 | 0.5082195 | 1.679388
35.58492 | 14.149 | 11.27063 | 7.740545 | 2.878369 | 1.306978 | 0.5098509 | 1.713257
35.59492 | 14.1437 | 11.30723 | 7.73553 | 2.83647 | 1.312157 | 0.5115252 | 1.748018
35.60492 | 14.1534 | 11.34484 | 7.730532 | 2.808562 | 1.317367 | 0.5132426 | 1.783697
35.61491 | 14.158 | 11.38344 | 7.725557 | 2.774557 | 1.322604 | 0.5150015 | 1.820281
35.62491 | 14.1483 | 11.42314 | 7.720594 | 2.725156 | 1.327878 | 0.5168055 | 1.857867
35.63491 | 14.1575 | 11.46393 | 7.715649 | 2.69357 | 1.333184 | 0.5186531 | 1.896444
35.64491 | 14.1434 | 11.50583 | 7.710721 | 2.637573 | 1.338522 | 0.5205445 | 1.936039
35.65491 | 14.1428 | 11.54886 | 7.705811 | 2.59394 | 1.343893 | 0.5224799 | 1.976676
35.66491 | 14.1578 | 11.59306 | 7.700918 | 2.564745 | 1.349297 | 0.5244594 | 2.018381
35.6749 | 14.1546 | 11.63839 | 7.696048 | 2.516205 | 1.354728 | 0.5264814 | 2.061137
35.6849 | 14.1385 | 11.68499 | 7.69119 | 2.453508 | 1.360199 | 0.52855 | 2.105053
35.6949 | 14.1407 | 11.73283 | 7.686349 | 2.407871 | 1.365703 | 0.5306635 | 2.150114
35.7049 | 14.1611 | 11.78193 | 7.681526 | 2.379168 | 1.371241 | 0.5328222 | 2.196343
35.7149 | 14.1279 | 11.83232 | 7.67672 | 2.295575 | 1.376813 | 0.5350263 | 2.243766
35.7249 | 14.1471 | 11.88403 | 7.671931 | 2.263068 | 1.382419 | 0.5372762 | 2.292406
35.73489 | 14.1491 | 11.93702 | 7.667165 | 2.212082 | 1.388056 | 0.5395701 | 2.342227
35.74489 | 14.1243 | 11.99143 | 7.662411 | 2.132868 | 1.393732 | 0.5419124 | 2.393377
35.75489 | 14.1586 | 12.04722 | 7.657674 | 2.111378 | 1.399444 | 0.5443014 | 2.445802
35.76489 | 14.1404 | 12.1044 | 7.652954 | 2.035997 | 1.405191 | 0.5467375 | 2.49952
35.77489 | 14.1479 | 12.16302 | 7.648252 | 1.984883 | 1.410975 | 0.5492211 | 2.554568
35.78488 | 14.1523 | 12.223 | 7.643571 | 1.929295 | 1.416789 | 0.55175 | 2.610894
35.79488 | 14.1506 | 12.28451 | 7.638903 | 1.866093 | 1.422646 | 0.5543295 | 2.668629
35.80488 | 14.1589 | 12.34748 | 7.634253 | 1.811424 | 1.428539 | 0.5569577 | 2.727727
35.81488 | 14.146 | 12.41192 | 7.629619 | 1.734081 | 1.434469 | 0.559635 | 2.788196
35.82488 | 14.1557 | 12.47784 | 7.625002 | 1.677856 | 1.440438 | 0.5623616 | 2.850042
35.83488 | 14.1753 | 12.54525 | 7.620403 | 1.630048 | 1.446444 | 0.5651383 | 2.913268
35.84487 | 14.1511 | 12.61407 | 7.615825 | 1.537025 | 1.452482 | 0.5679624 | 2.977806
35.85487 | 14.1742 | 12.68444 | 7.611259 | 1.489758 | 1.458564 | 0.5708402 | 3.043778
35.86487 | 14.181 | 12.75628 | 7.606711 | 1.424724 | 1.464686 | 0.5737695 | 3.11111
35.87487 | 14.1598 | 12.82956 | 7.602179 | 1.330239 | 1.470846 | 0.5767506 | 3.179785
35.88487 | 14.183 | 12.90427 | 7.597665 | 1.278725 | 1.477046 | 0.5797841 | 3.24978
35.89487 | 14.1884 | 12.98039 | 7.593167 | 1.208008 | 1.483286 | 0.5828707 | 3.321068
35.90486 | 14.1771 | 13.0578 | 7.588691 | 1.119302 | 1.48956 | 0.5860077 | 3.39354
35.91486 | 14.2031 | 13.1366 | 7.584227 | 1.066497 | 1.49588 | 0.5892018 | 3.467294
35.92486 | 14.1939 | 13.21668 | 7.57978 | 0.977219 | 1.502241 | 0.5924506 | 3.542209
35.93486 | 14.193 | 13.29797 | 7.57535 | 0.8950276 | 1.508643 | 0.5957547 | 3.618224
35.94486 | 14.2079 | 13.38041 | 7.570937 | 0.8274914 | 1.515087 | 0.5991149 | 3.695269
35.95486 | 14.2182 | 13.46391 | 7.566541 | 0.7542896 | 1.521573 | 0.6025315 | 3.773265
35.96485 | 14.1994 | 13.54831 | 7.562166 | 0.6510942 | 1.528095 | 0.6060021 | 3.852043
35.97485 | 14.2175 | 13.63366 | 7.557803 | 0.5838406 | 1.534666 | 0.609534 | 3.931657
35.98485 | 14.2101 | 13.71978 | 7.553457 | 0.4903234 | 1.541279 | 0.6131245 | 4.011916
35.99485 | 14.2139 | 13.80653 | 7.549128 | 0.407365 | 1.547937 | 0.6167744 | 4.092696
36.00485 | 14.2229 | 13.8938 | 7.544815 | 0.3291028 | 1.554638 | 0.6204845 | 4.17386
36.01485 | 14.2185 | 13.98141 | 7.540519 | 0.2370856 | 1.561383 | 0.624255 | 4.255258
36.02484 | 14.2185 | 14.06914 | 7.536244 | 0.1493596 | 1.568166 | 0.6280836 | 4.336647
36.03484 | 14.2215 | 14.15697 | 7.531982 | 0.06452848 | 1.575 | 0.6319786 | 4.418011
36.04484 | 14.2249 | 14.24464 | 7.527736 | -0.01973602 | 1.58188 | 0.635937 | 4.499084
36.05484 | 14.217 | 14.33193 | 7.523506 | -0.1149335 | 1.588805 | 0.6399595 | 4.579662
36.06484 | 14.2186 | 14.41865 | 7.519293 | -0.2000529 | 1.595777 | 0.6440472 | 4.659535
36.07484 | 14.2322 | 14.50457 | 7.515097 | -0.2723705 | 1.602795 | 0.6482007 | 4.738477
36.08483 | 14.218 | 14.58937 | 7.510922 | -0.3713721 | 1.609854 | 0.652417 | 4.81618
36.09483 | 14.2134 | 14.67298 | 7.506758 | -0.4595789 | 1.616966 | 0.6567051 | 4.892549
36.10483 | 14.2363 | 14.75506 | 7.502612 | -0.5187563 | 1.624126 | 0.6610619 | 4.967256
36.11483 | 14.2173 | 14.83535 | 7.498481 | -0.6180452 | 1.631335 | 0.6654886 | 5.04004
36.12483 | 14.2326 | 14.91358 | 7.494368 | -0.6809816 | 1.638592 | 0.6699859 | 5.110636
36.13483 | 14.2126 | 14.9895 | 7.49027 | -0.7768989 | 1.645899 | 0.6745551 | 5.178775
36.14482 | 14.218 | 15.06276 | 7.486193 | -0.8447564 | 1.653247 | 0.6791926 | 5.244123
36.15482 | 14.2299 | 15.13323 | 7.482129 | -0.9033302 | 1.660653 | 0.6839086 | 5.30654
36.16482 | 14.215 | 15.20058 | 7.47808 | -0.9855819 | 1.668109 | 0.6886997 | 5.365692
36.17482 | 14.2242 | 15.26455 | 7.474048 | -1.040353 | 1.675617 | 0.693567 | 5.421321
36.18482 | 14.2413 | 15.32489 | 7.470033 | -1.083591 | 1.683175 | 0.6985117 | 5.473172
36.19481 | 14.2307 | 15.3813 | 7.466037 | -1.150603 | 1.690778 | 0.7035302 | 5.520957
36.20481 | 14.2383 | 15.43367 | 7.462054 | -1.195372 | 1.698441 | 0.7086334 | 5.564543
36.21481 | 14.2424 | 15.48173 | 7.458087 | -1.239329 | 1.706156 | 0.7138178 | 5.603668
36.22481 | 14.2292 | 15.52528 | 7.454136 | -1.296083 | 1.713925 | 0.7190846 | 5.638137
36.23481 | 14.2508 | 15.56416 | 7.450202 | -1.31336 | 1.721748 | 0.7244353 | 5.667775
36.24481 | 14.2528 | 15.59821 | 7.446284 | -1.345411 | 1.729624 | 0.7298711 | 5.692432
36.2548 | 14.2421 | 15.62728 | 7.442385 | -1.385182 | 1.737547 | 0.7353881 | 5.711962
36.2648 | 14.2539 | 15.65134 | 7.438499 | -1.397438 | 1.745535 | 0.7409984 | 5.726306
36.2748 | 14.2569 | 15.67027 | 7.434629 | -1.413369 | 1.753576 | 0.7466983 | 5.735366
36.2848 | 14.2605 | 15.68404 | 7.430775 | -1.423538 | 1.761676 | 0.7524893 | 5.739097
36.2948 | 14.27 | 15.69262 | 7.426937 | -1.422623 | 1.769831 | 0.7583728 | 5.737482
36.3048 | 14.2625 | 15.69604 | 7.423115 | -1.433544 | 1.778045 | 0.7643505 | 5.730533
36.31479 | 14.2689 | 15.69434 | 7.419313 | -1.425443 | 1.786306 | 0.7704177 | 5.718306
36.32479 | 14.2778 | 15.68759 | 7.415523 | -1.409792 | 1.794636 | 0.7765886 | 5.700845
36.33479 | 14.2796 | 15.67589 | 7.411749 | -1.396288 | 1.803025 | 0.7828587 | 5.678255
36.34479 | 14.275 | 15.65935 | 7.407991 | -1.38435 | 1.811472 | 0.7892297 | 5.650657
36.35479 | 14.2913 | 15.63813 | 7.404249 | -1.346831 | 1.819981 | 0.7957037 | 5.618197
36.36479 | 14.2884 | 15.6124 | 7.400523 | -1.323999 | 1.828549 | 0.8022822 | 5.581046
36.37478 | 14.2881 | 15.58239 | 7.396816 | -1.294289 | 1.83717 | 0.8089607 | 5.539442
36.38478 | 14.3002 | 15.54823 | 7.393122 | -1.248031 | 1.845862 | 0.8157541 | 5.493493
36.39478 | 14.2841 | 15.51019 | 7.389443 | -1.226086 | 1.854616 | 0.8226581 | 5.443469
36.40478 | 14.2969 | 15.4685 | 7.38578 | -1.171596 | 1.863433 | 0.8296746 | 5.389608
36.41478 | 14.3 | 15.42341 | 7.382133 | -1.123408 | 1.872314 | 0.8368058 | 5.332155
36.42478 | 14.2974 | 15.37518 | 7.378501 | -1.077782 | 1.881259 | 0.8440539 | 5.271368
36.43477 | 14.3153 | 15.32414 | 7.374889 | -1.008837 | 1.890259 | 0.8514137 | 5.207574
36.44477 | 14.3032 | 15.27043 | 7.371289 | -0.9672343 | 1.899335 | 0.858902 | 5.140908
36.45477 | 14.3185 | 15.21439 | 7.367705 | -0.8958945 | 1.908476 | 0.8665141 | 5.0717
36.46477 | 14.3122 | 15.15629 | 7.364136 | -0.844088 | 1.917685 | 0.8742521 | 5.000215
36.47477 | 14.3157 | 15.09638 | 7.360583 | -0.7806781 | 1.92696 | 0.8821187 | 4.926716
36.48477 | 14.3354 | 15.03493 | 7.357045 | -0.6995278 | 1.936304 | 0.8901164 | 4.851462
36.49476 | 14.3144 | 14.97225 | 7.353527 | -0.6578539 | 1.945708 | 0.8982393 | 4.77478
36.50476 | 14.3442 | 14.90848 | 7.35002 | -0.5642795 | 1.955188 | 0.9065068 | 4.696764
36.51476 | 14.3388 | 14.84391 | 7.34653 | -0.5051061 | 1.96474 | 0.9149133 | 4.617723
36.52476 | 14.3498 | 14.77876 | 7.343054 | -0.428963 | 1.974363 | 0.9234621 | 4.537884
36.53476 | 14.346 | 14.71327 | 7.339594 | -0.3672651 | 1.984057 | 0.9321552 | 4.457459
36.54476 | 14.3578 | 14.64762 | 7.33615 | -0.2898207 | 1.993823 | 0.9409961 | 4.376652
36.55475 | 14.3676 | 14.58209 | 7.332724 | -0.2144874 | 2.003653 | 0.9499774 | 4.295733
36.56475 | 14.3624 | 14.51672 | 7.32931 | -0.1543213 | 2.013566 | 0.9591227 | 4.214722
36.57475 | 14.3856 | 14.45176 | 7.325912 | -0.06615537 | 2.023553 | 0.968425 | 4.133865
36.58475 | 14.3788 | 14.38735 | 7.322529 | -0.008548104 | 2.033615 | 0.9778877 | 4.053316
36.59475 | 14.3943 | 14.32364 | 7.319162 | 0.07065586 | 2.043753 | 0.9875141 | 3.973215
36.60474 | 14.3952 | 14.26084 | 7.315813 | 0.1343611 | 2.053958 | 0.9972981 | 3.893771
36.61474 | 14.4054 | 14.19893 | 7.312475 | 0.2064689 | 2.06425 | 1.007262 | 3.814944
36.62474 | 14.4187 | 14.13809 | 7.309154 | 0.2806077 | 2.07462 | 1.017401 | 3.736918
36.63474 | 14.4024 | 14.07842 | 7.305847 | 0.3239778 | 2.085069 | 1.027717 | 3.659789
36.64474 | 14.4345 | 14.02001 | 7.302556 | 0.4144889 | 2.095598 | 1.038216 | 3.583642
36.65474 | 14.4313 | 13.96294 | 7.29928 | 0.4683635 | 2.106207 | 1.048901 | 3.508549
36.66473 | 14.4538 | 13.90732 | 7.296022 | 0.5464767 | 2.116887 | 1.059765 | 3.434649
36.67473 | 14.4457 | 13.85312 | 7.292776 | 0.5925768 | 2.12766 | 1.070834 | 3.361853
36.68473 | 14.4729 | 13.80044 | 7.289545 | 0.6724565 | 2.138516 | 1.082102 | 3.29028
36.69473 | 14.4707 | 13.74933 | 7.286329 | 0.7213704 | 2.149456 | 1.093573 | 3.219972
36.70473 | 14.4822 | 13.69982 | 7.283129 | 0.7823806 | 2.16048 | 1.105251 | 3.150959
36.71473 | 14.5011 | 13.65195 | 7.279943 | 0.8491544 | 2.17159 | 1.117142 | 3.08327
36.72472 | 14.496 | 13.60578 | 7.276776 | 0.8902238 | 2.182776 | 1.129239 | 3.016986
36.73472 | 14.5152 | 13.56124 | 7.27362 | 0.953957 | 2.19406 | 1.141568 | 2.951994
36.74472 | 14.5241 | 13.51841 | 7.270479 | 1.005694 | 2.205433 | 1.154126 | 2.888368
36.75472 | 14.5318 | 13.47727 | 7.267353 | 1.054525 | 2.216894 | 1.166915 | 2.826112
36.76472 | 14.536 | 13.43786 | 7.264243 | 1.098142 | 2.228446 | 1.179942 | 2.765227
36.77472 | 14.551 | 13.40016 | 7.261147 | 1.150842 | 2.240089 | 1.193213 | 2.705709
36.78471 | 14.5623 | 13.36421 | 7.258069 | 1.198093 | 2.251811 | 1.20672 | 2.647608
36.79471 | 14.5691 | 13.32994 | 7.255002 | 1.239165 | 2.263639 | 1.220494 | 2.590801
36.80471 | 14.5784 | 13.29737 | 7.251951 | 1.281028 | 2.275561 | 1.234529 | 2.535332
36.81471 | 14.5914 | 13.26651 | 7.248914 | 1.324891 | 2.287578 | 1.248832 | 2.481186
36.82471 | 14.5966 | 13.23734 | 7.245892 | 1.359261 | 2.299691 | 1.263407 | 2.428348
36.83471 | 14.6103 | 13.20985 | 7.242885 | 1.400452 | 2.311901 | 1.278263 | 2.3768
36.8447 | 14.6243 | 13.18405 | 7.239895 | 1.440249 | 2.324197 | 1.293391 | 2.326568
36.8547 | 14.6327 | 13.15988 | 7.236917 | 1.472818 | 2.336604 | 1.308827 | 2.277534
36.8647 | 14.6395 | 13.13735 | 7.233954 | 1.502146 | 2.349111 | 1.324563 | 2.229725
36.8747 | 14.6405 | 13.11645 | 7.231005 | 1.524047 | 2.36172 | 1.340608 | 2.183119
36.8847 | 14.6507 | 13.09716 | 7.228071 | 1.553538 | 2.374431 | 1.356968 | 2.137691
36.8947 | 14.648 | 13.07947 | 7.225152 | 1.568532 | 2.387245 | 1.373652 | 2.093418
36.90469 | 14.6754 | 13.06337 | 7.22225 | 1.612033 | 2.400152 | 1.39065 | 2.050315
36.91469 | 14.667 | 13.04881 | 7.21936 | 1.618186 | 2.413177 | 1.408004 | 2.008274
36.92469 | 14.6832 | 13.03581 | 7.216484 | 1.647391 | 2.426308 | 1.425705 | 1.967312
36.93469 | 14.685 | 13.02434 | 7.213622 | 1.660663 | 2.439548 | 1.443764 | 1.927403
36.94469 | 14.6904 | 13.01438 | 7.210776 | 1.676018 | 2.452896 | 1.462187 | 1.888523
36.95468 | 14.7093 | 13.00594 | 7.207946 | 1.703359 | 2.466341 | 1.480966 | 1.850688
36.96468 | 14.707 | 12.99898 | 7.205128 | 1.708024 | 2.479913 | 1.500147 | 1.813788
36.97468 | 14.7073 | 12.99348 | 7.202324 | 1.713816 | 2.493597 | 1.519722 | 1.777841
36.98468 | 14.7126 | 12.98945 | 7.199535 | 1.723148 | 2.507395 | 1.5397 | 1.742823
36.99468 | 14.7282 | 12.98687 | 7.196759 | 1.741333 | 2.521308 | 1.560091 | 1.708709
37.00468 | 14.7322 | 12.98572 | 7.193999 | 1.746482 | 2.535337 | 1.580906 | 1.675475
37.01467 | 14.7424 | 12.98599 | 7.191255 | 1.756407 | 2.54947 | 1.602135 | 1.643133
37.02467 | 14.7447 | 12.98768 | 7.188523 | 1.757021 | 2.563737 | 1.62383 | 1.611589
37.03467 | 14.7559 | 12.99077 | 7.185804 | 1.765133 | 2.578124 | 1.645982 | 1.580857
37.04467 | 14.7613 | 12.99525 | 7.183101 | 1.766051 | 2.592634 | 1.668602 | 1.550913
37.05467 | 14.7736 | 13.00112 | 7.180411 | 1.772484 | 2.607267 | 1.691701 | 1.521737
37.06467 | 14.7806 | 13.00836 | 7.177735 | 1.772241 | 2.622024 | 1.715294 | 1.493306
37.07466 | 14.7928 | 13.01696 | 7.175076 | 1.775837 | 2.636893 | 1.739367 | 1.465627
37.08466 | 14.8001 | 13.02694 | 7.172429 | 1.773161 | 2.651904 | 1.763981 | 1.438625
37.09466 | 14.8129 | 13.03827 | 7.169796 | 1.774628 | 2.667044 | 1.789124 | 1.412309
37.10466 | 14.8169 | 13.05096 | 7.167176 | 1.76594 | 2.682314 | 1.814812 | 1.386657
37.11466 | 14.8433 | 13.065 | 7.164571 | 1.778302 | 2.697717 | 1.841057 | 1.361653
37.12466 | 14.847 | 13.08038 | 7.16198 | 1.766617 | 2.713254 | 1.867873 | 1.337276
37.13465 | 14.8408 | 13.0971 | 7.159405 | 1.743705 | 2.728909 | 1.895248 | 1.313533
37.14465 | 14.8709 | 13.11517 | 7.156842 | 1.755733 | 2.744717 | 1.923249 | 1.29036
37.15465 | 14.8735 | 13.13458 | 7.154292 | 1.738918 | 2.760663 | 1.951865 | 1.267762
37.16465 | 14.8901 | 13.15534 | 7.151756 | 1.73476 | 2.776748 | 1.98111 | 1.245725
37.17465 | 14.9018 | 13.17744 | 7.149235 | 1.724358 | 2.792975 | 2.011001 | 1.224231
37.18465 | 14.9144 | 13.20089 | 7.146727 | 1.713511 | 2.809346 | 2.041552 | 1.203265
37.19464 | 14.9196 | 13.22566 | 7.144235 | 1.69394 | 2.825844 | 2.072748 | 1.182832
37.20464 | 14.9399 | 13.25181 | 7.141755 | 1.688095 | 2.842506 | 2.104667 | 1.162878
37.21464 | 14.9517 | 13.2793 | 7.139288 | 1.672398 | 2.859315 | 2.137292 | 1.143408
37.22464 | 14.9534 | 13.30816 | 7.136835 | 1.645239 | 2.876275 | 2.170644 | 1.124408
37.23464 | 14.9748 | 13.33838 | 7.134396 | 1.636416 | 2.893386 | 2.204737 | 1.105866
37.24464 | 14.9935 | 13.36998 | 7.13197 | 1.623524 | 2.91065 | 2.239588 | 1.087768
37.25463 | 14.9985 | 13.40291 | 7.129561 | 1.595593 | 2.928053 | 2.275175 | 1.070119
37.26463 | 15.0187 | 13.43725 | 7.127162 | 1.581445 | 2.94563 | 2.311591 | 1.052871
37.27463 | 15.0184 | 13.47299 | 7.124777 | 1.54541 | 2.963366 | 2.348816 | 1.036031
37.28463 | 15.0451 | 13.51012 | 7.122406 | 1.534979 | 2.981263 | 2.386865 | 1.019588
37.29463 | 15.0425 | 13.54866 | 7.120049 | 1.493845 | 2.999323 | 2.425755 | 1.003529
37.30463 | 15.0718 | 13.5886 | 7.117704 | 1.483201 | 3.017548 | 2.465503 | 0.9878441
37.31462 | 15.0642 | 13.62992 | 7.115376 | 1.434281 | 3.035921 | 2.506084 | 0.9725382
37.32462 | 15.0932 | 13.67271 | 7.113059 | 1.420494 | 3.054482 | 2.547594 | 0.9575707
37.33462 | 15.0989 | 13.71692 | 7.110755 | 1.381975 | 3.073214 | 2.590009 | 0.9429471
37.34462 | 15.1265 | 13.76259 | 7.108465 | 1.363915 | 3.092118 | 2.633344 | 0.9286577
37.35462 | 15.1396 | 13.80969 | 7.106188 | 1.329907 | 3.111198 | 2.677614 | 0.9146934
37.36461 | 15.1691 | 13.85821 | 7.103926 | 1.310892 | 3.130436 | 2.722786 | 0.9010584
37.37461 | 15.1687 | 13.90823 | 7.101676 | 1.260471 | 3.149873 | 2.768963 | 0.8877175
37.38461 | 15.1841 | 13.95972 | 7.099439 | 1.224382 | 3.169491 | 2.816113 | 0.8746755
37.39461 | 15.195 | 14.01268 | 7.097215 | 1.182322 | 3.189293 | 2.864245 | 0.8619245
37.40461 | 15.2192 | 14.06711 | 7.095004 | 1.152086 | 3.209282 | 2.913371 | 0.8494567
37.41461 | 15.2118 | 14.12303 | 7.092807 | 1.088771 | 3.229459 | 2.963499 | 0.8372643
37.4246 | 15.253 | 14.18037 | 7.090625 | 1.072633 | 3.249807 | 3.014583 | 0.8253513
37.4346 | 15.2509 | 14.23924 | 7.088454 | 1.011659 | 3.270369 | 3.06673 | 0.8136874
37.4446 | 15.2786 | 14.29959 | 7.086296 | 0.9790069 | 3.291126 | 3.119893 | 0.8022774
37.4546 | 15.2884 | 14.36142 | 7.084151 | 0.9269788 | 3.312082 | 3.174073 | 0.7911147
37.4646 | 15.2928 | 14.42472 | 7.08202 | 0.8680803 | 3.333238 | 3.22927 | 0.7801924
37.4746 | 15.3369 | 14.48948 | 7.079901 | 0.8474186 | 3.354598 | 3.285478 | 0.7695045
37.48459 | 15.3382 | 14.55563 | 7.077798 | 0.7825688 | 3.376142 | 3.342636 | 0.7590548
37.49459 | 15.3606 | 14.62329 | 7.075705 | 0.7373148 | 3.397917 | 3.400847 | 0.7488169
37.50459 | 15.3726 | 14.69236 | 7.073625 | 0.680236 | 3.419902 | 3.460041 | 0.7387955
37.51459 | 15.3964 | 14.76285 | 7.071559 | 0.6335506 | 3.442101 | 3.520205 | 0.7289848
37.52459 | 15.4042 | 14.83472 | 7.069505 | 0.5694796 | 3.464517 | 3.581319 | 0.7193796
37.53459 | 15.4321 | 14.90795 | 7.067464 | 0.5241528 | 3.487149 | 3.64336 | 0.7099744
37.54458 | 15.4368 | 14.98243 | 7.065438 | 0.4543674 | 3.509985 | 3.706237 | 0.7007731
37.55458 | 15.4795 | 15.05829 | 7.063423 | 0.4212087 | 3.533068 | 3.770048 | 0.6917528
37.56458 | 15.4856 | 15.13541 | 7.06142 | 0.3501881 | 3.556379 | 3.834695 | 0.6829178
37.57458 | 15.509 | 15.21375 | 7.059431 | 0.2952464 | 3.579922 | 3.900138 | 0.6742633
37.58458 | 15.545 | 15.29327 | 7.057454 | 0.2517283 | 3.603699 | 3.966334 | 0.6657849
37.59458 | 15.548 | 15.37392 | 7.05549 | 0.1740822 | 3.627713 | 4.033237 | 0.6574783
37.60457 | 15.5995 | 15.45556 | 7.05354 | 0.1439402 | 3.651944 | 4.100727 | 0.649349
37.61457 | 15.5984 | 15.5383 | 7.051601 | 0.0601044 | 3.676442 | 4.16888 | 0.6413721
37.62457 | 15.6252 | 15.62199 | 7.049675 | 0.00321216 | 3.701187 | 4.237571 | 0.6335553
37.63457 | 15.649 | 15.70657 | 7.047762 | -0.05757198 | 3.726182 | 4.306733 | 0.6258946
37.64457 | 15.6605 | 15.79198 | 7.045861 | -0.1314772 | 3.751431 | 4.3763 | 0.6183848
37.65457 | 15.6946 | 15.87813 | 7.043973 | -0.1835315 | 3.776937 | 4.446199 | 0.6110231
37.66456 | 15.7165 | 15.96488 | 7.042099 | -0.2483763 | 3.802678 | 4.516287 | 0.6038127
37.67456 | 15.7387 | 16.0523 | 7.040235 | -0.3136004 | 3.828706 | 4.586623 | 0.5967361
37.68456 | 15.7502 | 16.14024 | 7.038385 | -0.3900428 | 3.855003 | 4.657058 | 0.5897972
37.69456 | 15.7981 | 16.22862 | 7.036546 | -0.4305218 | 3.881572 | 4.727511 | 0.5829926
37.70456 | 15.8079 | 16.31735 | 7.03472 | -0.5094547 | 3.908416 | 4.797899 | 0.5763191
37.71456 | 15.8288 | 16.40636 | 7.032907 | -0.5775598 | 3.935538 | 4.868141 | 0.5697739
37.72455 | 15.8677 | 16.49547 | 7.031107 | -0.6277653 | 3.962916 | 4.938082 | 0.56336
37.73455 | 15.8778 | 16.58477 | 7.029319 | -0.7069723 | 3.990607 | 5.007784 | 0.5570618
37.74455 | 15.9008 | 16.67411 | 7.027542 | -0.7733124 | 4.018588 | 5.077099 | 0.5508831
37.75455 | 15.9281 | 16.76341 | 7.025778 | -0.8353131 | 4.046864 | 5.14595 | 0.5448212
37.76455 | 15.9522 | 16.85261 | 7.024026 | -0.9004054 | 4.075439 | 5.214268 | 0.5388732
37.77454 | 15.9822 | 16.94153 | 7.022288 | -0.9593289 | 4.104287 | 5.281912 | 0.5330422
37.78454 | 15.9914 | 17.03032 | 7.02056 | -1.038916 | 4.13347 | 5.348972 | 0.5273144
37.79454 | 16.037 | 17.11882 | 7.018845 | -1.081824 | 4.162965 | 5.415321 | 0.5216931
37.80454 | 16.0362 | 17.20701 | 7.017142 | -1.170807 | 4.192775 | 5.480914 | 0.5161758
37.81454 | 16.1001 | 17.29483 | 7.015451 | -1.194732 | 4.222905 | 5.545716 | 0.5107602
37.82454 | 16.0941 | 17.38228 | 7.013772 | -1.288177 | 4.25336 | 5.609701 | 0.5054442
37.83453 | 16.1452 | 17.46924 | 7.012107 | -1.324043 | 4.284113 | 5.672792 | 0.5002306
37.84453 | 16.1753 | 17.5559 | 7.010452 | -1.380597 | 4.315231 | 5.735107 | 0.4951069
37.85453 | 16.1862 | 17.64216 | 7.008809 | -1.455961 | 4.346688 | 5.796588 | 0.4900764
37.86453 | 16.2278 | 17.72806 | 7.007178 | -1.500257 | 4.378487 | 5.857255 | 0.485137
37.87453 | 16.248 | 17.81362 | 7.005559 | -1.565617 | 4.410636 | 5.917135 | 0.4802868
37.88453 | 16.2925 | 17.89888 | 7.003952 | -1.606384 | 4.443137 | 5.976271 | 0.4755237
37.89452 | 16.3016 | 17.98383 | 7.002359 | -1.682232 | 4.475966 | 6.034656 | 0.4708507
37.90452 | 16.343 | 18.06869 | 7.000776 | -1.725692 | 4.50919 | 6.092469 | 0.4662565
37.91452 | 16.3665 | 18.15346 | 6.999205 | -1.786962 | 4.542784 | 6.149729 | 0.4617442
37.92452 | 16.4008 | 18.23823 | 6.997645 | -1.837429 | 4.576752 | 6.20652 | 0.457312
37.93452 | 16.4454 | 18.32309 | 6.996097 | -1.877694 | 4.611101 | 6.262938 | 0.4529581
37.94452 | 16.4575 | 18.40816 | 6.994561 | -1.950665 | 4.645835 | 6.319087 | 0.4486811
37.95451 | 16.5066 | 18.49348 | 6.993039 | -1.986876 | 4.680927 | 6.375027 | 0.4444834
37.96451 | 16.5524 | 18.57932 | 6.991526 | -2.02692 | 4.71645 | 6.430989 | 0.4403553
37.97451 | 16.5618 | 18.66575 | 6.990025 | -2.103946 | 4.752376 | 6.487045 | 0.4362993
37.98451 | 16.6144 | 18.75289 | 6.988536 | -2.138491 | 4.788712 | 6.543329 | 0.4323141
37.99451 | 16.6368 | 18.8409 | 6.987059 | -2.204099 | 4.825463 | 6.599979 | 0.4283981
38.00451 | 16.6745 | 18.92992 | 6.985593 | -2.255418 | 4.862636 | 6.657138 | 0.4245501
38.0145 | 16.7074 | 19.02 | 6.98414 | -2.312601 | 4.900194 | 6.714895 | 0.4207723
38.0245 | 16.7515 | 19.11149 | 6.982697 | -2.359989 | 4.938229 | 6.773507 | 0.417056
38.0345 | 16.7934 | 19.20444 | 6.981266 | -2.411043 | 4.976707 | 6.833067 | 0.4134036
38.0445 | 16.8223 | 19.29902 | 6.979846 | -2.476719 | 5.015638 | 6.89372 | 0.409814
38.0545 | 16.8712 | 19.39535 | 6.978438 | -2.524155 | 5.055018 | 6.955613 | 0.4062858
38.0645 | 16.9198 | 19.49361 | 6.977041 | -2.573807 | 5.09486 | 7.018888 | 0.4028179
38.07449 | 16.9468 | 19.59381 | 6.975657 | -2.647014 | 5.135125 | 7.083619 | 0.3994125
38.08449 | 16.9874 | 19.69633 | 6.974283 | -2.708926 | 5.175912 | 7.15007 | 0.3960617
38.09449 | 17.0255 | 19.80118 | 6.97292 | -2.775676 | 5.217183 | 7.218306 | 0.3927678
38.10449 | 17.0644 | 19.9085 | 6.971568 | -2.844096 | 5.258945 | 7.288453 | 0.3895298
38.11449 | 17.1118 | 20.01841 | 6.970228 | -2.906609 | 5.301206 | 7.360628 | 0.3863465
38.12449 | 17.1464 | 20.13103 | 6.968899 | -2.984631 | 5.343974 | 7.43494 | 0.383217
38.13448 | 17.2061 | 20.24636 | 6.967583 | -3.040258 | 5.387216 | 7.511416 | 0.3801432
38.14448 | 17.2296 | 20.36472 | 6.966277 | -3.135115 | 5.431022 | 7.590299 | 0.3771182
38.15448 | 17.2764 | 20.48608 | 6.964981 | -3.209682 | 5.475359 | 7.671597 | 0.3741439
38.16448 | 17.3347 | 20.61054 | 6.963697 | -3.275839 | 5.520237 | 7.755386 | 0.3712197
38.17448 | 17.3669 | 20.73816 | 6.962424 | -3.371257 | 5.565663 | 7.841726 | 0.3683444
38.18447 | 17.4182 | 20.86887 | 6.961164 | -3.450671 | 5.611602 | 7.930585 | 0.3655204
38.19447 | 17.4449 | 21.00297 | 6.959913 | -3.558074 | 5.658151 | 8.02217 | 0.3627405
38.20447 | 17.5134 | 21.14038 | 6.958673 | -3.626982 | 5.705276 | 8.116425 | 0.3600069
38.21447 | 17.5388 | 21.28111 | 6.957444 | -3.742314 | 5.752987 | 8.213364 | 0.357319
38.22447 | 17.5836 | 21.42518 | 6.956226 | -3.841581 | 5.801292 | 8.312986 | 0.3546759
38.23447 | 17.6631 | 21.57258 | 6.95502 | -3.909475 | 5.850202 | 8.415277 | 0.3520768
38.24446 | 17.6805 | 21.72313 | 6.953825 | -4.042625 | 5.899673 | 8.520103 | 0.3495236
38.25446 | 17.7409 | 21.87709 | 6.95264 | -4.136195 | 5.949821 | 8.627624 | 0.3470102
38.26446 | 17.7656 | 22.03428 | 6.951466 | -4.268684 | 6.000603 | 8.737677 | 0.3445386
38.27446 | 17.8568 | 22.19462 | 6.950303 | -4.337822 | 6.05203 | 8.850181 | 0.3421081
38.28446 | 17.8898 | 22.35802 | 6.94915 | -4.468223 | 6.104115 | 8.96504 | 0.339718
38.29446 | 17.9448 | 22.52438 | 6.948008 | -4.579582 | 6.156866 | 9.08214 | 0.3373675
38.30445 | 17.9853 | 22.6934 | 6.946879 | -4.708097 | 6.210243 | 9.201217 | 0.3350584
38.31445 | 18.0351 | 22.86528 | 6.945759 | -4.830178 | 6.264362 | 9.322372 | 0.3327854
38.32445 | 18.105 | 23.03969 | 6.944649 | -4.934686 | 6.319183 | 9.445304 | 0.3305501
38.33445 | 18.1601 | 23.21644 | 6.94355 | -5.056339 | 6.374717 | 9.56982 | 0.328352
38.34445 | 18.2216 | 23.39533 | 6.942462 | -5.173732 | 6.430976 | 9.695702 | 0.3261905
38.35445 | 18.2708 | 23.57614 | 6.941385 | -5.305339 | 6.487974 | 9.822715 | 0.3240649
38.36444 | 18.3221 | 23.75844 | 6.940319 | -5.436337 | 6.545666 | 9.950475 | 0.3219767
38.37444 | 18.3808 | 23.94231 | 6.939263 | -5.561514 | 6.604178 | 10.07895 | 0.3199213
38.38444 | 18.4656 | 24.1273 | 6.938217 | -5.661702 | 6.663467 | 10.20772 | 0.3179002
38.39444 | 18.5081 | 24.3131 | 6.937181 | -5.804998 | 6.723548 | 10.33646 | 0.3159129
38.40444 | 18.573 | 24.49936 | 6.936157 | -5.926365 | 6.784432 | 10.46482 | 0.3139588
38.41444 | 18.6339 | 24.68576 | 6.935142 | -6.05186 | 6.846135 | 10.59245 | 0.3120374
38.42443 | 18.706 | 24.87171 | 6.934139 | -6.165709 | 6.90861 | 10.71881 | 0.31015
38.43443 | 18.7936 | 25.05724 | 6.933146 | -6.263642 | 6.971994 | 10.84381 | 0.3082926
38.44443 | 18.8181 | 25.24175 | 6.932163 | -6.423652 | 7.03624 | 10.96688 | 0.3064664
38.45443 | 18.9166 | 25.42482 | 6.93119 | -6.508221 | 7.101365 | 11.0876 | 0.304671
38.46443 | 18.967 | 25.60603 | 6.930227 | -6.639034 | 7.167383 | 11.20552 | 0.3029059
38.47443 | 19.028 | 25.78495 | 6.929275 | -6.756951 | 7.234312 | 11.32019 | 0.3011707
38.48442 | 19.1125 | 25.96097 | 6.928334 | -6.848468 | 7.3021 | 11.43107 | 0.2994667
38.49442 | 19.1868 | 26.13398 | 6.927402 | -6.947181 | 7.370899 | 11.53789 | 0.29779
38.50442 | 19.2753 | 26.30337 | 6.926481 | -7.028073 | 7.440657 | 11.64009 | 0.2961419
38.51442 | 19.321 | 26.46871 | 6.925569 | -7.147707 | 7.511394 | 11.73722 | 0.2945221
38.52442 | 19.4262 | 26.62955 | 6.924668 | -7.203349 | 7.583126 | 11.82882 | 0.29293
38.53442 | 19.4813 | 26.78548 | 6.923777 | -7.304176 | 7.655874 | 11.91446 | 0.2913655
38.54441 | 19.5651 | 26.93594 | 6.922897 | -7.370836 | 7.729582 | 11.99363 | 0.2898294
38.55441 | 19.6531 | 27.08083 | 6.922026 | -7.427734 | 7.804414 | 12.06608 | 0.2883186
38.56441 | 19.718 | 27.21965 | 6.921165 | -7.50165 | 7.880317 | 12.13133 | 0.2868341
38.57441 | 19.8069 | 27.35204 | 6.920314 | -7.545143 | 7.957313 | 12.18904 | 0.2853756
38.58441 | 19.8871 | 27.4777 | 6.919473 | -7.590602 | 8.035421 | 12.23886 | 0.2839427
38.5944 | 19.9935 | 27.59623 | 6.918643 | -7.60273 | 8.114586 | 12.28047 | 0.2825365
38.6044 | 20.0668 | 27.70762 | 6.917822 | -7.640817 | 8.194982 | 12.31366 | 0.2811539
38.6144 | 20.1545 | 27.81154 | 6.91701 | -7.657037 | 8.276555 | 12.33818 | 0.2797959
38.6244 | 20.2419 | 27.90782 | 6.916209 | -7.665923 | 8.359328 | 12.35382 | 0.2784623
38.6344 | 20.3517 | 27.99635 | 6.915417 | -7.644652 | 8.443323 | 12.36046 | 0.2771527
38.6444 | 20.4252 | 28.07705 | 6.914636 | -7.651848 | 8.528564 | 12.35798 | 0.2758669
38.65439 | 20.5369 | 28.14981 | 6.913865 | -7.612906 | 8.614991 | 12.34634 | 0.2746058
38.66439 | 20.6234 | 28.21478 | 6.913102 | -7.591382 | 8.702797 | 12.32552 | 0.2733665
38.67439 | 20.7361 | 28.27196 | 6.91235 | -7.535861 | 8.791923 | 12.29554 | 0.2721502
38.68439 | 20.8405 | 28.32144 | 6.911607 | -7.48094 | 8.882395 | 12.25648 | 0.2709565
38.69439 | 20.9384 | 28.36337 | 6.910874 | -7.424969 | 8.974239 | 12.20847 | 0.2697851
38.70439 | 21.0554 | 28.39794 | 6.91015 | -7.342535 | 9.067483 | 12.15167 | 0.2686359
38.71438 | 21.1622 | 28.42533 | 6.909437 | -7.263132 | 9.162046 | 12.08634 | 0.2675095
38.72438 | 21.2737 | 28.44591 | 6.908733 | -7.172213 | 9.258172 | 12.0126 | 0.2664037
38.73438 | 21.4053 | 28.45993 | 6.908038 | -7.054632 | 9.355784 | 11.93079 | 0.2653192
38.74438 | 21.4892 | 28.46773 | 6.907353 | -6.978527 | 9.45491 | 11.84121 | 0.2642558
38.75438 | 21.6253 | 28.46966 | 6.906677 | -6.844364 | 9.555582 | 11.74419 | 0.2632134
38.76438 | 21.7384 | 28.46614 | 6.906011 | -6.727736 | 9.65783 | 11.6401 | 0.2621916
38.77437 | 21.87 | 28.45757 | 6.905355 | -6.587567 | 9.761586 | 11.52944 | 0.2611912
38.78437 | 21.9807 | 28.44437 | 6.904707 | -6.463672 | 9.867083 | 11.41237 | 0.2602101
38.79437 | 22.1193 | 28.42701 | 6.904069 | -6.307709 | 9.974257 | 11.28943 | 0.2592491
38.80437 | 22.2406 | 28.40593 | 6.903441 | -6.165335 | 10.08314 | 11.16104 | 0.2583078
38.81437 | 22.3814 | 28.38162 | 6.902821 | -6.000218 | 10.19377 | 11.02764 | 0.2573863
38.82437 | 22.5179 | 28.35453 | 6.902211 | -5.836635 | 10.30618 | 10.88966 | 0.2564841
38.83436 | 22.637 | 28.32519 | 6.901611 | -5.688187 | 10.4203 | 10.74768 | 0.2556022
38.84436 | 22.7928 | 28.29399 | 6.90102 | -5.50119 | 10.53638 | 10.60185 | 0.2547384
38.85436 | 22.9287 | 28.26144 | 6.900437 | -5.332743 | 10.65437 | 10.45275 | 0.2538935
38.86436 | 23.0595 | 28.22801 | 6.899864 | -5.168506 | 10.77428 | 10.30079 | 0.2530674
38.87436 | 23.2248 | 28.19413 | 6.8993 | -4.969334 | 10.89618 | 10.1464 | 0.2522598
38.88436 | 23.3635 | 28.16027 | 6.898745 | -4.796768 | 11.02009 | 9.989959 | 0.2514706
38.89435 | 23.5339 | 28.12686 | 6.8982 | -4.592963 | 11.14594 | 9.832024 | 0.2507006
38.90435 | 23.6748 | 28.09428 | 6.897663 | -4.419484 | 11.27402 | 9.67265 | 0.2499478
38.91435 | 23.8349 | 28.06295 | 6.897136 | -4.228053 | 11.40426 | 9.512348 | 0.2492129
38.92435 | 24.0004 | 28.03326 | 6.896617 | -4.032859 | 11.53669 | 9.351452 | 0.2484958
38.93435 | 24.1607 | 28.00556 | 6.896107 | -3.844864 | 11.67138 | 9.190283 | 0.2477964
38.94434 | 24.3128 | 27.98025 | 6.895607 | -3.667454 | 11.80822 | 9.029308 | 0.2471151
38.95434 | 24.5141 | 27.95758 | 6.895115 | -3.443485 | 11.94755 | 8.86847 | 0.2464506
38.96434 | 24.6535 | 27.9379 | 6.894632 | -3.284404 | 12.08927 | 8.708196 | 0.2458034
38.97434 | 24.8545 | 27.92151 | 6.894158 | -3.067014 | 12.23345 | 8.548733 | 0.2451732
38.98434 | 25.0333 | 27.90869 | 6.893693 | -2.875388 | 12.38014 | 8.390299 | 0.2445601
38.99434 | 25.2191 | 27.89968 | 6.893237 | -2.680584 | 12.52938 | 8.233101 | 0.243964
39.00433 | 25.4118 | 27.89478 | 6.89279 | -2.482975 | 12.6811 | 8.0775 | 0.2433851
39.01433 | 25.6086 | 27.89413 | 6.892351 | -2.285531 | 12.83565 | 7.923311 | 0.2428224
39.02433 | 25.7816 | 27.89799 | 6.891921 | -2.11639 | 12.99293 | 7.770863 | 0.2422763
39.03433 | 25.9967 | 27.90656 | 6.8915 | -1.909857 | 13.15302 | 7.620293 | 0.2417466
39.04433 | 26.2095 | 27.92001 | 6.891087 | -1.710512 | 13.31597 | 7.471719 | 0.2412333
39.05433 | 26.4165 | 27.93853 | 6.890683 | -1.522025 | 13.48186 | 7.325247 | 0.2407363
39.06432 | 26.63 | 27.96223 | 6.890288 | -1.332232 | 13.65058 | 7.181108 | 0.2402561
39.07432 | 26.8744 | 27.99133 | 6.889901 | -1.116926 | 13.82254 | 7.039098 | 0.2397914
39.08432 | 27.0713 | 28.02592 | 6.889523 | -0.9546212 | 13.99763 | 6.899426 | 0.2393427
39.09432 | 27.3087 | 28.06615 | 6.889153 | -0.7574463 | 14.17594 | 6.762146 | 0.23891
39.10432 | 27.5447 | 28.11212 | 6.888792 | -0.5674227 | 14.35754 | 6.627302 | 0.2384932
39.11432 | 27.7726 | 28.16396 | 6.888439 | -0.3913614 | 14.5425 | 6.49493 | 0.2380922
39.12431 | 28.0269 | 28.22171 | 6.888095 | -0.1948062 | 14.73072 | 6.36518 | 0.2377072
39.13431 | 28.2695 | 28.28557 | 6.887759 | -0.0160717 | 14.92266 | 6.237816 | 0.2373376
39.14431 | 28.5155 | 28.3556 | 6.887432 | 0.1599044 | 15.11821 | 6.112975 | 0.2369836
39.15431 | 28.7895 | 28.43187 | 6.887113 | 0.3576318 | 15.31745 | 5.990661 | 0.2366452
39.16431 | 29.0687 | 28.51447 | 6.886802 | 0.5542265 | 15.52048 | 5.87087 | 0.2363222
39.17431 | 29.3126 | 28.60349 | 6.886499 | 0.7091056 | 15.72739 | 5.753593 | 0.2360147
39.1843 | 29.5931 | 28.69891 | 6.886206 | 0.894186 | 15.93806 | 5.638926 | 0.2357229
39.1943 | 29.8877 | 28.801 | 6.88592 | 1.086702 | 16.153 | 5.526628 | 0.2354461
39.2043 | 30.165 | 28.90973 | 6.885642 | 1.255274 | 16.37211 | 5.416788 | 0.2351847
39.2143 | 30.4561 | 29.02518 | 6.885372 | 1.430918 | 16.59549 | 5.309382 | 0.2349385
39.2243 | 30.7641 | 29.14744 | 6.885111 | 1.616664 | 16.82324 | 5.204378 | 0.2347075
39.2343 | 31.0721 | 29.27657 | 6.884858 | 1.795532 | 17.05547 | 5.101745 | 0.2344918
39.24429 | 31.395 | 29.41251 | 6.884613 | 1.982486 | 17.29206 | 5.001547 | 0.2342914
39.25429 | 31.7139 | 29.55561 | 6.884376 | 2.158285 | 17.53358 | 4.903549 | 0.2341059
39.26429 | 32.0324 | 29.70583 | 6.884147 | 2.326571 | 17.77993 | 4.807814 | 0.2339356
39.27429 | 32.3637 | 29.86323 | 6.883926 | 2.500471 | 18.03122 | 4.714302 | 0.2337804
39.28429 | 32.7096 | 30.0279 | 6.883713 | 2.681701 | 18.28757 | 4.622972 | 0.2336402
39.29429 | 33.055 | 30.19993 | 6.883508 | 2.855074 | 18.54912 | 4.533783 | 0.2335152
39.30428 | 33.3998 | 30.37917 | 6.883312 | 3.020628 | 18.81568 | 4.446775 | 0.2334053
39.31428 | 33.78 | 30.56618 | 6.883123 | 3.213825 | 19.088 | 4.361738 | 0.2333103
39.32428 | 34.151 | 30.76081 | 6.882941 | 3.390192 | 19.36592 | 4.278711 | 0.2332304
39.33428 | 34.5256 | 30.96317 | 6.882768 | 3.562428 | 19.64958 | 4.197654 | 0.2331656
39.34428 | 34.943 | 31.17337 | 6.882603 | 3.769631 | 19.93913 | 4.118522 | 0.2331158
39.35427 | 35.3202 | 31.39129 | 6.882445 | 3.928914 | 20.23441 | 4.041346 | 0.2330812
39.36427 | 35.7277 | 31.61747 | 6.882295 | 4.110233 | 20.53618 | 3.965933 | 0.2330615
39.37427 | 36.1528 | 31.85182 | 6.882153 | 4.300981 | 20.84429 | 3.892315 | 0.2330569
39.38427 | 36.5716 | 32.09445 | 6.882018 | 4.477147 | 21.15892 | 3.82045 | 0.2330674
39.39427 | 37.0196 | 32.3455 | 6.881892 | 4.674097 | 21.48022 | 3.750296 | 0.233093
39.40427 | 37.4591 | 32.6051 | 6.881773 | 4.854 | 21.80838 | 3.681811 | 0.2331337
39.41426 | 37.9355 | 32.87311 | 6.881661 | 5.06239 | 22.14324 | 3.615019 | 0.2331896
39.42426 | 38.4159 | 33.1502 | 6.881557 | 5.265696 | 22.48564 | 3.549748 | 0.2332607
39.43426 | 38.8633 | 33.43627 | 6.881461 | 5.427034 | 22.83543 | 3.486025 | 0.233347
39.44426 | 39.3765 | 33.73145 | 6.881372 | 5.645049 | 23.19282 | 3.423811 | 0.2334486
39.45426 | 39.8505 | 34.03592 | 6.881291 | 5.814575 | 23.558 | 3.363066 | 0.2335654
39.46426 | 40.3695 | 34.34984 | 6.881218 | 6.019658 | 23.93117 | 3.303754 | 0.2336976
39.47425 | 40.8845 | 34.67304 | 6.881151 | 6.211464 | 24.31215 | 3.245894 | 0.2338451
39.48425 | 41.4147 | 35.00637 | 6.881093 | 6.408332 | 24.70193 | 3.189335 | 0.2340081
39.49425 | 41.9643 | 35.34968 | 6.881041 | 6.614616 | 25.10036 | 3.1341 | 0.2341866
39.50425 | 42.5069 | 35.70317 | 6.880997 | 6.803726 | 25.50764 | 3.080155 | 0.2343806
39.51425 | 43.0917 | 36.06704 | 6.880961 | 7.024659 | 25.92402 | 3.027465 | 0.2345902
39.52425 | 43.6681 | 36.44149 | 6.880931 | 7.226615 | 26.34974 | 2.975998 | 0.2348154
39.53424 | 44.2201 | 36.82635 | 6.880909 | 7.393754 | 26.78461 | 2.925774 | 0.2350561
39.54424 | 44.8177 | 37.22258 | 6.880895 | 7.595118 | 27.22972 | 2.876654 | 0.2353129
39.55424 | 45.4206 | 37.63005 | 6.880887 | 7.790548 | 27.68492 | 2.828663 | 0.2355854
39.56424 | 46.0708 | 38.04899 | 6.880887 | 8.021808 | 28.15046 | 2.781769 | 0.235874
39.57424 | 46.6971 | 38.47965 | 6.880894 | 8.217455 | 28.62663 | 2.735945 | 0.2361785
39.58424 | 47.3214 | 38.92226 | 6.880908 | 8.399143 | 29.11369 | 2.691161 | 0.2364991
39.59423 | 47.9925 | 39.37663 | 6.880929 | 8.615875 | 29.61143 | 2.647433 | 0.2368356
39.60423 | 48.6577 | 39.84391 | 6.880957 | 8.813786 | 30.12112 | 2.604647 | 0.2371887
39.61423 | 49.3354 | 40.32394 | 6.880993 | 9.011456 | 30.64257 | 2.562822 | 0.2375579
39.62423 | 50.0171 | 40.817 | 6.881035 | 9.200101 | 31.17609 | 2.521931 | 0.2379438
39.63423 | 50.7075 | 41.32335 | 6.881085 | 9.384145 | 31.72197 | 2.481949 | 0.2383463
39.64423 | 51.4486 | 41.84331 | 6.881141 | 9.60529 | 32.28055 | 2.442853 | 0.2387654
39.65422 | 52.1498 | 42.37664 | 6.881205 | 9.773164 | 32.85157 | 2.404662 | 0.2392009
39.66422 | 52.9063 | 42.92467 | 6.881275 | 9.981625 | 33.43648 | 2.367267 | 0.2396537
39.67422 | 53.6951 | 43.48723 | 6.881352 | 10.20787 | 34.03506 | 2.330689 | 0.2401235
39.68422 | 54.4206 | 44.06461 | 6.881436 | 10.35599 | 34.64765 | 2.294906 | 0.2406104
39.69422 | 55.2314 | 44.65714 | 6.881527 | 10.57426 | 35.2746 | 2.259899 | 0.2411146
39.70422 | 55.9906 | 45.26516 | 6.881625 | 10.72544 | 35.91625 | 2.225646 | 0.2416362
39.71421 | 56.8207 | 45.88839 | 6.88173 | 10.93231 | 36.57233 | 2.19216 | 0.2421747
39.72421 | 57.6183 | 46.52838 | 6.881841 | 11.08992 | 37.24445 | 2.159356 | 0.2427315
39.73421 | 58.4746 | 47.18488 | 6.881959 | 11.28972 | 37.93237 | 2.127249 | 0.243306
39.74421 | 59.2925 | 47.85825 | 6.882084 | 11.43425 | 38.63644 | 2.095821 | 0.2438985
39.75421 | 60.172 | 48.54882 | 6.882216 | 11.62318 | 39.35704 | 2.065053 | 0.2445091
39.7642 | 61.0352 | 49.25627 | 6.882354 | 11.77893 | 40.09382 | 2.03496 | 0.2451373
39.7742 | 61.9052 | 49.98233 | 6.882499 | 11.92287 | 40.84858 | 2.005463 | 0.2457846
39.7842 | 62.8023 | 50.72668 | 6.88265 | 12.07562 | 41.621 | 1.976578 | 0.2464504
39.7942 | 63.6746 | 51.48969 | 6.882809 | 12.18491 | 42.41146 | 1.948289 | 0.247135
39.8042 | 64.5873 | 52.27171 | 6.882973 | 12.31559 | 43.22032 | 1.92058 | 0.2478385
39.8142 | 65.4921 | 53.0731 | 6.883144 | 12.419 | 44.04795 | 1.893437 | 0.2485612
39.82419 | 66.4162 | 53.8934 | 6.883322 | 12.5228 | 44.8939 | 1.866871 | 0.2493024
39.83419 | 67.3481 | 54.73457 | 6.883506 | 12.61353 | 45.76019 | 1.840815 | 0.2500638
39.84419 | 68.3226 | 55.59617 | 6.883696 | 12.72643 | 46.64635 | 1.815284 | 0.250845
39.85419 | 69.2311 | 56.47853 | 6.883893 | 12.75257 | 47.55272 | 1.790263 | 0.251646
39.86419 | 70.198 | 57.38196 | 6.884097 | 12.81604 | 48.47966 | 1.76574 | 0.2524671
39.87419 | 71.1465 | 58.3068 | 6.884306 | 12.8397 | 49.42749 | 1.741702 | 0.2533085
39.88418 | 72.0973 | 59.25241 | 6.884522 | 12.84489 | 50.39555 | 1.718161 | 0.2541696
39.89418 | 73.0931 | 60.2209 | 6.884745 | 12.8722 | 51.38605 | 1.695058 | 0.2550523
39.90418 | 74.0207 | 61.21146 | 6.884973 | 12.80924 | 52.39813 | 1.672405 | 0.255956
39.91418 | 75.032 | 62.22469 | 6.885208 | 12.80731 | 53.43241 | 1.650192 | 0.2568809
39.92418 | 76.0067 | 63.2606 | 6.885449 | 12.7461 | 54.48892 | 1.628407 | 0.2578273
39.93418 | 77.0093 | 64.3196 | 6.885697 | 12.6897 | 55.56807 | 1.60704 | 0.2587954
39.94417 | 77.9494 | 65.40018 | 6.88595 | 12.54922 | 56.66835 | 1.586102 | 0.2597844
39.95417 | 78.9365 | 66.50514 | 6.886209 | 12.43136 | 57.79259 | 1.56554 | 0.2607966
39.96417 | 79.8962 | 67.63333 | 6.886475 | 12.26287 | 58.93966 | 1.545367 | 0.2618314
39.97417 | 80.8775 | 68.78477 | 6.886747 | 12.09273 | 60.10956 | 1.525574 | 0.262889
39.98417 | 81.8996 | 69.95943 | 6.887025 | 11.94017 | 61.30228 | 1.50615 | 0.2639696
39.99417 | 82.8243 | 71.15722 | 6.887309 | 11.66708 | 62.51775 | 1.487088 | 0.2650736
40.00416 | 83.8517 | 72.37683 | 6.887598 | 11.47487 | 63.75463 | 1.468397 | 0.2662001
40.01416 | 84.7834 | 73.62041 | 6.887894 | 11.16299 | 65.01513 | 1.450032 | 0.2673516
40.02416 | 85.7398 | 74.8865 | 6.888196 | 10.8533 | 66.29777 | 1.432003 | 0.2685275
40.03416 | 86.7222 | 76.17474 | 6.888504 | 10.54746 | 67.6022 | 1.414302 | 0.2697279
40.04416 | 87.6215 | 77.48468 | 6.888817 | 10.13682 | 68.92798 | 1.396923 | 0.2709532
40.05416 | 88.5623 | 78.81578 | 6.889137 | 9.746522 | 70.27458 | 1.379857 | 0.2722038
40.06415 | 89.5016 | 80.16606 | 6.889462 | 9.335536 | 71.64001 | 1.363113 | 0.2734788
40.07415 | 90.4756 | 81.53745 | 6.889793 | 8.938153 | 73.02622 | 1.346652 | 0.2747808
40.08415 | 91.3203 | 82.92774 | 6.89013 | 8.392558 | 74.43102 | 1.330484 | 0.2761093
40.09415 | 92.2597 | 84.33597 | 6.890473 | 7.923731 | 75.85343 | 1.314601 | 0.2774643
40.10415 | 93.0746 | 85.76103 | 6.890821 | 7.313573 | 77.29236 | 1.298997 | 0.2788465
40.11415 | 93.9431 | 87.20167 | 6.891175 | 6.741432 | 78.74657 | 1.283667 | 0.280256
40.12414 | 94.7119 | 88.65498 | 6.891535 | 6.056916 | 80.21314 | 1.268617 | 0.2816921
40.13414 | 95.5756 | 90.12252 | 6.8919 | 5.453084 | 81.69364 | 1.253814 | 0.2831577
40.14414 | 96.3316 | 91.60104 | 6.892272 | 4.730564 | 83.18485 | 1.239266 | 0.2846521
40.15414 | 97.141 | 93.08872 | 6.892648 | 4.052277 | 84.68493 | 1.224967 | 0.2861755
40.16414 | 97.8728 | 94.58358 | 6.893031 | 3.28922 | 86.19191 | 1.210912 | 0.2877285
40.17413 | 98.5689 | 96.08198 | 6.893418 | 2.486918 | 87.70214 | 1.19711 | 0.2893099
40.18413 | 99.2712 | 97.58453 | 6.893811 | 1.686673 | 89.21627 | 1.183527 | 0.2909233
40.19413 | 99.8432 | 99.08724 | 6.89421 | 0.7559565 | 90.73029 | 1.170172 | 0.2925676
40.20413 | 100.5446 | 100.5875 | 6.894614 | -0.04287547 | 92.24158 | 1.15704 | 0.2942433
40.21413 | 101.0781 | 102.0824 | 6.895024 | -1.0043 | 93.7473 | 1.144127 | 0.2959509
40.22413 | 101.7205 | 103.569 | 6.895439 | -1.848487 | 95.24443 | 1.131428 | 0.297691
40.23412 | 102.2153 | 105.0427 | 6.895859 | -2.827399 | 96.72843 | 1.118951 | 0.2994622
40.24412 | 102.7266 | 106.5031 | 6.896285 | -3.776485 | 98.19887 | 1.106666 | 0.3012685
40.25412 | 103.1843 | 107.9453 | 6.896716 | -4.760958 | 99.65085 | 1.09458 | 0.3031089
40.26412 | 103.6311 | 109.3657 | 6.897153 | -5.734553 | 101.0808 | 1.082691 | 0.3049839
40.27412 | 104.0126 | 110.7606 | 6.897595 | -6.747961 | 102.4851 | 1.070994 | 0.306894
40.28412 | 104.3524 | 112.1262 | 6.898042 | -7.773799 | 103.8598 | 1.059486 | 0.3088398
40.29411 | 104.6797 | 113.4574 | 6.898493 | -8.777717 | 105.1999 | 1.048172 | 0.3108195
40.30411 | 105.0346 | 114.7529 | 6.898951 | -9.718253 | 106.504 | 1.037028 | 0.3128386
40.31411 | 105.2248 | 116.0073 | 6.899413 | -10.78247 | 107.7669 | 1.02606 | 0.3148952
40.32411 | 105.4376 | 117.2166 | 6.899881 | -11.77902 | 108.9845 | 1.015265 | 0.31699
40.33411 | 105.6108 | 118.3769 | 6.900354 | -12.76615 | 110.1528 | 1.004639 | 0.3191237
40.34411 | 105.7671 | 119.4843 | 6.900832 | -13.71719 | 111.268 | 0.9941801 | 0.3212969
40.3541 | 105.8372 | 120.5338 | 6.901314 | -14.69659 | 112.3251 | 0.9838934 | 0.3235082
40.3641 | 105.9562 | 121.5237 | 6.901802 | -15.56753 | 113.3224 | 0.973756 | 0.3257626
40.3741 | 105.9227 | 122.4494 | 6.902295 | -16.52668 | 114.2553 | 0.9637747 | 0.3280587
40.3841 | 106.0084 | 123.3072 | 6.902793 | -17.29885 | 115.1201 | 0.9539464 | 0.3303973
40.3941 | 105.8607 | 124.094 | 6.903296 | -18.23334 | 115.9137 | 0.9442682 | 0.332779
40.4041 | 105.8675 | 124.8066 | 6.903804 | -18.93915 | 116.6329 | 0.934737 | 0.3352048
40.41409 | 105.6765 | 125.4416 | 6.904317 | -19.76513 | 117.2743 | 0.9253589 | 0.3376729
40.42409 | 105.4683 | 125.9977 | 6.904834 | -20.52937 | 117.8365 | 0.9161131 | 0.3401891
40.43409 | 105.3583 | 126.4718 | 6.905357 | -21.11352 | 118.3167 | 0.9070057 | 0.3427517
40.44409 | 105.0592 | 126.8621 | 6.905884 | -21.80291 | 118.7128 | 0.8980341 | 0.3453617
40.45409 | 104.8668 | 127.1669 | 6.906416 | -22.30012 | 119.0233 | 0.8891958 | 0.3480199
40.46409 | 104.4616 | 127.385 | 6.906953 | -22.92339 | 119.2468 | 0.8804881 | 0.3507272
40.47408 | 104.1767 | 127.5153 | 6.907494 | -23.33859 | 119.3824 | 0.8719168 | 0.3534819
40.48408 | 103.7515 | 127.5575 | 6.908041 | -23.80604 | 119.4298 | 0.8634628 | 0.3562903
40.49408 | 103.339 | 127.5114 | 6.908592 | -24.17243 | 119.3886 | 0.855132 | 0.3591508
40.50408 | 102.896 | 127.3772 | 6.909147 | -24.48115 | 119.259 | 0.8469222 | 0.3620643
40.51408 | 102.4064 | 127.1553 | 6.909708 | -24.74892 | 119.0417 | 0.8388309 | 0.3650319
40.52407 | 101.924 | 126.8473 | 6.910272 | -24.92331 | 118.7381 | 0.8308639 | 0.3680516
40.53407 | 101.3573 | 126.4537 | 6.910841 | -25.09637 | 118.3487 | 0.8230032 | 0.3711304
40.54407 | 100.7866 | 125.9764 | 6.911416 | -25.18981 | 117.8755 | 0.8152546 | 0.3742666
40.55407 | 100.176 | 125.4175 | 6.911994 | -25.24151 | 117.3204 | 0.807616 | 0.3774613
40.56407 | 99.5655 | 124.7793 | 6.912577 | -25.21378 | 116.6859 | 0.8000854 | 0.3807156
40.57407 | 98.8342 | 124.0643 | 6.913165 | -25.2301 | 115.9744 | 0.7926608 | 0.3840309
40.58406 | 98.1823 | 123.2762 | 6.913756 | -25.09392 | 115.1897 | 0.7853473 | 0.3874046
40.59406 | 97.4 | 122.4166 | 6.914353 | -25.01658 | 114.3333 | 0.7781288 | 0.3908453
40.60406 | 96.724 | 121.4894 | 6.914954 | -24.76538 | 113.4091 | 0.7710104 | 0.3943506
40.61406 | 95.9226 | 120.4981 | 6.915559 | -24.57553 | 112.4207 | 0.7639906 | 0.3979219
40.62406 | 95.1138 | 119.4464 | 6.916169 | -24.33262 | 111.3716 | 0.7570675 | 0.4015606
40.63406 | 94.3397 | 118.338 | 6.916782 | -23.99828 | 110.2657 | 0.7502393 | 0.4052681
40.64405 | 93.4098 | 117.1778 | 6.9174 | -23.76798 | 109.1078 | 0.7435109 | 0.4090422
40.65405 | 92.5999 | 115.9675 | 6.918023 | -23.36756 | 107.8997 | 0.7368675 | 0.4128915
40.66405 | 91.6718 | 114.712 | 6.918649 | -23.04024 | 106.6463 | 0.7303141 | 0.4168142
40.67405 | 90.8397 | 113.4155 | 6.91928 | -22.57576 | 105.3515 | 0.7238489 | 0.4208116
40.68405 | 89.9185 | 112.0816 | 6.919915 | -22.16311 | 104.0193 | 0.7174705 | 0.4248855
40.69405 | 88.9575 | 110.7144 | 6.920555 | -21.75688 | 102.6536 | 0.7111775 | 0.4290374
40.70404 | 88.0615 | 109.3191 | 6.921197 | -21.25757 | 101.2596 | 0.7049742 | 0.4332648
40.71404 | 87.0302 | 107.8965 | 6.921845 | -20.86626 | 99.83819 | 0.6988473 | 0.437578
40.72404 | 86.1605 | 106.4517 | 6.922497 | -20.29118 | 98.39441 | 0.6928016404 | 0.4419743
40.73404 | 85.1515 | 104.9882 | 6.923152 | -19.83671 | 96.93177 | 0.686835 | 0.4464557
40.74404 | 84.1607 | 103.5095 | 6.923812 | -19.3488 | 95.45371 | 0.6809465 | 0.4510241
40.75404 | 83.1825 | 102.0188 | 6.924476 | -18.83628 | 93.96348 | 0.6751344 | 0.4556814
40.76403 | 82.1707 | 100.5206 | 6.925143 | -18.34995 | 92.46568 | 0.6694042 | 0.460425
40.77403 | 81.1691 | 99.01515 | 6.925815 | -17.84605 | 90.96033 | 0.6637422 | 0.465266
40.78403 | 80.1669 | 97.50656 | 6.92649 | -17.33966 | 89.45171 | 0.6581531 | 0.470202
40.79403 | 79.1182 | 95.99751 | 6.92717 | -16.87931 | 87.94247 | 0.6526358 | 0.4752352
40.80403 | 78.1841 | 94.49051 | 6.927853 | -16.30641 | 86.4351 | 0.6471889 | 0.4803678
40.81403 | 77.0908 | 92.98789 | 6.92854 | -15.89709 | 84.93194 | 0.6418114 | 0.485602
40.82402 | 76.0975 | 91.49325 | 6.929231 | -15.39575 | 83.43658 | 0.6365073 | 0.4909349
40.83402 | 75.0962 | 90.00569 | 6.929926 | -14.90949 | 81.94812 | 0.6312657 | 0.4963793
40.84402 | 74.062 | 88.5285 | 6.930624 | -14.4665 | 80.46986 | 0.6260892 | 0.5019325
40.85402 | 73.0979 | 87.06338 | 6.931327 | -13.96548 | 79.00348 | 0.6209769 | 0.5075969
40.86402 | 72.0541 | 85.61187 | 6.932033 | -13.55777 | 77.55053 | 0.6159292 | 0.5133753
40.87402 | 71.091 | 84.17536 | 6.932743 | -13.08436 | 76.1124 | 0.6109442 | 0.5192704
40.88401 | 70.0926 | 82.75649 | 6.933456 | -12.66389 | 74.69173 | 0.6060264 | 0.5252776
40.89401 | 69.0519 | 81.35362 | 6.934173 | -12.30172 | 73.28687 | 0.6011638 | 0.5314139
40.90401 | 68.1466 | 79.96913 | 6.934894 | -11.82253 | 71.9002 | 0.5963609 | 0.5376751
40.91401 | 67.0771 | 78.6039 | 6.935618 | -11.5268 | 70.5326 | 0.5916168 | 0.5440643
40.92401 | 66.1766 | 77.25871 | 6.936346 | -11.08211 | 69.18485 | 0.5869305 | 0.5505844
40.934 | 65.1755 | 75.93549 | 6.937077 | -10.75999 | 67.85887 | 0.5823057 | 0.5572323
40.944 | 64.2334 | 74.63222 | 6.937812 | -10.39882 | 66.55265 | 0.5777323 | 0.5640238
40.954 | 63.2968 | 73.35068 | 6.93855 | -10.05388 | 65.26795 | 0.573214 | 0.5709559
40.964 | 62.3063 | 72.09123 | 6.939293 | -9.784926 | 64.00515 | 0.5687494 | 0.5780315
40.974 | 61.4455 | 70.85418 | 6.940038 | -9.408677 | 62.76455 | 0.5643388 | 0.5852552
40.984 | 60.4819 | 69.63976 | 6.940787 | -9.157856 | 61.54636 | 0.5599807 | 0.5926299
40.99399 | 59.5426 | 68.44927 | 6.941538 | -8.906672 | 60.3519 | 0.5556785 | 0.600152
41.00399 | 58.6925 | 67.2805 | 6.942294 | -8.587999 | 59.17894 | 0.5514231 | 0.6078398
41.01399 | 57.7689 | 66.13464 | 6.943053 | -8.365744 | 58.02868 | 0.5472178 | 0.61569
41.02399 | 56.9403 | 65.01169 | 6.943816 | -8.071386 | 56.9011 | 0.5430618 | 0.6237066
41.03399 | 56.0375 | 63.91157 | 6.944581 | -7.87407 | 55.79614 | 0.5389544 | 0.6318936
41.04399 | 55.2037 | 62.8342 | 6.94535 | -7.630497 | 54.7137 | 0.534895 | 0.6402552
41.05398 | 54.3892 | 61.78044 | 6.946122 | -7.391238 | 53.65464 | 0.5308866 | 0.6487873
41.06398 | 53.4908 | 60.74805 | 6.946897 | -7.257254 | 52.61673 | 0.5269206 | 0.657511
41.07398 | 52.7621 | 59.73788 | 6.947675 | -6.975782 | 51.60078 | 0.5230003 | 0.6664225
41.08398 | 51.8753 | 58.74969 | 6.948457 | -6.874386 | 50.60658 | 0.519125 | 0.6755266
41.09398 | 51.1212 | 57.7832 | 6.949242 | -6.662003 | 49.63384 | 0.5152941 | 0.684828
41.10398 | 50.3684 | 56.83816 | 6.95003 | -6.469757 | 48.68229 | 0.5115069 | 0.6943316
41.11397 | 49.5452 | 55.91515 | 6.950821 | -6.369947 | 47.75253 | 0.5077663 | 0.7040328
41.12397 | 48.8815 | 55.01204 | 6.951615 | -6.130544 | 46.84241 | 0.5040644 | 0.7139557
41.13397 | 48.0614 | 54.12944 | 6.952412 | -6.068036 | 45.95252 | 0.5004042 | 0.7240963
41.14397 | 47.4028 | 53.26699 | 6.953212 | -5.864194 | 45.08254 | 0.4967862 | 0.7344599
41.15397 | 46.64 | 52.42436 | 6.954016 | -5.784362 | 44.23209 | 0.4932077 | 0.7450519
41.16397 | 45.9291 | 51.60119 | 6.954822 | -5.672092 | 43.40082 | 0.4896692 | 0.7558783
41.17396 | 45.2822 | 50.79789 | 6.95563 | -5.515693 | 42.58916 | 0.4861734 | 0.7669338
41.18396 | 44.5797 | 50.01255 | 6.956442 | -5.432847 | 41.79515 | 0.4827129 | 0.7782462
41.19396 | 43.9623 | 49.24557 | 6.957257 | -5.283266 | 41.01921 | 0.4792906 | 0.7898106
41.20396 | 43.2965 | 48.49659 | 6.958075 | -5.200087 | 40.26097 | 0.475906 | 0.8016334
41.21396 | 42.641 | 47.76524 | 6.958896 | -5.124244 | 39.52007 | 0.4725585 | 0.8137208
41.22396 | 42.051 | 47.05117 | 6.95972 | -5.00017 | 38.79612 | 0.4692475 | 0.8260797
41.23395 | 41.4188 | 46.35467 | 6.960545 | -4.935873 | 38.08945 | 0.4659758 | 0.8387038
41.24395 | 40.8493 | 45.67402 | 6.961374 | -4.82472 | 37.39828 | 0.4627364 | 0.8516252
41.25395 | 40.2733 | 45.00955 | 6.962206 | -4.736248 | 36.72297 | 0.4595321 | 0.864838
41.26395 | 39.6551 | 44.36089 | 6.963041 | -4.705789 | 36.06314 | 0.4563622 | 0.8783498
41.27395 | 39.1388 | 43.7277 | 6.963878 | -4.588903 | 35.41843 | 0.4532265 | 0.8921675
41.28395 | 38.5317 | 43.10964 | 6.964718 | -4.577936 | 34.78849 | 0.4501243 | 0.9062986
41.29394 | 38.045 | 42.50693 | 6.96556 | -4.461926 | 34.17357 | 0.4470581 | 0.9207364
41.30394 | 37.5075 | 41.91806 | 6.966405 | -4.41056 | 33.57212 | 0.4440216 | 0.9355168
41.31394 | 36.99 | 41.34329 | 6.967253 | -4.353293 | 32.98439 | 0.4410173 | 0.9506333
41.32394 | 36.4748 | 40.78231 | 6.968104 | -4.30751 | 32.41007 | 0.4380447 | 0.9660941
41.33394 | 35.9388 | 40.23478 | 6.968957 | -4.295982 | 31.84881 | 0.4351033 | 0.9819073
41.34393 | 35.5159 | 39.70091 | 6.969811 | -4.18501 | 31.30084 | 0.4321957 | 0.9980646
41.35393 | 34.9997 | 39.17935 | 6.97067 | -4.17965 | 30.76476 | 0.4293156 | 1.014606
41.36393 | 34.5601 | 38.67032 | 6.97153 | -4.110222 | 30.2408 | 0.4264656 | 1.031525
41.37393 | 34.1121 | 38.17353 | 6.972393 | -4.061432 | 29.72867 | 0.4236451 | 1.048828
41.38393 | 33.6352 | 37.68869 | 6.973259 | -4.053491 | 29.22805 | 0.4208539 | 1.066525
41.39393 | 33.225 | 37.21552 | 6.974126 | -3.990522 | 28.73868 | 0.4180914 | 1.084625
41.40392 | 32.792 | 36.75433 | 6.974996 | -3.962331 | 28.26086 | 0.4153601 | 1.103117
41.41392 | 32.3684 | 36.30366 | 6.975868 | -3.935262 | 27.79309 | 0.412654 | 1.122046
41.42392 | 31.9701 | 35.86385 | 6.976743 | -3.893755 | 27.33573 | 0.4099756 | 1.141403
41.43392 | 31.5277 | 35.43465 | 6.977621 | -3.906954 | 26.88851 | 0.4073246 | 1.161196
41.44392 | 31.2001 | 35.01581 | 6.9785 | -3.815712 | 26.45118 | 0.4047004 | 1.181435
41.45392 | 30.7695 | 34.60708 | 6.979382 | -3.837578 | 26.02347 | 0.4021028 | 1.202126
41.46391 | 30.4132 | 34.20861 | 6.980265 | -3.795407 | 25.60555 | 0.3995339 | 1.223259
41.47391 | 30.0552 | 33.81939 | 6.981152 | -3.764186 | 25.19636 | 0.3969884 | 1.244882
41.48391 | 29.6628 | 33.43958 | 6.98204 | -3.776782 | 24.79609 | 0.3944684 | 1.266983
41.49391 | 29.3368 | 33.06898 | 6.982931 | -3.732178 | 24.4045 | 0.3919735 | 1.28957
41.50391 | 28.9742 | 32.70736 | 6.983824 | -3.733158 | 24.02138 | 0.3895035 | 1.31265
41.51391 | 28.6578 | 32.35451 | 6.984719 | -3.696713 | 23.64651 | 0.387058 | 1.33623
41.5239 | 28.3207 | 32.01058 | 6.985615 | -3.689877 | 23.28003 | 0.3846392 | 1.360295
41.5339 | 27.9859 | 31.67467 | 6.986514 | -3.688773 | 22.92102 | 0.3822418 | 1.384897
41.5439 | 27.684 | 31.34695 | 6.987415 | -3.662952 | 22.56965 | 0.379868 | 1.410019
41.5539 | 27.3497 | 31.02722 | 6.988318 | -3.677523 | 22.22572 | 0.3775175 | 1.435667
41.5639 | 27.0907 | 30.7153 | 6.989224 | -3.624602 | 21.88904 | 0.3751899 | 1.461846
41.5739 | 26.7682 | 30.41102 | 6.990131 | -3.642816 | 21.55944 | 0.3728851 | 1.48856
41.58389 | 26.4694 | 30.11453 | 6.991039 | -3.645126 | 21.2371 | 0.3706049 | 1.515786
41.59389 | 26.1915 | 29.82497 | 6.99195 | -3.633468 | 20.92109 | 0.3683446 | 1.54358
41.60389 | 25.8974 | 29.54252 | 6.992863 | -3.645122 | 20.61164 | 0.3661061 | 1.571917
41.61389 | 25.6564 | 29.26703 | 6.993778 | -3.610632 | 20.30857 | 0.3638892 | 1.600797
41.62389 | 25.3954 | 28.99833 | 6.994695 | -3.602933 | 20.01172 | 0.3616935 | 1.630222
41.63389 | 25.1047 | 28.73627 | 6.995614 | -3.631568 | 19.72095 | 0.3595189 | 1.660189
41.64388 | 24.8634 | 28.48093 | 6.996533 | -3.617532 | 19.43637 | 0.3573675 | 1.690664
41.65388 | 24.5936 | 28.23167 | 6.997455 | -3.638069 | 19.15728 | 0.3552341 | 1.721705
41.66388 | 24.3478 | 27.98858 | 6.998379 | -3.640785 | 18.88381 | 0.3531209 | 1.753275
41.67388 | 24.1387 | 27.75153 | 6.999305 | -3.612832 | 18.61583 | 0.3510277 | 1.785365
41.68388 | 23.8733 | 27.52037 | 7.000233 | -3.647069 | 18.35321 | 0.3489543 | 1.817968
41.69388 | 23.6638 | 27.29495 | 7.001162 | -3.631149 | 18.09581 | 0.3469004 | 1.851072
41.70387 | 23.3942 | 27.07534 | 7.002092 | -3.681145 | 17.84376 | 0.3448677 | 1.88463
41.71387 | 23.2139 | 26.86098 | 7.003024 | -3.647083 | 17.59642 | 0.3428521 | 1.918691
41.72387 | 22.9761 | 26.65194 | 7.003958 | -3.675842 | 17.35392 | 0.3408552 | 1.953206
41.73387 | 22.7732 | 26.44809 | 7.004894 | -3.674886 | 17.11616 | 0.3388769 | 1.988152
41.74387 | 22.5633 | 26.24927 | 7.005832 | -3.685972 | 16.88302 | 0.3369169 | 2.023508
41.75386 | 22.34 | 26.05556 | 7.00677 | -3.715558 | 16.6546 | 0.334977 | 2.05921
41.76386 | 22.1402 | 25.86641 | 7.00771 | -3.726206 | 16.43035 | 0.333053 | 2.095289
41.77386 | 21.9632 | 25.6819 | 7.008652 | -3.718697 | 16.2104 | 0.3311467 | 2.1317
41.78386 | 21.7513 | 25.5019 | 7.009596 | -3.750597 | 15.99463 | 0.3292579 | 2.168409
41.79386 | 21.5818 | 25.32624 | 7.010541 | -3.744435 | 15.78296 | 0.3273864 | 2.205352
41.80386 | 21.3629 | 25.15479 | 7.011487 | -3.791892 | 15.57528 | 0.3255319 | 2.242498
41.81385 | 21.2066 | 24.98757 | 7.012434 | -3.78097 | 15.37169 | 0.323696 | 2.279754
41.82385 | 21.007 | 24.82413 | 7.013383 | -3.817128 | 15.1717 | 0.3218749 | 2.317166
41.83385 | 20.8447 | 24.66448 | 7.014334 | -3.819777 | 14.97544 | 0.3200704 | 2.354633
41.84385 | 20.6662 | 24.50847 | 7.015286 | -3.84227 | 14.7828 | 0.318282 | 2.392099
41.85385 | 20.4889 | 24.35597 | 7.016239 | -3.867068 | 14.59372 | 0.3165098 | 2.429501
41.86385 | 20.3421 | 24.20682 | 7.017194 | -3.864717 | 14.40809 | 0.3147534 | 2.466777
41.87384 | 20.1593 | 24.06102 | 7.018149 | -3.901716 | 14.22603 | 0.3130144 | 2.503823
41.88384 | 20.02 | 23.91813 | 7.019106 | -3.898128 | 14.04709 | 0.3112893 | 2.540639
41.89384 | 19.8543 | 23.77815 | 7.020064 | -3.923847 | 13.87139 | 0.3095794 | 2.577115
41.90384 | 19.6908 | 23.64092 | 7.021024 | -3.950121 | 13.69884 | 0.3078847 | 2.613174
41.91384 | 19.5863 | 23.5063 | 7.021985 | -3.919997 | 13.52937 | 0.306205 | 2.648733
41.92384 | 19.4061 | 23.37413 | 7.022947 | -3.968025 | 13.36293 | 0.3045401 | 2.683712
41.93383 | 19.266 | 23.24437 | 7.023909 | -3.978375 | 13.19958 | 0.3028914 | 2.717989
41.94383 | 19.1258 | 23.11664 | 7.024874 | -3.990837 | 13.03896 | 0.3012556 | 2.751547
41.95383 | 18.978 | 22.99089 | 7.025839 | -4.012889 | 12.88116 | 0.2996341 | 2.78426
41.96383 | 18.874 | 22.86698 | 7.026806 | -3.992977 | 12.7261 | 0.2980267 | 2.81604
41.97383 | 18.7264 | 22.74475 | 7.027773 | -4.018348 | 12.57375 | 0.2964333 | 2.846796
41.98383 | 18.6018 | 22.62405 | 7.028742 | -4.022255 | 12.42402 | 0.2948537 | 2.876436
41.99382 | 18.4556 | 22.50486 | 7.029711 | -4.04926 | 12.27702 | 0.2932894 | 2.904843
42.00382 | 18.3348 | 22.38679 | 7.030681 | -4.051987 | 12.13238 | 0.291737 | 2.931984
42.01382 | 18.2217 | 22.26981 | 7.031653 | -4.048111 | 11.99022 | 0.2901979 | 2.957743
42.02382 | 18.114 | 22.15379 | 7.032626 | -4.039792 | 11.85046 | 0.2886721 | 2.982033
42.03382 | 17.995 | 22.0386 | 7.033599 | -4.043596 | 11.71306 | 0.2871593 | 3.004774
42.04382 | 17.8677 | 21.92409 | 7.034574 | -4.056393 | 11.57797 | 0.2856594 | 3.025886
42.05381 | 17.7492 | 21.81026 | 7.035548 | -4.061065 | 11.44527 | 0.2841738 | 3.045271
42.06381 | 17.6612 | 21.69678 | 7.036524 | -4.035579 | 11.31465 | 0.2826993 | 3.062907
42.07381 | 17.5328 | 21.58364 | 7.037502 | -4.050837 | 11.18619 | 0.2812374 | 3.078709
42.08381 | 17.4669 | 21.47072 | 7.03848 | -4.00382 | 11.05985 | 0.2797878 | 3.092607
42.09381 | 17.3197 | 21.35794 | 7.039458 | -4.038244 | 10.93558 | 0.2783504 | 3.10456
42.10381 | 17.2214 | 21.24522 | 7.040438 | -4.023818 | 10.81334 | 0.2769251 | 3.114519
42.1138 | 17.1287 | 21.13257 | 7.041417 | -4.00387 | 10.6932 | 0.2755131 | 3.122439
42.1238 | 17.0107 | 21.01971 | 7.042398 | -4.009006 | 10.57489 | 0.2741116 | 3.128307
42.1338 | 16.9604 | 20.90668 | 7.04338 | -3.946276 | 10.45849 | 0.2727218 | 3.132089
42.1438 | 16.8317 | 20.79342 | 7.044362 | -3.961724 | 10.34395 | 0.2713435 | 3.133773
42.1538 | 16.7486 | 20.67991 | 7.045345 | -3.931308 | 10.23123 | 0.2699767 | 3.133352
42.16379 | 16.6426 | 20.5662 | 7.046328 | -3.923602 | 10.12042 | 0.2686225 | 3.130831
42.17379 | 16.5527 | 20.45206 | 7.047313 | -3.899357 | 10.01125 | 0.2672782 | 3.126217
42.18379 | 16.4717 | 20.33757 | 7.048298 | -3.865869 | 9.903797 | 0.265945 | 3.119529
42.19379 | 16.3719 | 20.22273 | 7.049283 | -3.850827 | 9.798029 | 0.2646228 | 3.110792
42.20379 | 16.2943 | 20.10753 | 7.050269 | -3.813232 | 9.693909 | 0.2633114 | 3.100043
42.21379 | 16.2176 | 19.99199 | 7.051256 | -3.774393 | 9.591405 | 0.2620107 | 3.087321
42.22378 | 16.1184 | 19.87624 | 7.052242 | -3.757839 | 9.490583 | 0.2607219 | 3.072692
42.23378 | 16.0381 | 19.76007 | 7.05323 | -3.721966 | 9.391214 | 0.2594424 | 3.056179
42.24378 | 15.9577 | 19.64362 | 7.054218 | -3.685918 | 9.293368 | 0.2581732 | 3.037859
42.25378 | 15.8913 | 19.52693 | 7.055207 | -3.63563 | 9.197012 | 0.2569143 | 3.017797
42.26378 | 15.813 | 19.41005 | 7.056196 | -3.597046 | 9.102119 | 0.2556656 | 2.996066
42.27378 | 15.7061 | 19.29301 | 7.057186 | -3.586911 | 9.008659 | 0.254427 | 2.97274
42.28377 | 15.6452 | 19.17599 | 7.058174 | -3.530792 | 8.916695 | 0.2531995 | 2.947923
42.29377 | 15.5613 | 19.05882 | 7.059165 | -3.497516 | 8.826019 | 0.2519807 | 2.921652
42.30377 | 15.5209 | 18.94165 | 7.060155 | -3.420754 | 8.736694 | 0.2507717 | 2.894033
42.31377 | 15.4268 | 18.82457 | 7.061146 | -3.397768 | 8.648695 | 0.2495723 | 2.865154
42.32377 | 15.3483 | 18.70762 | 7.062138 | -3.359321 | 8.561997 | 0.2483825 | 2.835104
42.33377 | 15.2741 | 18.59088 | 7.063129 | -3.316777 | 8.476574 | 0.2472022 | 2.803971
42.34376 | 15.2053 | 18.47452 | 7.06412 | -3.269215 | 8.392485 | 0.2460324 | 2.771878
42.35376 | 15.1685 | 18.35837 | 7.065112 | -3.189874 | 8.309541 | 0.2448706 | 2.73885
42.36376 | 15.0829 | 18.24263 | 7.066105 | -3.159731 | 8.227801 | 0.2437181 | 2.705007
42.37376 | 15.0051 | 18.12735 | 7.067097 | -3.122252 | 8.147243 | 0.2425747 | 2.670437
42.38376 | 14.9529 | 18.0126 | 7.06809 | -3.059699 | 8.067845 | 0.2414402 | 2.635224
42.39376 | 14.8749 | 17.89843 | 7.069083 | -3.023535 | 7.989586 | 0.2403147 | 2.599452
42.40375 | 14.8419 | 17.78503 | 7.070075 | -2.94313 | 7.912518 | 0.2391993 | 2.563238
42.41375 | 14.7822 | 17.67222 | 7.071068 | -2.89002 | 7.836471 | 0.2380913 | 2.52659
42.42375 | 14.6925 | 17.56017 | 7.072061 | -2.867672 | 7.7615 | 0.2369919 | 2.489618
42.43375 | 14.6459 | 17.44894 | 7.073055 | -2.803038 | 7.687586 | 0.235901 | 2.452396
42.44375 | 14.5549 | 17.33857 | 7.074048 | -2.78367 | 7.61471 | 0.2348187 | 2.414993
42.45375 | 14.5548 | 17.22911 | 7.075042 | -2.674313 | 7.542852 | 0.2337447 | 2.377475
42.46374 | 14.4623 | 17.12072 | 7.076034 | -2.658415 | 7.472062 | 0.23268 | 2.339939
42.47374 | 14.4208 | 17.01321 | 7.077028 | -2.59241 | 7.402185 | 0.2316225 | 2.302375
42.48374 | 14.357 | 16.90674 | 7.078021 | -2.549738 | 7.333272 | 0.2305731 | 2.264871
42.49374 | 14.2923 | 16.80133 | 7.079015 | -2.509034 | 7.265306 | 0.2295318 | 2.227482
42.50374 | 14.2661 | 16.69703 | 7.080008 | -2.430932 | 7.198271 | 0.2284985 | 2.190254
42.51373 | 14.1859 | 16.59396 | 7.081 | -2.408058 | 7.132214 | 0.2274741 | 2.15327
42.52373 | 14.1388 | 16.49194 | 7.081994 | -2.353136 | 7.066989 | 0.2264564 | 2.116497
42.53373 | 14.102 | 16.39109 | 7.082987 | -2.28909 | 7.002645659 | 0.2254466 | 2.080011
42.54373 | 14.0275 | 16.29144 | 7.08398 | -2.263939 | 6.939169 | 0.2244443 | 2.043846
42.55373 | 13.9959 | 16.193 | 7.084973 | -2.1971 | 6.876544 | 0.2234497 | 2.008034
42.56373 | 13.9467 | 16.09579 | 7.085965 | -2.149086 | 6.814755 | 0.2224626 | 1.972603
42.57372 | 13.8893 | 15.9999 | 7.086957 | -2.1106 | 6.753846 | 0.2214839 | 1.937614
42.58372 | 13.8564 | 15.90517 | 7.087949 | -2.048766 | 6.693685 | 0.2205117 | 1.903021
42.59372 | 13.782 | 15.81168 | 7.088941 | -2.029684 | 6.634318 | 0.2195467 | 1.868878
42.60372 | 13.7444 | 15.71946 | 7.089932 | -1.975057 | 6.575732 | 0.218589 | 1.835204
42.61372 | 13.6903 | 15.62849 | 7.090924 | -1.938189 | 6.517912 | 0.2176384 | 1.802014
42.62372 | 13.6608 | 15.53878 | 7.091915 | -1.877977 | 6.460845 | 0.2166949 | 1.769322
42.63371 | 13.5956 | 15.45043 | 7.092905 | -1.854826 | 6.404592 | 0.2157594 | 1.73717
42.64371 | 13.5576 | 15.36322 | 7.093895 | -1.805623 | 6.348994 | 0.2148299 | 1.705504
42.65371 | 13.5037 | 15.27727 | 7.094885 | -1.773568 | 6.294112 | 0.2139074 | 1.674363
42.66371 | 13.4801 | 15.19256 | 7.095875 | -1.712455 | 6.239935 | 0.2129916 | 1.643754
42.67371 | 13.4236 | 15.10906 | 7.096864 | -1.68546 | 6.186433 | 0.2120827 | 1.61368
42.68371 | 13.3781 | 15.02681 | 7.097853 | -1.648708 | 6.13363 | 0.2111804 | 1.584144
42.6937 | 13.3148 | 14.94587 | 7.098841 | -1.631066 | 6.081562 | 0.2102857 | 1.555177
42.7037 | 13.295 | 14.86603 | 7.099829 | -1.571033 | 6.030086 | 0.2093966 | 1.526722
42.7137 | 13.2566 | 14.78739 | 7.100816 | -1.530794 | 5.979258 | 0.2085141 | 1.498805
42.7237 | 13.2167 | 14.70993 | 7.101803 | -1.493234 | 5.929066 | 0.2076381 | 1.471427
42.7337 | 13.1725 | 14.63364 | 7.10279 | -1.461143 | 5.879501 | 0.2067684 | 1.444583
42.7437 | 13.1215 | 14.5585 | 7.103776 | -1.437005 | 5.830552 | 0.2059051 | 1.418271
42.75369 | 13.1051 | 14.48458 | 7.104761 | -1.379479 | 5.782258 | 0.2050489 | 1.392512
42.76369 | 13.0569 | 14.4117 | 7.105745 | -1.354804 | 5.734512 | 0.2041981 | 1.367249
42.77369 | 13.0211 | 14.33994 | 7.10673 | -1.318839 | 5.687354 | 0.2033535 | 1.342502
42.78369 | 12.9631 | 14.26927 | 7.107713 | -1.306169 | 5.640773 | 0.2025149 | 1.318267
42.79369 | 12.9537 | 14.19968 | 7.108696 | -1.245976 | 5.594761 | 0.2016825 | 1.294536
42.80369 | 12.9112 | 14.13115 | 7.109679 | -1.219946 | 5.549309 | 0.200856 | 1.271303
42.81368 | 12.8731 | 14.06373 | 7.11066 | -1.190627 | 5.50445 | 0.2000363 | 1.248581
42.82368 | 12.8414 | 13.99727 | 7.111641 | -1.155872 | 5.460089 | 0.1992217 | 1.22632
42.83368 | 12.7953 | 13.93183 | 7.112621 | -1.136529 | 5.416261 | 0.1984129 | 1.204534
42.84368 | 12.7681 | 13.86738 | 7.113601 | -1.099284 | 5.372959 | 0.1976099 | 1.183215
42.85368 | 12.7407 | 13.80392 | 7.114579 | -1.06322 | 5.330174 | 0.1968127 | 1.162354
42.86368 | 12.6839 | 13.74142 | 7.115557 | -1.05752 | 5.287896 | 0.1960211 | 1.141945
42.87367 | 12.6889 | 13.67994 | 7.116534 | -0.9910352 | 5.246169 | 0.1952359 | 1.121996
42.88367 | 12.6356 | 13.61931 | 7.11751 | -0.983713 | 5.204885 | 0.1944556 | 1.102462
42.89367 | 12.6157 | 13.55961 | 7.118486 | -0.9439071 | 5.164087 | 0.1936808 | 1.083353
42.90367 | 12.5656 | 13.5008 | 7.119461 | -0.9352005 | 5.123767 | 0.1929114 | 1.064661
42.91367 | 12.5359 | 13.44288 | 7.120435 | -0.9069774 | 5.083918 | 0.1921475 | 1.046377
42.92366 | 12.5199 | 13.38588 | 7.121407 | -0.8659779 | 5.044571 | 0.1913898 | 1.02851
42.93366 | 12.4797 | 13.32967 | 7.122379 | -0.8499742 | 5.005642 | 0.1906368 | 1.011016
42.94366 | 12.4421 | 13.27431 | 7.123351 | -0.8322066 | 4.967161 | 0.1898888 | 0.993906
42.95366 | 12.4183 | 13.21976 | 7.124321 | -0.8014616 | 4.929124 | 0.1891463 | 0.97717
42.96366 | 12.3777 | 13.16602 | 7.12529 | -0.788323 | 4.891524 | 0.1884088 | 0.9608002
42.97366 | 12.3619 | 13.11308 | 7.126259 | -0.7511759 | 4.854352 | 0.1876766 | 0.9447887
42.98365 | 12.3339 | 13.06096 | 7.127225 | -0.7270573 | 4.81764 | 0.1869502 | 0.9291422
42.99365 | 12.278 | 13.00955 | 7.128192 | -0.7315505 | 4.781308 | 0.1862281 | 0.9138223
43.00365 | 12.2698 | 12.95889 | 7.129157 | -0.6890925 | 4.745388 | 0.1855111 | 0.8988365
43.01365 | 12.2204 | 12.90897 | 7.130122 | -0.6885695 | 4.709871 | 0.184799 | 0.8841774
43.02365 | 12.2235 | 12.85977 | 7.131085 | -0.6362677 | 4.674754 | 0.1840919 | 0.8698371
43.03365 | 12.17 | 12.81127 | 7.132047 | -0.6412744 | 4.640029 | 0.1833897 | 0.8558083
43.04364 | 12.15 | 12.76353 | 7.133007 | -0.6135263 | 4.605725 | 0.182693 | 0.8421007
43.05364 | 12.1312 | 12.71641 | 7.133968 | -0.5852095 | 4.571769 | 0.1820005 | 0.8286723
43.06364 | 12.0868 | 12.66996 | 7.134926 | -0.5831617 | 4.538189 | 0.1813127 | 0.8155336
43.07364 | 12.0825 | 12.62417 | 7.135884 | -0.5416709 | 4.504979 | 0.1806297 | 0.802678
43.08364 | 12.0347 | 12.57902 | 7.136841 | -0.5443244 | 4.472134 | 0.1799514 | 0.7900983
43.09364 | 12.0334 | 12.53451 | 7.137796 | -0.5011112 | 4.439649 | 0.1792776 | 0.7777881
43.10363 | 11.9859 | 12.49066 | 7.138749 | -0.5047615 | 4.40755 | 0.1786092 | 0.7657525
43.11363 | 11.9491 | 12.44738 | 7.139702 | -0.4982779 | 4.375769 | 0.1779447 | 0.7539615
43.12363 | 11.946 | 12.40469 | 7.140654 | -0.4586931 | 4.344333 | 0.1772848 | 0.7424208
43.13363 | 11.9106 | 12.3626 | 7.141605 | -0.4519956 | 4.313237 | 0.1766293 | 0.7311244
43.14363 | 11.8953 | 12.32107 | 7.142554 | -0.4257741 | 4.282475 | 0.1759783 | 0.7200664
43.15363 | 11.8634 | 12.28012 | 7.143502 | -0.4167189 | 4.252045 | 0.1753317 | 0.7092409
43.16362 | 11.8294 | 12.23976 | 7.144447 | -0.4103584 | 4.221968 | 0.1746902 | 0.6986525
43.17362 | 11.8196 | 12.1999 | 7.145393 | -0.3803034 | 4.192183 | 0.1740523 | 0.6882748
43.18362 | 11.7824 | 12.16058 | 7.146337 | -0.3781841 | 4.162715 | 0.1734188 | 0.6781131
43.19362 | 11.7587 | 12.12179 | 7.147279 | -0.3630902 | 4.133559 | 0.1727896 | 0.6681622
43.20362 | 11.7445 | 12.08351 | 7.14822 | -0.3390131 | 4.104711 | 0.1721646 | 0.6584167
43.21362 | 11.7163 | 12.04574 | 7.14916 | -0.3294428 | 4.076167 | 0.1715438 | 0.6488718
43.22361 | 11.7063 | 12.00851 | 7.150098 | -0.302206 | 4.047949 | 0.1709278 | 0.6395315
43.23361 | 11.6564 | 11.97172 | 7.151035 | -0.3153217 | 4.019999 | 0.1703154 | 0.6303729
43.24361 | 11.6623 | 11.93542 | 7.15197 | -0.2731176 | 3.99234 | 0.169707 | 0.6214004
43.25361 | 11.6172 | 11.89958 | 7.152904 | -0.2823849 | 3.964968 | 0.1691027 | 0.6126098
43.26361 | 11.6117 | 11.86422 | 7.153837 | -0.2525157 | 3.93788 | 0.1685025 | 0.6039964
43.27361 | 11.5858 | 11.8293 | 7.154768 | -0.2435014 | 3.911071 | 0.1679063 | 0.595556
43.2836 | 11.5497 | 11.79487 | 7.155696 | -0.2451691 | 3.884564 | 0.1673146 | 0.5872939
43.2936 | 11.5547 | 11.76084 | 7.156624 | -0.2061403 | 3.858303 | 0.1667264 | 0.5791868
43.3036 | 11.5246 | 11.72724 | 7.15755 | -0.2026433 | 3.83231 | 0.166142 | 0.5712405
43.3136 | 11.5008 | 11.69407 | 7.158475 | -0.193269 | 3.806583 | 0.1655615 | 0.5634496
43.3236 | 11.487 | 11.66131 | 7.159399 | -0.1743124 | 3.781116 | 0.1649849 | 0.5558134
43.33359 | 11.4614 | 11.629 | 7.160319 | -0.1675981 | 3.755931 | 0.1644126 | 0.5483352
43.34359 | 11.4543 | 11.59705 | 7.161239 | -0.1427533 | 3.730976 | 0.1638436 | 0.5409942
43.35359 | 11.4046 | 11.5655 | 7.162158 | -0.160904 | 3.706273 | 0.1632783 | 0.5337955
43.36359 | 11.4078 | 11.53434 | 7.163074 | -0.126543 | 3.681816 | 0.1627168 | 0.5267358
43.37359 | 11.3986 | 11.50357 | 7.163989 | -0.104965 | 3.657605 | 0.162159 | 0.5198119
43.38359 | 11.3722 | 11.47316 | 7.164903 | -0.1009622 | 3.633634 | 0.1616048 | 0.5130204
43.39358 | 11.3632 | 11.44316 | 7.165814 | -0.07995812 | 3.609925 | 0.1610549 | 0.5063648
43.40358 | 11.3232 | 11.41349 | 7.166723 | -0.0902874 | 3.586427 | 0.160508 | 0.4998289
43.41358 | 11.3276 | 11.38417 | 7.167632 | -0.05657416 | 3.563161 | 0.1599647 | 0.4934165
43.42358 | 11.3212 | 11.35521 | 7.168538 | -0.03401193 | 3.540124 | 0.159425 | 0.4871245
43.43358 | 11.271 | 11.3266 | 7.169443 | -0.05559536 | 3.517314 | 0.1588888 | 0.4809501
43.44358 | 11.2607 | 11.29832 | 7.170346 | -0.03761833 | 3.494726 | 0.1583561 | 0.4748907
43.45357 | 11.2472 | 11.2704 | 7.171246 | -0.02320299 | 3.472381 | 0.1578274 | 0.4689493
43.46357 | 11.2481 | 11.24279 | 7.172145 | 0.005311794 | 3.45023 | 0.1573017 | 0.4631117
43.47357 | 11.2182 | 11.2155 | 7.173042 | 0.002702634 | 3.428294 | 0.1567793 | 0.4573812
43.48357 | 11.1873 | 11.18852 | 7.173938 | -0.001224414 | 3.406571 | 0.1562604 | 0.4517555
43.49357 | 11.1893 | 11.16186 | 7.174832 | 0.02743513 | 3.385056 | 0.1557448 | 0.446232
43.50357 | 11.1655 | 11.13551 | 7.175723 | 0.0299873 | 3.363748 | 0.1552327 | 0.4408085
43.51356 | 11.162 | 11.10949 | 7.176612 | 0.05251109 | 3.342664 | 0.1547244 | 0.4354878
43.52356 | 11.1167 | 11.08374 | 7.1775 | 0.03296164 | 3.321762 | 0.1542187 | 0.4302573
43.53356 | 11.1151 | 11.05828 | 7.178386 | 0.05681895 | 3.301058 | 0.1537166 | 0.4251201
43.54356 | 11.1069 | 11.03311 | 7.17927 | 0.07378732 | 3.280551 | 0.1532174 | 0.4200741
43.55356 | 11.095 | 11.00823 | 7.180153 | 0.08677076 | 3.260238 | 0.1527217 | 0.4151174
43.56356 | 11.0692 | 10.98363 | 7.181033 | 0.08557488 | 3.240116 | 0.1522289 | 0.4102478
43.57355 | 11.0578 | 10.95932 | 7.18191 | 0.09847974 | 3.220202 | 0.15174 | 0.405468
43.58355 | 11.0295 | 10.93526 | 7.182786 | 0.09423683 | 3.200456 | 0.1512538 | 0.4007669
43.59355 | 11.04 | 10.91147 | 7.18366 | 0.128527 | 3.180895 | 0.1507705 | 0.3961473
43.60355 | 11.0071 | 10.88795 | 7.184532 | 0.1191537 | 3.161516 | 0.1502906 | 0.3916074
43.61355 | 10.9938 | 10.86468 | 7.185402 | 0.1291216 | 3.142317 | 0.1498135 | 0.3871455
43.62355 | 10.9747 | 10.84167 | 7.18627 | 0.1330346 | 3.123296 | 0.1493397 | 0.3827598
43.63354 | 10.9582 | 10.81893 | 7.187135 | 0.1392737 | 3.104469 | 0.1488693 | 0.378453
43.64354 | 10.9697 | 10.79641 | 7.187999 | 0.1732877 | 3.085797 | 0.1484015 | 0.3742148
43.65354 | 10.9223 | 10.77414 | 7.18886 | 0.1481583 | 3.067297 | 0.1479366 | 0.3700481
43.66354 | 10.9131 | 10.75211 | 7.189719 | 0.1609884 | 3.048966 | 0.1474748 | 0.3659513
43.67354 | 10.8956 | 10.73032 | 7.190577 | 0.1652821 | 3.030803 | 0.1470159 | 0.3619228
43.68354 | 10.88 | 10.70876 | 7.191432 | 0.1712428 | 3.012804 | 0.1465599 | 0.3579613
43.69353 | 10.8825 | 10.68745 | 7.192284 | 0.1950531 | 2.994987 | 0.1461072 | 0.354069
43.70353 | 10.836 | 10.66634 | 7.193135 | 0.1696578 | 2.977314 | 0.1456571 | 0.350237
43.71353 | 10.8377 | 10.64546 | 7.193983 | 0.1922397 | 2.9598 | 0.1452097 | 0.3464678
43.72353 | 10.8166 | 10.6248 | 7.194829 | 0.1918017 | 2.942444 | 0.1447653 | 0.34276
43.73353 | 10.8263 | 10.60435 | 7.195673 | 0.2219473 | 2.925244 | 0.1443236 | 0.3391124
43.74352 | 10.7775 | 10.58414 | 7.196514 | 0.1933598 | 2.908214 | 0.1438852 | 0.3355272
43.75352 | 10.7642 | 10.56412 | 7.197353 | 0.2000818 | 2.891319 | 0.1434492 | 0.3319961
43.76352 | 10.7769 | 10.5443 | 7.198191 | 0.2325965 | 2.874575 | 0.1430159 | 0.3285215
43.77352 | 10.742 | 10.52469 | 7.199025 | 0.2173066 | 2.85798 | 0.1425854 | 0.3251022
43.78352 | 10.7325 | 10.50528 | 7.199858 | 0.2272156 | 2.841532 | 0.1421576 | 0.3217372
43.79352 | 10.6947 | 10.48607 | 7.200688 | 0.2086253 | 2.825229 | 0.1417325 | 0.3184252
43.80351 | 10.6942 | 10.46708 | 7.201515 | 0.227116 | 2.80909 | 0.1413105 | 0.3151684
43.81351 | 10.7106 | 10.44826 | 7.202341 | 0.2623371 | 2.793072 | 0.1408908 | 0.3119594
43.82351 | 10.6508 | 10.42963 | 7.203164 | 0.2211682 | 2.777194 | 0.1404737 | 0.3088003
43.83351 | 10.6522 | 10.41119 | 7.203984 | 0.2410111 | 2.761455 | 0.1400593 | 0.3056901
43.84351 | 10.6405 | 10.39293 | 7.204803 | 0.247569 | 2.745853 | 0.1396475 | 0.3026279
43.85351 | 10.6152 | 10.37486 | 7.205618 | 0.2403441 | 2.730387 | 0.1392383 | 0.2996127
43.8635 | 10.6111 | 10.35698 | 7.206431 | 0.2541218 | 2.715069 | 0.1388321 | 0.2966464
43.8735 | 10.5933 | 10.33926 | 7.207242 | 0.2540394 | 2.699868 | 0.138428 | 0.2937223
43.8835 | 10.5943 | 10.32172 | 7.20805 | 0.2725817 | 2.684799 | 0.1380265 | 0.2908425
43.8935 | 10.5583 | 10.30435 | 7.208856 | 0.2539511 | 2.669859 | 0.1376275 | 0.2880061
43.9035 | 10.5503 | 10.28715 | 7.20966 | 0.26315 | 2.655047 | 0.137231 | 0.2852123
43.9135 | 10.5654 | 10.27012 | 7.210461 | 0.2952808 | 2.640361 | 0.136837 | 0.2824602
43.92349 | 10.5153 | 10.25327 | 7.211258 | 0.2620289 | 2.625815 | 0.1364459 | 0.2797516
43.93349 | 10.5058 | 10.23657 | 7.212054 | 0.2692299 | 2.611379 | 0.1360569 | 0.2770805
43.94349 | 10.5145 | 10.22003 | 7.212847 | 0.2944695 | 2.597064 | 0.1356703 | 0.2744487
43.95349 | 10.4902 | 10.20365 | 7.213638 | 0.2865497 | 2.582871 | 0.1352861 | 0.2718555
43.96349 | 10.4865 | 10.18743 | 7.214426 | 0.299072 | 2.568797 | 0.1349044 | 0.2693002
43.97349 | 10.4465 | 10.17136 | 7.215212 | 0.2751395 | 2.554842 | 0.1345251 | 0.2667821
43.98348 | 10.4553 | 10.15546 | 7.215994 | 0.299836 | 2.541019 | 0.1341485 | 0.2643028
43.99348 | 10.4607 | 10.1397 | 7.216774 | 0.3209989 | 2.527296 | 0.1337738 | 0.2618568
44.00348 | 10.4201 | 10.12408 | 7.217552 | 0.296015 | 2.513686 | 0.1334017 | 0.2594459
44.01348 | 10.405 | 10.10862 | 7.218327 | 0.2963816 | 2.50019 | 0.1330317 | 0.2570695
44.02348 | 10.4131 | 10.0933 | 7.219099 | 0.3198026 | 2.486807 | 0.1326641 | 0.2547268
44.03348 | 10.4183 | 10.07812 | 7.219869 | 0.3401802 | 2.473535 | 0.1322988 | 0.2524174
44.04347 | 10.3738 | 10.0631 | 7.220635 | 0.3106989 | 2.460387 | 0.1319362 | 0.2501427
44.05347 | 10.3735 | 10.04821 | 7.221399 | 0.325295 | 2.447333 | 0.1315755 | 0.2478977
44.06347 | 10.3734 | 10.03345 | 7.222161 | 0.339953 | 2.434385 | 0.131217 | 0.2456841
44.07347 | 10.3652 | 10.01883 | 7.222919 | 0.3463746 | 2.421544 | 0.1308608 | 0.2435012
44.08347 | 10.3536 | 10.00434 | 7.223675 | 0.3492613 | 2.408808 | 0.1305067 | 0.2413486
44.09347 | 10.3156 | 9.989985 | 7.224429 | 0.3256153 | 2.396175 | 0.130155 | 0.2392258
44.10346 | 10.3321 | 9.975776 | 7.225178 | 0.3563243 | 2.383658 | 0.1298058 | 0.2371341
44.11346 | 10.3192 | 9.961683 | 7.225926 | 0.3575173 | 2.371229 | 0.1294584 | 0.235069
44.12346 | 10.2992 | 9.947717 | 7.226671 | 0.3514825 | 2.358902 | 0.1291132 | 0.233032
44.13346 | 10.2773 | 9.933879 | 7.227413 | 0.3434215 | 2.346673 | 0.1287702 | 0.2310227
44.14346 | 10.2802 | 9.920165 | 7.228152 | 0.3600352 | 2.334543 | 0.1284293 | 0.2290405
44.15345 | 10.2705 | 9.906587 | 7.228887 | 0.3639125 | 2.322522 | 0.1280909 | 0.2270868
44.16345 | 10.2694 | 9.893118 | 7.229621 | 0.3762815 | 2.310586 | 0.1277542 | 0.2251574
44.17345 | 10.2238 | 9.87977 | 7.230351 | 0.3440301 | 2.298745 | 0.1274197 | 0.2232538
44.18345 | 10.218 | 9.86654 | 7.231079 | 0.3514599 | 2.286998 | 0.1270873 | 0.2213754
44.19345 | 10.2316 | 9.853428 | 7.231804 | 0.3781725 | 2.275345 | 0.1267569 | 0.2195218
44.20345 | 10.2061 | 9.840431 | 7.232526 | 0.3656689 | 2.263784 | 0.1264286 | 0.2176927
44.21344 | 10.1896 | 9.827562 | 7.233244 | 0.3620377 | 2.252326 | 0.1261027 | 0.2158899
44.22344 | 10.1517 | 9.814793 | 7.23396 | 0.3369065 | 2.240947 | 0.1257785 | 0.2141083
44.23344 | 10.1894 | 9.802136 | 7.234673 | 0.3872639 | 2.229657 | 0.1254564 | 0.2123499
44.24344 | 10.166 | 9.789589 | 7.235383 | 0.3764106 | 2.218456 | 0.1251362 | 0.2106143
44.25344 | 10.1276 | 9.777152 | 7.23609 | 0.350448 | 2.207343 | 0.1248181 | 0.208901
44.26344 | 10.129 | 9.764822 | 7.236794 | 0.3641777 | 2.196316 | 0.124502 | 0.2072098
44.27343 | 10.1341 | 9.752611 | 7.237495 | 0.3814889 | 2.185386 | 0.1241882 | 0.2055418
44.28343 | 10.1153 | 9.740493 | 7.238193 | 0.3748068 | 2.174531 | 0.123876 | 0.2038935
44.29343 | 10.0785 | 9.728479 | 7.238888 | 0.3500208 | 2.163759 | 0.1235658 | 0.2022661
44.30343 | 10.073 | 9.716568 | 7.23958 | 0.3564321 | 2.153071 | 0.1232575 | 0.2006593
44.31343 | 10.1004 | 9.704758 | 7.240269 | 0.3956415 | 2.142466 | 0.1229512 | 0.1990727
44.32343 | 10.0549 | 9.693049 | 7.240955 | 0.3618507 | 2.131942 | 0.1226467 | 0.197506
44.33342 | 10.054 | 9.681451 | 7.241637 | 0.3725493 | 2.121509 | 0.1223445 | 0.1959603
44.34342 | 10.0391 | 9.669939 | 7.242317 | 0.3691613 | 2.111146 | 0.1220439 | 0.1944324
44.35342 | 10.0495 | 9.658524 | 7.242993 | 0.3909763 | 2.100862 | 0.1217452 | 0.1929234
44.36342 | 10.0287 | 9.647205 | 7.243667 | 0.3814954 | 2.090657 | 0.1214484 | 0.1914331
44.37342 | 9.9993 | 9.63598 | 7.244337 | 0.3633201 | 2.080528 | 0.1211535 | 0.1899611
44.38342 | 10.0223 | 9.624849 | 7.245004 | 0.3974509 | 2.070478 | 0.1208604 | 0.1885071
44.39341 | 9.9975 | 9.613821 | 7.245667 | 0.3836785 | 2.060512 | 0.1205694 | 0.1870722
44.40341 | 9.9806 | 9.602875 | 7.246328 | 0.3777254 | 2.050613 | 0.12028 | 0.1856534
44.41341 | 9.9913 | 9.592018 | 7.246986 | 0.3992819 | 2.040788 | 0.1199924 | 0.1842517
44.42341 | 9.9691 | 9.581251 | 7.24764 | 0.387849 | 2.031037 | 0.1197067 | 0.182867
44.43341 | 9.9639 | 9.570572 | 7.248292 | 0.3933278 | 2.021359 | 0.1194227 | 0.1814989
44.44341 | 9.952 | 9.559981 | 7.24894 | 0.3920193 | 2.011753 | 0.1191405 | 0.1801471
44.4534 | 9.9545 | 9.549486 | 7.249584 | 0.4050137 | 2.002229 | 0.1188604 | 0.178813
44.4634 | 9.9174 | 9.539066 | 7.250226 | 0.3783337 | 1.992766 | 0.1185818 | 0.1774929
44.4734 | 9.9392 | 9.528731 | 7.250864 | 0.4104687 | 1.983374 | 0.118305 | 0.1761887
44.4834 | 9.9232 | 9.518479 | 7.251499 | 0.4047206 | 1.974051 | 0.1180299 | 0.1748999
44.4934 | 9.9201 | 9.508311 | 7.252131 | 0.4117894 | 1.964797 | 0.1177566 | 0.1736262
44.50339 | 9.8977 | 9.498233 | 7.252759 | 0.3994671 | 1.95562 | 0.1174853 | 0.1723688
44.51339 | 9.8968 | 9.488226 | 7.253384 | 0.4085739 | 1.946502 | 0.1172154 | 0.1711246
44.52339 | 9.9108 | 9.478299 | 7.254006 | 0.4325009 | 1.937451 | 0.1169473 | 0.1698949
44.53339 | 9.8574 | 9.468451 | 7.254624 | 0.3889488 | 1.928467 | 0.1166808 | 0.1686793
44.54339 | 9.8762 | 9.458681 | 7.255239 | 0.4175186 | 1.919548 | 0.1164161 | 0.1674778
44.55339 | 9.8812 | 9.448989 | 7.255851 | 0.4322114 | 1.910694 | 0.1161531 | 0.16629
44.56338 | 9.8678 | 9.439382 | 7.256459 | 0.4284183 | 1.901914 | 0.1158919 | 0.165117
44.57338 | 9.8352 | 9.429841 | 7.257064 | 0.4053593 | 1.893188 | 0.1156322 | 0.1639562
44.58338 | 9.8697 | 9.420375 | 7.257666 | 0.4493253 | 1.884526 | 0.1153742 | 0.1628086
44.59338 | 9.8564 | 9.410983 | 7.258264 | 0.4454173 | 1.875926 | 0.1151179 | 0.1616739
44.60338 | 9.8472 | 9.401663 | 7.258859 | 0.4455366 | 1.867389 | 0.1148631 | 0.160552
44.61338 | 9.8102 | 9.392416 | 7.259451 | 0.4177836 | 1.858913 | 0.11461 | 0.1594427
44.62337 | 9.8456 | 9.38325 | 7.260039 | 0.4623499 | 1.850506 | 0.1143588 | 0.1583469
44.63337 | 9.8251 | 9.374145 | 7.260623 | 0.4509547 | 1.842151 | 0.114109 | 0.1572622
44.64337 | 9.8269 | 9.365111 | 7.261204 | 0.4617894 | 1.833856 | 0.1138608 | 0.1561896
44.65337 | 9.8128 | 9.356145 | 7.261782 | 0.4566547 | 1.82562 | 0.1136141 | 0.1551288
44.66337 | 9.8052 | 9.347248 | 7.262356 | 0.4579517 | 1.817443 | 0.1133691 | 0.1540797
44.67337 | 9.8212 | 9.338419 | 7.262927 | 0.4827811 | 1.809324 | 0.1131257 | 0.1530421
44.68336 | 9.8148 | 9.329665 | 7.263494 | 0.4851346 | 1.80127 | 0.1128841 | 0.1520169
44.69336 | 9.7835 | 9.320969 | 7.264058 | 0.4625306 | 1.793266 | 0.1126438 | 0.1510018
44.70336 | 9.787 | 9.312339 | 7.264618 | 0.4746611 | 1.785318 | 0.1124051 | 0.1499978
44.71336 | 9.7903 | 9.303773 | 7.265175 | 0.4865266 | 1.777426 | 0.1121679 | 0.1490046
44.72336 | 9.7929 | 9.295272 | 7.265728 | 0.4976279 | 1.76959 | 0.1119323 | 0.1480222
44.73336 | 9.764 | 9.286834 | 7.266278 | 0.4771655 | 1.761808 | 0.1116982 | 0.1470503
44.74335 | 9.7782 | 9.278468 | 7.266823 | 0.4997323 | 1.754089 | 0.1114659 | 0.1460897
44.75335 | 9.7814 | 9.270155 | 7.267366 | 0.511245 | 1.746416 | 0.1112349 | 0.1451385
44.76335 | 9.7366 | 9.261904 | 7.267905 | 0.4746962 | 1.738796 | 0.1110054 | 0.1441974
44.77335 | 9.7669 | 9.253713 | 7.26844 | 0.5131866 | 1.731229 | 0.1107774 | 0.1432662
44.78335 | 9.7466 | 9.245583 | 7.268972 | 0.5010166 | 1.723716 | 0.1105509 | 0.1423449
44.79335 | 9.7371 | 9.237513 | 7.2695 | 0.4995869 | 1.716254 | 0.1103259 | 0.1414333
44.80334 | 9.7208 | 9.229509 | 7.270024 | 0.4912905 | 1.70885 | 0.1101026 | 0.1405321
44.81334 | 9.736 | 9.221556 | 7.270545 | 0.5144436 | 1.701491 | 0.1098806 | 0.1396395
44.82334 | 9.7191 | 9.213661 | 7.271062 | 0.5054389 | 1.694182 | 0.1096601 | 0.1387562
44.83334 | 9.7062 | 9.205823 | 7.271576 | 0.5003769 | 1.686924 | 0.109441 | 0.137882
44.84334 | 9.6905 | 9.198042 | 7.272086 | 0.4924583 | 1.679715 | 0.1092234 | 0.1370169
44.85334 | 9.7046 | 9.190316 | 7.272592 | 0.5142838 | 1.672556 | 0.1090073 | 0.1361607
44.86333 | 9.6682 | 9.182654 | 7.273094 | 0.4855461 | 1.665453 | 0.1087928 | 0.1353141
44.87333 | 9.6716 | 9.175038 | 7.273593 | 0.4965615 | 1.65839 | 0.1085795 | 0.1344753
44.88333 | 9.6765 | 9.167478 | 7.274088 | 0.5090224 | 1.651376 | 0.1083678 | 0.1336451
44.89333 | 9.6424 | 9.15997 | 7.27458 | 0.4824296 | 1.64441 | 0.1081573 | 0.1328234
44.90333 | 9.6547 | 9.152517 | 7.275068 | 0.5021835 | 1.63749 | 0.1079484 | 0.13201
44.91332 | 9.6453 | 9.145123 | 7.275551 | 0.5001775 | 1.630625 | 0.107741 | 0.1312056
44.92332 | 9.6401 | 9.137773 | 7.276032 | 0.5023268 | 1.623798 | 0.1075349 | 0.1304085
44.93332 | 9.6137 | 9.130476 | 7.276508 | 0.4832241 | 1.617018 | 0.1073301 | 0.1296194
44.94332 | 9.6211 | 9.123229 | 7.276981 | 0.4978708 | 1.610283 | 0.1071268 | 0.1288382
44.95332 | 9.6166 | 9.116033 | 7.27745 | 0.5005669 | 1.603594 | 0.1069248 | 0.1280647
44.96332 | 9.5814 | 9.108887 | 7.277915 | 0.4725128 | 1.596949 | 0.1067243 | 0.127299
44.97331 | 9.5944 | 9.101798 | 7.278376 | 0.4926023 | 1.590355 | 0.1065253 | 0.1265416
44.98331 | 9.6031 | 9.09475 | 7.278834 | 0.5083497 | 1.583798 | 0.1063274 | 0.1257909
44.99331 | 9.5581 | 9.087751 | 7.279287 | 0.4703486 | 1.577285 | 0.106131 | 0.1250476
45.00331 | 9.5744 | 9.0808 | 7.279737 | 0.4935996 | 1.570816 | 0.1059359 | 0.1243116
45.01331 | 9.5717 | 9.073897 | 7.280183 | 0.4978027 | 1.564389 | 0.1057422 | 0.1235828
45.02331 | 9.5475 | 9.067041 | 7.280626 | 0.4804589 | 1.558004 | 0.1055498 | 0.1228611
45.0333 | 9.5372 | 9.060238 | 7.281064 | 0.4769617 | 1.551668 | 0.105359 | 0.1221471
45.0433 | 9.5452 | 9.053475 | 7.281498 | 0.4917254 | 1.545368 | 0.1051693 | 0.1214394
45.0533 | 9.5328 | 9.046757 | 7.281929 | 0.486043 | 1.539109 | 0.1049809 | 0.1207384
45.0633 | 9.5328 | 9.040084 | 7.282356 | 0.4927155 | 1.53289 | 0.1047939 | 0.1200442
45.0733 | 9.5264 | 9.033457 | 7.282779 | 0.4929431 | 1.526713 | 0.1046082 | 0.1193566
45.0833 | 9.5051 | 9.026874 | 7.283198 | 0.4782264 | 1.520576 | 0.1044238 | 0.1186757
45.09329 | 9.5266 | 9.020342 | 7.283613 | 0.5062576 | 1.514487 | 0.1042409 | 0.1180018
45.10329 | 9.5088 | 9.013844 | 7.284024 | 0.4949556 | 1.508428 | 0.1040591 | 0.1173337
45.11329 | 9.4764 | 9.007393 | 7.284431 | 0.4690067 | 1.502411 | 0.1038786 | 0.116672
45.12329 | 9.4942 | 9.000981 | 7.284835 | 0.4932187 | 1.496431 | 0.1036995 | 0.1160164
45.13329 | 9.4953 | 8.994615 | 7.285234 | 0.5006851 | 1.490492 | 0.1035216 | 0.1153671
45.14329 | 9.4733 | 8.988287 | 7.28563 | 0.4850131 | 1.484588 | 0.103345 | 0.1147238
45.15328 | 9.483 | 8.98201 | 7.286021 | 0.50099 | 1.478732 | 0.1031699 | 0.1140872
45.16328 | 9.4807 | 8.975766 | 7.286408 | 0.5049342 | 1.472906 | 0.1029959 | 0.1134559
45.17328 | 9.4616 | 8.969562 | 7.286792 | 0.4920375 | 1.467117 | 0.1028231 | 0.1128304
45.18328 | 9.4422 | 8.963399 | 7.287172 | 0.4788007 | 1.461365 | 0.1026516 | 0.1122108
45.19328 | 9.4597 | 8.957274 | 7.287547 | 0.5024261 | 1.455648 | 0.1024814 | 0.1115968
45.20328 | 9.4585 | 8.951192 | 7.287919 | 0.5073083 | 1.449972 | 0.1023125 | 0.1109886
45.21327 | 9.4205 | 8.945153 | 7.288286 | 0.4753473 | 1.444335 | 0.1021449 | 0.1103865
45.22327 | 9.45 | 8.939146 | 7.28865 | 0.5108537 | 1.438729 | 0.1019785 | 0.1097893
45.23327 | 9.4489 | 8.933178 | 7.289009 | 0.515722 | 1.433158 | 0.1018133 | 0.1091975
45.24327 | 9.4089 | 8.927248 | 7.289365 | 0.4816523 | 1.427622 | 0.1016493 | 0.1086112
45.25327 | 9.4312 | 8.921355 | 7.289716 | 0.509845 | 1.422122 | 0.1014866 | 0.1080301
45.26327 | 9.4258 | 8.9155 | 7.290064 | 0.5103004 | 1.416656 | 0.1013251 | 0.1074543
45.27326 | 9.41 | 8.909687 | 7.290407 | 0.5003126 | 1.411231 | 0.101165 | 0.1068843
45.28326 | 9.3972 | 8.903904 | 7.290746 | 0.4932959 | 1.405833 | 0.101006 | 0.1063188
45.29326 | 9.4111 | 8.898159 | 7.291081 | 0.5129412 | 1.400471 | 0.1008482 | 0.1057584
45.30326 | 9.4016 | 8.892447 | 7.291413 | 0.5091526 | 1.39514 | 0.1006916 | 0.105203
45.31326 | 9.38 | 8.886772 | 7.29174 | 0.4932275 | 1.389844 | 0.1005362 | 0.1046526
45.32325 | 9.4054 | 8.881139 | 7.292062 | 0.5242612 | 1.384587 | 0.1003822 | 0.1041076
45.33325 | 9.369 | 8.875533 | 7.292381 | 0.4934673 | 1.379356 | 0.1002292 | 0.1035668
45.34325 | 9.387 | 8.869963 | 7.292696 | 0.5170372 | 1.374159 | 0.1000775 | 0.1030309
45.35325 | 9.3794 | 8.864425 | 7.293006 | 0.5149749 | 1.368992 | 0.09992689 | 0.1024996
45.36325 | 9.3515 | 8.858923 | 7.293313 | 0.492577 | 1.36386 | 0.09977752 | 0.101973
45.37325 | 9.3728 | 8.853453 | 7.293615 | 0.5193466 | 1.358758 | 0.09962934 | 0.1014511
45.38324 | 9.3705 | 8.848022 | 7.293913 | 0.5224778 | 1.353693 | 0.09948249 | 0.1009342
45.39324 | 9.3316 | 8.842619 | 7.294207 | 0.4889815 | 1.348653 | 0.09933671 | 0.1004212
45.40324 | 9.3719 | 8.837247 | 7.294497 | 0.5346526 | 1.343646 | 0.09919206 | 0.09991277
45.41324 | 9.3529 | 8.831908 | 7.294783 | 0.5209916 | 1.338668 | 0.09904864 | 0.0994087
45.42324 | 9.3377 | 8.826601 | 7.295064 | 0.5110987 | 1.333722 | 0.09890633 | 0.09890899
45.43324 | 9.3262 | 8.821326 | 7.295341 | 0.5048743 | 1.328805 | 0.09876526 | 0.09841357
45.44323 | 9.354 | 8.816087 | 7.295614 | 0.5379133 | 1.323924 | 0.09862545 | 0.09792302
45.45323 | 9.3171 | 8.810873 | 7.295883 | 0.5062265 | 1.319068 | 0.09848668 | 0.09743605
45.46323 | 9.3266 | 8.805691 | 7.296148 | 0.5209091 | 1.314241 | 0.09834907 | 0.09695324
45.47323 | 9.3326 | 8.800539 | 7.296408 | 0.5320614 | 1.309443 | 0.09821258 | 0.09647452
45.48323 | 9.317 | 8.795417 | 7.296665 | 0.5215834 | 1.304675 | 0.09807731 | 0.09599987
45.49323 | 9.3013 | 8.790324 | 7.296917 | 0.5109758 | 1.299935 | 0.09794312 | 0.09552909
45.50322 | 9.3193 | 8.785267 | 7.297164 | 0.5340334 | 1.295229 | 0.09781029 | 0.09506302
45.51322 | 9.3081 | 8.780233 | 7.297408 | 0.5278668 | 1.290547 | 0.09767843 | 0.09460027
45.52322 | 9.29 | 8.775229 | 7.297647 | 0.5147712 | 1.285892 | 0.09754772 | 0.0941414
45.53322 | 9.2941 | 8.770253 | 7.297882 | 0.5238469 | 1.281266 | 0.09741814 | 0.09368637
45.54322 | 9.2986 | 8.765306 | 7.298113 | 0.533294 | 1.276668 | 0.09728971 | 0.09323514
45.55322 | 9.287 | 8.760387 | 7.29834 | 0.5266129 | 1.272097 | 0.0971624 | 0.09278767
45.56321 | 9.28 | 8.755501 | 7.298562 | 0.5244992 | 1.267559 | 0.09703635 | 0.09234433
45.57321 | 9.2782 | 8.750637 | 7.29878 | 0.5275627 | 1.263042 | 0.09691131 | 0.09190424
45.58321 | 9.2835 | 8.745801 | 7.298993 | 0.5376985 | 1.258553 | 0.09678739 | 0.09146777
45.59321 | 9.263 | 8.740993 | 7.299203 | 0.5220073 | 1.254091 | 0.09666461 | 0.09103489
45.60321 | 9.2593 | 8.736211 | 7.299408 | 0.5230891 | 1.249655 | 0.09654293 | 0.09060558
45.61321 | 9.2865 | 8.731456 | 7.299608 | 0.5550443 | 1.245245 | 0.09642239 | 0.09017976
45.6232 | 9.242 | 8.726731 | 7.299805 | 0.5152685 | 1.240866 | 0.09630307 | 0.08975785
45.6332 | 9.2355 | 8.722029 | 7.299997 | 0.5134712 | 1.236509 | 0.09618473 | 0.08933895
45.6432 | 9.2685 | 8.717352 | 7.300184 | 0.5511478 | 1.232177 | 0.09606754 | 0.08892345
45.6532 | 9.2276 | 8.712701 | 7.300368 | 0.5148987 | 1.227871 | 0.09595145 | 0.08851131
45.6632 | 9.2213 | 8.708076 | 7.300547 | 0.5132243 | 1.22359 | 0.09583645 | 0.08810252
45.6732 | 9.2585 | 8.703476 | 7.300722 | 0.5550245 | 1.219334 | 0.09572257 | 0.08769701
45.68319 | 9.2241 | 8.698905 | 7.300892 | 0.5251954 | 1.215108 | 0.09560987 | 0.08729514
45.69319 | 9.192 | 8.694354 | 7.301058 | 0.497646 | 1.210902 | 0.09549821 | 0.0868961
45.70319 | 9.2352 | 8.689828 | 7.301219 | 0.545372 | 1.206721 | 0.09538761 | 0.08650026
45.71319 | 9.2125 | 8.685326 | 7.301377 | 0.5271737 | 1.202564 | 0.09527815 | 0.08610757
45.72319 | 9.1791 | 8.680849 | 7.301529 | 0.4982513 | 1.198431 | 0.09516974 | 0.085718
45.73318 | 9.2077 | 8.676399 | 7.301678 | 0.5313007 | 1.194327 | 0.09506255 | 0.0853319
45.74318 | 9.1878 | 8.671969 | 7.301822 | 0.5158309 | 1.190242 | 0.09495635 | 0.08494847
45.75318 | 9.1709 | 8.667562 | 7.301961 | 0.5033376 | 1.186182 | 0.09485123 | 0.08456807
45.76318 | 9.1806 | 8.663179 | 7.302097 | 0.5174209 | 1.182144 | 0.09474721 | 0.08419066
45.77318 | 9.1749 | 8.658819 | 7.302228 | 0.5160814 | 1.178131 | 0.09464427 | 0.08381621
45.78318 | 9.1456 | 8.654481 | 7.302354 | 0.4911191 | 1.17414 | 0.09454242 | 0.08344469
45.79317 | 9.1516 | 8.65017 | 7.302476 | 0.5014298 | 1.170176 | 0.09444175 | 0.08307649
45.80317 | 9.134 | 8.645877 | 7.302593 | 0.4881226 | 1.166231 | 0.09434206 | 0.08271075
45.81317 | 9.138 | 8.641607 | 7.302706 | 0.4963931 | 1.162309 | 0.09424345 | 0.08234784
45.82317 | 9.1245 | 8.637358 | 7.302815 | 0.4871417 | 1.158409 | 0.09414592 | 0.08198774
45.83317 | 9.1172 | 8.633132 | 7.302919 | 0.4840685 | 1.154532 | 0.09404947 | 0.08163044
45.84317 | 9.1169 | 8.628926 | 7.303019 | 0.4879737 | 1.150677 | 0.0939541 | 0.08127587
45.85316 | 9.1012 | 8.624747 | 7.303114 | 0.4764534 | 1.146848 | 0.09385989 | 0.0809244
45.86316 | 9.0908 | 8.620584 | 7.303205 | 0.4702159 | 1.143037 | 0.09376667 | 0.08057526
45.87316 | 9.0969 | 8.616442 | 7.303292 | 0.4804577 | 1.139247 | 0.09367451 | 0.08022879
45.88316 | 9.0718 | 8.612321 | 7.303373 | 0.4594785 | 1.13548 | 0.09358344 | 0.07988498
45.89316 | 9.077 | 8.608221 | 7.303451 | 0.4687786 | 1.131733 | 0.09349342 | 0.07954378
45.90316 | 9.077 | 8.604142 | 7.303524 | 0.4728583 | 1.128008 | 0.09340449 | 0.07920517
45.91315 | 9.0667 | 8.600086 | 7.303592 | 0.4666139 | 1.124308 | 0.09331674 | 0.07886946
45.92315 | 9.0493 | 8.596047 | 7.303656 | 0.4532534 | 1.120625 | 0.09322989 | 0.07853596
45.93315 | 9.0777 | 8.592027 | 7.303716 | 0.4856728 | 1.116962 | 0.0931442 | 0.07820497
45.94315 | 9.0457 | 8.588027 | 7.30377 | 0.4576727 | 1.113321 | 0.09305948 | 0.07787647
45.95315 | 9.0249 | 8.584047 | 7.303821 | 0.4408531 | 1.1097 | 0.09297591 | 0.07755043
45.96315 | 9.0538 | 8.580086 | 7.303867 | 0.4737141 | 1.106099 | 0.09289332 | 0.07722684
45.97314 | 9.0335 | 8.576148 | 7.303908 | 0.457352 | 1.102522 | 0.09281192 | 0.07690598
45.98314 | 9.0256 | 8.572225 | 7.303945 | 0.4533748 | 1.098962 | 0.09273154 | 0.0765872
45.99314 | 9.0265 | 8.568321 | 7.303977 | 0.4581788 | 1.095421 | 0.09265215 | 0.07627077
46.00314 | 9.0359 | 8.564436 | 7.304005 | 0.471464 | 1.091901 | 0.09257389 | 0.07595671
46.01314 | 9.0196 | 8.560569 | 7.304028 | 0.4590309 | 1.088399 | 0.09249661 | 0.07564495
46.02314 | 8.9959 | 8.556721 | 7.304047 | 0.4391792 | 1.084918 | 0.09242048 | 0.07533552
46.03313 | 9.02 | 8.552894 | 7.304061 | 0.4671058 | 1.081459 | 0.09234543 | 0.07502865
46.04313 | 9.0018 | 8.549082 | 7.30407 | 0.4527182 | 1.078016 | 0.09227138 | 0.07472373
46.05313 | 8.9818 | 8.545287 | 7.304075 | 0.4365126 | 1.074593 | 0.09219838 | 0.07442106
46.06313 | 9.0176 | 8.541511 | 7.304076 | 0.4760893 | 1.071188 | 0.09212644 | 0.07412059
46.07313 | 8.998 | 8.537752 | 7.304072 | 0.4602484 | 1.067802 | 0.09205557 | 0.07382232
46.08313 | 8.9753 | 8.53401 | 7.304063 | 0.4412903 | 1.064435 | 0.09198575 | 0.07352621
46.09312 | 8.993 | 8.530289 | 7.30405 | 0.4627113 | 1.06109 | 0.09191705 | 0.07323254
46.10312 | 8.9733 | 8.526581 | 7.304032 | 0.4467188 | 1.057759 | 0.09184935 | 0.07294072
46.11312 | 8.966 | 8.522891 | 7.304009 | 0.4431095 | 1.054448 | 0.09178271 | 0.072651
46.12312 | 8.9795 | 8.519217 | 7.303982 | 0.4602833 | 1.051154 | 0.09171712 | 0.07236338
46.13312 | 8.964 | 8.515559 | 7.30395 | 0.4484407 | 1.047878 | 0.0916526 | 0.07207782
46.14311 | 8.9523 | 8.511922 | 7.303914 | 0.4403779 | 1.044624 | 0.09158919 | 0.07179458
46.15311 | 8.9766 | 8.508298 | 7.303873 | 0.4683023 | 1.041385 | 0.09152678 | 0.0715131
46.16311 | 8.9398 | 8.504689 | 7.303828 | 0.4351107 | 1.038163 | 0.09146542 | 0.07123363
46.17311 | 8.9365 | 8.501097 | 7.303778 | 0.4354029 | 1.034958 | 0.09140514 | 0.07095616
46.18311 | 8.9604 | 8.497522 | 7.303723 | 0.4628783 | 1.031772 | 0.0913459 | 0.07068065
46.19311 | 8.9239 | 8.49396 | 7.303663 | 0.4299399 | 1.028602 | 0.09128773 | 0.07040711
46.2031 | 8.9356 | 8.490418 | 7.3036 | 0.4451815 | 1.025452 | 0.09123067 | 0.07013576
46.2131 | 8.9335 | 8.48689 | 7.303531 | 0.44661 | 1.022318 | 0.09117462 | 0.06986608
46.2231 | 8.9175 | 8.483375 | 7.303458 | 0.4341253 | 1.019199 | 0.09111963 | 0.06959829
46.2331 | 8.9315 | 8.479877 | 7.30338 | 0.4516233 | 1.016099 | 0.0910657 | 0.06933238
46.2431 | 8.9071 | 8.476392 | 7.303297 | 0.4307083 | 1.013013 | 0.09101283 | 0.06906834
46.2531 | 8.9238 | 8.472924 | 7.30321 | 0.4508762 | 1.009947 | 0.09096103 | 0.06880615
46.26309 | 8.8962 | 8.469473 | 7.303118 | 0.426727 | 1.006898 | 0.09091034 | 0.06854606
46.27309 | 8.9094 | 8.466033 | 7.303022 | 0.4433666 | 1.003863 | 0.09086067 | 0.06828751
46.28309 | 8.9045 | 8.462608 | 7.302921 | 0.4418916 | 1.000845 | 0.09081205 | 0.06803076
46.29309 | 8.8735 | 8.459198 | 7.302815 | 0.4143021 | 0.9978428 | 0.09076451 | 0.06777581
46.30309 | 8.8975 | 8.455801 | 7.302704 | 0.4416985 | 0.9948566 | 0.09071803 | 0.06752262
46.31309 | 8.8954 | 8.452419 | 7.302589 | 0.4429805 | 0.9918866 | 0.09067262 | 0.06727117
46.32308 | 8.8543 | 8.449055 | 7.302469 | 0.4052454 | 0.9889352 | 0.09062833 | 0.06702172
46.33308 | 8.8881 | 8.4457 | 7.302345 | 0.4423995 | 0.9859969 | 0.09058506 | 0.06677373
46.34308 | 8.8641 | 8.44236 | 7.302216 | 0.4217399 | 0.9830742 | 0.09054286 | 0.06652743
46.35308 | 8.866 | 8.439033 | 7.302082 | 0.4269666 | 0.980167 | 0.09050174 | 0.06628284
46.36308 | 8.8548 | 8.43572 | 7.301943 | 0.4190798 | 0.9772754 | 0.09046169 | 0.06603993
46.37308 | 8.849 | 8.432421 | 7.3018 | 0.4165795 | 0.9743992 | 0.09042272 | 0.06579866
46.38307 | 8.862 | 8.429137 | 7.301652 | 0.4328628 | 0.971541 | 0.09038485 | 0.06555926
46.39307 | 8.8431 | 8.425865 | 7.3015 | 0.4172354 | 0.9686958 | 0.09034803 | 0.06532128
46.40307 | 8.8331 | 8.422604 | 7.301342 | 0.410496 | 0.9658647 | 0.09031228 | 0.0650849
46.41307 | 8.8475 | 8.419357 | 7.30118 | 0.4281426 | 0.9630495 | 0.09027762 | 0.06485013
46.42307 | 8.8245 | 8.416123 | 7.301013 | 0.4083774 | 0.9602482 | 0.09024405 | 0.06461693
46.43307 | 8.8467 | 8.412902 | 7.300842 | 0.4337985 | 0.9574627 | 0.09021155 | 0.06438532
46.44306 | 8.8398 | 8.409696 | 7.300666 | 0.4301042 | 0.9546942 | 0.09018019 | 0.06415549
46.45306 | 8.8064 | 8.4065 | 7.300485 | 0.3999005 | 0.9519376 | 0.09014985 | 0.06392698
46.46306 | 8.8275 | 8.403316 | 7.300299 | 0.4241844 | 0.9491955 | 0.09012064 | 0.0637
46.47306 | 8.8184 | 8.400144 | 7.300109 | 0.4182561 | 0.9464678 | 0.09009249 | 0.06347453
46.48306 | 8.8074 | 8.396985 | 7.299914 | 0.4104155 | 0.9437544 | 0.09006543 | 0.06325058
46.49305 | 8.823 | 8.39384 | 7.299715 | 0.4291597 | 0.9410579 | 0.09003953 | 0.06302833
46.50305 | 8.8044 | 8.390705 | 7.29951 | 0.4136951 | 0.9383729 | 0.09001466 | 0.06280734
46.51305 | 8.7958 | 8.387581 | 7.299301 | 0.4082185 | 0.9357019 | 0.08999092 | 0.06258782
46.52305 | 8.8221 | 8.38447 | 7.299087 | 0.4376302 | 0.9330449 | 0.08996825 | 0.06236975
46.53305 | 8.7825 | 8.38137 | 7.298868 | 0.4011301 | 0.9304019 | 0.08994672 | 0.06215313
46.54305 | 8.7926 | 8.378282 | 7.298645 | 0.4143184 | 0.9277726 | 0.08992627 | 0.06193793
46.55304 | 8.7895 | 8.375208 | 7.298417 | 0.4142922 | 0.9251595 | 0.08990697 | 0.06172443
46.56304 | 8.7886 | 8.372142 | 7.298184 | 0.4164578 | 0.9225576 | 0.08988874 | 0.06151199
46.57304 | 8.794 | 8.369088 | 7.297946 | 0.424912 | 0.9199691 | 0.08987162 | 0.06130107
46.58304 | 8.7834 | 8.366045 | 7.297704 | 0.4173551 | 0.917394 | 0.08985562 | 0.06109141
46.59304 | 8.776 | 8.363013 | 7.297457 | 0.412987 | 0.9148324 | 0.08984075 | 0.06088317
46.60304 | 8.7849 | 8.359992 | 7.297205 | 0.4249079 | 0.9122841 | 0.089827 | 0.06067631
46.61303 | 8.7777 | 8.356985 | 7.296948 | 0.4207149 | 0.9097513 | 0.08981438 | 0.06047098
46.62303 | 8.7656 | 8.353986 | 7.296687 | 0.411614 | 0.9072293 | 0.08980287 | 0.06026685
46.63303 | 8.7653 | 8.350997 | 7.296421 | 0.4143026 | 0.9047202 | 0.08979249 | 0.06006392
46.64303 | 8.7766 | 8.34802 | 7.29615 | 0.4285804 | 0.9022241 | 0.08978325 | 0.05986242
46.65303 | 8.7511 | 8.345052 | 7.295874 | 0.4060477 | 0.8997409 | 0.08977514 | 0.05966211
46.66303 | 8.7577 | 8.342096 | 7.295594 | 0.4156044 | 0.8972705 | 0.08976817 | 0.05946322
46.67302 | 8.7798 | 8.339152 | 7.295309 | 0.440648 | 0.8948152 | 0.08976235 | 0.05926572
46.68302 | 8.7379 | 8.336216 | 7.295019 | 0.4016842 | 0.89237 | 0.08975766 | 0.05906931
46.69302 | 8.7454 | 8.33329 | 7.294724 | 0.4121102 | 0.8899376 | 0.08975413 | 0.05887417
46.70302 | 8.7559 | 8.330374 | 7.294424 | 0.4255261 | 0.8875174 | 0.08975174 | 0.05868026
46.71302 | 8.7401 | 8.327468 | 7.29412 | 0.412632 | 0.8851098 | 0.08975051 | 0.0584876
46.72302 | 8.7488 | 8.324572 | 7.293811 | 0.4242279 | 0.8827145 | 0.08975044 | 0.05829617
46.73301 | 8.7497 | 8.321689 | 7.293497 | 0.4280112 | 0.8803336 | 0.08975153 | 0.05810613
46.74301 | 8.7236 | 8.318812 | 7.293179 | 0.4047875 | 0.8779628 | 0.08975379 | 0.05791712
46.75301 | 8.7446 | 8.315946 | 7.292855 | 0.4286541 | 0.875604 | 0.0897572 | 0.05772931
46.76301 | 8.7377 | 8.313089 | 7.292527 | 0.4246111 | 0.8732572 | 0.0897618 | 0.0575427
46.77301 | 8.7329 | 8.310241 | 7.292194 | 0.4226586 | 0.8709224 | 0.08976758 | 0.05735726
46.78301 | 8.7203 | 8.307403 | 7.291856 | 0.4128966 | 0.8685994 | 0.08977453 | 0.05717299
46.793 | 8.7375 | 8.304577 | 7.291514 | 0.4329226 | 0.8662905 | 0.08978262 | 0.05699006
46.803 | 8.7158 | 8.301758 | 7.291167 | 0.4140421 | 0.863991 | 0.08979195 | 0.0568081
46.813 | 8.7244 | 8.298948 | 7.290815 | 0.4254523 | 0.8617032 | 0.08980247 | 0.05662728
46.823 | 8.7289 | 8.296147 | 7.290458 | 0.4327533 | 0.8594271 | 0.08981417 | 0.0564476
46.833 | 8.698 | 8.293355 | 7.290096 | 0.4046453 | 0.8571624 | 0.0898271 | 0.05626905
46.843 | 8.7429 | 8.290572 | 7.28973 | 0.4523284 | 0.8549092 | 0.08984122 | 0.0560916
46.85299 | 8.6943 | 8.2878 | 7.289359 | 0.4064998 | 0.8526696 | 0.08985653 | 0.05591543
46.86299 | 8.7045 | 8.285035 | 7.288983 | 0.419465 | 0.8504392 | 0.08987307 | 0.05574019
46.87299 | 8.7356 | 8.282278 | 7.288602 | 0.4533215 | 0.8482199 | 0.08989083 | 0.05556604
46.88299 | 8.6817 | 8.279531 | 7.288216 | 0.4021693 | 0.8460119 | 0.08990982 | 0.05539297
46.89299 | 8.7064 | 8.276791 | 7.287825 | 0.4296086 | 0.8438149 | 0.08993004 | 0.05522097
46.90298 | 8.7146 | 8.274063 | 7.287431 | 0.4405365 | 0.8416312 | 0.08995147 | 0.05505022
46.91298 | 8.6783 | 8.271341 | 7.28703 | 0.4069587 | 0.8394563 | 0.08997415 | 0.05488034
46.92298 | 8.7205 | 8.268628 | 7.286626 | 0.4518724 | 0.8372924 | 0.08999808 | 0.0547115
46.93298 | 8.6903 | 8.265922 | 7.286216 | 0.4243779 | 0.8351393 | 0.09002325 | 0.0545437
46.94298 | 8.6869 | 8.263225 | 7.285801 | 0.423675 | 0.832997 | 0.09004968 | 0.05437693
46.95298 | 8.6993 | 8.260536 | 7.285382 | 0.438764 | 0.8308654 | 0.09007736 | 0.05421119
46.96297 | 8.69 | 8.257858 | 7.284958 | 0.432142 | 0.8287466 | 0.09010628 | 0.05404662
46.97297 | 8.6795 | 8.255185 | 7.28453 | 0.4243148 | 0.8266362 | 0.09013651 | 0.05388289
46.98297 | 8.7014 | 8.252521 | 7.284096 | 0.4488794 | 0.8245365 | 0.090168 | 0.05372017
46.99297 | 8.674 | 8.249864 | 7.283657 | 0.4241362 | 0.8224472 | 0.09020077 | 0.05355843
47.00297 | 8.687 | 8.247215 | 7.283214 | 0.439785 | 0.8203685 | 0.09023483 | 0.05339767
47.01297 | 8.6966 | 8.244574 | 7.282766 | 0.452026 | 0.8183 | 0.09027018 | 0.0532379
47.02296 | 8.6555 | 8.241943 | 7.282313 | 0.4135568 | 0.8162437 | 0.0903068 | 0.05307925
47.03296 | 8.6854 | 8.239318 | 7.281856 | 0.4460823 | 0.8141958 | 0.09034475 | 0.0529214
47.04296 | 8.6773 | 8.2367 | 7.281393 | 0.4406003 | 0.812158 | 0.09038402 | 0.0527645
47.05296 | 8.6476 | 8.234089 | 7.280926 | 0.4135106 | 0.8101304 | 0.09042459 | 0.05260856
47.06296 | 8.6899 | 8.231487 | 7.280454 | 0.4584134 | 0.8081129 | 0.09046648 | 0.05245355
47.07296 | 8.6455 | 8.228891 | 7.279977 | 0.4166088 | 0.8061053 | 0.09050972 | 0.05229948
47.08295 | 8.6693 | 8.226306 | 7.279495 | 0.4429942 | 0.8041097 | 0.09055423 | 0.05214648
47.09295 | 8.6628 | 8.223725 | 7.279009 | 0.4390748 | 0.8021219 | 0.09060014 | 0.05199424
47.10295 | 8.6452 | 8.221152 | 7.278517 | 0.4240482 | 0.800144 | 0.09064739 | 0.05184292
47.11295 | 8.6729 | 8.218586 | 7.278021 | 0.4543143 | 0.798176 | 0.09069599 | 0.05169251
47.12295 | 8.6268 | 8.216027 | 7.27752 | 0.4107732 | 0.7962176 | 0.09074596 | 0.05154299
47.13295 | 8.6397 | 8.213475 | 7.277014 | 0.4262249 | 0.7942689 | 0.0907973 | 0.05139437
47.14294 | 8.6322 | 8.210933 | 7.276504 | 0.4212671 | 0.7923318 | 0.09084996 | 0.05124676
47.15294 | 8.6455 | 8.208395 | 7.275989 | 0.4371048 | 0.7904023 | 0.09090404 | 0.0510999
47.16294 | 8.6267 | 8.205864 | 7.275469 | 0.4208356 | 0.7884823 | 0.09095953 | 0.05095391
47.17294 | 8.6291 | 8.203341 | 7.274944 | 0.4257595 | 0.7865717 | 0.09101641 | 0.05080878
47.18294 | 8.6301 | 8.200824 | 7.274414 | 0.4292764 | 0.7846706 | 0.09107469 | 0.05066451
47.19294 | 8.607 | 8.198313 | 7.273879 | 0.4086866 | 0.7827788 | 0.09113439 | 0.0505211
47.20293 | 8.6263 | 8.195813 | 7.27334 | 0.4304875 | 0.7808982 | 0.09119545 | 0.05037867
47.21293 | 8.5892 | 8.193316 | 7.272796 | 0.3958843 | 0.7790248 | 0.091258 | 0.05023693
47.22293 | 8.6211 | 8.190826 | 7.272247 | 0.4302742 | 0.7771608 | 0.09132198 | 0.05009604
47.23293 | 8.6295 | 8.188342 | 7.271693 | 0.4411577 | 0.7753059 | 0.0913874 | 0.04995597
47.24293 | 8.5703 | 8.185865 | 7.271134 | 0.3844345 | 0.7734601 | 0.09145428 | 0.04981672
47.25293 | 8.6265 | 8.183395 | 7.270571 | 0.4431049 | 0.7716233 | 0.09152262 | 0.04967829
47.26292 | 8.5779 | 8.180934 | 7.270003 | 0.3969663 | 0.7697974 | 0.09159236 | 0.0495408
47.27292 | 8.5978 | 8.178476 | 7.26943 | 0.4193238 | 0.7679785 | 0.09166364 | 0.04940399
47.28292 | 8.6044 | 8.176025 | 7.268852 | 0.4283749 | 0.7661686 | 0.09173641 | 0.04926796
47.29292 | 8.5595 | 8.17358 | 7.268269 | 0.3859197 | 0.7643674 | 0.0918107 | 0.04913274
47.30292 | 8.6033 | 8.171142 | 7.267682 | 0.4321581 | 0.7625752 | 0.09188644 | 0.0489983
47.31291 | 8.5847 | 8.168712 | 7.26709 | 0.4159879 | 0.7607934 | 0.09196365 | 0.04886477
47.32291 | 8.5753 | 8.166286 | 7.266493 | 0.4090139 | 0.7590185 | 0.09204247 | 0.04873189
47.33291 | 8.5763 | 8.163866 | 7.265891 | 0.4124338 | 0.7572523 | 0.09212275 | 0.04859977
47.34291 | 8.5632 | 8.161452 | 7.265285 | 0.4017476 | 0.7554947 | 0.09220465 | 0.04846842
47.35291 | 8.5793 | 8.159045 | 7.264673 | 0.4202552 | 0.7537458 | 0.09228808 | 0.04833783
47.36291 | 8.5706 | 8.156643 | 7.264057 | 0.4139568 | 0.7520052 | 0.09237309 | 0.048208
47.3729 | 8.5531 | 8.15425 | 7.263436 | 0.3988502 | 0.7502748 | 0.09245953 | 0.04807903
47.3829 | 8.566 | 8.15186 | 7.262811 | 0.4141398 | 0.7485512 | 0.09254766 | 0.04795069
47.3929 | 8.5589 | 8.149476 | 7.26218 | 0.4094236 | 0.746836 | 0.09263739 | 0.04782309
47.4029 | 8.559 | 8.147098 | 7.261544 | 0.4119016 | 0.7451291 | 0.09272871 | 0.04769621
47.4129 | 8.5652 | 8.144726 | 7.260904 | 0.4204736 | 0.7434305 | 0.09282164 | 0.04757007
47.4229 | 8.5246 | 8.14236 | 7.260259 | 0.3822399 | 0.7417401 | 0.09291619 | 0.04744465
47.43289 | 8.5693 | 8.140002 | 7.25961 | 0.4292981 | 0.7400595 | 0.09301229 | 0.04732006
47.44289 | 8.5274 | 8.137647 | 7.258955 | 0.3897529 | 0.7383855 | 0.09311011 | 0.04719607
47.45289 | 8.5401 | 8.135298 | 7.258296 | 0.4048019 | 0.7367196 | 0.09320959 | 0.04707279
47.46289 | 8.5437 | 8.132955 | 7.257632 | 0.4107454 | 0.7350618 | 0.09331074 | 0.0469502
47.47289 | 8.5211 | 8.130617 | 7.256963 | 0.3904832 | 0.7334119 | 0.09341356 | 0.04682832
47.48289 | 8.5479 | 8.128285 | 7.256289 | 0.4196155 | 0.7317701 | 0.09351808 | 0.04670713
47.49288 | 8.5126 | 8.12596 | 7.255611 | 0.3866398 | 0.7301378 | 0.09362418 | 0.04658674
47.50288 | 8.541 | 8.123639 | 7.254928 | 0.417361 | 0.7285118 | 0.0937321 | 0.04646693
47.51288 | 8.5112 | 8.121323 | 7.25424 | 0.3898766 | 0.7268937 | 0.09384175 | 0.04634779
47.52288 | 8.5249 | 8.119013 | 7.253547 | 0.4058869 | 0.7252834 | 0.09395313 | 0.04622932
47.53288 | 8.5098 | 8.116708 | 7.25285 | 0.3930916 | 0.7236809 | 0.09406626 | 0.04611153
47.54288 | 8.5117 | 8.114409 | 7.252147 | 0.397291 | 0.7220861 | 0.09418114 | 0.0459944
47.55287 | 8.5194 | 8.112118 | 7.251441 | 0.4072823 | 0.7205011 | 0.09429769 | 0.04587804
47.56287 | 8.5033 | 8.109828 | 7.250729 | 0.3934715 | 0.7189211 | 0.09441613 | 0.04576223
47.57287 | 8.5292 | 8.107546 | 7.250012 | 0.4216544 | 0.7173498 | 0.09453638 | 0.04564707
47.58287 | 8.4847 | 8.105267 | 7.249291 | 0.379433 | 0.715785 | 0.09465843 | 0.04553256
47.59287 | 8.5051 | 8.102995 | 7.248565 | 0.4021054 | 0.7142289 | 0.09478231 | 0.04541869
47.60287 | 8.5036 | 8.100726 | 7.247834 | 0.4028736 | 0.7126791 | 0.09490803 | 0.04530546
47.61286 | 8.5008 | 8.098466 | 7.247099 | 0.4023338 | 0.7111389 | 0.09503548 | 0.04519297
47.62286 | 8.4953 | 8.096209 | 7.246358 | 0.3990906 | 0.7096051 | 0.09516491 | 0.045081
47.63286 | 8.4903 | 8.093957 | 7.245613 | 0.3963432 | 0.7080777 | 0.09529623 | 0.04496966
47.64286 | 8.4873 | 8.09171 | 7.244863 | 0.3955898 | 0.7065586 | 0.09542945 | 0.04485895
47.65286 | 8.4904 | 8.089468 | 7.244109 | 0.4009323 | 0.7050458 | 0.09556457 | 0.04474884
47.66286 | 8.4919 | 8.087231 | 7.243349 | 0.4046686 | 0.7035413 | 0.09570161 | 0.04463936
47.67285 | 8.4754 | 8.085002 | 7.242586 | 0.3903982 | 0.702045 | 0.09584046 | 0.04453059
47.68285 | 8.495 | 8.082775 | 7.241817 | 0.4122251 | 0.7005545 | 0.0959814 | 0.04442232
47.69285 | 8.4618 | 8.080553 | 7.241043 | 0.3812468 | 0.6990711 | 0.09612431 | 0.04431465
47.70285 | 8.4814 | 8.078336 | 7.240265 | 0.4030636 | 0.6975949 | 0.09626921 | 0.04420758
47.71285 | 8.4581 | 8.076124 | 7.239482 | 0.3819756 | 0.6961257 | 0.0964161 | 0.04410111
47.72284 | 8.4757 | 8.07392 | 7.238694 | 0.4017804 | 0.694665 | 0.09656486 | 0.04399532
47.73284 | 8.4638 | 8.071718 | 7.237902 | 0.3920824 | 0.6932099 | 0.09671581 | 0.04389002
47.74284 | 8.4486 | 8.06952 | 7.237105 | 0.3790796 | 0.6917617 | 0.0968688 | 0.0437853
47.75284 | 8.4689 | 8.067328 | 7.236303 | 0.4015718 | 0.6903206 | 0.09702386 | 0.04368117
47.76284 | 8.4637 | 8.065141 | 7.235496 | 0.3985593 | 0.6888864 | 0.097181 | 0.04357761
47.77284 | 8.4628 | 8.062958 | 7.234684 | 0.3998419 | 0.687459 | 0.09734024 | 0.04347461
47.78283 | 8.4474 | 8.060783 | 7.233869 | 0.3866172 | 0.6860401 | 0.09750147 | 0.04337228
47.79283 | 8.4553 | 8.05861 | 7.233048 | 0.3966904 | 0.6846262 | 0.09766494 | 0.04327043
47.80283 | 8.4349 | 8.056442 | 7.232222 | 0.3784584 | 0.6832195 | 0.09783059 | 0.04316912
47.81283 | 8.4583 | 8.054278 | 7.231392 | 0.4040221 | 0.6818191 | 0.09799842 | 0.04306838
47.82283 | 8.4332 | 8.05212 | 7.230557 | 0.3810804 | 0.6804259 | 0.09816845 | 0.04296819
47.83283 | 8.4495 | 8.049965 | 7.229717 | 0.3995346 | 0.6790388 | 0.09834065 | 0.04286855
47.84282 | 8.4328 | 8.047819 | 7.228874 | 0.3849814 | 0.6776604 | 0.09851494 | 0.04276955
47.85282 | 8.4462 | 8.045674 | 7.228025 | 0.4005259 | 0.6762868 | 0.09869164 | 0.042671
47.86282 | 8.4282 | 8.043534 | 7.227171 | 0.3846657 | 0.6749199 | 0.0988706 | 0.04257299
47.87282 | 8.4385 | 8.041399 | 7.226312 | 0.3971008 | 0.6735596 | 0.09905183 | 0.04247551
47.88282 | 8.4242 | 8.039269 | 7.225449 | 0.3849311 | 0.6722058 | 0.09923539 | 0.04237857
47.89282 | 8.4444 | 8.037143 | 7.224581 | 0.4072569 | 0.6708584 | 0.09942127 | 0.04228215
47.90281 | 8.4273 | 8.035024 | 7.22371 | 0.3922759 | 0.6695188 | 0.09960929 | 0.04218636
47.91281 | 8.4441 | 8.032908 | 7.222832 | 0.4111923 | 0.6681844 | 0.09979991 | 0.04209099
47.92281 | 8.4297 | 8.030796 | 7.22195 | 0.3989041 | 0.6668563 | 0.09999288 | 0.04199618
47.93281 | 8.4303 | 8.028689 | 7.221064 | 0.4016114 | 0.6655346 | 0.1001883 | 0.04190182
47.94281 | 8.4356 | 8.026586 | 7.220173 | 0.409014 | 0.6642193 | 0.1003861 | 0.04180803
47.95281 | 8.4116 | 8.024488 | 7.219277 | 0.387112 | 0.6629102 | 0.1005864 | 0.04171469
47.9628 | 8.4476 | 8.022397 | 7.218377 | 0.4252032 | 0.6616088 | 0.1007889 | 0.04162201
47.9728 | 8.405 | 8.020308 | 7.217472 | 0.384692 | 0.6603122 | 0.1009942 | 0.04152971
47.9828 | 8.4407 | 8.018224 | 7.216562 | 0.4224761 | 0.659022 | 0.101202 | 0.04143792
47.9928 | 8.4099 | 8.016144 | 7.215648 | 0.3937558 | 0.6577378 | 0.1014123 | 0.04134662
48.0028 | 8.4235 | 8.014069 | 7.214728 | 0.4094308 | 0.6564599 | 0.1016252 | 0.04125579
48.0128 | 8.4156 | 8.011999 | 7.213805 | 0.4036013 | 0.655188 | 0.1018406 | 0.0411655
48.02279 | 8.4232 | 8.009935 | 7.212877 | 0.413265 | 0.6539236 | 0.1020585 | 0.04107577
48.03279 | 8.4022 | 8.007874 | 7.211944 | 0.3943264 | 0.652664 | 0.1022793 | 0.04098643
48.04279 | 8.4217 | 8.005817 | 7.211006 | 0.4158831 | 0.6514104 | 0.1025027 | 0.04089757
48.05279 | 8.3946 | 8.003765 | 7.210064 | 0.3908353 | 0.6501628 | 0.1027288 | 0.04080919
48.06279 | 8.419 | 8.001717 | 7.209117 | 0.4172829 | 0.6489212 | 0.1029576 | 0.04072129
48.07278 | 8.3834 | 7.999676 | 7.208166 | 0.383724 | 0.6476868 | 0.1031888 | 0.04063395
48.08278 | 8.4183 | 7.997637 | 7.20721 | 0.4206625 | 0.6464571 | 0.1034232 | 0.040547
48.09278 | 8.3936 | 7.995604 | 7.206249 | 0.3979965 | 0.6452333 | 0.1036603 | 0.04046051
48.10278 | 8.3924 | 7.993574 | 7.205284 | 0.3988258 | 0.6440155 | 0.1039003 | 0.04037449
48.11278 | 8.4018 | 7.991549 | 7.204314 | 0.4102506 | 0.6428034 | 0.1041431 | 0.04028893
48.12278 | 8.3703 | 7.989529 | 7.203339 | 0.3807708 | 0.6415972 | 0.1043888 | 0.04020383
48.13277 | 8.4003 | 7.987515 | 7.202361 | 0.4127845 | 0.6403979 | 0.1046371 | 0.04011927
48.14277 | 8.3786 | 7.985504 | 7.201377 | 0.3930956 | 0.6392033 | 0.1048887 | 0.04003509
48.15277 | 8.3826 | 7.983498 | 7.200389 | 0.3991021 | 0.6380144 | 0.1051432 | 0.03995135
48.16277 | 8.3886 | 7.981496 | 7.199396 | 0.4071039 | 0.6368313 | 0.1054007 | 0.03986806
48.17277 | 8.3639 | 7.979499 | 7.198398 | 0.3844013 | 0.6356538 | 0.1056612 | 0.03978523
48.18277 | 8.3845 | 7.977506 | 7.197396 | 0.406994 | 0.634482 | 0.1059248 | 0.03970283
48.19276 | 8.3788 | 7.97552 | 7.196391 | 0.4032801 | 0.633317 | 0.1061912 | 0.03962096
48.20276 | 8.3519 | 7.973536 | 7.195379 | 0.3783636 | 0.6321565 | 0.106461 | 0.03953944
48.21276 | 8.3844 | 7.971558 | 7.194364 | 0.4128425 | 0.6310016 | 0.106734 | 0.03945836
48.22276 | 8.3447 | 7.969583 | 7.193343 | 0.3751167 | 0.6298522 | 0.1070101 | 0.03937772
48.23276 | 8.3937 | 7.967614 | 7.192318 | 0.4260862 | 0.6287084 | 0.1072895 | 0.03929751
48.24276 | 8.3427 | 7.965649 | 7.191289 | 0.3770511 | 0.6275702 | 0.1075721 | 0.03921772
48.25275 | 8.3781 | 7.963691 | 7.190256 | 0.4144095 | 0.6264384 | 0.1078577 | 0.03913845
48.26275 | 8.3521 | 7.961735 | 7.189217 | 0.3903651 | 0.6253111 | 0.1081469 | 0.0390595
48.27275 | 8.3667 | 7.959784 | 7.188174 | 0.4069159 | 0.6241893 | 0.1084395 | 0.038981
48.28275 | 8.3429 | 7.957838 | 7.187127 | 0.3850621 | 0.6230728 | 0.1087355 | 0.0389029
48.29275 | 8.3647 | 7.955896 | 7.186075 | 0.4088035 | 0.6219618 | 0.1090349 | 0.03882523
48.30275 | 8.3535 | 7.95396 | 7.185018 | 0.3995402 | 0.6208562 | 0.1093378 | 0.03874797
48.31274 | 8.3638 | 7.95203 | 7.183958 | 0.4117703 | 0.619757 | 0.1096438 | 0.03867119
48.32274 | 8.3392 | 7.950102 | 7.182892 | 0.3890975 | 0.618662 | 0.1099537 | 0.03859474
48.33274 | 8.3658 | 7.94818 | 7.181822 | 0.4176199 | 0.6175724 | 0.1102672 | 0.03851872
48.34274 | 8.3345 | 7.946263 | 7.180747 | 0.3882374 | 0.616488 | 0.1105843 | 0.03844308
48.35274 | 8.366 | 7.94435 | 7.179668 | 0.4216502 | 0.6154089 | 0.1109051 | 0.03836785
48.36274 | 8.3358 | 7.942442 | 7.178584 | 0.3933581 | 0.6143351 | 0.1112295 | 0.03829303
48.37273 | 8.3636 | 7.940541 | 7.177497 | 0.4230592 | 0.6132675 | 0.1115574 | 0.03821867
48.38273 | 8.3202 | 7.938643 | 7.176405 | 0.3815574 | 0.6122041 | 0.1118893 | 0.03814464
48.39273 | 8.3686 | 7.936749 | 7.175307 | 0.4318507 | 0.6111458 | 0.1122251 | 0.038071
48.40273 | 8.3158 | 7.934861 | 7.174206 | 0.380939 | 0.6100927 | 0.1125648 | 0.03799775
48.41273 | 8.3635 | 7.932978 | 7.1731 | 0.4305222 | 0.6090448 | 0.1129083 | 0.0379249
48.42273 | 8.3189 | 7.931099 | 7.171989 | 0.3878005 | 0.608002 | 0.1132558 | 0.03785242
48.43272 | 8.3594 | 7.929228 | 7.170875 | 0.4301721 | 0.6069651 | 0.113607 | 0.03778041
48.44272 | 8.3179 | 7.92736 | 7.169756 | 0.3905403 | 0.6059325 | 0.1139625 | 0.03770871
48.45272 | 8.3409 | 7.925496 | 7.168632 | 0.4154035 | 0.6049049 | 0.1143221 | 0.03763739
48.46272 | 8.3285 | 7.923638 | 7.167504 | 0.4048618 | 0.6038821 | 0.1146858 | 0.03756645
48.47272 | 8.3328 | 7.921785 | 7.166371 | 0.4110147 | 0.6028646 | 0.1150538 | 0.03749588
48.48271 | 8.3181 | 7.919939 | 7.165235 | 0.3981608 | 0.601853 | 0.1154255 | 0.03742576
48.49271 | 8.3295 | 7.918097 | 7.164093 | 0.4114034 | 0.6008453 | 0.1158019 | 0.03735594
48.50271 | 8.3149 | 7.916259 | 7.162947 | 0.3986409 | 0.5998426 | 0.1161827 | 0.03728649
48.51271 | 8.33 | 7.914427 | 7.161797 | 0.4155729 | 0.5988449 | 0.1165679 | 0.03721741
48.52271 | 8.3073 | 7.9126 | 7.160642 | 0.3946999 | 0.5978519 | 0.1169574 | 0.03714871
48.53271 | 8.326 | 7.910779 | 7.159483 | 0.4152214 | 0.5968639 | 0.1173514 | 0.03708036
48.5427 | 8.3043 | 7.908964 | 7.15832 | 0.3953358 | 0.5958818 | 0.1177496 | 0.03701244
48.5527 | 8.3191 | 7.907154 | 7.157152 | 0.4119462 | 0.5949039 | 0.1181527 | 0.03694481
48.5627 | 8.3011 | 7.905348 | 7.15598 | 0.3957519 | 0.59393 | 0.1185605 | 0.03687755
48.5727 | 8.3149 | 7.903548 | 7.154803 | 0.4113517 | 0.5929614 | 0.118973 | 0.03681064
48.5827 | 8.2981 | 7.901754 | 7.153622 | 0.3963462 | 0.5919975 | 0.1193902 | 0.0367441
48.5927 | 8.3084 | 7.899965 | 7.152436 | 0.4084345 | 0.5910388 | 0.1198123 | 0.03667789
48.60269 | 8.2911 | 7.898184 | 7.151248 | 0.3929163 | 0.590085 | 0.1202388 | 0.03661211
48.61269 | 8.3032 | 7.896406 | 7.150054 | 0.4067938 | 0.5891355 | 0.1206706 | 0.03654661
48.62269 | 8.2951 | 7.894635 | 7.148855 | 0.4004653 | 0.5881909 | 0.1211075 | 0.03648146
48.63269 | 8.2772 | 7.892868 | 7.147652 | 0.3843317 | 0.5872504 | 0.1215493 | 0.03641666
48.64269 | 8.313 | 7.891108 | 7.146445 | 0.421892 | 0.5863148 | 0.1219963 | 0.0363522
48.65269 | 8.2604 | 7.889354 | 7.145233 | 0.3710465 | 0.585384 | 0.1224484 | 0.03628808
48.66268 | 8.3171 | 7.887607 | 7.144018 | 0.4294933 | 0.5844587 | 0.1229054 | 0.03622437
48.67268 | 8.257 | 7.885864 | 7.142798 | 0.3711358 | 0.5835371 | 0.1233681 | 0.03616093
48.68268 | 8.3004 | 7.884128 | 7.141573 | 0.4162721 | 0.5826205 | 0.1238361 | 0.03609784
48.69268 | 8.2584 | 7.882397 | 7.140345 | 0.3760027 | 0.581708 | 0.1243096 | 0.03603507
48.70268 | 8.2813 | 7.880673 | 7.139111 | 0.4006275 | 0.5807999 | 0.1247886 | 0.03597264
48.71268 | 8.2606 | 7.878954 | 7.137874 | 0.3816458 | 0.5798966 | 0.1252732 | 0.03591054
48.72267 | 8.2799 | 7.877244 | 7.136633 | 0.4026559 | 0.5789991 | 0.1257629 | 0.03584883
48.73267 | 8.26 | 7.875538 | 7.135387 | 0.3844617 | 0.5781048 | 0.1262588 | 0.03578739
48.74267 | 8.2811 | 7.873839 | 7.134137 | 0.4072612 | 0.5772151 | 0.1267605 | 0.03572628
48.75267 | 8.2565 | 7.872146 | 7.132882 | 0.3843543 | 0.5763298 | 0.127268 | 0.03566549
48.76267 | 8.259 | 7.870459 | 7.131623 | 0.3885409 | 0.5754491 | 0.1277815 | 0.03560503
48.77267 | 8.2519 | 7.868779 | 7.13036 | 0.383121 | 0.5745727 | 0.128301 | 0.03554488
48.78266 | 8.2491 | 7.867107 | 7.129094 | 0.3819929 | 0.5737017 | 0.1288261 | 0.03548512
48.79266 | 8.2616 | 7.86544 | 7.127823 | 0.3961597 | 0.5728343 | 0.1293578 | 0.03542562
48.80266 | 8.2373 | 7.86378 | 7.126547 | 0.3735197 | 0.5719713 | 0.1298958 | 0.03536643
48.81266 | 8.2622 | 7.862127 | 7.125267 | 0.4000732 | 0.5711125 | 0.1304401 | 0.03530756
48.82266 | 8.2374 | 7.86048 | 7.123982 | 0.3769196 | 0.5702582 | 0.1309909 | 0.03524901
48.83266 | 8.2548 | 7.858841 | 7.122694 | 0.3959591 | 0.5694082 | 0.1315481 | 0.03519076
48.84265 | 8.2365 | 7.85721 | 7.121402 | 0.3792901 | 0.5685634 | 0.1321114 | 0.03513288
48.85265 | 8.2567 | 7.855585 | 7.120105 | 0.4011154 | 0.5677221 | 0.1326819 | 0.03507526
48.86265 | 8.2211 | 7.853967 | 7.118804 | 0.3671335 | 0.5668853 | 0.1332592 | 0.03501794
48.87265 | 8.2377 | 7.852355 | 7.117499 | 0.3853445 | 0.5660525 | 0.1338433 | 0.03496094
48.88265 | 8.239 | 7.850752 | 7.116189 | 0.3882481 | 0.5652241 | 0.1344343 | 0.03490423
48.89264 | 8.2476 | 7.849157 | 7.114877 | 0.3984428 | 0.5644007 | 0.1350318 | 0.03484788
48.90264 | 8.2252 | 7.847569 | 7.113559 | 0.3776314 | 0.5635808 | 0.135637 | 0.03479179
48.91264 | 8.2254 | 7.845987 | 7.112237 | 0.3794126 | 0.5627651 | 0.1362495 | 0.03473599
48.92264 | 8.2303 | 7.844414 | 7.110911 | 0.385886 | 0.5619536 | 0.1368692 | 0.03468049
48.93264 | 8.2132 | 7.842848 | 7.10958 | 0.3703517 | 0.5611463 | 0.1374964 | 0.03462529
48.94264 | 8.234 | 7.84129 | 7.108246 | 0.3927095 | 0.5603432 | 0.1381312 | 0.03457038
48.95263 | 8.2058 | 7.839742 | 7.106908 | 0.3660578 | 0.559545 | 0.1387729 | 0.03451584
48.96263 | 8.237 | 7.8382 | 7.105566 | 0.3987996 | 0.5587503 | 0.139423 | 0.03446151
48.97263 | 8.1973 | 7.836667 | 7.104219 | 0.3606332 | 0.5579596 | 0.1400809 | 0.0344075
48.98263 | 8.2363 | 7.835141 | 7.102868 | 0.4011586 | 0.5571732 | 0.1407468 | 0.03435375
48.99263 | 8.199 | 7.833624 | 7.101513 | 0.3653757 | 0.5563907 | 0.1414208 | 0.03430032
49.00263 | 8.2323 | 7.832116 | 7.100153 | 0.4001842 | 0.5556124 | 0.1421029 | 0.03424714
49.01262 | 8.1885 | 7.830617 | 7.098791 | 0.3578827 | 0.554839 | 0.1427927 | 0.03419432
49.02262 | 8.2208 | 7.829126 | 7.097424 | 0.3916739 | 0.5540689 | 0.1434915 | 0.03414176
49.03262 | 8.2016 | 7.827644 | 7.096052 | 0.3739565 | 0.5533028 | 0.1441989 | 0.03408944
49.04262 | 8.1966 | 7.82617 | 7.094677 | 0.37043 | 0.5525408 | 0.1449149 | 0.03403743
49.05262 | 8.222 | 7.824705 | 7.093297 | 0.3972946 | 0.5517828 | 0.1456397 | 0.03398568
49.06262 | 8.1775 | 7.82325 | 7.091913 | 0.3542501 | 0.5510288 | 0.1463734 | 0.03393424
49.07261 | 8.2287 | 7.821805 | 7.090527 | 0.4068948 | 0.5502796 | 0.1471154 | 0.03388311
49.08261 | 8.1746 | 7.820368 | 7.089135 | 0.3542316 | 0.5495336 | 0.1478673 | 0.0338322
49.09261 | 8.2268 | 7.818941 | 7.087739 | 0.4078589 | 0.5487915 | 0.1486285 | 0.03378158
49.10261 | 8.1675 | 7.817523 | 7.08634 | 0.3499765 | 0.5480535 | 0.1493992 | 0.03373123
49.11261 | 8.2165 | 7.816116 | 7.084936 | 0.4003843 | 0.5473195 | 0.1501794 | 0.03368115
49.12261 | 8.1629 | 7.814718 | 7.083528 | 0.3481823 | 0.5465893 | 0.1509693 | 0.03363134
49.1326 | 8.2026 | 7.813331 | 7.082117 | 0.3892688 | 0.5458638 | 0.1517682 | 0.03358186
49.1426 | 8.1805 | 7.811953 | 7.080701 | 0.3685466 | 0.5451414 | 0.152578 | 0.03353259
49.1526 | 8.1934 | 7.810586 | 7.079281 | 0.382814 | 0.544423 | 0.1533979 | 0.03348359
49.1626 | 8.181 | 7.809229 | 7.077858 | 0.371771 | 0.5437085 | 0.154228 | 0.03343486
49.1726 | 8.1888 | 7.807883 | 7.07643 | 0.3809173 | 0.5429979 | 0.1550687 | 0.03338641
49.1826 | 8.1792 | 7.806547 | 7.074998 | 0.3726528 | 0.5422911 | 0.1559199 | 0.03333821
49.19259 | 8.1752 | 7.805224 | 7.073564 | 0.3699761 | 0.5415889 | 0.1567811 | 0.03329032
49.20259 | 8.1694 | 7.80391 | 7.072124 | 0.3654897 | 0.5408898 | 0.157654 | 0.03324265
49.21259 | 8.1699 | 7.802608 | 7.07068 | 0.367292 | 0.5401946 | 0.1585381 | 0.03319524
49.22259 | 8.1836 | 7.801317 | 7.069232 | 0.3822829 | 0.5395031 | 0.1594334 | 0.03314809
49.23259 | 8.1804 | 7.800038 | 7.067781 | 0.3803622 | 0.5388156 | 0.1603401 | 0.0331012
49.24259 | 8.1613 | 7.79877 | 7.066325 | 0.3625298 | 0.5381317 | 0.1612584 | 0.03305457
49.25258 | 8.1829 | 7.797515 | 7.064867 | 0.3853846 | 0.5374523 | 0.1621873 | 0.03300824
49.26258 | 8.1433 | 7.796272 | 7.063404 | 0.3470283 | 0.536776 | 0.1631294 | 0.03296212
49.27258 | 8.1855 | 7.79504 | 7.061937 | 0.3904596 | 0.5361035 | 0.1640837 | 0.03291626
49.28258 | 8.1449 | 7.793822 | 7.060466 | 0.3510784 | 0.5354348 | 0.1650503 | 0.03287064
49.29258 | 8.1667 | 7.792615 | 7.058991 | 0.3740847 | 0.5347697 | 0.1660294 | 0.03282529
49.30257 | 8.1558 | 7.791423 | 7.057514 | 0.3643768 | 0.5341091 | 0.1670203 | 0.03278024
49.31257 | 8.1543 | 7.790243 | 7.056031 | 0.3640572 | 0.5334515 | 0.1680251 | 0.03273537
49.32257 | 8.1575 | 7.789076 | 7.054544 | 0.3684243 | 0.5327976 | 0.169043 | 0.03269078
49.33257 | 8.1526 | 7.787922 | 7.053054 | 0.364678 | 0.5321474 | 0.1700743 | 0.03264642
49.34257 | 8.1668 | 7.786782 | 7.05156 | 0.380018 | 0.5315009 | 0.1711192 | 0.03260231
49.35257 | 8.1387 | 7.785656 | 7.050062 | 0.3530442 | 0.5308581 | 0.1721778 | 0.03255844
49.36256 | 8.1429 | 7.784545 | 7.048561 | 0.3583551 | 0.5302196 | 0.1732494 | 0.03251487
49.37256 | 8.1516 | 7.783447 | 7.047055 | 0.3681529 | 0.5295841 | 0.1743362 | 0.03247149
49.38256 | 8.127 | 7.782364 | 7.045546 | 0.3446362 | 0.5289522 | 0.1754375 | 0.03242836
49.39256 | 8.157 | 7.781295 | 7.044032 | 0.3757047 | 0.5283239 | 0.1765534 | 0.03238548
49.40256 | 8.1308 | 7.780242 | 7.042515 | 0.3505581 | 0.5276993 | 0.1776843 | 0.03234283
49.41256 | 8.1608 | 7.779204 | 7.040994 | 0.3815964 | 0.5270784 | 0.1788304 | 0.03230042
49.42255 | 8.1227 | 7.778182 | 7.039471 | 0.3445182 | 0.5264615 | 0.1799907 | 0.03225829
49.43255 | 8.1333 | 7.777175 | 7.037943 | 0.3561252 | 0.5258478 | 0.1811678 | 0.03221636
49.44255 | 8.1256 | 7.776184 | 7.036411 | 0.3494163 | 0.5252375 | 0.1823609 | 0.03217467
49.45255 | 8.1216 | 7.775209 | 7.034875 | 0.3463912 | 0.5246308 | 0.1835701 | 0.03213321
49.46255 | 8.14 | 7.774251 | 7.033335 | 0.3657495 | 0.5240278 | 0.1847958 | 0.03209199
49.47255 | 8.1127 | 7.773309 | 7.031792 | 0.339391 | 0.5234282 | 0.1860382 | 0.032051
49.48254 | 8.1158 | 7.772385 | 7.030246 | 0.3434146 | 0.5228328 | 0.1872964 | 0.03201029
49.49254 | 8.1286 | 7.771478 | 7.028695 | 0.3571217 | 0.5222404 | 0.1885731 | 0.03196976
49.50254 | 8.0984 | 7.770589 | 7.02714 | 0.3278112 | 0.5216515 | 0.1898674 | 0.03192948
49.51254 | 8.1302 | 7.769717 | 7.025582 | 0.3604829 | 0.5210659 | 0.1911796 | 0.03188942
49.52254 | 8.0945 | 7.768864 | 7.02402 | 0.3256362 | 0.520484 | 0.1925099 | 0.03184959
49.53254 | 8.1195 | 7.768029 | 7.022455 | 0.3514709 | 0.5199057 | 0.1938588 | 0.03180999
49.54253 | 8.0836 | 7.767214 | 7.020887 | 0.3163862 | 0.5193313 | 0.1952251 | 0.03177065
49.55253 | 8.1049 | 7.766417 | 7.019314 | 0.3384829 | 0.5187598 | 0.1966119 | 0.0317315
49.56253 | 8.1006 | 7.76564 | 7.017737 | 0.3349602 | 0.5181919 | 0.1980181 | 0.03169259
49.57253 | 8.0976 | 7.764882 | 7.016157 | 0.3327177 | 0.5176273 | 0.1994441 | 0.03165389
49.58253 | 8.095 | 7.764145 | 7.014573 | 0.330855 | 0.5170663 | 0.2008903 | 0.03161542
49.59253 | 8.092 | 7.763428 | 7.012986 | 0.3285717 | 0.5165087 | 0.2023569 | 0.03157718
49.60252 | 8.0691 | 7.762733 | 7.011396 | 0.3063669 | 0.5159551 | 0.2038429 | 0.03153919
49.61252 | 8.1061 | 7.762059 | 7.009801 | 0.3440415 | 0.5154044 | 0.2053516 | 0.03150138
49.62252 | 8.0596 | 7.761406 | 7.008203 | 0.2981945 | 0.514857 | 0.2068818 | 0.03146381
49.63252 | 8.1026 | 7.760774 | 7.006601 | 0.3418255 | 0.5143131 | 0.208434 | 0.03142644
49.64252 | 8.0603 | 7.760166 | 7.004995 | 0.3001342 | 0.5137726 | 0.2100086 | 0.0313893
49.65252 | 8.0936 | 7.75958 | 7.003386 | 0.33402 | 0.5132355 | 0.2116058 | 0.03135238
49.66251 | 8.068 | 7.759018 | 7.001775 | 0.3089821 | 0.5127023 | 0.2132247 | 0.03131571
49.67251 | 8.085 | 7.758479 | 7.000159 | 0.3265212 | 0.512172 | 0.2148686 | 0.03127922
49.68251 | 8.0713 | 7.757964 | 6.998539 | 0.3133363 | 0.511645 | 0.2165365 | 0.03124295
49.69251 | 8.0678 | 7.757473 | 6.996916 | 0.310327 | 0.5111214 | 0.2182288 | 0.03120689
49.70251 | 8.0582 | 7.757007 | 6.995289 | 0.3011927 | 0.5106012 | 0.219946 | 0.03117105
49.7125 | 8.0838 | 7.756567 | 6.99366 | 0.3272327 | 0.5100848 | 0.2216867 | 0.03113546
49.7225 | 8.0503 | 7.756153 | 6.992027 | 0.2941473 | 0.5095712 | 0.2234549 | 0.03110004
49.7325 | 8.0857 | 7.755764 | 6.990389 | 0.3299357 | 0.509061 | 0.2252493 | 0.03106483
49.7425 | 8.059 | 7.755403 | 6.988748 | 0.3035974 | 0.5085541 | 0.2270704 | 0.03102984
49.7525 | 8.0629 | 7.755068 | 6.987104 | 0.3078317 | 0.5080506 | 0.2289186 | 0.03099506
49.7625 | 8.0677 | 7.754762 | 6.985456 | 0.3129384 | 0.5075503 | 0.2307945 | 0.03096049
49.77249 | 8.0519 | 7.754483 | 6.983807 | 0.2974169 | 0.5070538 | 0.2326965 | 0.03092616
49.78249 | 8.0823 | 7.754233 | 6.982152 | 0.3280666 | 0.5065602 | 0.2346293 | 0.030892
49.79249 | 8.0428 | 7.754013 | 6.980494 | 0.288787 | 0.5060699 | 0.2365913 | 0.03085805
49.80249 | 8.0679 | 7.753822 | 6.978832 | 0.3140776 | 0.5055828 | 0.2385831 | 0.03082431
49.81249 | 8.0535 | 7.753662 | 6.977167 | 0.2998378 | 0.505099 | 0.2406052 | 0.03079078
49.82249 | 8.0626 | 7.753533 | 6.975499 | 0.3090671 | 0.5046185 | 0.2426582 | 0.03075745
49.83248 | 8.0521 | 7.753435 | 6.973829 | 0.2986647 | 0.5041417 | 0.2447406 | 0.03072436
49.84248 | 8.0667 | 7.75337 | 6.972153 | 0.3133303 | 0.5036677 | 0.2468571 | 0.03069144
49.85248 | 8.0343 | 7.753337 | 6.970475 | 0.2809632 | 0.503197 | 0.2490063 | 0.03065872
49.86248 | 8.0707 | 7.753337 | 6.968793 | 0.3173626 | 0.5027295 | 0.2511888 | 0.0306262
49.87248 | 8.0382 | 7.753372 | 6.967108 | 0.2848282 | 0.5022652 | 0.2534051 | 0.03059389
49.88248 | 8.0503 | 7.753441 | 6.965419 | 0.2968591 | 0.5018042 | 0.255656 | 0.03056178
49.89247 | 8.0461 | 7.753545 | 6.963729 | 0.2925548 | 0.5013469 | 0.2579399 | 0.0305299
49.90247 | 8.0431 | 7.753686 | 6.962033 | 0.2894145 | 0.5008923 | 0.2602619 | 0.03049819
49.91247 | 8.0495 | 7.753862 | 6.960334 | 0.2956375 | 0.5004409 | 0.2626204 | 0.03046667
49.92247 | 8.0336 | 7.754077 | 6.958632 | 0.2795232 | 0.4999928 | 0.2650162 | 0.03043536
49.93247 | 8.0301 | 7.754329 | 6.956927 | 0.2757708 | 0.4995479 | 0.26745 | 0.03040425
49.94247 | 8.0345 | 7.75462 | 6.955219 | 0.2798796 | 0.4991061 | 0.2699225 | 0.03037333
49.95246 | 8.0403 | 7.754951 | 6.953508 | 0.285349 | 0.498668 | 0.272432 | 0.03034263
49.96246 | 8.0201 | 7.755322 | 6.951793 | 0.2647781 | 0.4982326 | 0.2749841 | 0.03031211
49.97246 | 8.0453 | 7.755734 | 6.950075 | 0.2895659 | 0.4978004 | 0.2775772 | 0.03028178
49.98246 | 8.0087 | 7.756188 | 6.948353 | 0.2525116 | 0.4973716 | 0.2802121 | 0.03025164
49.99246 | 8.0437 | 7.756685 | 6.946628 | 0.287015 | 0.4969456 | 0.2828897 | 0.03022169
50.00246 | 8.0026 | 7.757225 | 6.9449 | 0.2453746 | 0.4965229 | 0.2856106 | 0.03019195
50.01245 | 8.029 | 7.75781 | 6.94317 | 0.2711902 | 0.496104 | 0.2883732 | 0.03016242
50.02245 | 8.0151 | 7.75844 | 6.941436 | 0.2566603 | 0.4956874 | 0.2911836 | 0.03013305
50.03245 | 8.0067 | 7.759116 | 6.939698 | 0.2475841 | 0.4952742 | 0.29404 | 0.03010388
50.04245 | 8.0173 | 7.759839 | 6.937957 | 0.2574608 | 0.4948642 | 0.2969433 | 0.0300749
50.05245 | 8.0079 | 7.760611 | 6.936213 | 0.2472893 | 0.4944574 | 0.2998946 | 0.03004611
50.06244 | 8.0065 | 7.76143 | 6.934467 | 0.2450701 | 0.4940538 | 0.3028917 | 0.03001753
50.07244 | 8.009 | 7.7623 | 6.932716 | 0.2466997 | 0.4936534 | 0.3059415 | 0.02998912
50.08244 | 8.0136 | 7.763221 | 6.930963 | 0.2503787 | 0.4932558 | 0.309042 | 0.0299609
50.09244 | 7.9863 | 7.764194 | 6.929206 | 0.2221056 | 0.4928614 | 0.3121944 | 0.02993286
50.10244 | 8.0106 | 7.76522 | 6.927446 | 0.2453799 | 0.4924698 | 0.3153995 | 0.02990501
50.11244 | 7.9809 | 7.7663 | 6.925683 | 0.2145997 | 0.4920819 | 0.3186584 | 0.02987735
50.12243 | 8.0025 | 7.767434 | 6.923918 | 0.2350656 | 0.4916972 | 0.321969 | 0.0298499
50.13243 | 7.9907 | 7.768625 | 6.922149 | 0.2220745 | 0.4913151 | 0.3253388 | 0.02982261
50.14243 | 7.9928 | 7.769874 | 6.920376 | 0.222926 | 0.4909362 | 0.3287658 | 0.0297955
50.15243 | 8.0005 | 7.771181 | 6.918601 | 0.2293191 | 0.4905604 | 0.332251 | 0.02976858
50.16243 | 7.9758 | 7.772548 | 6.916822 | 0.2032525 | 0.4901877 | 0.3357956 | 0.02974185
50.17243 | 8.0059 | 7.773975 | 6.915041 | 0.2319251 | 0.4898181 | 0.3394008 | 0.02971529
50.18242 | 7.9723 | 7.775463 | 6.913258 | 0.1968371 | 0.4894518 | 0.3430642 | 0.02968895
50.19242 | 8 | 7.777016 | 6.91147 | 0.2229844 | 0.4890885 | 0.3467943 | 0.02966276
50.20242 | 7.9758 | 7.778633 | 6.909679 | 0.1971672 | 0.4887281 | 0.3505886 | 0.02963675
50.21242 | 7.9716 | 7.780316 | 6.907886 | 0.1912843 | 0.4883707 | 0.3544485 | 0.02961093
50.22242 | 7.9957 | 7.782066 | 6.906089 | 0.2136342 | 0.4880164 | 0.3583754 | 0.02958529
50.23242 | 7.9699 | 7.783885 | 6.904289 | 0.1860155 | 0.4876653 | 0.3623704 | 0.02955982
50.24241 | 7.9892 | 7.785771 | 6.902488 | 0.203429 | 0.4873173 | 0.3664311 | 0.02953456
50.25241 | 7.9621 | 7.787731 | 6.900682 | 0.1743693 | 0.4869723 | 0.3705667 | 0.02950946
50.26241 | 7.9797 | 7.789763 | 6.898874 | 0.189937 | 0.4866303 | 0.3747747 | 0.02948453
50.27241 | 7.9756 | 7.791869 | 6.897062 | 0.1837305 | 0.4862913 | 0.3790565 | 0.02945979
50.28241 | 7.9823 | 7.794051 | 6.895247 | 0.1882488 | 0.4859552 | 0.3834136 | 0.02943522
50.29241 | 7.9678 | 7.79631 | 6.89343 | 0.1714896 | 0.4856223 | 0.3878476 | 0.02941083
50.3024 | 7.9734 | 7.798646 | 6.891611 | 0.1747542 | 0.4852928 | 0.3923553 | 0.02938664
50.3124 | 7.9708 | 7.801064 | 6.889788 | 0.1697364 | 0.484966 | 0.3969474 | 0.02936261
50.3224 | 7.9746 | 7.803563 | 6.887961 | 0.171037 | 0.4846421 | 0.4016208 | 0.02933873
50.3324 | 7.9816 | 7.806146 | 6.886132 | 0.1754542 | 0.4843213 | 0.4063773 | 0.02931505
50.3424 | 7.9588 | 7.808814 | 6.8843 | 0.1499863 | 0.4840035 | 0.4112185 | 0.02929154
50.3524 | 7.9904 | 7.811568 | 6.882465 | 0.1788319 | 0.4836887 | 0.416146 | 0.02926821
50.36239 | 7.9377 | 7.814408 | 6.880629 | 0.1232917 | 0.4833774 | 0.4211566 | 0.02924506
50.37239 | 7.9823 | 7.817341 | 6.878789 | 0.164959 | 0.4830686 | 0.4262617 | 0.02922208
50.38239 | 7.9684 | 7.820366 | 6.876945 | 0.1480344 | 0.4827629 | 0.4314583 | 0.02919926
50.39239 | 7.9558 | 7.823484 | 6.875099 | 0.1323162 | 0.4824603 | 0.4367481 | 0.02917661
50.40239 | 7.9909 | 7.826697 | 6.87325 | 0.1642027 | 0.4821606 | 0.4421329 | 0.02915414
50.41239 | 7.9478 | 7.830008 | 6.871398 | 0.117792 | 0.4818639 | 0.4476145 | 0.02913185
50.42238 | 7.9715 | 7.833414 | 6.869545 | 0.1380856 | 0.4815705 | 0.4531892 | 0.02910973
50.43238 | 7.9569 | 7.836925 | 6.867687 | 0.1199752 | 0.4812798 | 0.4588698 | 0.02908778
50.44238 | 7.9549 | 7.840538 | 6.865827 | 0.1143619 | 0.4809922 | 0.4646528 | 0.029066
50.45238 | 7.9804 | 7.844256 | 6.863964 | 0.136144 | 0.4807075 | 0.4705401 | 0.02904439
50.46238 | 7.9571 | 7.84808 | 6.862098 | 0.1090195 | 0.4804258 | 0.4765334 | 0.02902293
50.47237 | 7.9783 | 7.85201 | 6.860232 | 0.1262903 | 0.4801474 | 0.4826289 | 0.02900168
50.48237 | 7.9529 | 7.856053 | 6.85836 | 0.09684681 | 0.4798717 | 0.4888404 | 0.02898058
50.49237 | 7.9502 | 7.860207 | 6.856486 | 0.08999318 | 0.479599 | 0.4951617 | 0.02895964
50.50237 | 7.9703 | 7.864479 | 6.85461 | 0.1058205 | 0.4793293 | 0.5016015 | 0.02893886
50.51237 | 7.9573 | 7.868866 | 6.85273 | 0.08843367 | 0.4790625 | 0.508155 | 0.02891826
50.52237 | 7.9592 | 7.873372 | 6.850848 | 0.08582835 | 0.4787988 | 0.5148266 | 0.02889783
50.53236 | 7.9512 | 7.877991 | 6.848966 | 0.07320937 | 0.4785383 | 0.5216091 | 0.02887758
50.54236 | 7.9643 | 7.882739 | 6.847078 | 0.08156116 | 0.4782805 | 0.5285226 | 0.02885748
50.55236 | 7.9433 | 7.887612 | 6.845188 | 0.0556884 | 0.4780257 | 0.5355601 | 0.02883754
50.56236 | 7.9531 | 7.892611 | 6.843296 | 0.06048904 | 0.4777739 | 0.5427237 | 0.02881777
50.57236 | 7.9551 | 7.897739 | 6.8414 | 0.05736108 | 0.477525 | 0.5500154 | 0.02879817
50.58236 | 7.9432 | 7.902997 | 6.839502 | 0.04020259 | 0.4772791 | 0.557437 | 0.02877873
50.59235 | 7.957 | 7.908383 | 6.837604 | 0.04861675 | 0.4770365 | 0.5649834 | 0.02875947
50.60235 | 7.9249 | 7.913909 | 6.835701 | 0.01099122 | 0.4767965 | 0.572671 | 0.02874036
50.61235 | 7.9457 | 7.919571 | 6.833795 | 0.02612906 | 0.4765596 | 0.5804947 | 0.02872142
50.62235 | 7.9343 | 7.925371 | 6.831887 | 0.008928559 | 0.4763256 | 0.5884563 | 0.02870264
50.63235 | 7.9353 | 7.931312 | 6.829976 | 0.003987626 | 0.4760946 | 0.5965575 | 0.02868402
50.64235 | 7.9459 | 7.937395 | 6.828063 | 0.00850451 | 0.4758666 | 0.6048005 | 0.02866556
50.65234 | 7.9206 | 7.943617 | 6.826149 | -0.02301652 | 0.4756417 | 0.6131786 | 0.02864729
50.66234 | 7.931 | 7.949989 | 6.824231 | -0.0189893 | 0.4754196 | 0.6217099 | 0.02862916
50.67234 | 7.9253 | 7.95651 | 6.82231 | -0.03120957 | 0.4752005 | 0.6303882 | 0.02861119
50.68234 | 7.9161 | 7.963179 | 6.820386 | -0.0470788 | 0.4749842 | 0.6392149 | 0.02859339
50.69234 | 7.9349 | 7.969999 | 6.81846 | -0.03509888 | 0.4747711 | 0.6481916 | 0.02857574
50.70234 | 7.909 | 7.976971 | 6.816532 | -0.06797122 | 0.4745609 | 0.65732 | 0.02855826
50.71233 | 7.9134 | 7.98409 | 6.814603 | -0.07068985 | 0.4743537 | 0.6665919 | 0.02854095
50.72233 | 7.9089 | 7.99137 | 6.81267 | -0.08247019 | 0.4741494 | 0.676027 | 0.02852379
50.73233 | 7.91 | 7.998807 | 6.810734 | -0.0888065 | 0.4739481 | 0.6856173 | 0.02850678
50.74233 | 7.9211 | 8.0064 | 6.808796 | -0.08529995 | 0.4737497 | 0.6953641 | 0.02848994
50.75233 | 7.8829 | 8.014151 | 6.806856 | -0.1312512 | 0.4735543 | 0.7052679 | 0.02847326
50.76233 | 7.9121 | 8.022061 | 6.804913 | -0.1099611 | 0.4733619 | 0.7153298 | 0.02845674
50.77232 | 7.8996 | 8.030122 | 6.802969 | -0.1305224 | 0.4731726 | 0.7255401 | 0.02844039
50.78232 | 7.8973 | 8.038351 | 6.801022 | -0.1410511 | 0.4729861 | 0.7359192 | 0.02842419
50.79232 | 7.9118 | 8.04674 | 6.799072 | -0.1349395 | 0.4728026 | 0.7464572 | 0.02840814
50.80232 | 7.8784 | 8.055288 | 6.797119 | -0.1768879 | 0.472622 | 0.7571546 | 0.02839224
50.81232 | 7.8974 | 8.063996 | 6.795164 | -0.1665961 | 0.4724444 | 0.7680109 | 0.02837652
50.82232 | 7.8933 | 8.072863 | 6.793207 | -0.1795634 | 0.4722698 | 0.7790255 | 0.02836095
50.83231 | 7.889 | 8.08188 | 6.79125 | -0.1928804 | 0.4720983 | 0.7901869 | 0.02834554
50.84231 | 7.9088 | 8.091064 | 6.789288 | -0.1822635 | 0.4719296 | 0.8015157 | 0.02833028
50.85231 | 7.8613 | 8.100403 | 6.787324 | -0.2391031 | 0.4717639 | 0.8130001 | 0.02831518
50.86231 | 7.8837 | 8.109897 | 6.785358 | -0.2261972 | 0.4716011 | 0.8246383 | 0.02830024
50.87231 | 7.9001 | 8.119544 | 6.783389 | -0.2194439 | 0.4714412 | 0.8364283 | 0.02828545
50.8823 | 7.8699 | 8.129332 | 6.78142 | -0.2594318 | 0.4712846 | 0.8483563 | 0.02827083
50.8923 | 7.8983 | 8.139277 | 6.779447 | -0.2409769 | 0.4711308 | 0.8604428 | 0.02825635
50.9023 | 7.8709 | 8.149367 | 6.777472 | -0.2784667 | 0.4709799 | 0.8726732 | 0.02824203
50.9123 | 7.8744 | 8.159598 | 6.775494 | -0.2851979 | 0.470832 | 0.885044 | 0.02822787
50.9223 | 7.8933 | 8.169967 | 6.773514 | -0.2766665 | 0.4706872 | 0.8975513 | 0.02821386
50.9323 | 7.8634 | 8.180468 | 6.771532 | -0.3170682 | 0.4705453 | 0.9101908 | 0.0282
50.94229 | 7.8753 | 8.191086 | 6.76955 | -0.3157859 | 0.4704064 | 0.9229432 | 0.02818631
50.95229 | 7.8801 | 8.201839 | 6.767564 | -0.3217386 | 0.4702705 | 0.9358317 | 0.02817276
50.96229 | 7.872 | 8.212708 | 6.765575 | -0.3407084 | 0.4701375 | 0.9488364 | 0.02815937
50.97229 | 7.888 | 8.223689 | 6.763584 | -0.3356888 | 0.4700077 | 0.9619506 | 0.02814613
50.98229 | 7.8567 | 8.234773 | 6.761592 | -0.3780727 | 0.4698806 | 0.9751676 | 0.02813305
50.99229 | 7.8659 | 8.245953 | 6.759597 | -0.3800527 | 0.4697566 | 0.9884794 | 0.02812012
51.00228 | 7.88 | 8.25721 | 6.757601 | -0.3772097 | 0.4696359 | 1.001865 | 0.02810735
51.01228 | 7.8527 | 8.268557 | 6.755602 | -0.4158566 | 0.4695179 | 1.015342 | 0.02809473
51.02228 | 7.8663 | 8.279973 | 6.753601 | -0.4136729 | 0.4694027 | 1.028887 | 0.02808226
51.03228 | 7.8568 | 8.291449 | 6.751598 | -0.4346489 | 0.4692907 | 1.042491 | 0.02806994
51.04228 | 7.862 | 8.302974 | 6.749592 | -0.440974 | 0.4691818 | 1.056142 | 0.02805777
51.05228 | 7.8565 | 8.314536 | 6.747585 | -0.4580362 | 0.4690758 | 1.06983 | 0.02804576
51.06227 | 7.8543 | 8.326112 | 6.745577 | -0.4718122 | 0.4689729 | 1.083528 | 0.02803391
51.07227 | 7.8419 | 8.337712 | 6.743566 | -0.4958121 | 0.4688729 | 1.097251 | 0.0280222
51.08227 | 7.8562 | 8.349311 | 6.741552 | -0.4931108 | 0.4687759 | 1.110972 | 0.02801064
51.09227 | 7.8346 | 8.360894 | 6.739537 | -0.526294 | 0.4686818 | 1.124676 | 0.02799923
51.10227 | 7.8407 | 8.372447 | 6.737519 | -0.5317474 | 0.468591 | 1.138349 | 0.02798798
51.11227 | 7.835 | 8.383955 | 6.735499 | -0.548955 | 0.468503 | 1.151976 | 0.02797688
51.12226 | 7.8389 | 8.39539 | 6.73348 | -0.5564896 | 0.4684182 | 1.165525 | 0.02796594
51.13226 | 7.8336 | 8.406756 | 6.731456 | -0.5731564 | 0.4683363 | 1.179008 | 0.02795514
51.14226 | 7.8291 | 8.418027 | 6.729431 | -0.5889271 | 0.4682574 | 1.192394 | 0.02794448
51.15226 | 7.8247 | 8.429183 | 6.727404 | -0.6044833 | 0.4681816 | 1.205664 | 0.02793398
51.16226 | 7.8213 | 8.440207 | 6.725374 | -0.6189067 | 0.4681089 | 1.2188 | 0.02792363
51.17226 | 7.8173 | 8.451078 | 6.723343 | -0.633778 | 0.468039 | 1.231782 | 0.02791344
51.18225 | 7.8103 | 8.461767 | 6.721312 | -0.6514673 | 0.4679724 | 1.244579 | 0.0279034
51.19225 | 7.8143 | 8.472275 | 6.719277 | -0.6579753 | 0.4679088 | 1.257196 | 0.0278935
51.20225 | 7.7994 | 8.482571 | 6.71724 | -0.683171 | 0.467848 | 1.269599 | 0.02788375
51.21225 | 7.8122 | 8.492634 | 6.715202 | -0.6804338 | 0.4677904 | 1.281767 | 0.02787415
51.22225 | 7.7989 | 8.502443 | 6.713161 | -0.7035429 | 0.467736 | 1.293681 | 0.0278647
51.23225 | 7.7954 | 8.511977 | 6.711119 | -0.7165766 | 0.4676845 | 1.305318 | 0.0278554
51.24224 | 7.792 | 8.521205 | 6.709077 | -0.7292053 | 0.4676361 | 1.316646 | 0.02784626
51.25224 | 7.7967 | 8.530126 | 6.707031 | -0.7334255 | 0.4675908 | 1.327667 | 0.02783726
51.26224 | 7.7944 | 8.538707 | 6.704983 | -0.7443067 | 0.4675485 | 1.338347 | 0.02782841
51.27224 | 7.7889 | 8.546928 | 6.702933 | -0.7580278 | 0.4675092 | 1.348666 | 0.0278197
51.28224 | 7.7837 | 8.554768 | 6.700882 | -0.7710684 | 0.4674732 | 1.358602 | 0.02781115
51.29223 | 7.7867 | 8.5622 | 6.698831 | -0.7755004 | 0.4674402 | 1.368127 | 0.02780275
51.30223 | 7.7906 | 8.569218 | 6.696776 | -0.7786185 | 0.4674102 | 1.377238 | 0.02779449
51.31223 | 7.7823 | 8.575796 | 6.69472 | -0.7934956 | 0.4673833 | 1.385906 | 0.02778638
51.32223 | 7.7817 | 8.581913 | 6.692661 | -0.8002127 | 0.4673595 | 1.394113 | 0.02777842
51.33223 | 7.7839 | 8.587552 | 6.690601 | -0.8036516 | 0.4673389 | 1.401841 | 0.02777061
51.34223 | 7.7782 | 8.592695 | 6.68854 | -0.8144948 | 0.4673213 | 1.409071 | 0.02776295
51.35222 | 7.7734 | 8.597321 | 6.686478 | -0.8239215 | 0.4673068 | 1.415781 | 0.02775544
51.36222 | 7.7704 | 8.601425 | 6.684413 | -0.8310251 | 0.4672955 | 1.421968 | 0.02774808
51.37222 | 7.7762 | 8.604986 | 6.682347 | -0.8287864 | 0.4672872 | 1.427612 | 0.02774085
51.38222 | 7.7822 | 8.607992 | 6.680278 | -0.8257921 | 0.4672821 | 1.432698 | 0.02773378
51.39222 | 7.7702 | 8.61043 | 6.678208 | -0.8402298 | 0.4672801 | 1.437214 | 0.02772685
51.40222 | 7.7686 | 8.612289 | 6.676137 | -0.8436893 | 0.4672813 | 1.441151 | 0.02772008
51.41221 | 7.7697 | 8.613559 | 6.674066 | -0.8438593 | 0.4672855 | 1.444495 | 0.02771345
51.42221 | 7.7725 | 8.614235 | 6.671991 | -0.8417348 | 0.4672929 | 1.447244 | 0.02770696
51.43221 | 7.7734 | 8.614307 | 6.669915 | -0.8409075 | 0.4673035 | 1.449389 | 0.02770064
51.44221 | 7.762 | 8.613772 | 6.667837 | -0.8517723 | 0.4673172 | 1.450924 | 0.02769444
51.45221 | 7.7717 | 8.612625 | 6.665757 | -0.8409252 | 0.4673341 | 1.451845 | 0.0276884
51.46221 | 7.7642 | 8.610865 | 6.663676 | -0.8466648 | 0.4673542 | 1.452152 | 0.02768251
51.4722 | 7.7587 | 8.608493 | 6.661596 | -0.849793 | 0.4673774 | 1.451843 | 0.02767676
51.4822 | 7.7643 | 8.605506 | 6.659512 | -0.8412057 | 0.4674037 | 1.450919 | 0.02767116
51.4922 | 7.7602 | 8.601908 | 6.657426 | -0.8417082 | 0.4674333 | 1.449383 | 0.02766572
51.5022 | 7.7554 | 8.597704 | 6.655339 | -0.8423041 | 0.467466 | 1.447238 | 0.02766041
51.5122 | 7.7565 | 8.592899 | 6.653251 | -0.8363992 | 0.467502 | 1.444491 | 0.02765525
51.5222 | 7.7533 | 8.5875 | 6.651161 | -0.8342004 | 0.4675411 | 1.441148 | 0.02765023
51.53219 | 7.7579 | 8.581522 | 6.649072 | -0.8236225 | 0.4675834 | 1.437222 | 0.02764537
51.54219 | 7.7526 | 8.574964 | 6.646979 | -0.8223639 | 0.467629 | 1.432716 | 0.02764065
51.55219 | 7.7439 | 8.567841 | 6.644884 | -0.8239407 | 0.4676777 | 1.427642 | 0.02763607
51.56219 | 7.7477 | 8.560166 | 6.642789 | -0.8124659 | 0.4677297 | 1.422016 | 0.02763165
51.57219 | 7.7445 | 8.551953 | 6.640692 | -0.8074528 | 0.4677849 | 1.415849 | 0.02762736
51.58219 | 7.7401 | 8.543216 | 6.638593 | -0.8031159 | 0.4678434 | 1.409156 | 0.02762323
51.59218 | 7.7396 | 8.533981 | 6.636496 | -0.7943808 | 0.467905 | 1.401961 | 0.02761924
51.60218 | 7.7364 | 8.524245 | 6.634394 | -0.7878455 | 0.46797 | 1.394266 | 0.0276154
51.61218 | 7.7387 | 8.514036 | 6.632292 | -0.7753363 | 0.4680382 | 1.386094 | 0.0276117
51.62218 | 7.7318 | 8.503372 | 6.630188 | -0.7715717 | 0.4681097 | 1.377466 | 0.02760815
51.63218 | 7.7357 | 8.49227 | 6.628083 | -0.7565705 | 0.4681844 | 1.368398 | 0.02760475
51.64218 | 7.7304 | 8.480752 | 6.625976 | -0.7503521 | 0.4682624 | 1.358912 | 0.02760149
51.65217 | 7.7327 | 8.468848 | 6.623871 | -0.7361484 | 0.4683437 | 1.349036 | 0.02759838
51.66217 | 7.7262 | 8.456556 | 6.621762 | -0.7303562 | 0.4684282 | 1.338771 | 0.0275954
51.67217 | 7.7215 | 8.443908 | 6.619652 | -0.7224078 | 0.4685162 | 1.328148 | 0.02759259
51.68217 | 7.7209 | 8.430924 | 6.61754 | -0.7100241 | 0.4686073 | 1.317187 | 0.02758991
51.69217 | 7.7283 | 8.417626 | 6.615427 | -0.6893259 | 0.4687018 | 1.305909 | 0.02758738
51.70216 | 7.7215 | 8.404052 | 6.613315 | -0.6825519 | 0.4687995 | 1.294352 | 0.02758501
51.71216 | 7.7087 | 8.390188 | 6.6112 | -0.6814882 | 0.4689007 | 1.282505 | 0.02758277
51.72216 | 7.7193 | 8.376073 | 6.609084 | -0.6567727 | 0.4690051 | 1.270403 | 0.02758067
51.73216 | 7.7131 | 8.361727 | 6.606966 | -0.6486265 | 0.4691131 | 1.258069 | 0.02757872
51.74216 | 7.7109 | 8.34717 | 6.604847 | -0.6362698 | 0.4692242 | 1.245521 | 0.02757693
51.75216 | 7.719 | 8.332423 | 6.602727 | -0.6134227 | 0.4693388 | 1.232781 | 0.02757527
51.76215 | 7.7103 | 8.31752 | 6.600608 | -0.6072199 | 0.4694566 | 1.219881 | 0.02757376
51.77215 | 7.7113 | 8.302451 | 6.598486 | -0.5911511 | 0.4695778 | 1.206815 | 0.02757241
51.78215 | 7.716 | 8.28725 | 6.596363 | -0.5712502 | 0.4697026 | 1.193614 | 0.02757118
51.79215 | 7.7097 | 8.271935 | 6.594238 | -0.562235 | 0.4698306 | 1.180296 | 0.02757011
51.80215 | 7.7057 | 8.256524 | 6.592113 | -0.5508243 | 0.4699622 | 1.16688 | 0.02756919
51.81215 | 7.7054 | 8.241034 | 6.589986 | -0.5356341 | 0.470097 | 1.153382 | 0.02756842
51.82214 | 7.7037 | 8.225497 | 6.587861 | -0.5217975 | 0.4702352 | 1.139834 | 0.02756778
51.83214 | 7.7082 | 8.209899 | 6.585732 | -0.5016994 | 0.4703769 | 1.126223 | 0.02756729
51.84214 | 7.7036 | 8.194271 | 6.583602 | -0.4906706 | 0.4705221 | 1.112579 | 0.02756695
51.85214 | 7.6932 | 8.178626 | 6.581471 | -0.4854261 | 0.4706707 | 1.098917 | 0.02756675
51.86214 | 7.7109 | 8.16298 | 6.57934 | -0.4520795 | 0.4708228 | 1.08525 | 0.0275667
51.87214 | 7.7028 | 8.147345 | 6.577207 | -0.4445446 | 0.4709783 | 1.071593 | 0.0275668
51.88213 | 7.6863 | 8.131749 | 6.575075 | -0.4454495 | 0.4711372 | 1.05797 | 0.02756704
51.89213 | 7.6906 | 8.116175 | 6.57294 | -0.4255754 | 0.4712997 | 1.044368 | 0.02756743
51.90213 | 7.6982 | 8.100649 | 6.570805 | -0.402449 | 0.4714655 | 1.030811 | 0.02756797
51.91213 | 7.688 | 8.085182 | 6.568668 | -0.3971817 | 0.4716352 | 1.01731 | 0.02756865
51.92213 | 7.6946 | 8.069783 | 6.566531 | -0.3751827 | 0.471808 | 1.003875 | 0.02756947
51.93213 | 7.69 | 8.054462 | 6.564392 | -0.3644624 | 0.4719848 | 0.9905152 | 0.02757045
51.94212 | 7.6813 | 8.039244 | 6.562255 | -0.3579437 | 0.4721645 | 0.9772529 | 0.02757156
51.95212 | 7.6844 | 8.024106 | 6.560114 | -0.3397056 | 0.4723481 | 0.9640702 | 0.02757283
51.96212 | 7.6812 | 8.00907 | 6.557973 | -0.3278705 | 0.4725353 | 0.9509877 | 0.02757424
51.97212 | 7.6791 | 7.994145 | 6.555831 | -0.3150453 | 0.472726 | 0.9380123 | 0.0275758
51.98212 | 7.6823 | 7.979337 | 6.553688 | -0.2970367 | 0.4729203 | 0.9251506 | 0.02757751
51.99212 | 7.6725 | 7.964651 | 6.551545 | -0.2921508 | 0.4731183 | 0.9124087 | 0.02757936
52.00211 | 7.6635 | 7.950107 | 6.549402 | -0.2866071 | 0.4733196 | 0.899804 | 0.02758135
52.01211 | 7.6821 | 7.935682 | 6.547257 | -0.2535819 | 0.4735247 | 0.8873169 | 0.0275835
52.02211 | 7.6581 | 7.921394 | 6.545111 | -0.2632941 | 0.4737334 | 0.8749643 | 0.02758579
52.03211 | 7.6764 | 7.907248 | 6.542964 | -0.2308479 | 0.4739458 | 0.8627503 | 0.02758823
52.04211 | 7.6587 | 7.893247 | 6.540816 | -0.2345466 | 0.4741618 | 0.8506781 | 0.02759082
52.0521 | 7.6611 | 7.879407 | 6.53867 | -0.2183072 | 0.4743812 | 0.8387627 | 0.02759354
52.0621 | 7.6608 | 7.865705 | 6.53652 | -0.2049049 | 0.4746046 | 0.8269835 | 0.02759642
52.0721 | 7.6595 | 7.852156 | 6.53437 | -0.1926561 | 0.4748316 | 0.8153546 | 0.02759945
52.0821 | 7.6655 | 7.838763 | 6.53222 | -0.1732627 | 0.4750623 | 0.803878 | 0.02760262
52.0921 | 7.6643 | 7.825527 | 6.530068 | -0.1612266 | 0.4752967 | 0.7925555 | 0.02760595
52.1021 | 7.6453 | 7.812449 | 6.527916 | -0.1671488 | 0.4755348 | 0.7813882 | 0.02760942
52.11209 | 7.6604 | 7.799543 | 6.525766 | -0.1391434 | 0.4757764 | 0.7703881 | 0.02761303
52.12209 | 7.6626 | 7.786786 | 6.523612 | -0.1241857 | 0.476022 | 0.7595345 | 0.02761679
52.13209 | 7.6459 | 7.774189 | 6.521458 | -0.1282891 | 0.4762713 | 0.7488386 | 0.02762071
52.14209 | 7.6659 | 7.761754 | 6.519304 | -0.09585391 | 0.4765244 | 0.738301 | 0.02762476
52.15209 | 7.6435 | 7.74948 | 6.517148 | -0.1059802 | 0.4767812 | 0.7279215 | 0.02762897
52.16209 | 7.66 | 7.737368 | 6.514993 | -0.07736798 | 0.4770419 | 0.7177001 | 0.02763333
52.17208 | 7.651 | 7.72543 | 6.512838 | -0.07443026 | 0.4773061 | 0.707648 | 0.02763783
52.18208 | 7.6531 | 7.71364 | 6.510681 | -0.06053952 | 0.4775744 | 0.6977414 | 0.02764248
52.19208 | 7.6499 | 7.702009 | 6.508524 | -0.05210871 | 0.4778465 | 0.6879913 | 0.02764728
52.20208 | 7.6535 | 7.690537 | 6.506365 | -0.0370372 | 0.4781225 | 0.6783971 | 0.02765223
52.21208 | 7.642 | 7.679224 | 6.504207 | -0.03722393 | 0.4784023 | 0.6689576 | 0.02765733
52.22208 | 7.6603 | 7.668068 | 6.502047 | -0.007767771 | 0.478686 | 0.6596718 | 0.02766258
52.23207 | 7.6448 | 7.657078 | 6.49989 | -0.01227834 | 0.4789733 | 0.6505472 | 0.02766797
52.24207 | 7.6534 | 7.646233 | 6.49773 | 0.007167209 | 0.4792647 | 0.6415649 | 0.02767352
52.25207 | 7.6578 | 7.635541 | 6.495569 | 0.02225939 | 0.4795601 | 0.6327324 | 0.02767921
52.26207 | 7.6407 | 7.625 | 6.493408 | 0.01569972 | 0.4798595 | 0.6240481 | 0.02768505
52.27207 | 7.6618 | 7.61461 | 6.491246 | 0.0471898 | 0.4801627 | 0.6155104 | 0.02769105
52.28207 | 7.6548 | 7.604369 | 6.489084 | 0.05043112 | 0.4804699 | 0.6071178 | 0.02769719
52.29206 | 7.6503 | 7.594284 | 6.486924 | 0.05601557 | 0.4807808 | 0.5988766 | 0.02770348
52.30206 | 7.6536 | 7.584335 | 6.484761 | 0.0692648 | 0.481096 | 0.5907686 | 0.02770992
52.31206 | 7.6471 | 7.57453 | 6.482597 | 0.07257048 | 0.4814152 | 0.5828005 | 0.02771652
52.32206 | 7.6542 | 7.564866 | 6.480434 | 0.08933448 | 0.4817384 | 0.5749703 | 0.02772326
52.33206 | 7.6484 | 7.555341 | 6.478269 | 0.09305871 | 0.4820656 | 0.5672761 | 0.02773016
52.34206 | 7.657 | 7.545955 | 6.476105 | 0.111045 | 0.4823969 | 0.5597159 | 0.02773721
52.35205 | 7.6491 | 7.536714 | 6.473942 | 0.1123862 | 0.4827319 | 0.552295 | 0.0277444
52.36205 | 7.6437 | 7.527597 | 6.471777 | 0.1161026 | 0.4830714 | 0.544997 | 0.02775175
52.37205 | 7.6554 | 7.518613 | 6.469612 | 0.1367867 | 0.4834149 | 0.5378273 | 0.02775925
52.38205 | 7.6402 | 7.509759 | 6.467446 | 0.1304407 | 0.4837626 | 0.5307837 | 0.0277669
52.39205 | 7.6484 | 7.501033 | 6.46528 | 0.1473665 | 0.4841144 | 0.5238644 | 0.0277747
52.40205 | 7.6527 | 7.492434 | 6.463114 | 0.1602661 | 0.4844703 | 0.5170673 | 0.02778266
52.41204 | 7.6462 | 7.483967 | 6.460949 | 0.1622331 | 0.48483 | 0.5103969 | 0.02779075
52.42204 | 7.6396 | 7.475614 | 6.458782 | 0.1639861 | 0.4851944 | 0.5038381 | 0.02779902
52.43204 | 7.6566 | 7.467381 | 6.456615 | 0.1892188 | 0.4855628 | 0.4973956 | 0.02780743
52.44204 | 7.6328 | 7.459267 | 6.454448 | 0.1735332 | 0.4859355 | 0.4910673 | 0.02781599
52.45204 | 7.6548 | 7.451269 | 6.452281 | 0.203531 | 0.4863124 | 0.4848513 | 0.02782471
52.46203 | 7.6482 | 7.443393 | 6.450115 | 0.2048066 | 0.4866933 | 0.4787515 | 0.02783357
52.47203 | 7.6355 | 7.435623 | 6.447947 | 0.1998774 | 0.4870787 | 0.4727541 | 0.0278426
52.48203 | 7.6393 | 7.427963 | 6.445779 | 0.2113374 | 0.4874685 | 0.4668632 | 0.02785177
52.49203 | 7.639 | 7.420411 | 6.443611 | 0.2185885 | 0.4878626 | 0.4610768 | 0.02786111
52.50203 | 7.6433 | 7.412967 | 6.441443 | 0.2303328 | 0.4882609 | 0.4553931 | 0.0278706
52.51203 | 7.6406 | 7.405628 | 6.439274 | 0.2349719 | 0.4886637 | 0.4498101 | 0.02788024
52.52202 | 7.641 | 7.3984 | 6.437108 | 0.2426004 | 0.4890705 | 0.4443314 | 0.02789002
52.53202 | 7.6305 | 7.391265 | 6.434939 | 0.2392347 | 0.4894818 | 0.4389443 | 0.02789998
52.54202 | 7.6344 | 7.384231 | 6.43277 | 0.2501692 | 0.4898977 | 0.4336526 | 0.02791008
52.55202 | 7.6367 | 7.377294 | 6.430602 | 0.2594056 | 0.4903182 | 0.4284544 | 0.02792034
52.56202 | 7.6474 | 7.370454 | 6.428433 | 0.2769457 | 0.4907429 | 0.4233479 | 0.02793076
52.57202 | 7.6274 | 7.363709 | 6.426264 | 0.2636914 | 0.491172 | 0.4183315 | 0.02794133
52.58201 | 7.6458 | 7.357063 | 6.424097 | 0.2887374 | 0.4916054 | 0.4134082 | 0.02795205
52.59201 | 7.6354 | 7.350501 | 6.421928 | 0.2848988 | 0.4920436 | 0.4085666 | 0.02796293
52.60201 | 7.636 | 7.344029 | 6.419759 | 0.2919708 | 0.4924862 | 0.40381 | 0.02797398
52.61201 | 7.6387 | 7.337646 | 6.41759 | 0.3010543 | 0.4929336 | 0.3991368 | 0.02798517
52.62201 | 7.6388 | 7.331349 | 6.415421 | 0.3074515 | 0.4933854 | 0.3945453 | 0.02799653
52.63201 | 7.6376 | 7.325136 | 6.413252 | 0.3124637 | 0.4938418 | 0.390034 | 0.02800804
52.642 | 7.6298 | 7.319013 | 6.411086 | 0.3107865 | 0.4943023 | 0.3856056 | 0.0280197
52.652 | 7.6241 | 7.312967 | 6.408917 | 0.3111334 | 0.494768 | 0.38125 | 0.02803153
52.662 | 7.652 | 7.307 | 6.406748 | 0.3449998 | 0.4952383 | 0.3769699 | 0.02804352
52.672 | 7.6305 | 7.301113 | 6.40458 | 0.329387 | 0.4957133 | 0.3727641 | 0.02805567
52.682 | 7.6281 | 7.295303 | 6.402411 | 0.3327967 | 0.496193 | 0.3686309 | 0.02806797
52.692 | 7.6363 | 7.28957 | 6.400243 | 0.34673 | 0.4966774 | 0.3645691 | 0.02808044
52.70199 | 7.6303 | 7.283917 | 6.398077 | 0.3463828 | 0.4971661 | 0.360581 | 0.02809305
52.71199 | 7.6332 | 7.278332 | 6.395909 | 0.3548677 | 0.4976599 | 0.3566574 | 0.02810584
52.72199 | 7.6387 | 7.27282 | 6.393741 | 0.3658803 | 0.4981586 | 0.3528011 | 0.02811878
52.73199 | 7.6246 | 7.267378 | 6.391574 | 0.3572217 | 0.4986621 | 0.3490107 | 0.02813189
52.74199 | 7.6359 | 7.262007 | 6.389406 | 0.3738934 | 0.4991704 | 0.3452849 | 0.02814515
52.75199 | 7.6303 | 7.256703 | 6.387239 | 0.3735966 | 0.4996836 | 0.3416224 | 0.02815858
52.76198 | 7.6381 | 7.251473 | 6.385074 | 0.3866271 | 0.5002012 | 0.3380255 | 0.02817216
52.77198 | 7.6386 | 7.246303 | 6.382907 | 0.3922968 | 0.5007241 | 0.334486 | 0.02818591
52.78198 | 7.619 | 7.241199 | 6.380741 | 0.3778014 | 0.5012519 | 0.3310062 | 0.02819982
52.79198 | 7.6468 | 7.236158 | 6.378574 | 0.410642 | 0.5017848 | 0.3275849 | 0.0282139
52.80198 | 7.6293 | 7.23118 | 6.376408 | 0.3981199 | 0.5023226 | 0.324221 | 0.02822814
52.81198 | 7.6252 | 7.226264 | 6.374243 | 0.3989359 | 0.5028655 | 0.3209134 | 0.02824254
52.82197 | 7.6392 | 7.221414 | 6.372079 | 0.4177865 | 0.5034128 | 0.3176642 | 0.02825709
52.83197 | 7.6253 | 7.216618 | 6.369914 | 0.4086823 | 0.5039657 | 0.3144659 | 0.02827182
52.84197 | 7.6335 | 7.211881 | 6.36775 | 0.4216194 | 0.5045237 | 0.3113206 | 0.02828671
52.85197 | 7.635 | 7.207201 | 6.365585 | 0.4277989 | 0.5050868 | 0.3082274 | 0.02830177
52.86197 | 7.618 | 7.202578 | 6.363421 | 0.4154216 | 0.505655 | 0.3051852 | 0.02831699
52.87196 | 7.6405 | 7.198016 | 6.36126 | 0.4424842 | 0.5062279 | 0.3021959 | 0.02833237
52.88196 | 7.6318 | 7.193504 | 6.359096 | 0.4382965 | 0.5068065 | 0.2992528 | 0.02834793
52.89196 | 7.6265 | 7.189045 | 6.356934 | 0.4374548 | 0.5073903 | 0.2963578 | 0.02836365
52.90196 | 7.6449 | 7.18464 | 6.354771 | 0.4602601 | 0.5079793 | 0.29351 | 0.02837953
52.91196 | 7.6267 | 7.180287 | 6.352609 | 0.4464134 | 0.5085735 | 0.2907085 | 0.02839558
52.92196 | 7.6324 | 7.175985 | 6.350447 | 0.4564151 | 0.5091732 | 0.2879524 | 0.02841181
52.93195 | 7.6321 | 7.171738 | 6.348289 | 0.4603615 | 0.5097775 | 0.2852443 | 0.02842818
52.94195 | 7.6231 | 7.167536 | 6.346128 | 0.4555639 | 0.5103878 | 0.2825756 | 0.02844474
52.95195 | 7.6401 | 7.163383 | 6.343968 | 0.4767168 | 0.5110034 | 0.2799505 | 0.02846147
52.96195 | 7.6294 | 7.159279 | 6.341808 | 0.4701215 | 0.5116245 | 0.2773675 | 0.02847836
52.97195 | 7.6204 | 7.155222 | 6.339649 | 0.465178 | 0.5122511 | 0.2748265 | 0.02849542
52.98195 | 7.6328 | 7.151211 | 6.33749 | 0.4815886 | 0.512883 | 0.2723252 | 0.02851266
52.99194 | 7.6302 | 7.14725 | 6.335335 | 0.4829495 | 0.5135199 | 0.269866 | 0.02853005
53.00194 | 7.6322 | 7.143331 | 6.333177 | 0.4888691 | 0.5141629 | 0.2674433 | 0.02854762
53.01194 | 7.6196 | 7.139456 | 6.33102 | 0.4801441 | 0.5148115 | 0.2650588 | 0.02856537
53.02194 | 7.6275 | 7.135625 | 6.328864 | 0.4918754 | 0.5154656 | 0.2627119 | 0.02858328
53.03194 | 7.6379 | 7.131837 | 6.326708 | 0.5060634 | 0.5161255 | 0.2604017 | 0.02860138
53.04194 | 7.6265 | 7.128091 | 6.324553 | 0.4984089 | 0.5167909 | 0.2581276 | 0.02861963
53.05193 | 7.6258 | 7.124391 | 6.322401 | 0.5014087 | 0.5174614 | 0.2558911 | 0.02863804
53.06193 | 7.6354 | 7.120729 | 6.320247 | 0.514671 | 0.5181382 | 0.2536873 | 0.02865666
53.07193 | 7.6169 | 7.117108 | 6.318094 | 0.4997925 | 0.5188209 | 0.2515175 | 0.02867544
53.08193 | 7.6356 | 7.113526 | 6.315941 | 0.5220739 | 0.5195092 | 0.2493812 | 0.0286944
53.09193 | 7.6262 | 7.109984 | 6.313789 | 0.5162158 | 0.5202034 | 0.2472779 | 0.02871353
53.10193 | 7.6289 | 7.106481 | 6.311638 | 0.5224186 | 0.5209035 | 0.2452068 | 0.02873284
53.11192 | 7.6398 | 7.10302 | 6.30949 | 0.5367797 | 0.5216086 | 0.2431694 | 0.0287523
53.12192 | 7.6302 | 7.099594 | 6.30734 | 0.5306062 | 0.5223204 | 0.2411611 | 0.02877195
53.13192 | 7.6235 | 7.096205 | 6.305191 | 0.5272952 | 0.5230383 | 0.2391834 | 0.02879179
53.14192 | 7.6345 | 7.092853 | 6.303043 | 0.5416474 | 0.5237621 | 0.2372357 | 0.02881179
53.15192 | 7.6321 | 7.089537 | 6.300896 | 0.5425631 | 0.5244919 | 0.2353173 | 0.02883199
53.16192 | 7.6395 | 7.086257 | 6.298749 | 0.5532429 | 0.5252277 | 0.233428 | 0.02885235
53.17191 | 7.6236 | 7.083016 | 6.296605 | 0.540584 | 0.525969 | 0.2315688 | 0.02887287
53.18191 | 7.6338 | 7.079807 | 6.29446 | 0.5539933 | 0.5267171 | 0.2297357 | 0.0288936
53.19191 | 7.642 | 7.076632 | 6.292316 | 0.5653681 | 0.5274713 | 0.2279299 | 0.0289145
53.20191 | 7.6291 | 7.073491 | 6.290173 | 0.5556088 | 0.5282317 | 0.2261511 | 0.02893558
53.21191 | 7.6359 | 7.070384 | 6.28803 | 0.5655157 | 0.5289985 | 0.2243987 | 0.02895685
53.22191 | 7.6347 | 7.067311 | 6.285889 | 0.5673894 | 0.5297714 | 0.2226723 | 0.02897829
53.2319 | 7.6383 | 7.064273 | 6.28375 | 0.5740272 | 0.5305499 | 0.220973 | 0.0289999
53.2419 | 7.6518 | 7.061264 | 6.28161 | 0.5905355 | 0.5313356 | 0.2192971 | 0.02902171
53.2519 | 7.6329 | 7.058288 | 6.279471 | 0.5746118 | 0.5321276 | 0.2176458 | 0.0290437
53.2619 | 7.6422 | 7.055344 | 6.277333 | 0.5868564 | 0.532926 | 0.2160187 | 0.02906588
53.2719 | 7.6462 | 7.05243 | 6.275196 | 0.5937696 | 0.5337309 | 0.2144153 | 0.02908824
53.28189 | 7.6456 | 7.049551 | 6.273062 | 0.5960489 | 0.5345415 | 0.2128368 | 0.02911076
53.29189 | 7.6392 | 7.046699 | 6.270927 | 0.5925009 | 0.5353591 | 0.2112798 | 0.02913349
53.30189 | 7.6422 | 7.043878 | 6.268793 | 0.5983218 | 0.5361841 | 0.2097452 | 0.0291564
53.31189 | 7.648 | 7.041087 | 6.266659 | 0.6069135 | 0.5370149 | 0.2082328 | 0.0291795
53.32189 | 7.6529 | 7.038325 | 6.264527 | 0.6145748 | 0.5378531 | 0.2067423 | 0.02920279
53.33189 | 7.6447 | 7.035592 | 6.262396 | 0.6091075 | 0.5386972 | 0.2052731 | 0.02922626
53.34188 | 7.6432 | 7.032892 | 6.260268 | 0.6103082 | 0.5395477 | 0.2038263 | 0.0292499
53.35188 | 7.6512 | 7.030217 | 6.258139 | 0.6209827 | 0.5404059 | 0.2023989 | 0.02927375
53.36188 | 7.6461 | 7.027571 | 6.256011 | 0.618529 | 0.5412707 | 0.2009918 | 0.02929779
53.37188 | 7.655 | 7.024953 | 6.253884 | 0.6300471 | 0.5421425 | 0.1996047 | 0.02932202
53.38188 | 7.6532 | 7.022363 | 6.251758 | 0.630837 | 0.5430212 | 0.1982375 | 0.02934643
53.39188 | 7.6482 | 7.0198 | 6.249633 | 0.6283995 | 0.543907 | 0.1968894 | 0.02937104
53.40187 | 7.6572 | 7.017268 | 6.247511 | 0.6399324 | 0.5447987 | 0.1955615 | 0.02939582
53.41187 | 7.656 | 7.01476 | 6.245389 | 0.6412405 | 0.5456987 | 0.1942511 | 0.02942081
53.42187 | 7.6606 | 7.012278 | 6.243268 | 0.6483218 | 0.5466055 | 0.1929591 | 0.029446
53.43187 | 7.6518 | 7.009823 | 6.241147 | 0.6419767 | 0.5475194 | 0.1916851 | 0.02947138
53.44187 | 7.664 | 7.007395 | 6.239028 | 0.6566051 | 0.5484407 | 0.190429 | 0.02949695
53.45187 | 7.6593 | 7.004993 | 6.23691 | 0.6543074 | 0.5493691 | 0.1891903 | 0.02952272
53.46186 | 7.656 | 7.002619 | 6.234796 | 0.6533814 | 0.550304 | 0.1879701 | 0.02954865
53.47186 | 7.6537 | 7.000268 | 6.23268 | 0.6534322 | 0.551247 | 0.1867656 | 0.02957481
53.48186 | 7.6658 | 6.997943 | 6.230566 | 0.6678574 | 0.5521975 | 0.1855778 | 0.02960117
53.49186 | 7.6652 | 6.995643 | 6.228453 | 0.6695574 | 0.5531554 | 0.1844063 | 0.02962772
53.50186 | 7.6587 | 6.993368 | 6.226341 | 0.6653323 | 0.5541208 | 0.183251 | 0.02965447
53.51186 | 7.6614 | 6.991118 | 6.224231 | 0.6702824 | 0.5550936 | 0.1821116 | 0.02968142
53.52185 | 7.6693 | 6.988895 | 6.222124 | 0.6804054 | 0.5560732 | 0.1809889 | 0.02970854
53.53185 | 7.6646 | 6.986694 | 6.220016 | 0.6779063 | 0.5570613 | 0.1798804 | 0.02973589
53.54185 | 7.6647 | 6.984517 | 6.217909 | 0.6801828 | 0.5580571 | 0.1787871 | 0.02976343
53.55185 | 7.6658 | 6.982365 | 6.215804 | 0.6834352 | 0.5590606 | 0.1777087 | 0.02979118
53.56185 | 7.6756 | 6.980236 | 6.2137 | 0.6953636 | 0.5600719 | 0.176645 | 0.02981913
53.57185 | 7.6746 | 6.978132 | 6.211598 | 0.6964681 | 0.5610911 | 0.1755956 | 0.02984729
53.58184 | 7.6702 | 6.976053 | 6.209499 | 0.6941469 | 0.5621172 | 0.1745615 | 0.02987562
53.59184 | 7.6779 | 6.973996 | 6.207399 | 0.7039044 | 0.5631521 | 0.1735404 | 0.02990417
53.60184 | 7.6745 | 6.971962 | 6.205301 | 0.7025382 | 0.5641952 | 0.1725331 | 0.02993294
53.61184 | 7.6759 | 6.969951 | 6.203204 | 0.7059491 | 0.5652461 | 0.1715393 | 0.02996191
53.62184 | 7.6817 | 6.967963 | 6.201108 | 0.7137368 | 0.5663053 | 0.1705589 | 0.02999109
53.63184 | 7.6797 | 6.965999 | 6.199014 | 0.7137014 | 0.5673726 | 0.1695916 | 0.03002047
53.64183 | 7.6829 | 6.964059 | 6.196923 | 0.7188414 | 0.5684471 | 0.1686382 | 0.03005003
53.65183 | 7.6884 | 6.962139 | 6.194832 | 0.7262606 | 0.5695309 | 0.1676967 | 0.03007983
53.66183 | 7.6848 | 6.960243 | 6.192742 | 0.7245571 | 0.5706231 | 0.1667677 | 0.03010985
53.67183 | 7.6832 | 6.958369 | 6.190654 | 0.7248312 | 0.5717236 | 0.1658511 | 0.03014007
53.68183 | 7.69 | 6.956517 | 6.188567 | 0.733483 | 0.5728325 | 0.1649467 | 0.0301705
53.69182 | 7.6889 | 6.954689 | 6.186484 | 0.7342106 | 0.573949 | 0.1640551 | 0.03020111
53.70182 | 7.6932 | 6.952882 | 6.1844 | 0.740318 | 0.575075 | 0.1631746 | 0.03023196
53.71182 | 7.6877 | 6.951097 | 6.182318 | 0.7366032 | 0.5762098 | 0.1623056 | 0.03026303
53.72182 | 7.6987 | 6.949333 | 6.180238 | 0.7493666 | 0.5773531 | 0.1614482 | 0.03029432
53.73182 | 7.7003 | 6.947592 | 6.178159 | 0.752708 | 0.5785053 | 0.1606021 | 0.03032581
53.74182 | 7.6967 | 6.945872 | 6.176081 | 0.7508277 | 0.5796662 | 0.1597672 | 0.03035753
53.75181 | 7.6965 | 6.944176 | 6.174008 | 0.752324 | 0.580835 | 0.158944 | 0.03038943
53.76181 | 7.6984 | 6.9425 | 6.171933 | 0.7559004 | 0.5820137 | 0.1581309 | 0.03042157
53.77181 | 7.6935 | 6.940845 | 6.169861 | 0.7526552 | 0.5832015 | 0.1573285 | 0.03045394
53.78181 | 7.6982 | 6.939211 | 6.16779 | 0.7589886 | 0.5843984 | 0.1565366 | 0.03048653
53.79181 | 7.6891 | 6.937599 | 6.165721 | 0.7515006 | 0.5856044 | 0.1557551 | 0.03051933
53.80181 | 7.7012 | 6.936009 | 6.163653 | 0.7651912 | 0.5868196 | 0.1549838 | 0.03055235
53.8118 | 7.697 | 6.934441 | 6.161589 | 0.7625591 | 0.5880428 | 0.1542234 | 0.03058557
53.8218 | 7.685 | 6.932893 | 6.159525 | 0.7521072 | 0.5892767 | 0.1534721 | 0.03061903
53.8318 | 7.696 | 6.931366 | 6.157462 | 0.7646342 | 0.5905199 | 0.1527307 | 0.03065272
53.8418 | 7.7048 | 6.92986 | 6.155402 | 0.7749401 | 0.5917726 | 0.1519989 | 0.03068664
53.8518 | 7.6811 | 6.928375 | 6.153343 | 0.7527251 | 0.5930348 | 0.1512767 | 0.03072078
53.8618 | 7.705 | 6.926911 | 6.151285 | 0.7780889 | 0.5943067 | 0.1505639 | 0.03075515
53.87179 | 7.6887 | 6.92547 | 6.149232 | 0.7632304 | 0.595587 | 0.149861 | 0.03078971
53.88179 | 7.6945 | 6.924048 | 6.147178 | 0.7704524 | 0.5968783 | 0.1491666 | 0.03082453
53.89179 | 7.6878 | 6.922646 | 6.145126 | 0.7651535 | 0.5981794 | 0.1484812 | 0.03085958
53.90179 | 7.699 | 6.921266 | 6.143076 | 0.7777339 | 0.5994904 | 0.1478048 | 0.03089485
53.91179 | 7.7012 | 6.919907 | 6.141028 | 0.7812933 | 0.6008115 | 0.1471371 | 0.03093037
53.92179 | 7.6906 | 6.918568 | 6.138981 | 0.772032 | 0.6021426 | 0.1464781 | 0.03096611
53.93178 | 7.6915 | 6.917251 | 6.136939 | 0.7742485 | 0.6034825 | 0.1458282 | 0.03100205
53.94178 | 7.6938 | 6.915954 | 6.134896 | 0.7778457 | 0.6048339 | 0.1451862 | 0.03103825
53.95178 | 7.6907 | 6.914678 | 6.132855 | 0.7760222 | 0.6061956 | 0.1445525 | 0.03107469
53.96178 | 7.6944 | 6.913422 | 6.130816 | 0.780978 | 0.6075676 | 0.143927 | 0.03111137
53.97178 | 7.693 | 6.912187 | 6.128779 | 0.780813 | 0.6089502 | 0.1433096 | 0.03114828
53.98178 | 7.6909 | 6.910973 | 6.126744 | 0.7799274 | 0.6103432 | 0.1427002 | 0.03118543
53.99177 | 7.7018 | 6.90978 | 6.124713 | 0.7920199 | 0.6117455 | 0.1420993 | 0.03122278
54.00177 | 7.6867 | 6.908607 | 6.122681 | 0.778093 | 0.6131597 | 0.1415056 | 0.03126041
54.01177 | 7.6957 | 6.907455 | 6.120652 | 0.7882454 | 0.6145848 | 0.1409196 | 0.03129828
54.02177 | 7.703 | 6.906323 | 6.118625 | 0.7966771 | 0.6160207 | 0.1403412 | 0.03133639
54.03177 | 7.6912 | 6.905212 | 6.116599 | 0.7859882 | 0.6174676 | 0.1397703 | 0.03137474
54.04176 | 7.7067 | 6.904122 | 6.114578 | 0.8025775 | 0.618924 | 0.1392074 | 0.03141329
54.05176 | 7.709 | 6.903053 | 6.112556 | 0.8059472 | 0.620393 | 0.1386512 | 0.03145213
54.06176 | 7.6943 | 6.902004 | 6.110537 | 0.7922963 | 0.6218732 | 0.1381023 | 0.03149122
54.07176 | 7.7177 | 6.900975 | 6.10852 | 0.8167247 | 0.6233646 | 0.1375604 | 0.03153055
54.08176 | 7.7031 | 6.899968 | 6.106504 | 0.8031323 | 0.6248675 | 0.1370256 | 0.03157013
54.09176 | 7.7052 | 6.898981 | 6.104491 | 0.8062193 | 0.6263817 | 0.1364978 | 0.03160995
54.10175 | 7.7127 | 6.898016 | 6.102482 | 0.8146842 | 0.6279061 | 0.1359776 | 0.03164999
54.11175 | 7.7018 | 6.89707 | 6.100473 | 0.8047297 | 0.6294435 | 0.1354634 | 0.03169032
54.12175 | 7.7109 | 6.896146 | 6.098466 | 0.8147543 | 0.6309927 | 0.1349559 | 0.0317309
54.13175 | 7.7192 | 6.895242 | 6.096461 | 0.8239581 | 0.6325537 | 0.1344551 | 0.03177173
54.14175 | 7.7028 | 6.894359 | 6.094459 | 0.8084411 | 0.6341267 | 0.1339608 | 0.03181281
54.15175 | 7.7241 | 6.893497 | 6.092458 | 0.8306031 | 0.6357117 | 0.1334729 | 0.03185416
54.16174 | 7.7111 | 6.892656 | 6.090462 | 0.8184436 | 0.6373069 | 0.1329919 | 0.03189571
54.17174 | 7.7123 | 6.891836 | 6.088466 | 0.8204636 | 0.6389165 | 0.1325168 | 0.03193755
54.18174 | 7.735 | 6.891037 | 6.086472 | 0.8439627 | 0.6405381 | 0.1320479 | 0.03197968
54.19174 | 7.7091 | 6.890259 | 6.08448 | 0.8188409 | 0.6421721 | 0.1315852 | 0.03202204
54.20174 | 7.7258 | 6.889502 | 6.08249 | 0.836298 | 0.6438186 | 0.1311285 | 0.03206469
54.21174 | 7.7365 | 6.888766 | 6.080503 | 0.847734 | 0.6454777 | 0.1306779 | 0.03210757
54.22173 | 7.7089 | 6.888052 | 6.07852 | 0.820848 | 0.6471479 | 0.1302337 | 0.03215069
54.23173 | 7.7355 | 6.887358 | 6.076537 | 0.8481418 | 0.6488323 | 0.1297949 | 0.03219411
54.24173 | 7.7267 | 6.886686 | 6.074556 | 0.8400138 | 0.6505302 | 0.1293619 | 0.0322378
54.25173 | 7.7275 | 6.886035 | 6.072578 | 0.841465 | 0.6522406 | 0.1289347 | 0.03228176
54.26173 | 7.7356 | 6.885406 | 6.070602 | 0.8501943 | 0.6539646 | 0.1285132 | 0.03232599
54.27173 | 7.7148 | 6.884797 | 6.068628 | 0.8300027 | 0.6557013 | 0.1280973 | 0.03237048
54.28172 | 7.7333 | 6.884211 | 6.066659 | 0.8490886 | 0.65745 | 0.1276874 | 0.0324152
54.29172 | 7.7338 | 6.883646 | 6.06469 | 0.8501536 | 0.6592139 | 0.1272826 | 0.03246024
54.30172 | 7.7219 | 6.883103 | 6.062723 | 0.838797 | 0.6609913 | 0.1268832 | 0.03250555
54.31172 | 7.7399 | 6.882581 | 6.060759 | 0.8573187 | 0.6627824 | 0.1264892 | 0.03255114
54.32172 | 7.7322 | 6.882081 | 6.058797 | 0.8501185 | 0.6645873 | 0.1261005 | 0.032597
54.33172 | 7.7293 | 6.881604 | 6.056837 | 0.8476965 | 0.6664062 | 0.1257171 | 0.03264314
54.34171 | 7.7468 | 6.881148 | 6.054882 | 0.865652 | 0.6682374 | 0.1253393 | 0.03268951
54.35171 | 7.7279 | 6.880714 | 6.052927 | 0.8471861 | 0.6700844 | 0.1249662 | 0.0327362
54.36171 | 7.7504 | 6.880302 | 6.050975 | 0.8700981 | 0.6719458 | 0.1245982 | 0.03278318
54.37171 | 7.7428 | 6.879912 | 6.049025 | 0.8628878 | 0.6738216 | 0.1242354 | 0.03283044
54.38171 | 7.7374 | 6.879544 | 6.047077 | 0.857856 | 0.6757113 | 0.1238774 | 0.03287798
54.39171 | 7.7544 | 6.8792 | 6.045132 | 0.8752004 | 0.6776169 | 0.1235245 | 0.03292581
54.4017 | 7.7468 | 6.878877 | 6.043192 | 0.8679228 | 0.6795349 | 0.1231768 | 0.03297388
54.4117 | 7.7455 | 6.878576 | 6.041252 | 0.8669237 | 0.6814688 | 0.1228335 | 0.03302228
54.4217 | 7.7449 | 6.878299 | 6.039314 | 0.8666005 | 0.6834192 | 0.1224951 | 0.03307097
54.4317 | 7.7472 | 6.878044 | 6.037379 | 0.869156 | 0.6853834 | 0.1221614 | 0.03311996
54.4417 | 7.7607 | 6.877813 | 6.035447 | 0.8828874 | 0.6873643 | 0.1218324 | 0.03316923
54.45169 | 7.7479 | 6.877603 | 6.033519 | 0.8702969 | 0.6893572 | 0.1215084 | 0.03321875
54.46169 | 7.75 | 6.877417 | 6.031591 | 0.872583 | 0.6913684 | 0.1211886 | 0.03326862
54.47169 | 7.7622 | 6.877254 | 6.029667 | 0.8849459 | 0.6933953 | 0.1208734 | 0.03331878
54.48169 | 7.7655 | 6.877114 | 6.027744 | 0.8883855 | 0.695438 | 0.1205628 | 0.03336923
54.49169 | 7.7578 | 6.876998 | 6.025825 | 0.8808019 | 0.6974967 | 0.1202566 | 0.03341999
54.50169 | 7.769 | 6.876905 | 6.023908 | 0.8920947 | 0.6995716 | 0.1199548 | 0.03347105
54.51168 | 7.7658 | 6.876836 | 6.021995 | 0.8889638 | 0.7016607 | 0.1196578 | 0.03352236
54.52168 | 7.7667 | 6.876791 | 6.020084 | 0.8899094 | 0.7037683 | 0.1193647 | 0.03357402
54.53168 | 7.7705 | 6.876769 | 6.018175 | 0.8937311 | 0.7058924 | 0.119076 | 0.03362599
54.54168 | 7.7679 | 6.876771 | 6.016268 | 0.8911289 | 0.7080332 | 0.1187916 | 0.03367827
54.55168 | 7.784 | 6.876797 | 6.014364 | 0.9072027 | 0.7101908 | 0.1185114 | 0.03373085
54.56168 | 7.7722 | 6.876848 | 6.012463 | 0.8953521 | 0.7123655 | 0.1182353 | 0.03378374
54.57167 | 7.77 | 6.876923 | 6.010567 | 0.8930774 | 0.7145551 | 0.1179637 | 0.0338369
54.58167 | 7.785 | 6.877022 | 6.008671 | 0.9079781 | 0.7167643 | 0.1176959 | 0.03389042
54.59167 | 7.7688 | 6.877146 | 6.006778 | 0.8916542 | 0.718991 | 0.1174322 | 0.03394425
54.60167 | 7.7765 | 6.877294 | 6.004888 | 0.8992057 | 0.7212352 | 0.1171726 | 0.0339984
54.61167 | 7.7833 | 6.877468 | 6.003001 | 0.9058322 | 0.7234972 | 0.116917 | 0.03405286
54.62167 | 7.7813 | 6.877666 | 6.001116 | 0.9036337 | 0.7257773 | 0.1166653 | 0.03410765
54.63166 | 7.7878 | 6.87789 | 5.999236 | 0.9099103 | 0.7280731 | 0.1164178 | 0.0341627
54.64166 | 7.7823 | 6.878139 | 5.997357 | 0.9041613 | 0.7303896 | 0.116174 | 0.03421814
54.65166 | 7.7926 | 6.878413 | 5.995481 | 0.9141869 | 0.7327244 | 0.1159341 | 0.03427389
54.66166 | 7.7857 | 6.878713 | 5.993607 | 0.9069869 | 0.7350779 | 0.1156979 | 0.03432997
54.67166 | 7.7956 | 6.879039 | 5.991737 | 0.9165612 | 0.7374502 | 0.1154656 | 0.03438638
54.68166 | 7.7899 | 6.879391 | 5.989869 | 0.9105095 | 0.7398415 | 0.1152371 | 0.03444312
54.69165 | 7.7993 | 6.879768 | 5.988006 | 0.919532 | 0.7422495 | 0.1150125 | 0.03450014
54.70165 | 7.7983 | 6.880172 | 5.986144 | 0.918128 | 0.7446793 | 0.1147915 | 0.03455754
54.71165 | 7.8011 | 6.880602 | 5.984285 | 0.9204976 | 0.7471285 | 0.1145741 | 0.03461528
54.72165 | 7.8051 | 6.881059 | 5.982428 | 0.9240407 | 0.7495974 | 0.1143603 | 0.03467335
54.73165 | 7.8001 | 6.881543 | 5.980575 | 0.9185569 | 0.7520862 | 0.1141502 | 0.03473177
54.74165 | 7.8093 | 6.882054 | 5.978724 | 0.9272461 | 0.7545952 | 0.1139437 | 0.03479052
54.75164 | 7.7935 | 6.882591 | 5.976879 | 0.9109088 | 0.7571218 | 0.113741 | 0.03484956
54.76164 | 7.8052 | 6.883156 | 5.975034 | 0.9220439 | 0.7596713 | 0.1135416 | 0.034909
54.77164 | 7.8114 | 6.883749 | 5.973193 | 0.9276513 | 0.7622415 | 0.1133457 | 0.03496878
54.78164 | 7.8067 | 6.884369 | 5.971354 | 0.9223312 | 0.7648326 | 0.1131534 | 0.03502892
54.79164 | 7.8129 | 6.885017 | 5.969518 | 0.9278831 | 0.7674447 | 0.1129645 | 0.0350894
54.80164 | 7.8118 | 6.885693 | 5.967686 | 0.926107 | 0.7700781 | 0.112779 | 0.03515023
54.81163 | 7.8119 | 6.886397 | 5.965858 | 0.9255035 | 0.7727302 | 0.1125972 | 0.03521136
54.82163 | 7.8239 | 6.887129 | 5.964031 | 0.9367708 | 0.7754065 | 0.1124185 | 0.0352729
54.83163 | 7.8042 | 6.88789 | 5.962208 | 0.9163095 | 0.7781048 | 0.1122433 | 0.0353348
54.84163 | 7.8212 | 6.888681 | 5.960387 | 0.9325194 | 0.7808251 | 0.1120713 | 0.03539706
54.85163 | 7.8279 | 6.8895 | 5.95857 | 0.9384002 | 0.7835678 | 0.1119027 | 0.03545967
54.86162 | 7.8157 | 6.890347 | 5.956757 | 0.9253526 | 0.7863302 | 0.1117376 | 0.03552259
54.87162 | 7.8225 | 6.891225 | 5.954946 | 0.9312749 | 0.7891179 | 0.1115756 | 0.03558594
54.88162 | 7.8172 | 6.892133 | 5.953137 | 0.9250674 | 0.7919287 | 0.1114168 | 0.03564965
54.89162 | 7.8285 | 6.89307 | 5.951332 | 0.93543 | 0.7947626 | 0.1112613 | 0.03571373
54.90162 | 7.8202 | 6.894037 | 5.94953 | 0.9261625 | 0.79762 | 0.111109 | 0.03577819
54.91162 | 7.8173 | 6.895035 | 5.947731 | 0.9222648 | 0.8005009 | 0.1109599 | 0.03584301
54.92161 | 7.8281 | 6.896063 | 5.945938 | 0.9320374 | 0.8034028 | 0.1108142 | 0.03590815
54.93161 | 7.8225 | 6.897122 | 5.944145 | 0.9253781 | 0.8063318 | 0.1106714 | 0.03597373
54.94161 | 7.8163 | 6.898212 | 5.942356 | 0.918088 | 0.8092849 | 0.1105318 | 0.03603968
54.95161 | 7.8273 | 6.899333 | 5.940569 | 0.9279666 | 0.8122627 | 0.1103953 | 0.03610603
54.96161 | 7.8259 | 6.900486 | 5.938786 | 0.9254136 | 0.8152654 | 0.1102619 | 0.03617275
54.97161 | 7.8287 | 6.901671 | 5.937007 | 0.9270289 | 0.8182931 | 0.1101316 | 0.03623985
54.9816 | 7.8296 | 6.902887 | 5.935232 | 0.9267133 | 0.8213432 | 0.1100045 | 0.03630727
54.9916 | 7.8286 | 6.904136 | 5.933458 | 0.9244643 | 0.8244218 | 0.1098803 | 0.03637517
55.0016 | 7.8327 | 6.905417 | 5.931688 | 0.9272828 | 0.8275262 | 0.1097592 | 0.03644344
55.0116 | 7.8339 | 6.906731 | 5.929922 | 0.9271686 | 0.8306568 | 0.109641 | 0.03651212
55.0216 | 7.8384 | 6.908079 | 5.928158 | 0.9303214 | 0.8338136 | 0.1095259 | 0.03658118
55.0316 | 7.8308 | 6.909459 | 5.926398 | 0.9213407 | 0.8369972 | 0.1094138 | 0.03665067
55.04159 | 7.8428 | 6.910872 | 5.924642 | 0.9319278 | 0.8402045 | 0.1093047 | 0.03672045
55.05159 | 7.8303 | 6.91232 | 5.922889 | 0.9179799 | 0.8434421 | 0.1091985 | 0.03679073
55.06159 | 7.837 | 6.913802 | 5.921138 | 0.9231977 | 0.8467072 | 0.1090952 | 0.03686141
55.07159 | 7.8401 | 6.915319 | 5.919391 | 0.9247812 | 0.85 | 0.1089949 | 0.0369325
55.08159 | 7.8426 | 6.91687 | 5.917648 | 0.9257299 | 0.8533209 | 0.1088975 | 0.037004
55.09159 | 7.8434 | 6.918456 | 5.915907 | 0.9249437 | 0.85667 | 0.108803 | 0.03707591
55.10158 | 7.8395 | 6.920076 | 5.914172 | 0.9194237 | 0.8600445 | 0.1087114 | 0.03714817
55.11158 | 7.8457 | 6.921734 | 5.912439 | 0.9239665 | 0.8634513 | 0.1086227 | 0.03722091
55.12158 | 7.8572 | 6.923426 | 5.910708 | 0.9337735 | 0.8668872 | 0.1085368 | 0.03729408
55.13158 | 7.8492 | 6.925156 | 5.908982 | 0.9240443 | 0.8703526 | 0.1084537 | 0.03736767
55.14158 | 7.8502 | 6.926921 | 5.907258 | 0.9232786 | 0.8738478 | 0.1083735 | 0.03744169
55.15158 | 7.8549 | 6.928724 | 5.905538 | 0.926176 | 0.8773732 | 0.1082962 | 0.03751613
55.16157 | 7.8677 | 6.930562 | 5.903824 | 0.9371381 | 0.8809256 | 0.1082217 | 0.03759093
55.17157 | 7.8552 | 6.932439 | 5.902111 | 0.922761 | 0.8845122 | 0.1081499 | 0.03766624
55.18157 | 7.858 | 6.934354 | 5.900401 | 0.9236459 | 0.8881301 | 0.1080809 | 0.03774198
55.19157 | 7.8624 | 6.936307 | 5.898695 | 0.9260928 | 0.8917793 | 0.1080148 | 0.03781816
55.20157 | 7.8733 | 6.938299 | 5.896992 | 0.9350013 | 0.8954601 | 0.1079514 | 0.03789478
55.21157 | 7.8721 | 6.940329 | 5.895293 | 0.9317708 | 0.8991733 | 0.1078907 | 0.03797184
55.22156 | 7.8651 | 6.942397 | 5.893599 | 0.9227032 | 0.9029152 | 0.1078329 | 0.03804928
55.23156 | 7.8611 | 6.944506 | 5.891907 | 0.9165941 | 0.9066935 | 0.1077778 | 0.03812724
55.24156 | 7.8807 | 6.946655 | 5.890219 | 0.934045 | 0.910505 | 0.1077254 | 0.03820565
55.25156 | 7.8695 | 6.948844 | 5.888534 | 0.9206557 | 0.9143501 | 0.1076757 | 0.03828451
55.26156 | 7.8776 | 6.951074 | 5.886853 | 0.9265258 | 0.918229 | 0.1076288 | 0.03836384
55.27155 | 7.8697 | 6.953343 | 5.885176 | 0.9163571 | 0.9221383 | 0.1075846 | 0.03844354
55.28155 | 7.8743 | 6.955655 | 5.883502 | 0.9186448 | 0.9260862 | 0.1075431 | 0.03852379
55.29155 | 7.888 | 6.958009 | 5.881832 | 0.9299908 | 0.930069 | 0.1075042 | 0.0386045
55.30155 | 7.8728 | 6.960405 | 5.880164 | 0.9123946 | 0.9340871 | 0.1074681 | 0.03868568
55.31155 | 7.875 | 6.962844 | 5.878501 | 0.9121559 | 0.938141 | 0.1074346 | 0.03876732
55.32155 | 7.8833 | 6.965326 | 5.876841 | 0.9179741 | 0.9422313 | 0.1074039 | 0.03884945
55.33154 | 7.8837 | 6.967849 | 5.875187 | 0.9158514 | 0.946354 | 0.1073758 | 0.03893197
55.34154 | 7.8763 | 6.970417 | 5.873534 | 0.9058827 | 0.9505176 | 0.1073504 | 0.03901505
55.35154 | 7.8837 | 6.97303 | 5.871886 | 0.9106695 | 0.9547187 | 0.1073276 | 0.03909861
55.36154 | 7.8741 | 6.975688 | 5.87024 | 0.8984119 | 0.9589576 | 0.1073075 | 0.03918266
55.37154 | 7.8846 | 6.978391 | 5.868599 | 0.9062092 | 0.9632346 | 0.10729 | 0.0392672
55.38154 | 7.8727 | 6.981139 | 5.866961 | 0.8915609 | 0.9675505 | 0.1072752 | 0.03935223
55.39153 | 7.879 | 6.983931 | 5.865329 | 0.8950694 | 0.971901 | 0.1072631 | 0.03943767
55.40153 | 7.8806 | 6.986771 | 5.863699 | 0.8938288 | 0.9762954 | 0.1072534 | 0.03952369
55.41153 | 7.8765 | 6.989659 | 5.862072 | 0.8868415 | 0.9807298 | 0.1072465 | 0.03961021
55.42153 | 7.8809 | 6.992593 | 5.860449 | 0.8883067 | 0.9852045 | 0.1072423 | 0.03969724
55.43153 | 7.8867 | 6.995576 | 5.85883 | 0.8911241 | 0.9897203 | 0.1072406 | 0.03978478
55.44153 | 7.8819 | 6.998607 | 5.857215 | 0.8832934 | 0.9942773 | 0.1072416 | 0.03987283
55.45152 | 7.8833 | 7.001683 | 5.855605 | 0.8816169 | 0.9988716 | 0.1072452 | 0.0399613
55.46152 | 7.8883 | 7.004812 | 5.853997 | 0.883488 | 1.003513 | 0.1072514 | 0.04005038
55.47152 | 7.8822 | 7.00799 | 5.852393 | 0.8742096 | 1.008197 | 0.1072602 | 0.04013997
55.48152 | 7.8935 | 7.011219 | 5.850793 | 0.8822809 | 1.012924 | 0.1072716 | 0.04023009
55.49152 | 7.8925 | 7.014498 | 5.849197 | 0.8780015 | 1.017695 | 0.1072856 | 0.04032074
55.50152 | 7.8911 | 7.017829 | 5.847605 | 0.8732707 | 1.02251 | 0.1073023 | 0.04041192
55.51151 | 7.9032 | 7.021209 | 5.846018 | 0.8819915 | 1.027366 | 0.1073215 | 0.04050354
55.52151 | 7.8958 | 7.024643 | 5.844433 | 0.8711566 | 1.032271 | 0.1073433 | 0.04059576
55.53151 | 7.9059 | 7.02813 | 5.842852 | 0.8777696 | 1.037222 | 0.1073678 | 0.04068859
55.54151 | 7.901 | 7.031672 | 5.841275 | 0.8693284 | 1.042219 | 0.1073949 | 0.04078189
55.55151 | 7.9109 | 7.035267 | 5.839702 | 0.8756332 | 1.047264 | 0.1074245 | 0.04087581
55.56151 | 7.9075 | 7.038916 | 5.838133 | 0.8685836 | 1.052356 | 0.1074568 | 0.04097021
55.5715 | 7.9112 | 7.042618 | 5.83657 | 0.8685823 | 1.057491 | 0.1074916 | 0.04106512
55.5815 | 7.9191 | 7.046378 | 5.835008 | 0.8727217 | 1.06268 | 0.1075291 | 0.04116066
55.5915 | 7.9249 | 7.050195 | 5.833451 | 0.8747048 | 1.067918 | 0.1075692 | 0.04125678
55.6015 | 7.9234 | 7.054069 | 5.831898 | 0.8693311 | 1.073206 | 0.1076119 | 0.04135345
55.6115 | 7.9329 | 7.058 | 5.830348 | 0.8748998 | 1.078544 | 0.1076572 | 0.0414507
55.62149 | 7.9423 | 7.061986 | 5.828805 | 0.8803142 | 1.083928 | 0.107705 | 0.04154843
55.63149 | 7.9306 | 7.066034 | 5.827263 | 0.864566 | 1.089368 | 0.1077556 | 0.04164683
55.64149 | 7.9532 | 7.070141 | 5.825726 | 0.8830585 | 1.094861 | 0.1078087 | 0.0417458
55.65149 | 7.95 | 7.074309 | 5.824192 | 0.8756907 | 1.100407 | 0.1078644 | 0.04184537
55.66149 | 7.9478 | 7.078538 | 5.822663 | 0.8692624 | 1.106006 | 0.1079228 | 0.04194553
55.67149 | 7.9691 | 7.082827 | 5.821138 | 0.8862727 | 1.11166 | 0.1079838 | 0.04204627
55.68148 | 7.9582 | 7.087173 | 5.819618 | 0.871027 | 1.11736 | 0.1080473 | 0.04214751
55.69148 | 7.9625 | 7.091588 | 5.818101 | 0.8709125 | 1.123124 | 0.1081136 | 0.04224946
55.70148 | 7.9748 | 7.096066 | 5.816587 | 0.8787345 | 1.128944 | 0.1081824 | 0.04235201
55.71148 | 7.9676 | 7.10061 | 5.815078 | 0.8669904 | 1.134822 | 0.1082539 | 0.04245517
55.72148 | 7.9794 | 7.105217 | 5.813573 | 0.8741833 | 1.140756 | 0.1083281 | 0.04255894
55.73148 | 7.9821 | 7.109889 | 5.812072 | 0.8722107 | 1.146749 | 0.1084048 | 0.04266333
55.74147 | 7.9826 | 7.114622 | 5.810577 | 0.8679785 | 1.152792 | 0.1084841 | 0.04276824
55.75147 | 7.9941 | 7.119428 | 5.809084 | 0.8746725 | 1.158903 | 0.1085663 | 0.04287387
55.76147 | 7.9975 | 7.124301 | 5.807596 | 0.8731987 | 1.165074 | 0.1086509 | 0.04298014
55.77147 | 8.0008 | 7.129244 | 5.806111 | 0.8715561 | 1.171307 | 0.1087384 | 0.04308704
55.78147 | 8.0104 | 7.134256 | 5.804631 | 0.8761443 | 1.177601 | 0.1088285 | 0.04319457
55.79147 | 8.0092 | 7.139338 | 5.803155 | 0.8698621 | 1.183959 | 0.1089212 | 0.04330276
55.80146 | 8.0141 | 7.144486 | 5.801685 | 0.8696139 | 1.190373 | 0.1090165 | 0.04341148
55.81146 | 8.0231 | 7.149711 | 5.800217 | 0.873389 | 1.196859 | 0.1091146 | 0.04352096
55.82146 | 8.0186 | 7.155009 | 5.798753 | 0.8635913 | 1.203409 | 0.1092154 | 0.04363109
55.83146 | 8.0368 | 7.16038 | 5.797294 | 0.8764201 | 1.210025 | 0.1093189 | 0.04374189
55.84146 | 8.03 | 7.165826 | 5.795839 | 0.8641744 | 1.216708 | 0.1094251 | 0.04385335
55.85146 | 8.0366 | 7.171346 | 5.794388 | 0.8652536 | 1.223459 | 0.109534 | 0.04396548
55.86145 | 8.0467 | 7.176938 | 5.792943 | 0.8697619 | 1.230271 | 0.1096455 | 0.04407818
55.87145 | 8.04 | 7.182612 | 5.791501 | 0.8573878 | 1.23716 | 0.1097599 | 0.04419166
55.88145 | 8.0425 | 7.188364 | 5.790062 | 0.8541356 | 1.244119 | 0.109877 | 0.04430583
55.89145 | 8.0579 | 7.194195 | 5.788629 | 0.8637046 | 1.251149 | 0.1099969 | 0.04442069
55.90145 | 8.0599 | 7.200106 | 5.787199 | 0.8597937 | 1.258252 | 0.1101195 | 0.04453624
55.91145 | 8.0668 | 7.206098 | 5.785774 | 0.8607019 | 1.265427 | 0.1102449 | 0.04465249
55.92144 | 8.0749 | 7.212166 | 5.784354 | 0.8627343 | 1.272669 | 0.1103729 | 0.04476933
55.93144 | 8.0712 | 7.218322 | 5.782937 | 0.8528779 | 1.279994 | 0.1105039 | 0.044887
55.94144 | 8.081 | 7.224562 | 5.781525 | 0.8564377 | 1.287394 | 0.1106376 | 0.04500537
55.95144 | 8.0943 | 7.230887 | 5.780117 | 0.863413 | 1.294871 | 0.1107742 | 0.04512447
55.96144 | 8.0855 | 7.237298 | 5.778713 | 0.848202 | 1.302427 | 0.1109135 | 0.04524429
55.97144 | 8.105 | 7.243796 | 5.777314 | 0.8612041 | 1.310061 | 0.1110557 | 0.04536483
55.98143 | 8.1063 | 7.250375 | 5.775921 | 0.8559248 | 1.317768 | 0.1112006 | 0.045486
55.99143 | 8.0983 | 7.25705 | 5.77453 | 0.84125 | 1.325563 | 0.1113485 | 0.04560801
56.00143 | 8.1192 | 7.263815 | 5.773144 | 0.855385 | 1.333441 | 0.1114992 | 0.04573078
56.01143 | 8.1202 | 7.270672 | 5.771762 | 0.8495284 | 1.341402 | 0.1116529 | 0.0458543
56.02143 | 8.1247 | 7.27762 | 5.770385 | 0.8470796 | 1.349448 | 0.1118093 | 0.04597857
56.03142 | 8.1245 | 7.284656 | 5.769013 | 0.8398439 | 1.357571 | 0.1119686 | 0.04610345
56.04142 | 8.1298 | 7.291793 | 5.767645 | 0.8380067 | 1.365789 | 0.1121309 | 0.04622927
56.05142 | 8.1429 | 7.299027 | 5.766281 | 0.8438732 | 1.374094 | 0.1122961 | 0.04635582
56.06142 | 8.155 | 7.306357 | 5.764921 | 0.8486427 | 1.382489 | 0.1124643 | 0.04648318
56.07142 | 8.1505 | 7.313786 | 5.763566 | 0.8367136 | 1.390974 | 0.1126354 | 0.04661129
56.08142 | 8.1672 | 7.321315 | 5.762215 | 0.8458847 | 1.39955 | 0.1128095 | 0.04674023
56.09141 | 8.1686 | 7.328938 | 5.76087 | 0.8396622 | 1.408211 | 0.1129864 | 0.0468698
56.10141 | 8.1786 | 7.33667 | 5.759528 | 0.8419299 | 1.416975 | 0.1131665 | 0.04700031
56.11141 | 8.1856 | 7.344506 | 5.758191 | 0.8410941 | 1.425833 | 0.1133496 | 0.04713165
56.12141 | 8.1995 | 7.352447 | 5.756859 | 0.8470531 | 1.434789 | 0.1135357 | 0.04726376
56.13141 | 8.2008 | 7.360494 | 5.75553 | 0.840306 | 1.443842 | 0.1137248 | 0.04739673
56.14141 | 8.2085 | 7.368649 | 5.754207 | 0.8398509 | 1.452995 | 0.1139171 | 0.04753048
56.1514 | 8.2176 | 7.376905 | 5.752889 | 0.8406948 | 1.462239 | 0.1141122 | 0.04766496
56.1614 | 8.2294 | 7.38528 | 5.751574 | 0.8441199 | 1.471595 | 0.1143106 | 0.0478004
56.1714 | 8.2361 | 7.393767 | 5.750264 | 0.842333 | 1.481054 | 0.114512 | 0.04793668
56.1814 | 8.2387 | 7.402368 | 5.748959 | 0.8363325 | 1.490618 | 0.1147167 | 0.04807381
56.1914 | 8.2532 | 7.411083 | 5.747658 | 0.8421168 | 1.500289 | 0.1149244 | 0.0482118
56.2014 | 8.2609 | 7.419915 | 5.746362 | 0.8409846 | 1.510068 | 0.1151354 | 0.04835066
56.21139 | 8.2766 | 7.428857 | 5.745071 | 0.8477429 | 1.519946 | 0.1153493 | 0.04849024
56.22139 | 8.2869 | 7.437927 | 5.743784 | 0.8489727 | 1.529946 | 0.1155666 | 0.04863083
56.23139 | 8.2889 | 7.447119 | 5.742502 | 0.8417811 | 1.540058 | 0.1157871 | 0.04877231
56.24139 | 8.313 | 7.456434 | 5.741224 | 0.8565665 | 1.550284 | 0.1160109 | 0.04891467
56.25139 | 8.3144 | 7.465873 | 5.739951 | 0.848527 | 1.560627 | 0.116238 | 0.04905792
56.26139 | 8.3302 | 7.475439 | 5.738682 | 0.8547611 | 1.571086 | 0.1164683 | 0.04920209
56.27138 | 8.3451 | 7.485123 | 5.737419 | 0.8599767 | 1.581655 | 0.1167017 | 0.04934702
56.28138 | 8.3515 | 7.494947 | 5.73616 | 0.8565528 | 1.592355 | 0.1169386 | 0.049493
56.29138 | 8.3551 | 7.504903 | 5.734906 | 0.8501973 | 1.603178 | 0.1171789 | 0.04963991
56.30138 | 8.3802 | 7.514992 | 5.733656 | 0.8652082 | 1.614126 | 0.1174226 | 0.04978775
56.31138 | 8.3846 | 7.525216 | 5.732411 | 0.8593837 | 1.6252 | 0.1176696 | 0.04993652
56.32138 | 8.3989 | 7.535578 | 5.73117 | 0.8633219 | 1.636402 | 0.1179201 | 0.05008624
56.33137 | 8.4092 | 7.546069 | 5.729936 | 0.8631312 | 1.647723 | 0.1181737 | 0.05023676
56.34137 | 8.4154 | 7.556711 | 5.728705 | 0.8586891 | 1.659187 | 0.1184311 | 0.05038839
56.35137 | 8.4325 | 7.567496 | 5.727478 | 0.8650038 | 1.670785 | 0.1186919 | 0.05054098
56.36137 | 8.4416 | 7.578427 | 5.726257 | 0.8631735 | 1.682519 | 0.1189563 | 0.05069455
56.37137 | 8.4605 | 7.589504 | 5.72504 | 0.870996 | 1.694391 | 0.1192242 | 0.05084909
56.38137 | 8.4631 | 7.600731 | 5.723828 | 0.8623691 | 1.706403 | 0.1194956 | 0.05100463
56.39136 | 8.483 | 7.612098 | 5.722622 | 0.8709019 | 1.718545 | 0.1197704 | 0.05116101
56.40136 | 8.5016 | 7.62363 | 5.721419 | 0.8779701 | 1.730843 | 0.120049 | 0.05131855
56.41136 | 8.5125 | 7.635318 | 5.720222 | 0.8771824 | 1.743287 | 0.1203313 | 0.0514771
56.42136 | 8.5191 | 7.647163 | 5.719029 | 0.8719367 | 1.755881 | 0.1206172 | 0.05163667
56.43136 | 8.5364 | 7.659169 | 5.717841 | 0.8772308 | 1.768624 | 0.1209068 | 0.05179727
56.44135 | 8.5602 | 7.671326 | 5.716659 | 0.8888741 | 1.781509 | 0.1211999 | 0.05195874
56.45135 | 8.5567 | 7.683659 | 5.71548 | 0.8730405 | 1.794561 | 0.121497 | 0.05212142
56.46135 | 8.5844 | 7.696161 | 5.714307 | 0.8882394 | 1.807771 | 0.1217979 | 0.05228516
56.47135 | 8.5994 | 7.708831 | 5.713138 | 0.8905687 | 1.821141 | 0.1221026 | 0.05244995
56.48135 | 8.6128 | 7.721674 | 5.711974 | 0.8911255 | 1.834674 | 0.1224111 | 0.05261581
56.49135 | 8.6166 | 7.734693 | 5.710815 | 0.8819073 | 1.848371 | 0.1227235 | 0.05278275
56.50134 | 8.6296 | 7.747876 | 5.709662 | 0.8817245 | 1.862223 | 0.1230395 | 0.05295062
56.51134 | 8.6614 | 7.761251 | 5.708513 | 0.9001488 | 1.876259 | 0.1233597 | 0.05311975
56.52134 | 8.6626 | 7.77481 | 5.707368 | 0.8877903 | 1.890468 | 0.1236839 | 0.05328997
56.53134 | 8.6849 | 7.788553 | 5.706229 | 0.8963467 | 1.904851 | 0.1240118 | 0.05346132
56.54134 | 8.6976 | 7.802486 | 5.705094 | 0.8951143 | 1.919414 | 0.1243441 | 0.05363378
56.55134 | 8.7213 | 7.816609 | 5.703965 | 0.904691 | 1.934157 | 0.1246803 | 0.05380737
56.56133 | 8.7343 | 7.830912 | 5.702841 | 0.9033875 | 1.949069 | 0.1250204 | 0.05398194
56.57133 | 8.7527 | 7.845427 | 5.701721 | 0.9072734 | 1.964183 | 0.1253648 | 0.05415782
56.58133 | 8.7676 | 7.860141 | 5.700606 | 0.9074593 | 1.979486 | 0.1257134 | 0.05433487
56.59133 | 8.7915 | 7.875058 | 5.699496 | 0.9164422 | 1.994982 | 0.1260663 | 0.05451308
56.60133 | 8.7917 | 7.890181 | 5.698392 | 0.9015191 | 2.010673 | 0.1264234 | 0.05469248
56.61133 | 8.8191 | 7.905513 | 5.697292 | 0.9135866 | 2.026564 | 0.1267848 | 0.05487306
56.62132 | 8.8467 | 7.921043 | 5.696198 | 0.9256571 | 2.04264 | 0.1271501 | 0.05505466
56.63132 | 8.8552 | 7.936803 | 5.695108 | 0.9183971 | 2.058937 | 0.1275202 | 0.05523759
56.64132 | 8.8732 | 7.952782 | 5.694023 | 0.9204177 | 2.075443 | 0.1278946 | 0.05542185
56.65132 | 8.8841 | 7.968984 | 5.692943 | 0.9151163 | 2.09216 | 0.1282735 | 0.05560722
56.66132 | 8.8993 | 7.985411 | 5.691868 | 0.9138889 | 2.109093 | 0.1286568 | 0.05579395
56.67132 | 8.9248 | 8.002068 | 5.690798 | 0.9227321 | 2.126244 | 0.1290447 | 0.05598181
56.68131 | 8.9465 | 8.018938 | 5.689734 | 0.9275617 | 2.143597 | 0.1294367 | 0.0561708
56.69131 | 8.9645 | 8.036067 | 5.688674 | 0.9284332 | 2.161198 | 0.1298337 | 0.05636124
56.70131 | 8.9903 | 8.05343 | 5.687619 | 0.9368696 | 2.179023 | 0.1302353 | 0.05655297
56.71131 | 9.0117 | 8.071041 | 5.68657 | 0.9406594 | 2.197083 | 0.1306417 | 0.05674599
56.72131 | 9.022 | 8.088899 | 5.685525 | 0.9331013 | 2.215381 | 0.1310527 | 0.0569403
56.73131 | 9.0571 | 8.107008 | 5.684485 | 0.9500917 | 2.233919 | 0.1314685 | 0.05713594
56.7413 | 9.0732 | 8.125356 | 5.683452 | 0.9478443 | 2.252683 | 0.1318887 | 0.0573327
56.7513 | 9.0977 | 8.143981 | 5.682422 | 0.953719 | 2.271713 | 0.1323142 | 0.05753098
56.7613 | 9.1245 | 8.16287 | 5.681398 | 0.9616298 | 2.290997 | 0.1327446 | 0.05773062
56.7713 | 9.1366 | 8.182027 | 5.680379 | 0.9545728 | 2.310537 | 0.13318 | 0.05793161
56.7813 | 9.172 | 8.201457 | 5.679365 | 0.9705426 | 2.330338 | 0.1336203 | 0.05813397
56.7913 | 9.1921 | 8.221164 | 5.678356 | 0.9709363 | 2.350405 | 0.1340657 | 0.05833772
56.80129 | 9.2133 | 8.241132 | 5.677353 | 0.9721679 | 2.370721 | 0.1345158 | 0.05854265
56.81129 | 9.2431 | 8.261406 | 5.676354 | 0.9816945 | 2.391331 | 0.1349715 | 0.05874919
56.82129 | 9.2602 | 8.281969 | 5.675361 | 0.9782307 | 2.412219 | 0.1354324 | 0.05895714
56.83129 | 9.2894 | 8.302829 | 5.674372 | 0.9865714 | 2.433392 | 0.1358985 | 0.05916652
56.84129 | 9.3254 | 8.323987 | 5.673389 | 1.001413 | 2.454851 | 0.1363699 | 0.05937736
56.85128 | 9.35 | 8.345422 | 5.672412 | 1.004578 | 2.476575 | 0.1368463 | 0.05958943
56.86128 | 9.3809 | 8.367196 | 5.671439 | 1.013704 | 2.498625 | 0.1373285 | 0.05980317
56.87128 | 9.4104 | 8.389292 | 5.670471 | 1.021108 | 2.520986 | 0.1378162 | 0.0600184
56.88128 | 9.4341 | 8.4117 | 5.669509 | 1.0224 | 2.543646 | 0.1383095 | 0.06023512
56.89128 | 9.4739 | 8.434433 | 5.668551 | 1.039467 | 2.56662 | 0.1388083 | 0.06045334
56.90128 | 9.4994 | 8.457489 | 5.667599 | 1.041911 | 2.589903 | 0.1393128 | 0.06067308
56.91127 | 9.5279 | 8.480865 | 5.666653 | 1.047035 | 2.613496 | 0.1398223 | 0.06089413
56.92127 | 9.5674 | 8.504607 | 5.665712 | 1.062793 | 2.63744 | 0.1403383 | 0.06111696
56.93127 | 9.5977 | 8.528695 | 5.664775 | 1.069005 | 2.661718 | 0.14086 | 0.06134133
56.94127 | 9.6381 | 8.553136 | 5.663844 | 1.084964 | 2.686337 | 0.1413877 | 0.06156728
56.95127 | 9.6616 | 8.577936 | 5.662918 | 1.083664 | 2.711302 | 0.1419214 | 0.06179482
56.96127 | 9.6939 | 8.603101 | 5.661998 | 1.090799 | 2.736618 | 0.142461 | 0.06202395
56.97126 | 9.7193 | 8.628612 | 5.661083 | 1.090688 | 2.762268 | 0.1430062 | 0.06225448
56.98126 | 9.7703 | 8.654524 | 5.660173 | 1.115776 | 2.788306 | 0.1435581 | 0.06248686
56.99126 | 9.8071 | 8.68082 | 5.659269 | 1.12628 | 2.814714 | 0.1441162 | 0.06272088
57.00126 | 9.8399 | 8.707505 | 5.658369 | 1.132395 | 2.841499 | 0.1446806 | 0.06295656
57.01126 | 9.8757 | 8.734587 | 5.657475 | 1.141113 | 2.868667 | 0.1452514 | 0.06319391
57.02126 | 9.914 | 8.762071 | 5.656586 | 1.151929 | 2.896224 | 0.1458286 | 0.06343296
57.03125 | 9.9651 | 8.789938 | 5.655703 | 1.175162 | 2.924149 | 0.1464116 | 0.06367347
57.04125 | 10.0021 | 8.818248 | 5.654825 | 1.183852 | 2.952505 | 0.1470019 | 0.06391594
57.05125 | 10.0425 | 8.846982 | 5.653952 | 1.195518 | 2.981271 | 0.1475987 | 0.06416014
57.06125 | 10.0874 | 8.876147 | 5.653085 | 1.211253 | 3.010454 | 0.1482024 | 0.06440609
57.07125 | 10.1178 | 8.905749 | 5.652222 | 1.212051 | 3.04006 | 0.1488128 | 0.06465381
57.08125 | 10.1686 | 8.935797 | 5.651365 | 1.232803 | 3.070098 | 0.14943 | 0.06490331
57.09124 | 10.2166 | 8.966267 | 5.650515 | 1.250333 | 3.100544 | 0.1500536 | 0.06515437
57.10124 | 10.2516 | 8.997227 | 5.649669 | 1.254373 | 3.131466 | 0.1506849 | 0.06540749
57.11124 | 10.3168 | 9.028656 | 5.648828 | 1.288144 | 3.162842 | 0.1513232 | 0.06566243
57.12124 | 10.3468 | 9.060561 | 5.647993 | 1.286239 | 3.19468 | 0.1519688 | 0.06591923
57.13124 | 10.3818 | 9.09295 | 5.647163 | 1.28885 | 3.226988 | 0.1526216 | 0.0661779
57.14124 | 10.4457 | 9.125831 | 5.646338 | 1.319869 | 3.259772 | 0.1532818 | 0.06643844
57.15123 | 10.4993 | 9.15918 | 5.64552 | 1.34012 | 3.293011 | 0.1539487 | 0.06670064
57.16123 | 10.539 | 9.19307 | 5.644706 | 1.34593 | 3.326775 | 0.1546239 | 0.066965
57.17123 | 10.6034 | 9.227478 | 5.643897 | 1.375922 | 3.361043 | 0.1553067 | 0.0672313
57.18123 | 10.6524 | 9.262412 | 5.643094 | 1.389988 | 3.395821 | 0.1559971 | 0.06749956
57.19123 | 10.6959 | 9.297882 | 5.642297 | 1.398018 | 3.43112 | 0.1566954 | 0.06776978
57.20123 | 10.7583 | 9.333897 | 5.641505 | 1.424403 | 3.466948 | 0.1574016 | 0.06804201
57.21122 | 10.8027 | 9.370428 | 5.640719 | 1.432272 | 3.503278 | 0.1581151 | 0.06831597
57.22122 | 10.8687 | 9.407558 | 5.639938 | 1.461142 | 3.54019 | 0.1588373 | 0.06859223
57.23122 | 10.9227 | 9.44526 | 5.639162 | 1.47744 | 3.57766 | 0.1595678 | 0.06887054
57.24122 | 10.9788 | 9.483544 | 5.638392 | 1.495256 | 3.615695 | 0.1603065 | 0.06915091
57.25122 | 11.0451 | 9.52242 | 5.637627 | 1.52268 | 3.654306 | 0.1610536 | 0.06943338
57.26121 | 11.0933 | 9.561858 | 5.636869 | 1.531442 | 3.693463 | 0.1618084 | 0.06971768
57.27121 | 11.1423 | 9.601946 | 5.636115 | 1.540354 | 3.733254 | 0.1625726 | 0.07000437
57.28121 | 11.2104 | 9.642656 | 5.635367 | 1.567744 | 3.773651 | 0.1633454 | 0.07029322
57.29121 | 11.2647 | 9.683997 | 5.634624 | 1.580703 | 3.814662 | 0.1641271 | 0.07058423
57.30121 | 11.3215 | 9.725982 | 5.633887 | 1.595518 | 3.8563 | 0.1649175 | 0.07087744
57.31121 | 11.4023 | 9.76862 | 5.633155 | 1.63368 | 3.898575 | 0.1657171 | 0.07117285
57.3212 | 11.4665 | 9.811878 | 5.632429 | 1.654622 | 3.941454 | 0.1665249 | 0.0714702
57.3312 | 11.5252 | 9.855854 | 5.631709 | 1.669346 | 3.985032 | 0.1673428 | 0.0717701
57.3412 | 11.5931 | 9.900515 | 5.630994 | 1.692585 | 4.029279 | 0.1681701 | 0.07207227
57.3512 | 11.6602 | 9.945874 | 5.630284 | 1.714326 | 4.074206 | 0.1690068 | 0.07237675
57.3612 | 11.7204 | 9.991941 | 5.62958 | 1.728459 | 4.119824 | 0.1698531 | 0.07268353
57.3712 | 11.7973 | 10.03873 | 5.628881 | 1.758572 | 4.166144 | 0.1707092 | 0.07299266
57.38119 | 11.8629 | 10.0862 | 5.628189 | 1.776701 | 4.213132 | 0.1715742 | 0.07330381
57.39119 | 11.9326 | 10.13446 | 5.627502 | 1.798141 | 4.26089 | 0.17245 | 0.07361769
57.40119 | 12.0196 | 10.18347 | 5.62682 | 1.836126 | 4.309385 | 0.1733358 | 0.07393399
57.41119 | 12.0746 | 10.23326 | 5.626144 | 1.841344 | 4.358628 | 0.1742319 | 0.07425272
57.42119 | 12.1687 | 10.28382 | 5.625473 | 1.884882 | 4.408633 | 0.1751383 | 0.07457396
57.43119 | 12.2256 | 10.33517 | 5.624808 | 1.89043 | 4.459409 | 0.1760551 | 0.07489765
57.44118 | 12.3115 | 10.38727 | 5.624149 | 1.924227 | 4.510919 | 0.1769816 | 0.07522346
57.45118 | 12.3947 | 10.44024 | 5.623495 | 1.954456 | 4.563276 | 0.1779198 | 0.07555218
57.46118 | 12.4694 | 10.49404 | 5.622847 | 1.975358 | 4.616442 | 0.1788688 | 0.07588346
57.47118 | 12.5675 | 10.54868 | 5.622205 | 2.01882 | 4.670429 | 0.1798288 | 0.07621733
57.48118 | 12.659 | 10.60417 | 5.621568 | 2.054828 | 4.72525 | 0.1808 | 0.0765538
57.49118 | 12.7195 | 10.66053 | 5.620936 | 2.058971 | 4.780917 | 0.1817824 | 0.07689291
57.50117 | 12.824 | 10.71771 | 5.620311 | 2.106292 | 4.837387 | 0.1827753 | 0.07723436
57.51117 | 12.9124 | 10.77583 | 5.619691 | 2.136566 | 4.894783 | 0.1837807 | 0.07757882
57.52117 | 13.0035 | 10.83486 | 5.619077 | 2.168638 | 4.953062 | 0.1847978 | 0.077926
57.53117 | 13.1035 | 10.89481 | 5.618468 | 2.208692 | 5.012238 | 0.1858268 | 0.07827594
57.54117 | 13.1945 | 10.95568 | 5.617865 | 2.238817 | 5.072321 | 0.1868679 | 0.07862864
57.55117 | 13.2943 | 11.0175 | 5.617268 | 2.276801 | 5.133327 | 0.1879211 | 0.07898414
57.56116 | 13.3927 | 11.08021 | 5.616676 | 2.312491 | 5.195204 | 0.1889856 | 0.07934213
57.57116 | 13.4777 | 11.14394 | 5.61609 | 2.333755 | 5.258088 | 0.1900636 | 0.07970332
57.58116 | 13.5954 | 11.20866 | 5.61551 | 2.386738 | 5.32193 | 0.1911543 | 0.0800674
57.59116 | 13.699 | 11.27437 | 5.614935 | 2.42463 | 5.386742 | 0.1922577 | 0.0804344
57.60116 | 13.7935 | 11.34108 | 5.614366 | 2.452418 | 5.452537 | 0.1933742 | 0.08080435
57.61115 | 13.9087 | 11.40874 | 5.613804 | 2.499956 | 5.519261 | 0.1945027 | 0.08117691
57.62115 | 14.027 | 11.4775 | 5.613246 | 2.5495 | 5.587055 | 0.1956456 | 0.08155285
57.63115 | 14.1249 | 11.5473 | 5.612694 | 2.577605 | 5.655867 | 0.1968019 | 0.08193183
57.64115 | 14.2434 | 11.61814 | 5.612148 | 2.625257 | 5.725709 | 0.197972 | 0.08231389
57.65115 | 14.3635 | 11.69005 | 5.611608 | 2.673447 | 5.79659 | 0.1991559 | 0.08269905
57.66115 | 14.4654 | 11.76304 | 5.611073 | 2.702363 | 5.868523 | 0.2003538 | 0.08308734
57.67114 | 14.5975 | 11.83703 | 5.610545 | 2.760468 | 5.941445 | 0.2015647 | 0.08347843
57.68114 | 14.7108 | 11.91219 | 5.610022 | 2.798605 | 6.015509 | 0.2027911 | 0.08387311
57.69114 | 14.8282 | 11.98846 | 5.609504 | 2.839739 | 6.090654 | 0.2040321 | 0.08427101
57.70114 | 14.968 | 12.06584 | 5.608992 | 2.902158 | 6.166889 | 0.2052879 | 0.08467219
57.71114 | 15.0739 | 12.14435 | 5.608487 | 2.929554 | 6.244224 | 0.2065585 | 0.08507669
57.72114 | 15.2036 | 12.22398 | 5.607986 | 2.979618 | 6.322666 | 0.2078444 | 0.08548451
57.73113 | 15.337 | 12.30468 | 5.607493 | 3.032324 | 6.402144 | 0.2091443 | 0.08589533
57.74113 | 15.4488 | 12.3866 | 5.607004 | 3.062203 | 6.482822 | 0.2104609 | 0.08630996
57.75113 | 15.5793 | 12.46967 | 5.606521 | 3.10963 | 6.564628 | 0.2117933 | 0.08672802
57.76113 | 15.7162 | 12.5539 | 5.606044 | 3.162297 | 6.647568 | 0.2131417 | 0.0871496
57.77113 | 15.8384 | 12.6393 | 5.605573 | 3.1991 | 6.731646 | 0.2145061 | 0.08757468
57.78113 | 15.9815 | 12.72587 | 5.605107 | 3.255635 | 6.816868 | 0.2158869 | 0.08800334
57.79112 | 16.1088 | 12.81352 | 5.604648 | 3.295284 | 6.903149 | 0.2172829 | 0.08843517
57.80112 | 16.2522 | 12.90243 | 5.604194 | 3.349774 | 6.990663 | 0.2186971 | 0.08887106
57.81112 | 16.3915 | 12.99251 | 5.603746 | 3.398989 | 7.079326 | 0.2201282 | 0.08931064
57.82112 | 16.5169 | 13.08377 | 5.603304 | 3.433129 | 7.169136 | 0.2215765 | 0.08975394
57.83112 | 16.6627 | 13.17621 | 5.602868 | 3.486494 | 7.260095 | 0.2230423 | 0.090201
57.84112 | 16.8055 | 13.26981 | 5.602437 | 3.535687 | 7.352198 | 0.2245257 | 0.09065187
57.85111 | 16.9455 | 13.3645 | 5.602013 | 3.581005 | 7.445351 | 0.2260256 | 0.09110613
57.86111 | 17.0896 | 13.46043 | 5.601594 | 3.629166 | 7.53973 | 0.227545 | 0.09156472
57.87111 | 17.2272 | 13.55753 | 5.601181 | 3.669671 | 7.635238 | 0.2290828 | 0.09202724
57.88111 | 17.3713 | 13.65577 | 5.600774 | 3.715528 | 7.731865 | 0.2306392 | 0.09249375
57.89111 | 17.5201 | 13.75515 | 5.600373 | 3.764945 | 7.829604 | 0.2322145 | 0.09296426
57.90111 | 17.6408 | 13.85566 | 5.599977 | 3.785136 | 7.928439 | 0.2338089 | 0.09343884
57.9111 | 17.799 | 13.95717 | 5.599588 | 3.841827 | 8.028247 | 0.235421 | 0.09391707
57.9211 | 17.9495 | 14.05989 | 5.599204 | 3.889606 | 8.129235 | 0.2370544 | 0.0943999
57.9311 | 18.0836 | 14.16369 | 5.598826 | 3.919905 | 8.231274 | 0.2387076 | 0.09488678
57.9411 | 18.229 | 14.26856 | 5.598454 | 3.960443 | 8.334344 | 0.240381 | 0.09537808
57.9511 | 18.3909 | 14.37446 | 5.598088 | 4.016441 | 8.438422 | 0.2420748 | 0.09587365
57.9611 | 18.5157 | 14.48138 | 5.597728 | 4.034325 | 8.543484 | 0.2437893 | 0.09637359
57.97109 | 18.6801 | 14.58917 | 5.597374 | 4.090927 | 8.649399 | 0.2455231 | 0.09687741
57.98109 | 18.8173 | 14.69803 | 5.597026 | 4.119265 | 8.756343 | 0.2472798 | 0.09738617
57.99109 | 18.9613 | 14.80782 | 5.596683 | 4.153476 | 8.864183 | 0.2490582 | 0.09789942
58.00109 | 19.1175 | 14.9185 | 5.596347 | 4.198996 | 8.972882 | 0.2508584 | 0.09841725
58.01109 | 19.2429 | 15.03004 | 5.596016 | 4.21286 | 9.082404 | 0.2526807 | 0.09893965
58.02108 | 19.3977 | 15.14228 | 5.595691 | 4.255423 | 9.192595 | 0.2545238 | 0.09946617
58.03108 | 19.5515 | 15.2554 | 5.595373 | 4.296104 | 9.303634 | 0.2563914 | 0.09999792
58.04108 | 19.6822 | 15.36924 | 5.59506 | 4.312963 | 9.415361 | 0.2582822 | 0.1005345
58.05108 | 19.8198 | 15.48375 | 5.594753 | 4.336049 | 9.527726 | 0.2601965 | 0.1010758
58.06108 | 19.9603 | 15.59889 | 5.594451 | 4.361415 | 9.640677 | 0.2621346 | 0.101622
58.07108 | 20.0862 | 15.71458 | 5.594156 | 4.371616 | 9.754158 | 0.2640968 | 0.1021731
58.08107 | 20.2469 | 15.83067 | 5.593867 | 4.416229 | 9.867993 | 0.2660817 | 0.1027287
58.09107 | 20.3821 | 15.94731 | 5.593584 | 4.434789 | 9.982344 | 0.2680933 | 0.1032898
58.10107 | 20.509 | 16.06432 | 5.593307 | 4.444677 | 10.09703 | 0.2701302 | 0.1038561
58.11107 | 20.6596 | 16.18164 | 5.593035 | 4.477964 | 10.21198 | 0.2721928 | 0.1044275
58.12107 | 20.7837 | 16.29918 | 5.59277 | 4.484523 | 10.32712 | 0.2742814 | 0.1050041
58.13107 | 20.8932 | 16.41687 | 5.59251 | 4.476333 | 10.44237 | 0.2763965 | 0.105586
58.14106 | 21.0503 | 16.53447 | 5.592257 | 4.51583 | 10.5575 | 0.2785363 | 0.1061727
58.15106 | 21.1762 | 16.65221 | 5.59201 | 4.523992 | 10.67273 | 0.2807055 | 0.1067653
58.16106 | 21.2951 | 16.76984 | 5.591768 | 4.525262 | 10.7878 | 0.2829025 | 0.1073635
58.17106 | 21.4301 | 16.88727 | 5.591532 | 4.542832 | 10.90264 | 0.2851276 | 0.1079672
58.18106 | 21.5309 | 17.0044 | 5.591303 | 4.526499 | 11.01714 | 0.2873813 | 0.1085764
58.19106 | 21.6559 | 17.12114 | 5.591079 | 4.534764 | 11.1312 | 0.2896641 | 0.1091914
58.20105 | 21.7729 | 17.23726 | 5.590862 | 4.535643 | 11.24461 | 0.2919733 | 0.1098115
58.21105 | 21.8704 | 17.35289 | 5.59065 | 4.517514 | 11.35748 | 0.2943157 | 0.110438
58.22105 | 21.9883 | 17.4678 | 5.590445 | 4.520501 | 11.4696 | 0.2966886 | 0.1110704
58.23105 | 22.0945 | 17.58188 | 5.590245 | 4.51262 | 11.58083 | 0.2990925 | 0.1117087
58.24105 | 22.1868 | 17.69502 | 5.590051 | 4.491783 | 11.69108 | 0.3015281 | 0.1123531
58.25105 | 22.3037 | 17.80709 | 5.589864 | 4.496612 | 11.80022 | 0.3039958 | 0.1130035
58.26104 | 22.4016 | 17.91786 | 5.589682 | 4.483735 | 11.90803 | 0.3064937 | 0.1136595
58.27104 | 22.4826 | 18.02744 | 5.589507 | 4.455158 | 12.01459 | 0.3090272 | 0.1143224
58.28104 | 22.58 | 18.13558 | 5.589337 | 4.444415 | 12.11966 | 0.3115946 | 0.1149916
58.29104 | 22.6754 | 18.24216 | 5.589173 | 4.433235 | 12.22313 | 0.3141963 | 0.1156672
58.30104 | 22.7254 | 18.34705 | 5.589016 | 4.378347 | 12.32485 | 0.3168331 | 0.1163493
58.31104 | 22.827 | 18.45012 | 5.588864 | 4.376881 | 12.42471 | 0.3195054 | 0.1170379
58.32103 | 22.891 | 18.55114 | 5.588719 | 4.339863 | 12.52247 | 0.3222113 | 0.1177325
58.33103 | 22.948 | 18.65017 | 5.588579 | 4.297832 | 12.6182 | 0.3249567 | 0.1184345
58.34103 | 23.0158 | 18.74698 | 5.588446 | 4.268816 | 12.71166 | 0.3277397 | 0.1191434
58.35103 | 23.079 | 18.84145 | 5.588319 | 4.237547 | 12.80271 | 0.3305608 | 0.1198591
58.36103 | 23.1331 | 18.93345 | 5.588197 | 4.199654 | 12.89125 | 0.3334208 | 0.1205818
58.37103 | 23.1747 | 19.02283 | 5.588082 | 4.151871 | 12.97712 | 0.3363203 | 0.1213115
58.38102 | 23.2171 | 19.10939 | 5.587973 | 4.107707 | 13.06012 | 0.3392573 | 0.1220478
58.39102 | 23.2766 | 19.19318 | 5.58787 | 4.08342 | 13.14028 | 0.342238 | 0.1227919
58.40102 | 23.3131 | 19.27398 | 5.587772 | 4.03912 | 13.2174 | 0.3452605 | 0.1235434
58.41102 | 23.3321 | 19.35167 | 5.587681 | 3.980429 | 13.29136 | 0.3483255 | 0.1243024
58.42102 | 23.385 | 19.42614 | 5.587596 | 3.958864 | 13.36204 | 0.3514337 | 0.1250689
58.43101 | 23.4065 | 19.49719 | 5.587518 | 3.909309 | 13.42925 | 0.3545828 | 0.1258422
58.44101 | 23.3907 | 19.56487 | 5.587445 | 3.825833 | 13.49302 | 0.3577798 | 0.1266241
58.45101 | 23.4372 | 19.62898 | 5.587378 | 3.808219 | 13.55317 | 0.3610223 | 0.1274137
58.46101 | 23.4349 | 19.68944 | 5.587317 | 3.745463 | 13.6096 | 0.3643113 | 0.1282113
58.47101 | 23.417 | 19.74614 | 5.587262 | 3.670864 | 13.66221 | 0.367647 | 0.1290169
58.48101 | 23.4491 | 19.79899 | 5.587214 | 3.650109 | 13.71092 | 0.3710313 | 0.1298306
58.491 | 23.4345 | 19.84787 | 5.587171 | 3.58663 | 13.75559 | 0.3744611 | 0.1306518
58.501 | 23.4233 | 19.89279 | 5.587135 | 3.53051 | 13.79623 | 0.3779441 | 0.1314821
58.511 | 23.3923 | 19.93363 | 5.587105 | 3.458668 | 13.83273 | 0.3814778 | 0.1323209
58.521 | 23.39 | 19.97033 | 5.58708 | 3.41967 | 13.86502 | 0.385063 | 0.1331682
58.531 | 23.3463 | 20.00283 | 5.587062 | 3.343471 | 13.89304 | 0.3887008 | 0.1340242
58.541 | 23.3356 | 20.03108 | 5.58705 | 3.304521 | 13.91675 | 0.3923919 | 0.134889
58.55099 | 23.2924 | 20.05502 | 5.587044 | 3.237382 | 13.93608 | 0.3961338 | 0.1357617
58.56099 | 23.2574 | 20.07466 | 5.587044 | 3.182742 | 13.95103 | 0.3999345 | 0.1366444
58.57099 | 23.2163 | 20.08995 | 5.587051 | 3.12635 | 13.96157 | 0.4037916 | 0.1375363
58.58099 | 23.167 | 20.10088 | 5.587063 | 3.066124 | 13.96767 | 0.4077059 | 0.1384374
58.59099 | 23.1185 | 20.10743 | 5.587081 | 3.011072 | 13.96932 | 0.4116784 | 0.139348
58.60099 | 23.0581 | 20.1096 | 5.587106 | 2.948496 | 13.96652 | 0.41571 | 0.140268
58.61098 | 23.0009 | 20.10742 | 5.587137 | 2.893482 | 13.95929 | 0.419798 | 0.1411968
58.62098 | 22.9437 | 20.10088 | 5.587173 | 2.84282 | 13.94762 | 0.4239511 | 0.1421362
58.63098 | 22.8742 | 20.09002 | 5.587216 | 2.784185 | 13.93155 | 0.4281666 | 0.1430856
58.64098 | 22.7923 | 20.07486 | 5.587265 | 2.717444 | 13.9111 | 0.4324454 | 0.144045
58.65098 | 22.7261 | 20.05544 | 5.587321 | 2.670658 | 13.88632 | 0.4367886 | 0.1450146
58.66098 | 22.6404 | 20.03182 | 5.587382 | 2.608577 | 13.85725 | 0.4411974 | 0.1459944
58.67097 | 22.5448 | 20.00408 | 5.587449 | 2.540721 | 13.82398 | 0.4456682 | 0.1469838
58.68097 | 22.4742 | 19.97222 | 5.587523 | 2.501975 | 13.78651 | 0.4502111 | 0.1479847
58.69097 | 22.3666 | 19.93635 | 5.587602 | 2.430247 | 13.74493 | 0.4548228 | 0.1489964
58.70097 | 22.2852 | 19.89654 | 5.587688 | 2.388663 | 13.69933 | 0.4595043 | 0.150019
58.71097 | 22.2036 | 19.85286 | 5.58778 | 2.350736 | 13.64977 | 0.4642569 | 0.1510526
58.72097 | 22.0788 | 19.80542 | 5.587878 | 2.273378 | 13.59636 | 0.4690816 | 0.1520974
58.73096 | 21.9845 | 19.75436 | 5.587982 | 2.230143 | 13.53925 | 0.4739747 | 0.1531525
58.74096 | 21.8971 | 19.69967 | 5.588093 | 2.197431 | 13.47841 | 0.4789472 | 0.1542202
58.75096 | 21.7687 | 19.64151 | 5.588209 | 2.127189 | 13.41401 | 0.4839952 | 0.1552995
58.76096 | 21.6691 | 19.57999 | 5.588332 | 2.089107 | 13.34615 | 0.48912 | 0.1563906
58.77096 | 21.5634 | 19.51523 | 5.588461 | 2.048172 | 13.27495 | 0.4943227 | 0.1574938
58.78096 | 21.4378 | 19.44733 | 5.588596 | 1.990466 | 13.20052 | 0.4996047 | 0.1586091
58.79095 | 21.3221 | 19.3765 | 5.588736 | 1.945597 | 13.12307 | 0.5049617 | 0.1597356
58.80095 | 21.2062 | 19.30272 | 5.588884 | 1.903482 | 13.04255 | 0.5104054 | 0.1608758
58.81095 | 21.0817 | 19.22617 | 5.589037 | 1.855528 | 12.95917 | 0.515932 | 0.1620286
58.82095 | 20.9585 | 19.147 | 5.589197 | 1.811503 | 12.87306 | 0.5215424 | 0.1631943
58.83095 | 20.8307 | 19.06532 | 5.589362 | 1.765381 | 12.78435 | 0.527238 | 0.1643731
58.84094 | 20.6977 | 18.98135 | 5.589534 | 1.716347 | 12.69324 | 0.5330144 | 0.1655639
58.85094 | 20.5689 | 18.89507 | 5.589712 | 1.673835 | 12.5997 | 0.5388838 | 0.1667693
58.86094 | 20.4421 | 18.80667 | 5.589896 | 1.635431 | 12.50394 | 0.5448422 | 0.1679883
58.87094 | 20.3238 | 18.7163 | 5.590086 | 1.607504 | 12.4061 | 0.5508904 | 0.1692211
58.88094 | 20.1889 | 18.62408 | 5.590283 | 1.564822 | 12.3063 | 0.5570299 | 0.170468
58.89094 | 20.045 | 18.53014 | 5.590486 | 1.514855 | 12.20467 | 0.5632618 | 0.171729
58.90093 | 19.9231 | 18.43472 | 5.590694 | 1.488378 | 12.10144 | 0.5695811 | 0.1730033
58.91093 | 19.7863 | 18.33775 | 5.590909 | 1.44855 | 11.99655 | 0.5760012 | 0.1742934
58.92093 | 19.6431 | 18.23945 | 5.59113 | 1.40365 | 11.8902 | 0.5825173 | 0.1755983
58.93093 | 19.5142 | 18.13994 | 5.591358 | 1.374255 | 11.78254 | 0.5891304 | 0.1769183
58.94093 | 19.3663 | 18.03936 | 5.591591 | 1.32694 | 11.67367 | 0.5958418 | 0.1782536
58.95093 | 19.228 | 17.93781 | 5.591831 | 1.290186 | 11.56373 | 0.6026527 | 0.1796044
58.96092 | 19.0978 | 17.83553 | 5.592076 | 1.262275 | 11.45292 | 0.6095571 | 0.1809696
58.97092 | 18.9531 | 17.73241 | 5.592328 | 1.220687 | 11.34116 | 0.6165698 | 0.1823521
58.98092 | 18.8119 | 17.62868 | 5.592587 | 1.183215 | 11.22866 | 0.6236852 | 0.1837508
58.99092 | 18.667 | 17.52445 | 5.592851 | 1.142549 | 11.11553 | 0.6309041 | 0.185166
59.00092 | 18.5199 | 17.41982 | 5.593121 | 1.10008 | 11.00187 | 0.6382278 | 0.1865978
59.01092 | 18.3982 | 17.31489 | 5.593398 | 1.083307 | 10.88779 | 0.6456571 | 0.1880465
59.02091 | 18.2558 | 17.20987 | 5.593681 | 1.045926 | 10.7735 | 0.6531855 | 0.189511
59.03091 | 18.1093 | 17.10465 | 5.59397 | 1.004647 | 10.65886 | 0.6608286 | 0.1909944
59.04091 | 17.9813 | 16.99942 | 5.594265 | 0.9818773 | 10.54408 | 0.6685801 | 0.1924955
59.05091 | 17.8363 | 16.89428 | 5.594566 | 0.9420233 | 10.42926 | 0.6764406 | 0.1940145
59.06091 | 17.6952 | 16.7893 | 5.594874 | 0.9059038 | 10.31446 | 0.6844109 | 0.1955518
59.07091 | 17.5704 | 16.68457 | 5.595188 | 0.8858339 | 10.19978 | 0.6924918 | 0.1971076
59.0809 | 17.418 | 16.58027 | 5.595507 | 0.8377349 | 10.0854 | 0.7006758 | 0.1986807
59.0909 | 17.2833 | 16.47626 | 5.595834 | 0.8070368 | 9.971176 | 0.7089793 | 0.2002744
59.1009 | 17.1645 | 16.37273 | 5.596166 | 0.7917671 | 9.857285 | 0.7173951 | 0.2018869
59.1109 | 17.0073 | 16.26974 | 5.596504 | 0.7375568 | 9.743796 | 0.7259234 | 0.2035197
59.1209 | 16.8738 | 16.16736 | 5.596849 | 0.7064431 | 9.630771 | 0.7345647 | 0.2051724
59.1309 | 16.7549 | 16.06564 | 5.5972 | 0.6892644 | 9.518271 | 0.7433191 | 0.2068453
59.14089 | 16.6102 | 15.96475 | 5.597557 | 0.6454483 | 9.40648 | 0.7521782 | 0.2085373
59.15089 | 16.473 | 15.86452 | 5.59792 | 0.6084771 | 9.295192 | 0.7611591 | 0.2102517
59.16089 | 16.3498 | 15.76512 | 5.598289 | 0.5846811 | 9.184589 | 0.7702533 | 0.2119874
59.17089 | 16.2211 | 15.66659 | 5.598665 | 0.5545146 | 9.074715 | 0.7794606 | 0.2137447
59.18089 | 16.0898 | 15.56897 | 5.599047 | 0.5208342 | 8.965615 | 0.7887807 | 0.2155238
59.19089 | 15.9785 | 15.4723 | 5.599435 | 0.5061985 | 8.857329 | 0.798213 | 0.2173252
59.20088 | 15.8374 | 15.37672 | 5.599829 | 0.4606785 | 8.749998 | 0.8077478 | 0.2191473
59.21088 | 15.714 | 15.28208 | 5.600229 | 0.4319245 | 8.643449 | 0.817403 | 0.2209942
59.22088 | 15.6005 | 15.18849 | 5.600635 | 0.4120129 | 8.537819 | 0.8271684 | 0.2228643
59.23088 | 15.4687 | 15.09599 | 5.601048 | 0.3727135 | 8.433137 | 0.8370429 | 0.2247581
59.24088 | 15.351 | 15.0046 | 5.601467 | 0.3464011 | 8.329431 | 0.8470254 | 0.2266759
59.25087 | 15.2395 | 14.91444 | 5.601892 | 0.325065 | 8.226823 | 0.8571045 | 0.2286162
59.26087 | 15.1046 | 14.82534 | 5.602323 | 0.2792584 | 8.125137 | 0.8672987 | 0.2305832
59.27087 | 14.9991 | 14.73743 | 5.602761 | 0.2616743 | 8.024494 | 0.8775962 | 0.2325753
59.28087 | 14.8854 | 14.6507 | 5.603204 | 0.2346997 | 7.924908 | 0.887995 | 0.234593
59.29087 | 14.7574 | 14.56518 | 5.603654 | 0.1922164 | 7.8264 | 0.8984929 | 0.2366367
59.30087 | 14.6572 | 14.48089 | 5.60411 | 0.1763138 | 7.728981 | 0.9090879 | 0.2387068
59.31086 | 14.54 | 14.39793 | 5.604572 | 0.1420722 | 7.632788 | 0.9197664 | 0.2408016
59.32086 | 14.4237 | 14.31609 | 5.60504 | 0.1076071 | 7.53758 | 0.9305466 | 0.2429257
59.33086 | 14.3272 | 14.2355 | 5.605515 | 0.09169894 | 7.443494 | 0.9414152 | 0.2450775
59.34086 | 14.218 | 14.15616 | 5.605996 | 0.06184227 | 7.350536 | 0.9523687 | 0.2472574
59.35086 | 14.1035 | 14.07806 | 5.606483 | 0.02543787 | 7.25871 | 0.9634034 | 0.2494658
59.36086 | 14.0116 | 14.00122 | 5.606976 | 0.01038181 | 7.168024 | 0.9745154 | 0.2517032
59.37085 | 13.8995 | 13.92569 | 5.607475 | -0.02619038 | 7.078562 | 0.985686 | 0.2539679
59.38085 | 13.7956 | 13.85134 | 5.60798 | -0.05573974 | 6.990155 | 0.9969398 | 0.2562648
59.39085 | 13.7098 | 13.77823 | 5.608492 | -0.06843065 | 6.902889 | 1.008258 | 0.2585921
59.40085 | 13.6014 | 13.70636 | 5.60901 | -0.1049618 | 6.816764 | 1.019638 | 0.2609503
59.41085 | 13.4947 | 13.63572 | 5.609534 | -0.1410171 | 6.731779 | 1.031064 | 0.2633399
59.42085 | 13.4074 | 13.5663 | 5.610064 | -0.1588968 | 6.647929 | 1.042542 | 0.2657615
59.43084 | 13.3091 | 13.49816 | 5.6106 | -0.1890565 | 6.565293 | 1.05405 | 0.2682131
59.44084 | 13.2151 | 13.43115 | 5.611142 | -0.216051 | 6.483703 | 1.065605 | 0.2707001
59.45084 | 13.1184 | 13.36534 | 5.611691 | -0.2469359 | 6.403236 | 1.077188 | 0.2732206
59.46084 | 13.0231 | 13.3007 | 5.612246 | -0.2775991 | 6.323885 | 1.088793 | 0.2757751
59.47084 | 12.9423 | 13.23723 | 5.612807 | -0.2949276 | 6.245644 | 1.100412 | 0.2783642
59.48084 | 12.8614 | 13.17491 | 5.613374 | -0.3135055 | 6.168505 | 1.112038 | 0.2809885
59.49083 | 12.7512 | 13.11378 | 5.613947 | -0.3625774 | 6.092534 | 1.12365 | 0.2836459
59.50083 | 12.6888 | 13.05371 | 5.614527 | -0.3649065 | 6.017574 | 1.135264 | 0.2863422
59.51083 | 12.5995 | 12.99474 | 5.615113 | -0.395237 | 5.94369 | 1.146858 | 0.2890755
59.52083 | 12.4996 | 12.93685 | 5.615705 | -0.4372499 | 5.870874 | 1.158425 | 0.2918462
59.53083 | 12.4375 | 12.88003 | 5.616303 | -0.4425268 | 5.799114 | 1.169955 | 0.2946551
59.54083 | 12.3551 | 12.82425 | 5.616907 | -0.4691483 | 5.728401 | 1.181437 | 0.2975027
59.55082 | 12.2589 | 12.76955 | 5.617517 | -0.5106475 | 5.658793 | 1.192851 | 0.3003869
59.56082 | 12.2013 | 12.7158 | 5.618134 | -0.5144975 | 5.590142 | 1.204208 | 0.3033139
59.57082 | 12.1203 | 12.66303 | 5.618757 | -0.5427298 | 5.522504 | 1.215487 | 0.3062815
59.58082 | 12.0317 | 12.61122 | 5.619386 | -0.5795229 | 5.455869 | 1.226677 | 0.3092905
59.59082 | 11.9718 | 12.56036 | 5.620021 | -0.5885551 | 5.390226 | 1.237767 | 0.3123415
59.60081 | 11.8909 | 12.51045 | 5.620661 | -0.6195523 | 5.325625 | 1.248734 | 0.3154322
59.61081 | 11.8149 | 12.46139 | 5.621309 | -0.6464934 | 5.261928 | 1.259588 | 0.3185693
59.62081 | 11.7525 | 12.41321 | 5.621963 | -0.6607051 | 5.199186 | 1.270306 | 0.3217504
59.63081 | 11.6799 | 12.36586 | 5.622622 | -0.6859632 | 5.137387 | 1.280877 | 0.3249764
59.64081 | 11.6063 | 12.31934 | 5.623288 | -0.7130437 | 5.07652 | 1.291288 | 0.328248
59.65081 | 11.5536 | 12.27362 | 5.62396 | -0.7200239 | 5.016571 | 1.301526 | 0.3315658
59.6608 | 11.4795 | 12.22872 | 5.624638 | -0.7492219 | 4.957586 | 1.31157 | 0.3349274
59.6708 | 11.4078 | 12.18453 | 5.625322 | -0.7767257 | 4.899437 | 1.321427 | 0.3383401
59.6808 | 11.3509 | 12.14106 | 5.626013 | -0.7901559 | 4.842169 | 1.331073 | 0.3418013
59.6908 | 11.2899 | 12.09829 | 5.62671 | -0.808388 | 4.78577 | 1.340496 | 0.345312
59.7008 | 11.2221 | 12.0562 | 5.627413 | -0.834098 | 4.730228 | 1.349684 | 0.3488728
59.7108 | 11.1631 | 12.01476 | 5.628121 | -0.8516604 | 4.67553 | 1.358625 | 0.3524847
59.72079 | 11.0987 | 11.97399 | 5.628836 | -0.8752909 | 4.621716 | 1.367294 | 0.3561447
59.73079 | 11.0423 | 11.93379 | 5.629557 | -0.8914889 | 4.568669 | 1.375701 | 0.3598609
59.74079 | 10.9844 | 11.89417 | 5.630285 | -0.9097684 | 4.51643 | 1.383823 | 0.3636307
59.75079 | 10.9301 | 11.85511 | 5.631018 | -0.9250063 | 4.464985 | 1.391649 | 0.3674548
59.76079 | 10.8631 | 11.81658 | 5.631758 | -0.9534811 | 4.414324 | 1.399165 | 0.3713342
59.77079 | 10.8211 | 11.77857 | 5.632504 | -0.9574686 | 4.364434 | 1.406362 | 0.3752696
59.78078 | 10.7604 | 11.74108 | 5.633255 | -0.9806834 | 4.31535 | 1.41322 | 0.3792581
59.79078 | 10.7087 | 11.70403 | 5.634013 | -0.9953311 | 4.266966 | 1.419744 | 0.3833085
59.80078 | 10.6588 | 11.66743 | 5.634777 | -1.008627 | 4.219317 | 1.425915 | 0.3874176
59.81078 | 10.5967 | 11.63125 | 5.635547 | -1.034551 | 4.172392 | 1.431724 | 0.3915865
59.82078 | 10.5541 | 11.59548 | 5.636324 | -1.041382 | 4.12618 | 1.437162 | 0.3958161
59.83078 | 10.505 | 11.5601 | 5.637106 | -1.055102 | 4.080669 | 1.442219 | 0.4001073
59.84077 | 10.4563 | 11.52513 | 5.637894 | -1.068825 | 4.035891 | 1.446883 | 0.4044563
59.85077 | 10.4053 | 11.49047 | 5.638689 | -1.085167 | 3.991749 | 1.451155 | 0.4088736
59.86077 | 10.3662 | 11.45614 | 5.63949 | -1.089943 | 3.948274 | 1.455023 | 0.4133555
59.87077 | 10.3085 | 11.42214 | 5.640297 | -1.113637 | 3.905456 | 1.458481 | 0.417903
59.88077 | 10.2588 | 11.38843 | 5.64111 | -1.129635 | 3.863284 | 1.461523 | 0.4225169
59.89077 | 10.2305 | 11.35502 | 5.64193 | -1.12452 | 3.821748 | 1.464144 | 0.4271985
59.90076 | 10.1714 | 11.32191 | 5.642754 | -1.150512 | 3.780877 | 1.466337 | 0.4319439
59.91076 | 10.1252 | 11.28903 | 5.643585 | -1.163833 | 3.74058 | 1.468103 | 0.4367635
59.92076 | 10.0884 | 11.2564 | 5.644423 | -1.168002 | 3.700888 | 1.469437 | 0.4416538
59.93076 | 10.042 | 11.22401 | 5.645267 | -1.182011 | 3.661792 | 1.470337 | 0.4466158
59.94076 | 9.9984 | 11.19185 | 5.646116 | -1.193446 | 3.623279 | 1.4708 | 0.4516504
59.95076 | 9.9647 | 11.1599 | 5.646972 | -1.1952 | 3.585342 | 1.470827 | 0.4567589
59.96075 | 9.9199 | 11.1282 | 5.647833 | -1.208295 | 3.548007 | 1.470418 | 0.4619369
59.97075 | 9.8802 | 11.09666 | 5.648701 | -1.216461 | 3.511191 | 1.469573 | 0.4671961
59.98075 | 9.8453 | 11.06532 | 5.649575 | -1.220024 | 3.474922 | 1.468295 | 0.4725321
59.99075 | 9.8015 | 11.03418 | 5.650456 | -1.232676 | 3.43919 | 1.466584 | 0.4779461
60.00075 | 9.7624 | 11.00321 | 5.651342 | -1.240814 | 3.403987 | 1.464446 | 0.4834393
60.01074 | 9.7258 | 10.97246 | 5.652233 | -1.246663 | 3.369337 | 1.461885 | 0.4890071
60.02074 | 9.6863 | 10.94186 | 5.653132 | -1.25556 | 3.335164 | 1.458902 | 0.4946616
60.03074 | 9.6412 | 10.91143 | 5.654036 | -1.270233 | 3.301494 | 1.455505 | 0.5003983
60.04074 | 9.6102 | 10.88118 | 5.654946 | -1.270981 | 3.268317 | 1.451699 | 0.5062185
60.05074 | 9.5839 | 10.8511 | 5.655863 | -1.267203 | 3.235626 | 1.447491 | 0.512123
60.06074 | 9.5325 | 10.8212 | 5.656786 | -1.288698 | 3.203411 | 1.442888 | 0.5181131
60.07073 | 9.5065 | 10.7915 | 5.657713 | -1.284998 | 3.171698 | 1.437903 | 0.5241837
60.08073 | 9.4712 | 10.76195 | 5.658648 | -1.290745 | 3.140414 | 1.432535 | 0.5303478
60.09073 | 9.4379 | 10.73257 | 5.659589 | -1.294671 | 3.109584 | 1.426797 | 0.5366005
60.10073 | 9.4061 | 10.70338 | 5.660536 | -1.297277 | 3.0792 | 1.420699 | 0.5429428
60.11073 | 9.3765 | 10.67437 | 5.661489 | -1.297869 | 3.049254 | 1.414251 | 0.5493758
60.12073 | 9.3297 | 10.64555 | 5.662448 | -1.315849 | 3.01974 | 1.407462 | 0.5559003
60.13072 | 9.3119 | 10.61695 | 5.663412 | -1.30505 | 2.990677 | 1.400351 | 0.5625109
60.14072 | 9.2818 | 10.58852 | 5.664383 | -1.30672 | 2.962002 | 1.392914 | 0.5692215
60.15072 | 9.2451 | 10.56029 | 5.66536 | -1.315194 | 2.933737 | 1.385171 | 0.5760265
60.16072 | 9.2175 | 10.53228 | 5.666343 | -1.314776 | 2.905875 | 1.377132 | 0.5829268
60.17072 | 9.1883 | 10.50447 | 5.667332 | -1.316172 | 2.878408 | 1.368809 | 0.5899234
60.18072 | 9.1549 | 10.47689 | 5.668327 | -1.32199 | 2.851331 | 1.360215 | 0.597017
60.19071 | 9.1325 | 10.44956 | 5.669327 | -1.317061 | 2.824663 | 1.35137 | 0.6042013
60.20071 | 9.1021 | 10.42244 | 5.670334 | -1.320339 | 2.798344 | 1.342269 | 0.6114912
60.21071 | 9.0664 | 10.39556 | 5.671347 | -1.329157 | 2.772396 | 1.332934 | 0.6188805
60.22071 | 9.0527 | 10.36892 | 5.672366 | -1.316223 | 2.746811 | 1.323376 | 0.6263697
60.23071 | 9.0235 | 10.34254 | 5.673391 | -1.319044 | 2.721585 | 1.313609 | 0.6339595
60.24071 | 8.9916 | 10.31643 | 5.674422 | -1.324826 | 2.696709 | 1.303644 | 0.6416506
60.2507 | 8.9777 | 10.2906 | 5.675458 | -1.312902 | 2.672204 | 1.293504 | 0.6494356
60.2607 | 8.9516 | 10.26503 | 5.676501 | -1.313428 | 2.648015 | 1.283182 | 0.6573304
60.2707 | 8.9178 | 10.23974 | 5.67755 | -1.321937 | 2.62416 | 1.272699 | 0.6653278
60.2807 | 8.9059 | 10.21474 | 5.678605 | -1.308835 | 2.600634 | 1.262068 | 0.6734279
60.2907 | 8.872 | 10.19003 | 5.679666 | -1.318029 | 2.577432 | 1.2513 | 0.6816311
60.3007 | 8.8492 | 10.16563 | 5.680733 | -1.316426 | 2.554547 | 1.240408 | 0.6899376
60.31069 | 8.8336 | 10.14156 | 5.681805 | -1.307955 | 2.531998 | 1.229413 | 0.6983391
60.32069 | 8.8032 | 10.11778 | 5.682884 | -1.314575 | 2.509733 | 1.218305 | 0.7068522
60.33069 | 8.7804 | 10.09432 | 5.683969 | -1.313917 | 2.487772 | 1.207107 | 0.7154683
60.34069 | 8.758 | 10.07118 | 5.68506 | -1.313185 | 2.466108 | 1.195829 | 0.7241874
60.35069 | 8.7404 | 10.04838 | 5.686157 | -1.307984 | 2.444737 | 1.184481 | 0.7330092
60.36069 | 8.7099 | 10.02592 | 5.68726 | -1.316021 | 2.423654 | 1.173074 | 0.741933
60.37068 | 8.6913 | 10.00382 | 5.688367 | -1.312521 | 2.402878 | 1.161629 | 0.7509465
60.38068 | 8.6752 | 9.982045 | 5.689482 | -1.306845 | 2.382357 | 1.150134 | 0.7600729
60.39068 | 8.6469 | 9.960618 | 5.690602 | -1.313718 | 2.362109 | 1.138608 | 0.7692992
60.40068 | 8.6367 | 9.939545 | 5.691729 | -1.302845 | 2.342131 | 1.127061 | 0.7786247
60.41068 | 8.6167 | 9.918829 | 5.692861 | -1.302129 | 2.322419 | 1.115501 | 0.7880481
60.42067 | 8.5866 | 9.898492 | 5.693998 | -1.311892 | 2.302986 | 1.103949 | 0.797559
60.43067 | 8.578 | 9.878497 | 5.695143 | -1.300497 | 2.283791 | 1.092389 | 0.8071743
60.44067 | 8.5504 | 9.858865 | 5.696293 | -1.308465 | 2.264848 | 1.080841 | 0.8168832
60.45067 | 8.5265 | 9.839598 | 5.697449 | -1.313098 | 2.246154 | 1.069311 | 0.8266838
60.46067 | 8.5228 | 9.820698 | 5.698611 | -1.297898 | 2.227704 | 1.057808 | 0.8365743
60.47067 | 8.4901 | 9.802164 | 5.699779 | -1.312064 | 2.209495 | 1.046338 | 0.8465525
60.48066 | 8.4754 | 9.784016 | 5.700951 | -1.308616 | 2.191541 | 1.034918 | 0.8566061
60.49066 | 8.466 | 9.766215 | 5.702131 | -1.300215 | 2.173801 | 1.023531 | 0.8667521
60.50066 | 8.4475 | 9.748781 | 5.703316 | -1.301281 | 2.156291 | 1.012196 | 0.8769779
60.51066 | 8.4147 | 9.731712 | 5.704508 | -1.317012 | 2.139007 | 1.000917 | 0.8872804
60.52066 | 8.4094 | 9.715006 | 5.705705 | -1.305606 | 2.121944 | 0.9896997 | 0.8976567
60.53066 | 8.3894 | 9.69866 | 5.706908 | -1.30926 | 2.1051 | 0.9785484 | 0.9081027
60.54065 | 8.3673 | 9.682687 | 5.708116 | -1.315387 | 2.088488 | 0.9674789 | 0.9186046
60.55065 | 8.3689 | 9.667053 | 5.709331 | -1.298153 | 2.07207 | 0.9564733 | 0.929179
60.56065 | 8.3455 | 9.651771 | 5.710552 | -1.306271 | 2.055862 | 0.9455469 | 0.9398115
60.57065 | 8.3262 | 9.636836 | 5.711778 | -1.310636 | 2.039858 | 0.934703 | 0.9504972
60.58065 | 8.3153 | 9.622243 | 5.713011 | -1.306943 | 2.024056 | 0.9239454 | 0.9612312
60.59065 | 8.2954 | 9.607988 | 5.714249 | -1.312588 | 2.008453 | 0.9132769 | 0.9720089
60.60064 | 8.2783 | 9.594085 | 5.715492 | -1.315785 | 1.993065 | 0.9027142 | 0.9828138
60.61064 | 8.276 | 9.580486 | 5.716742 | -1.304486 | 1.97785 | 0.8922327 | 0.9936617
60.62064 | 8.2517 | 9.567203 | 5.717997 | -1.315503 | 1.962825 | 0.8818451 | 1.004536
60.63064 | 8.2348 | 9.554236 | 5.719259 | -1.319436 | 1.947987 | 0.8715604 | 1.01543
60.64064 | 8.2265 | 9.541573 | 5.720526 | -1.315073 | 1.933332 | 0.8613773 | 1.026338
60.65064 | 8.2038 | 9.529208 | 5.721799 | -1.325408 | 1.918858 | 0.8512976 | 1.037252
60.66063 | 8.1928 | 9.517145 | 5.723077 | -1.324345 | 1.904577 | 0.8413355 | 1.048155
60.67063 | 8.1815 | 9.505347 | 5.724362 | -1.323847 | 1.890457 | 0.831467 | 1.059061
60.68063 | 8.1607 | 9.49382 | 5.725652 | -1.33312 | 1.87651 | 0.8217061 | 1.069951
60.69063 | 8.1469 | 9.482553 | 5.726949 | -1.335653 | 1.862734 | 0.8120541 | 1.080817
60.70063 | 8.1438 | 9.471538 | 5.728251 | -1.327738 | 1.849125 | 0.8025117 | 1.09165
60.71063 | 8.1144 | 9.460763 | 5.729559 | -1.346363 | 1.835681 | 0.7930798 | 1.102443
60.72062 | 8.1029 | 9.450228 | 5.730871 | -1.347328 | 1.822413 | 0.7837681 | 1.113176
60.73062 | 8.0987 | 9.439901 | 5.732191 | -1.341201 | 1.809292 | 0.7745587 | 1.12386
60.74062 | 8.0809 | 9.429781 | 5.733516 | -1.348881 | 1.796329 | 0.7654614 | 1.134475
60.75062 | 8.0618 | 9.419857 | 5.734847 | -1.358057 | 1.783521 | 0.7564761 | 1.145013
60.76062 | 8.0541 | 9.410116 | 5.736183 | -1.356016 | 1.770867 | 0.7476032 | 1.155462
60.77062 | 8.0324 | 9.400545 | 5.737526 | -1.368145 | 1.758363 | 0.7388426 | 1.165813
60.78061 | 8.0172 | 9.391141 | 5.738873 | -1.373941 | 1.74602 | 0.7302027 | 1.176046
60.79061 | 8.0116 | 9.381873 | 5.740226 | -1.370273 | 1.733811 | 0.7216663 | 1.186169
60.80061 | 7.9912 | 9.372737 | 5.741586 | -1.381537 | 1.721747 | 0.7132417 | 1.196162
60.81061 | 7.9815 | 9.363719 | 5.742951 | -1.382219 | 1.709825 | 0.7049286 | 1.206014
60.82061 | 7.9695 | 9.354806 | 5.744322 | -1.385306 | 1.698043 | 0.6967262 | 1.215715
60.8306 | 7.9447 | 9.345993 | 5.745698 | -1.401293 | 1.68641 | 0.6886423 | 1.225243
60.8406 | 7.9418 | 9.337248 | 5.74708 | -1.395448 | 1.674902 | 0.6806603 | 1.234606
60.8506 | 7.9318 | 9.328567 | 5.748468 | -1.396767 | 1.663528 | 0.6727875 | 1.243783
60.8606 | 7.9145 | 9.319935 | 5.749862 | -1.405435 | 1.652286 | 0.6650233 | 1.252764
60.8706 | 7.9119 | 9.311339 | 5.751262 | -1.399439 | 1.641174 | 0.6573667 | 1.261537
60.8806 | 7.8945 | 9.302764 | 5.752667 | -1.408264 | 1.63019 | 0.6498172 | 1.270089
60.89059 | 7.8765 | 9.294206 | 5.754076 | -1.417706 | 1.619344 | 0.6423824 | 1.278404
60.90059 | 7.8701 | 9.285632 | 5.755493 | -1.415532 | 1.608611 | 0.635044 | 1.286484
60.91059 | 7.863 | 9.277039 | 5.756915 | -1.414039 | 1.598002 | 0.6278099 | 1.294312
60.92059 | 7.8391 | 9.268411 | 5.758343 | -1.429311 | 1.587514 | 0.620679 | 1.301876
60.93059 | 7.8435 | 9.259737 | 5.759776 | -1.416237 | 1.577145 | 0.6136505 | 1.309165
60.94059 | 7.82 | 9.251002 | 5.761215 | -1.431002 | 1.566893 | 0.6067233 | 1.31617
60.95058 | 7.8155 | 9.242202 | 5.762658 | -1.426702 | 1.556768 | 0.5999027 | 1.322873
60.96058 | 7.8103 | 9.233309 | 5.764109 | -1.423009 | 1.546747 | 0.5931747 | 1.329278
60.97058 | 7.7956 | 9.224317 | 5.765565 | -1.428717 | 1.536839 | 0.5865446 | 1.335369
60.98058 | 7.7853 | 9.215215 | 5.767026 | -1.429915 | 1.527042 | 0.5800115 | 1.341135
60.99058 | 7.7773 | 9.205993 | 5.768493 | -1.428693 | 1.517355 | 0.5735741 | 1.34657
61.00058 | 7.769 | 9.196637 | 5.769966 | -1.427637 | 1.507776 | 0.5672313 | 1.351663
61.01057 | 7.7581 | 9.187146 | 5.771443 | -1.429046 | 1.498313 | 0.5609881 | 1.356402
61.02057 | 7.7618 | 9.177494 | 5.772927 | -1.415694 | 1.488946 | 0.554831 | 1.36079
61.03057 | 7.7422 | 9.167679 | 5.774416 | -1.425479 | 1.479683 | 0.548765 | 1.364816
61.04057 | 7.7356 | 9.157693 | 5.775911 | -1.422093 | 1.470521 | 0.5427889 | 1.368471
61.05057 | 7.7277 | 9.147526 | 5.777412 | -1.419826 | 1.461461 | 0.5369016 | 1.371751
61.06057 | 7.721 | 9.137171 | 5.778918 | -1.416171 | 1.4525 | 0.5311019 | 1.37465
61.07056 | 7.7065 | 9.126631 | 5.780428 | -1.420131 | 1.443646 | 0.5253941 | 1.377162
61.08056 | 7.7106 | 9.115878 | 5.781946 | -1.405278 | 1.43488 | 0.5197658 | 1.379286
61.09056 | 7.6981 | 9.104918 | 5.783468 | -1.406818 | 1.42621 | 0.5142216 | 1.381018
61.10056 | 7.6841 | 9.093745 | 5.784997 | -1.409645 | 1.417634 | 0.5087602 | 1.382354
61.11056 | 7.6925 | 9.082354 | 5.786531 | -1.389854 | 1.409151 | 0.5033805 | 1.383292
61.12056 | 7.6714 | 9.070741 | 5.78807 | -1.399341 | 1.400759 | 0.4980812 | 1.383831
61.13055 | 7.6695 | 9.058915 | 5.789613 | -1.389415 | 1.392466 | 0.4928663 | 1.383969
61.14055 | 7.6711 | 9.046851 | 5.791164 | -1.375751 | 1.384254 | 0.4877244 | 1.383708
61.15055 | 7.6522 | 9.034557 | 5.792719 | -1.382357 | 1.376131 | 0.4826595 | 1.383048
61.16055 | 7.6482 | 9.022034 | 5.794281 | -1.373834 | 1.368093 | 0.4776705 | 1.381989
61.17055 | 7.6515 | 9.00928 | 5.795847 | -1.35778 | 1.360142 | 0.4727562 | 1.380534
61.18055 | 7.6369 | 8.996295 | 5.79742 | -1.359395 | 1.352276 | 0.4679154 | 1.378684
61.19054 | 7.6361 | 8.983095 | 5.798996 | -1.346995 | 1.3445 | 0.4631517 | 1.376447
61.20054 | 7.6238 | 8.969654 | 5.800579 | -1.345854 | 1.336799 | 0.4584548 | 1.373821
61.21054 | 7.618 | 8.955988 | 5.802168 | -1.337988 | 1.32918 | 0.453828 | 1.370812
61.22054 | 7.6068 | 8.942099 | 5.803762 | -1.335299 | 1.321641 | 0.4492705 | 1.367426
61.23054 | 7.6133 | 8.927992 | 5.805361 | -1.314692 | 1.314181 | 0.444781 | 1.363669
61.24053 | 7.5899 | 8.913684 | 5.806965 | -1.323784 | 1.306806 | 0.4403629 | 1.35955
61.25053 | 7.5847 | 8.899152 | 5.808575 | -1.314452 | 1.299501 | 0.4360064 | 1.355069
61.26053 | 7.5885 | 8.884415 | 5.810191 | -1.295915 | 1.292273 | 0.4317148 | 1.350236
61.27053 | 7.5693 | 8.869478 | 5.811812 | -1.300178 | 1.285119 | 0.4274872 | 1.34506
61.28053 | 7.5658 | 8.854349 | 5.813438 | -1.288549 | 1.27804 | 0.4233224 | 1.339548
61.29053 | 7.5586 | 8.839033 | 5.81507 | -1.280433 | 1.271034 | 0.4192196 | 1.333709
61.30052 | 7.5492 | 8.823552 | 5.816706 | -1.274352 | 1.264107 | 0.4151816 | 1.327558
61.31052 | 7.5361 | 8.807885 | 5.818349 | -1.271785 | 1.257245 | 0.4111996 | 1.321092
61.32052 | 7.5428 | 8.792053 | 5.819997 | -1.249253 | 1.250453 | 0.4072766 | 1.314327
61.33052 | 7.5262 | 8.776065 | 5.82165 | -1.249865 | 1.243731 | 0.4034116 | 1.307273
61.34052 | 7.5046 | 8.75993 | 5.823309 | -1.25533 | 1.237077 | 0.3996037 | 1.29994
61.35052 | 7.5097 | 8.743655 | 5.824973 | -1.233955 | 1.230492 | 0.3958519 | 1.292338
61.36051 | 7.5031 | 8.727266 | 5.826641 | -1.224166 | 1.22398 | 0.392159 | 1.284487
61.37051 | 7.484 | 8.71074 | 5.828315 | -1.22674 | 1.217527 | 0.3885169 | 1.27638
61.38051 | 7.4826 | 8.694101 | 5.829995 | -1.211501 | 1.21114 | 0.3849282 | 1.268038
61.39051 | 7.4715 | 8.67736 | 5.831681 | -1.20586 | 1.204817 | 0.3813922 | 1.25947
61.40051 | 7.4578 | 8.660526 | 5.833371 | -1.202726 | 1.198559 | 0.3779079 | 1.250689
61.41051 | 7.4654 | 8.643608 | 5.835067 | -1.178208 | 1.192363 | 0.3744746 | 1.241704
61.4205 | 7.4419 | 8.626633 | 5.836767 | -1.184733 | 1.186235 | 0.3710946 | 1.232537
61.4305 | 7.4302 | 8.609576 | 5.838473 | -1.179376 | 1.180162 | 0.3677606 | 1.22318
61.4405 | 7.4388 | 8.592464 | 5.840185 | -1.153664 | 1.174151 | 0.3644751 | 1.213653
61.4505 | 7.4237 | 8.575306 | 5.841902 | -1.151606 | 1.168199 | 0.3612372 | 1.203968
61.4605 | 7.4169 | 8.558112 | 5.843624 | -1.141212 | 1.162306 | 0.3580463 | 1.194135
61.4705 | 7.4081 | 8.540891 | 5.845352 | -1.132791 | 1.156472 | 0.3549015 | 1.184166
61.48049 | 7.4053 | 8.523669 | 5.847083 | -1.118369 | 1.150701 | 0.3518051 | 1.17408
61.49049 | 7.393 | 8.506422 | 5.848821 | -1.113422 | 1.144981 | 0.3487503 | 1.163869
61.50049 | 7.4017 | 8.489175 | 5.850564 | -1.087475 | 1.139318 | 0.3457394 | 1.153553
61.51049 | 7.3785 | 8.471936 | 5.852312 | -1.093436 | 1.133711 | 0.3427718 | 1.143142
61.52049 | 7.3711 | 8.454716 | 5.854066 | -1.083616 | 1.128159 | 0.3398466 | 1.132645
61.53049 | 7.382 | 8.437521 | 5.855824 | -1.055521 | 1.12266 | 0.3369633 | 1.122073
61.54048 | 7.3765 | 8.420378 | 5.857587 | -1.043878 | 1.117222 | 0.3341238 | 1.111445
61.55048 | 7.3501 | 8.403263 | 5.859356 | -1.053163 | 1.111831 | 0.331322 | 1.100754
61.56048 | 7.3669 | 8.386194 | 5.86113 | -1.019294 | 1.106492 | 0.3285601 | 1.090012
61.57048 | 7.3565 | 8.369178 | 5.862909 | -1.012678 | 1.101205 | 0.3258373 | 1.079227
61.58048 | 7.3528 | 8.352231 | 5.864694 | -0.9994307 | 1.095969 | 0.323153 | 1.068415
61.59047 | 7.3458 | 8.335374 | 5.866482 | -0.9895742 | 1.090789 | 0.3205091 | 1.057595
61.60047 | 7.3495 | 8.318576 | 5.868277 | -0.9690757 | 1.085653 | 0.3179 | 1.046746
61.61047 | 7.336 | 8.301861 | 5.870077 | -0.9658613 | 1.080568 | 0.3153275 | 1.03589
61.62047 | 7.3444 | 8.285237 | 5.871882 | -0.9408375 | 1.07553 | 0.3127912 | 1.025034
61.63047 | 7.3321 | 8.26871 | 5.873692 | -0.9366099 | 1.070542 | 0.3102903 | 1.014186
61.64047 | 7.3315 | 8.252284 | 5.875507 | -0.9207842 | 1.065601 | 0.3078244 | 1.003352
61.65046 | 7.3333 | 8.235982 | 5.877325 | -0.9026817 | 1.060712 | 0.3053952 | 0.9925495
61.66046 | 7.3289 | 8.219775 | 5.879151 | -0.8908754 | 1.055864 | 0.3029975 | 0.9817629
61.67046 | 7.3064 | 8.203686 | 5.880981 | -0.8972861 | 1.051063 | 0.300633 | 0.9710088
61.68046 | 7.3274 | 8.187718 | 5.882817 | -0.8603183 | 1.046307 | 0.2983013 | 0.9602928
61.69046 | 7.3239 | 8.171876 | 5.884657 | -0.8479764 | 1.041597 | 0.2960018 | 0.9496205
61.70046 | 7.3145 | 8.156164 | 5.886503 | -0.8416641 | 1.036931 | 0.293734 | 0.9389965
61.71045 | 7.309 | 8.140602 | 5.888352 | -0.8316022 | 1.032315 | 0.2914996 | 0.9284361
61.72045 | 7.3091 | 8.12516 | 5.890207 | -0.8160603 | 1.027736 | 0.2892937 | 0.917923
61.73045 | 7.3071 | 8.109859 | 5.892068 | -0.8027585 | 1.023201 | 0.2871181 | 0.9074717
61.74045 | 7.3078 | 8.0947 | 5.893934 | -0.7869 | 1.018708 | 0.2849722 | 0.8970864
61.75045 | 7.2995 | 8.079686 | 5.895804 | -0.780186 | 1.014256 | 0.2828555 | 0.8867707
61.76045 | 7.2956 | 8.064822 | 5.89768 | -0.7692217 | 1.009846 | 0.2807677 | 0.8765279
61.77044 | 7.2984 | 8.050124 | 5.899558 | -0.7517241 | 1.005484 | 0.2787103 | 0.8663715
61.78044 | 7.2956 | 8.035563 | 5.901444 | -0.7399635 | 1.001156 | 0.2766787 | 0.8562844
61.79044 | 7.2902 | 8.021158 | 5.903334 | -0.7309575 | 0.9968692 | 0.2746746 | 0.8462793
61.80044 | 7.2907 | 8.006908 | 5.90523 | -0.716208 | 0.9926217 | 0.2726976 | 0.8363588
61.81044 | 7.2892 | 7.992817 | 5.90713 | -0.7036166 | 0.9884137 | 0.2707472 | 0.8265256
61.82044 | 7.2694 | 7.978884 | 5.909035 | -0.7094842 | 0.9842445 | 0.268823 | 0.8167813
61.83043 | 7.2766 | 7.965126 | 5.910944 | -0.6885264 | 0.9801178 | 0.2669271 | 0.8071378
61.84043 | 7.2752 | 7.951515 | 5.912859 | -0.6763155 | 0.9760251 | 0.265054 | 0.7975776
61.85043 | 7.2756 | 7.938067 | 5.914779 | -0.6624668 | 0.9719701 | 0.263206 | 0.7881119
61.86043 | 7.261 | 7.924781 | 5.916704 | -0.663781 | 0.9679524 | 0.2613827 | 0.7787424
61.87043 | 7.2558 | 7.911658 | 5.918633 | -0.6558583 | 0.9639714 | 0.2595836 | 0.7694699
61.88043 | 7.256 | 7.898699 | 5.920568 | -0.6426992 | 0.9600269 | 0.2578083 | 0.760296
61.89042 | 7.2469 | 7.885916 | 5.922505 | -0.6390164 | 0.9561223 | 0.2560583 | 0.7512303
61.90042 | 7.2452 | 7.873285 | 5.92445 | -0.6280848 | 0.9522494 | 0.2543297 | 0.7422559
61.91042 | 7.2472 | 7.860817 | 5.926399 | -0.6136171 | 0.9484119 | 0.2526239 | 0.7333824
61.92042 | 7.2412 | 7.848513 | 5.928353 | -0.607313 | 0.9446093 | 0.2509406 | 0.7246103
61.93042 | 7.2243 | 7.836372 | 5.930312 | -0.6120725 | 0.9408412 | 0.2492794 | 0.7159403
61.94042 | 7.229 | 7.824395 | 5.932275 | -0.5953948 | 0.9371072 | 0.2476399 | 0.7073725
61.95041 | 7.2299 | 7.812591 | 5.934242 | -0.5826912 | 0.9334106 | 0.2460235 | 0.6989155
61.96041 | 7.2104 | 7.800938 | 5.936215 | -0.5905379 | 0.9297438 | 0.2444266 | 0.6905527
61.97041 | 7.2098 | 7.789446 | 5.938193 | -0.5796461 | 0.9261102 | 0.2428506 | 0.6822927
61.98041 | 7.2143 | 7.778115 | 5.940175 | -0.563815 | 0.9225093 | 0.241295 | 0.6741353
61.99041 | 7.2072 | 7.766944 | 5.942163 | -0.5597437 | 0.9189408 | 0.2397597 | 0.6660804
62.0004 | 7.1929 | 7.755942 | 5.944153 | -0.5630418 | 0.9154078 | 0.2382457 | 0.6581355
62.0104 | 7.1977 | 7.745087 | 5.94615 | -0.5473873 | 0.9119031 | 0.2367498 | 0.6502846
62.0204 | 7.1947 | 7.73439 | 5.948151 | -0.5396897 | 0.9084297 | 0.2352732 | 0.6425354
62.0304 | 7.1776 | 7.723848 | 5.950158 | -0.5462481 | 0.9049874 | 0.2338157 | 0.6348873
62.0404 | 7.1829 | 7.713461 | 5.952169 | -0.5305614 | 0.9015759 | 0.2323769 | 0.6273399
62.0504 | 7.1824 | 7.703228 | 5.954184 | -0.5208284 | 0.8981948 | 0.2309566 | 0.6198924
62.06039 | 7.1707 | 7.693158 | 5.956203 | -0.5224575 | 0.8948471 | 0.2295559 | 0.6125517
62.07039 | 7.1672 | 7.683228 | 5.958228 | -0.5160281 | 0.8915259 | 0.2281717 | 0.6053025
62.08039 | 7.1744 | 7.673449 | 5.960258 | -0.4990486 | 0.8882342 | 0.2268052 | 0.5981515
62.09039 | 7.17 | 7.663818 | 5.962292 | -0.4938176 | 0.8849717 | 0.2254562 | 0.5910978
62.10039 | 7.1453 | 7.654334 | 5.964331 | -0.5090341 | 0.8817382 | 0.2241243 | 0.5841406
62.11039 | 7.1557 | 7.644997 | 5.966375 | -0.4892966 | 0.8785333 | 0.2228093 | 0.5772793
62.12038 | 7.1604 | 7.635813 | 5.968421 | -0.4754126 | 0.8753597 | 0.2215126 | 0.5705195
62.13038 | 7.1442 | 7.626762 | 5.970474 | -0.4825625 | 0.8722111 | 0.2202307 | 0.5638469
62.14038 | 7.1494 | 7.617854 | 5.972531 | -0.4684541 | 0.8690903 | 0.2189651 | 0.5572675
62.15038 | 7.1448 | 7.609086 | 5.974593 | -0.464286 | 0.8659971 | 0.2177154 | 0.5507803
62.16038 | 7.1369 | 7.600457 | 5.97666 | -0.4635566 | 0.8629309 | 0.2164815 | 0.5443843
62.17038 | 7.1372 | 7.591965 | 5.978731 | -0.4547646 | 0.8598918 | 0.2152632 | 0.5380786
62.18037 | 7.1316 | 7.583616 | 5.980805 | -0.4520163 | 0.8568822 | 0.2140613 | 0.5318682
62.19037 | 7.1289 | 7.575394 | 5.982885 | -0.4464943 | 0.8538961 | 0.2128734 | 0.52574
62.20037 | 7.1289 | 7.567305 | 5.98497 | -0.4384051 | 0.8509362 | 0.2117003 | 0.519699
62.21037 | 7.1291 | 7.559347 | 5.987059 | -0.4302472 | 0.8480021 | 0.2105419 | 0.5137442
62.22037 | 7.1198 | 7.551519 | 5.989153 | -0.431719 | 0.8450937 | 0.209398 | 0.5078745
62.23037 | 7.1205 | 7.543819 | 5.991251 | -0.4233192 | 0.8422107 | 0.2082684 | 0.502089
62.24036 | 7.1182 | 7.536255 | 5.993352 | -0.4180545 | 0.8393556 | 0.207154 | 0.4963933
62.25036 | 7.1125 | 7.528807 | 5.995459 | -0.4163067 | 0.8365226 | 0.2060523 | 0.4907727
62.26036 | 7.1131 | 7.521483 | 5.997571 | -0.4083826 | 0.8337143 | 0.2049643 | 0.4852333
62.27036 | 7.1105 | 7.514281 | 5.999687 | -0.4037809 | 0.8309304 | 0.2038899 | 0.4797737
62.28036 | 7.1124 | 7.5072 | 6.001808 | -0.3947999 | 0.8281707 | 0.2028288 | 0.4743929
62.29036 | 7.1048 | 7.500238 | 6.003933 | -0.3954382 | 0.8254349 | 0.2017808 | 0.4690899
62.30035 | 7.1058 | 7.493401 | 6.00606 | -0.3876008 | 0.8227254 | 0.2007468 | 0.4638687
62.31035 | 7.1053 | 7.486673 | 6.008194 | -0.3813734 | 0.820037 | 0.1997246 | 0.458718
62.32035 | 7.0881 | 7.480061 | 6.010332 | -0.3919608 | 0.8173717 | 0.1987151 | 0.453642
62.33035 | 7.101 | 7.473562 | 6.012475 | -0.3725616 | 0.8147295 | 0.197718 | 0.4486395
62.34035 | 7.0918 | 7.467174 | 6.014622 | -0.3753743 | 0.81211 | 0.1967331 | 0.4437095
62.35035 | 7.0915 | 7.460898 | 6.016773 | -0.3693978 | 0.8095133 | 0.1957604 | 0.438851
62.36034 | 7.0937 | 7.454736 | 6.018927 | -0.3610362 | 0.8069414 | 0.1948006 | 0.4340675
62.37034 | 7.0861 | 7.448676 | 6.021087 | -0.3625764 | 0.8043893 | 0.1938517 | 0.4293488
62.38034 | 7.0844 | 7.442723 | 6.023251 | -0.358323 | 0.801859 | 0.1929145 | 0.4246985
62.39034 | 7.0868 | 7.436875 | 6.02542 | -0.3500747 | 0.7993508 | 0.1919887 | 0.4201156
62.40034 | 7.0744 | 7.43113 | 6.027593 | -0.3567299 | 0.796864 | 0.1910743 | 0.415599
62.41033 | 7.0757 | 7.425493 | 6.029768 | -0.3497927 | 0.7944008 | 0.190172 | 0.4111521
62.42033 | 7.0811 | 7.419951 | 6.031949 | -0.3388511 | 0.7919566 | 0.1892798 | 0.4067652
62.43033 | 7.0715 | 7.414509 | 6.034135 | -0.343009 | 0.7895334 | 0.1883986 | 0.4024418
62.44033 | 7.0727 | 7.409165 | 6.036325 | -0.3364653 | 0.787131 | 0.1875282 | 0.3981809
62.45033 | 7.0786 | 7.403919 | 6.03852 | -0.3253185 | 0.7847491 | 0.1866684 | 0.3939815
62.46033 | 7.0607 | 7.398768 | 6.040718 | -0.3380676 | 0.7823878 | 0.1858191 | 0.3898426
62.47032 | 7.0612 | 7.393716 | 6.042919 | -0.3325158 | 0.7800487 | 0.184981 | 0.3857673
62.48032 | 7.0735 | 7.388752 | 6.045126 | -0.3152522 | 0.7777276 | 0.1841523 | 0.3817466
62.49032 | 7.051 | 7.383881 | 6.047337 | -0.3328808 | 0.7754263 | 0.1833338 | 0.3777838
62.50032 | 7.0601 | 7.3791 | 6.049552 | -0.3190002 | 0.7731449 | 0.1825252 | 0.3738779
62.51032 | 7.0682 | 7.374409 | 6.051772 | -0.3062091 | 0.7708828 | 0.1817265 | 0.370028
62.52032 | 7.049 | 7.369806 | 6.053995 | -0.3208063 | 0.7686401 | 0.1809376 | 0.3662332
62.53031 | 7.0487 | 7.365295 | 6.056221 | -0.3165952 | 0.7664188 | 0.180159 | 0.3624963
62.54031 | 7.0569 | 7.360866 | 6.058453 | -0.3039655 | 0.7642142 | 0.1793892 | 0.3588091
62.55031 | 7.0445 | 7.356521 | 6.060689 | -0.3120208 | 0.7620285 | 0.1786287 | 0.3551745
62.56031 | 7.0466 | 7.35226 | 6.062929 | -0.3056599 | 0.7598614 | 0.1778775 | 0.3515916
62.57031 | 7.0482 | 7.348082 | 6.065174 | -0.2998817 | 0.7577129 | 0.1771355 | 0.3480596
62.58031 | 7.0417 | 7.343985 | 6.067422 | -0.302285 | 0.7555827 | 0.1764025 | 0.3445777
62.5903 | 7.044 | 7.339973 | 6.069672 | -0.2959727 | 0.7534728 | 0.1756792 | 0.3411484
62.6003 | 7.0393 | 7.336036 | 6.071929 | -0.2967359 | 0.7513788 | 0.174964 | 0.3377643
62.6103 | 7.0375 | 7.332177 | 6.074189 | -0.2946775 | 0.7493026 | 0.1742575 | 0.3344279
62.6203 | 7.036 | 7.328396 | 6.076454 | -0.2923963 | 0.7472441 | 0.1735596 | 0.3311385
62.6303 | 7.0233 | 7.324692 | 6.078723 | -0.3013917 | 0.7452034 | 0.1728703 | 0.3278953
62.6403 | 7.0366 | 7.321062 | 6.080995 | -0.2844622 | 0.7431799 | 0.1721894 | 0.3246977
62.65029 | 7.0313 | 7.317511 | 6.08327 | -0.2862106 | 0.7411757 | 0.1715174 | 0.3215478
62.66029 | 7.02 | 7.314029 | 6.08555 | -0.2940288 | 0.7391865 | 0.170853 | 0.3184389
62.67029 | 7.0267 | 7.310619 | 6.087835 | -0.2839194 | 0.7372143 | 0.1701968 | 0.3153733
62.68029 | 7.0165 | 7.307282 | 6.090124 | -0.2907815 | 0.735259 | 0.1695486 | 0.3123504
62.69029 | 7.0153 | 7.304014 | 6.092416 | -0.288714 | 0.7333203 | 0.1689083 | 0.3093694
62.70029 | 7.017 | 7.300816 | 6.094713 | -0.2838164 | 0.7313983 | 0.1682758 | 0.3064297
62.71028 | 7.0052 | 7.29769 | 6.097011 | -0.2924902 | 0.7294944 | 0.1676517 | 0.3035335
62.72028 | 7.015 | 7.294629 | 6.099315 | -0.279629 | 0.7276049 | 0.1670347 | 0.3006743
62.73028 | 7.0157 | 7.291635 | 6.101623 | -0.2759345 | 0.7257315 | 0.1664253 | 0.2978545
62.74028 | 6.9895 | 7.288706 | 6.103935 | -0.2992063 | 0.7238741 | 0.1658234 | 0.2950735
62.75028 | 7.006 | 7.285843 | 6.106251 | -0.2798432 | 0.7220327 | 0.1652289 | 0.2923305
62.76028 | 6.9917 | 7.283045 | 6.108571 | -0.2913445 | 0.7202069 | 0.1646417 | 0.2896249
62.77027 | 6.9924 | 7.280312 | 6.110892 | -0.2879123 | 0.7183988 | 0.1640623 | 0.2869589
62.78027 | 7.0001 | 7.27764 | 6.11322 | -0.2775396 | 0.7166037 | 0.1634895 | 0.2843265
62.79027 | 6.9808 | 7.275029 | 6.115551 | -0.2942295 | 0.7148246 | 0.1629238 | 0.2817298
62.80027 | 6.989 | 7.27248 | 6.117886 | -0.2834798 | 0.7130601 | 0.1623651 | 0.2791682
62.81027 | 6.9832 | 7.269991 | 6.120225 | -0.2867914 | 0.7113114 | 0.1618134 | 0.2766412
62.82026 | 6.982 | 7.267565 | 6.122566 | -0.285565 | 0.7095789 | 0.161269 | 0.2741514
62.83026 | 6.9778 | 7.265194 | 6.124912 | -0.2873942 | 0.7078592 | 0.1607309 | 0.2716919
62.84026 | 6.9646 | 7.262882 | 6.127262 | -0.2982823 | 0.706155 | 0.1601995 | 0.2692653
62.85026 | 6.9788 | 7.260627 | 6.129616 | -0.2818271 | 0.7044647 | 0.1596748 | 0.2668712
62.86026 | 6.9692 | 7.258429 | 6.131974 | -0.2892293 | 0.7027896 | 0.1591566 | 0.2645089
62.87026 | 6.9643 | 7.256287 | 6.134336 | -0.2919868 | 0.7011281 | 0.1586449 | 0.2621781
62.88025 | 6.9804 | 7.254202 | 6.136698 | -0.2738022 | 0.6994832 | 0.1581401 | 0.2598804
62.89025 | 6.9491 | 7.25217 | 6.139067 | -0.3030699 | 0.6978505 | 0.1576413 | 0.2576109
62.90025 | 6.97 | 7.250192 | 6.14144 | -0.2801916 | 0.6962318 | 0.1571487 | 0.2553713
62.91025 | 6.9565 | 7.248267 | 6.143816 | -0.2917665 | 0.6946271 | 0.1566623 | 0.2531612
62.92025 | 6.9581 | 7.246394 | 6.146196 | -0.2882942 | 0.6930362 | 0.1561821 | 0.25098
62.93025 | 6.9648 | 7.244574 | 6.148579 | -0.2797737 | 0.691459 | 0.155708 | 0.2488274
62.94024 | 6.9502 | 7.242806 | 6.150964 | -0.2926064 | 0.6898969 | 0.1552404 | 0.246705
62.95024 | 6.9591 | 7.241088 | 6.153355 | -0.281988 | 0.6883467 | 0.1547783 | 0.2446082
62.96024 | 6.9477 | 7.23942 | 6.155749 | -0.2917199 | 0.6868101 | 0.1543222 | 0.2425386
62.97024 | 6.9566 | 7.237801 | 6.158147 | -0.2812011 | 0.6852866 | 0.1538719 | 0.2404957
62.98024 | 6.9555 | 7.236231 | 6.160548 | -0.2807314 | 0.6837763 | 0.1534274 | 0.2384793
62.99024 | 6.9327 | 7.23471 | 6.162953 | -0.3020101 | 0.6822792 | 0.1529886 | 0.2364888
63.00023 | 6.9585 | 7.233238 | 6.16536 | -0.2747378 | 0.6807964 | 0.1525559 | 0.2345258
63.01023 | 6.942 | 7.231812 | 6.167772 | -0.289812 | 0.6793257 | 0.1521285 | 0.2325861
63.02023 | 6.9436 | 7.230432 | 6.170187 | -0.2868317 | 0.6778666 | 0.1517066 | 0.2306711
63.03023 | 6.944 | 7.229099 | 6.172607 | -0.2850986 | 0.6764213 | 0.1512903 | 0.2287805
63.04023 | 6.941 | 7.22781 | 6.175029 | -0.2868101 | 0.6749876 | 0.1508794 | 0.226914
63.05023 | 6.9424 | 7.226568 | 6.177455 | -0.2841677 | 0.6735674 | 0.1504739 | 0.225071
63.06022 | 6.933 | 7.22537 | 6.179882 | -0.2923704 | 0.6721605 | 0.1500744 | 0.2232532
63.07022 | 6.9403 | 7.224216 | 6.182315 | -0.283916 | 0.6707645 | 0.1496796 | 0.2214565
63.08022 | 6.9219 | 7.223105 | 6.184752 | -0.301205 | 0.6693807 | 0.1492901 | 0.2196824
63.09022 | 6.9402 | 7.222037 | 6.187192 | -0.281837 | 0.6680091 | 0.1489057 | 0.2179305
63.10022 | 6.9323 | 7.221012 | 6.189635 | -0.2887115 | 0.6666495 | 0.1485266 | 0.2162005
63.11022 | 6.9235 | 7.220028 | 6.192082 | -0.2965281 | 0.6653019 | 0.1481525 | 0.2144921
63.12021 | 6.9279 | 7.219087 | 6.194529 | -0.2911871 | 0.6639674 | 0.1477839 | 0.2128065
63.13021 | 6.9139 | 7.218186 | 6.196983 | -0.3042863 | 0.6626434 | 0.14742 | 0.2111402
63.14021 | 6.9252 | 7.217326 | 6.199439 | -0.2921261 | 0.6613311 | 0.147061 | 0.2094946
63.15021 | 6.9094 | 7.216506 | 6.2019 | -0.3071061 | 0.6600304 | 0.146707 | 0.2078692
63.16021 | 6.9189 | 7.215726 | 6.204363 | -0.2968259 | 0.6587414 | 0.1463578 | 0.2062638
63.1702 | 6.9073 | 7.214986 | 6.206827 | -0.3076855 | 0.6574649 | 0.1460138 | 0.2046796
63.1802 | 6.9117 | 7.214283 | 6.209297 | -0.3025834 | 0.6561986 | 0.1456743 | 0.2031132
63.1902 | 6.9047 | 7.21362 | 6.211771 | -0.3089197 | 0.6549436 | 0.1453395 | 0.201566
63.2002 | 6.9047 | 7.212994 | 6.214247 | -0.308294 | 0.6536998 | 0.1450095 | 0.2000376
63.2102 | 6.9066 | 7.212406 | 6.216727 | -0.3058059 | 0.6524671 | 0.1446841 | 0.1985277
63.2202 | 6.8899 | 7.211855 | 6.21921 | -0.3219551 | 0.6512455 | 0.1443634 | 0.197036
63.23019 | 6.9078 | 7.211341 | 6.221694 | -0.3035412 | 0.6500358 | 0.1440476 | 0.1955638
63.24019 | 6.8853 | 7.210864 | 6.224184 | -0.3255636 | 0.6488362 | 0.143736 | 0.1941079
63.25019 | 6.8983 | 7.210422 | 6.226676 | -0.3121218 | 0.6476472 | 0.1434289 | 0.1926694
63.26019 | 6.8901 | 7.210016 | 6.229172 | -0.3199157 | 0.6464691 | 0.1431263 | 0.1912482
63.27019 | 6.8868 | 7.209645 | 6.231671 | -0.3228448 | 0.6453015 | 0.1428282 | 0.1898439
63.28019 | 6.8784 | 7.209309 | 6.234173 | -0.3309088 | 0.6441445 | 0.1425345 | 0.1884563
63.29018 | 6.8942 | 7.209008 | 6.236676 | -0.3148075 | 0.6429992 | 0.1422455 | 0.1870865
63.30018 | 6.8836 | 7.20874 | 6.239185 | -0.3251402 | 0.6418633 | 0.1419605 | 0.1857316
63.31018 | 6.8784 | 7.208507 | 6.241696 | -0.3301065 | 0.6407377 | 0.1416797 | 0.1843927
63.32018 | 6.8947 | 7.208307 | 6.244211 | -0.3136065 | 0.6396226 | 0.1414033 | 0.1830695
63.33018 | 6.8683 | 7.208139 | 6.246729 | -0.3398394 | 0.6385175 | 0.1411311 | 0.1817619
63.34018 | 6.8848 | 7.208005 | 6.24925 | -0.3232051 | 0.6374227 | 0.1408631 | 0.1804696
63.35017 | 6.8699 | 7.207903 | 6.251771 | -0.3380032 | 0.636339 | 0.1405995 | 0.1791936
63.36017 | 6.8803 | 7.207833 | 6.254298 | -0.3275335 | 0.6352644 | 0.1403397 | 0.1779312
63.37017 | 6.8689 | 7.207795 | 6.256828 | -0.3388955 | 0.6341997 | 0.1400841 | 0.1766835
63.38017 | 6.8788 | 7.207789 | 6.259361 | -0.3289889 | 0.633145 | 0.1398326 | 0.1754502
63.39017 | 6.8706 | 7.207813 | 6.261897 | -0.3372135 | 0.6321001 | 0.1395851 | 0.1742312
63.40017 | 6.8757 | 7.207869 | 6.264436 | -0.3321688 | 0.6310649 | 0.1393416 | 0.1730263
63.41016 | 6.859 | 7.207955 | 6.266975 | -0.3489549 | 0.6300405 | 0.1391023 | 0.1718365
63.42016 | 6.8806 | 7.208071 | 6.26952 | -0.3274708 | 0.6290246 | 0.1388668 | 0.170659
63.43016 | 6.8606 | 7.208217 | 6.272068 | -0.3476169 | 0.6280185 | 0.1386351 | 0.169495
63.44016 | 6.8663 | 7.208392 | 6.274619 | -0.3420924 | 0.6270218 | 0.1384074 | 0.1683443
63.45016 | 6.8699 | 7.208597 | 6.277173 | -0.3386973 | 0.6260348 | 0.1381835 | 0.1672064
63.46016 | 6.8632 | 7.208831 | 6.279729 | -0.3456312 | 0.6250569 | 0.1379635 | 0.1660816
63.47015 | 6.8642 | 7.209094 | 6.282286 | -0.3448939 | 0.6240895 | 0.1377475 | 0.1649709
63.48015 | 6.8574 | 7.209385 | 6.284848 | -0.3519852 | 0.6231304 | 0.1375351 | 0.1638714
63.49015 | 6.855 | 7.209705 | 6.287413 | -0.3547046 | 0.6221805 | 0.1373264 | 0.1627842
63.50015 | 6.8561 | 7.210052 | 6.289981 | -0.3539521 | 0.6212399 | 0.1371215 | 0.1617093
63.51015 | 6.8545 | 7.210427 | 6.292552 | -0.3559272 | 0.6203083 | 0.1369203 | 0.1606464
63.52015 | 6.8497 | 7.21083 | 6.295126 | -0.3611298 | 0.6193858 | 0.1367228 | 0.1595954
63.53014 | 6.8514 | 7.211259 | 6.2977 | -0.359859 | 0.6184733 | 0.1365291 | 0.1585571
63.54014 | 6.8456 | 7.211716 | 6.300279 | -0.3661156 | 0.6175687 | 0.1363389 | 0.1575293
63.55014 | 6.8472 | 7.212199 | 6.302861 | -0.3649989 | 0.6166731 | 0.1361523 | 0.1565129
63.56014 | 6.8343 | 7.212709 | 6.305445 | -0.3784086 | 0.6157863 | 0.1359693 | 0.1555077
63.57014 | 6.8419 | 7.213245 | 6.308033 | -0.3713446 | 0.6149084 | 0.1357899 | 0.1545137
63.58013 | 6.8392 | 7.213806 | 6.31062 | -0.3746058 | 0.61404 | 0.1356142 | 0.1535315
63.59013 | 6.8299 | 7.214393 | 6.313213 | -0.3844933 | 0.6131795 | 0.1354418 | 0.1525591
63.60013 | 6.8348 | 7.215006 | 6.315808 | -0.3802063 | 0.6123276 | 0.1352729 | 0.1515974
63.61013 | 6.8264 | 7.215645 | 6.318407 | -0.3892446 | 0.6114843 | 0.1351076 | 0.1506462
63.62013 | 6.8276 | 7.216308 | 6.321007 | -0.3887078 | 0.6106495 | 0.1349457 | 0.1497053
63.63013 | 6.8214 | 7.216996 | 6.323611 | -0.3955959 | 0.6098232 | 0.1347872 | 0.1487747
63.64012 | 6.8201 | 7.217708 | 6.326214 | -0.3976077 | 0.6090061 | 0.1346323 | 0.147855
63.65012 | 6.8168 | 7.218445 | 6.328823 | -0.4016447 | 0.6081967 | 0.1344807 | 0.1469444
63.66012 | 6.8147 | 7.219206 | 6.331434 | -0.4045058 | 0.6073956 | 0.1343325 | 0.1460437
63.67012 | 6.8143 | 7.219991 | 6.334048 | -0.4056909 | 0.6066028 | 0.1341876 | 0.1451526
63.68012 | 6.8102 | 7.2208 | 6.336664 | -0.4105996 | 0.6058182 | 0.1340461 | 0.144271
63.69012 | 6.8011 | 7.221632 | 6.339283 | -0.4205319 | 0.6050418 | 0.1339079 | 0.1433989
63.70011 | 6.8109 | 7.222487 | 6.341902 | -0.4115865 | 0.6042744 | 0.1337731 | 0.142537
63.71011 | 6.7924 | 7.223365 | 6.344526 | -0.4309652 | 0.6035142 | 0.1336415 | 0.1416834
63.72011 | 6.8013 | 7.224267 | 6.347152 | -0.4229669 | 0.6027622 | 0.1335132 | 0.1408389
63.73011 | 6.7912 | 7.225191 | 6.349781 | -0.4339912 | 0.6020182 | 0.1333882 | 0.1400034
63.74011 | 6.7966 | 7.226138 | 6.352413 | -0.4295382 | 0.6012822 | 0.1332664 | 0.1391767
63.75011 | 6.7858 | 7.227107 | 6.355047 | -0.4413073 | 0.600554 | 0.1331479 | 0.1383587
63.7601 | 6.7933 | 7.228098 | 6.35768 | -0.4347976 | 0.5998345 | 0.1330326 | 0.1375501
63.7701 | 6.7862 | 7.229111 | 6.360319 | -0.442911 | 0.5991221 | 0.1329205 | 0.1367493
63.7801 | 6.7789 | 7.230146 | 6.36296 | -0.4512461 | 0.5984175 | 0.1328115 | 0.1359568
63.7901 | 6.779 | 7.231203 | 6.365604 | -0.4522029 | 0.5977207 | 0.1327057 | 0.1351726
63.8001 | 6.7789 | 7.232281 | 6.36825 | -0.4533811 | 0.5970316 | 0.1326031 | 0.1343967
63.8101 | 6.7728 | 7.233381 | 6.370898 | -0.4605806 | 0.5963502 | 0.1325036 | 0.1336288
63.82009 | 6.7767 | 7.2345 | 6.373546 | -0.4577999 | 0.5956771 | 0.1324073 | 0.1328696
63.83009 | 6.7689 | 7.235641 | 6.376199 | -0.4667413 | 0.5950109 | 0.1323141 | 0.1321175
63.84009 | 6.7715 | 7.236804 | 6.378854 | -0.4653035 | 0.5943522 | 0.1322239 | 0.1313733
63.85009 | 6.7622 | 7.237986 | 6.381512 | -0.4757864 | 0.5937012 | 0.1321368 | 0.1306367
63.86009 | 6.7744 | 7.23919 | 6.384171 | -0.4647896 | 0.5930575 | 0.1320529 | 0.1299077
63.87009 | 6.7575 | 7.240413 | 6.386834 | -0.4829131 | 0.5924214 | 0.131972 | 0.1291862
63.88008 | 6.7638 | 7.241655 | 6.389495 | -0.4778554 | 0.5917932 | 0.1318941 | 0.1284729
63.89008 | 6.7649 | 7.242919 | 6.392162 | -0.4780188 | 0.5911718 | 0.1318193 | 0.1277661
63.90008 | 6.7642 | 7.244202 | 6.394831 | -0.4800023 | 0.5905577 | 0.1317475 | 0.1270665
63.91008 | 6.7565 | 7.245505 | 6.397502 | -0.4890052 | 0.5899509 | 0.1316787 | 0.1263741
63.92008 | 6.763 | 7.246828 | 6.400175 | -0.4838277 | 0.5893514 | 0.1316129 | 0.1256887
63.93008 | 6.7621 | 7.248169 | 6.40285 | -0.4860695 | 0.5887591 | 0.1315501 | 0.1250103
63.94007 | 6.7477 | 7.249529 | 6.405525 | -0.5018295 | 0.5881747 | 0.1314904 | 0.1243396
63.95007 | 6.7638 | 7.25091 | 6.408204 | -0.4871096 | 0.5875968 | 0.1314335 | 0.1236748
63.96007 | 6.7521 | 7.252309 | 6.410886 | -0.5002085 | 0.5870259 | 0.1313797 | 0.1230167
63.97007 | 6.758 | 7.253726 | 6.41357 | -0.4957263 | 0.5864622 | 0.1313288 | 0.1223653
63.98007 | 6.7484 | 7.255163 | 6.416256 | -0.5067627 | 0.5859055 | 0.1312808 | 0.1217204
63.99006 | 6.7569 | 7.256616 | 6.418941 | -0.4997161 | 0.5853563 | 0.1312358 | 0.1210826
64.00006 | 6.7487 | 7.258089 | 6.421631 | -0.5093893 | 0.5848136 | 0.1311937 | 0.1204506
64.01006 | 6.7501 | 7.259581 | 6.424323 | -0.5094807 | 0.5842779 | 0.1311546 | 0.1198249
64.02006 | 6.7476 | 7.26109 | 6.427018 | -0.5134903 | 0.583749 | 0.1311183 | 0.1192054
64.03006 | 6.7533 | 7.262618 | 6.429714 | -0.5093178 | 0.5832271 | 0.1310849 | 0.1185921
64.04006 | 6.7442 | 7.264163 | 6.432412 | -0.5199631 | 0.582712 | 0.1310545 | 0.1179848
64.05005 | 6.7512 | 7.265725 | 6.435109 | -0.5145246 | 0.5822042 | 0.1310269 | 0.1173842
64.06005 | 6.7487 | 7.267305 | 6.437811 | -0.5186053 | 0.5817027 | 0.1310023 | 0.116789
64.07005 | 6.7377 | 7.268903 | 6.440515 | -0.5312034 | 0.581208 | 0.1309804 | 0.1161996
64.08005 | 6.7478 | 7.270519 | 6.443221 | -0.5227188 | 0.5807201 | 0.1309615 | 0.115616
64.09005 | 6.7399 | 7.272151 | 6.445929 | -0.5322515 | 0.5802388 | 0.1309454 | 0.1150382
64.10005 | 6.7453 | 7.273801 | 6.448639 | -0.5285012 | 0.5797642 | 0.1309322 | 0.1144661
64.11004 | 6.7375 | 7.275467 | 6.451348 | -0.5379666 | 0.579297 | 0.1309218 | 0.1139001
64.12004 | 6.7443 | 7.27715 | 6.454061 | -0.5328499 | 0.5788354 | 0.1309143 | 0.1133391
64.13004 | 6.7387 | 7.278851 | 6.456776 | -0.5401506 | 0.5783809 | 0.1309096 | 0.1127836
64.14004 | 6.7334 | 7.280567 | 6.459494 | -0.5471673 | 0.5779324 | 0.1309077 | 0.1122335
64.15004 | 6.741 | 7.282301 | 6.462213 | -0.5413011 | 0.5774911 | 0.1309087 | 0.1116888
64.16004 | 6.745 | 7.284051 | 6.464933 | -0.5390508 | 0.5770556 | 0.1309124 | 0.1111494
64.17003 | 6.7362 | 7.285816 | 6.467653 | -0.5496156 | 0.5766277 | 0.130919 | 0.1106157
64.18003 | 6.7405 | 7.287598 | 6.470377 | -0.5470981 | 0.5762055 | 0.1309285 | 0.1100867
64.19003 | 6.7407 | 7.289397 | 6.473103 | -0.5486966 | 0.5757897 | 0.1309407 | 0.1095628
64.20003 | 6.7421 | 7.291211 | 6.475831 | -0.5491112 | 0.5753803 | 0.1309558 | 0.1090439
64.21003 | 6.7381 | 7.293042 | 6.478561 | -0.5549416 | 0.5749773 | 0.1309735 | 0.1085301
64.22003 | 6.7454 | 7.294888 | 6.481292 | -0.5494879 | 0.5745806 | 0.1309942 | 0.1080212
64.23002 | 6.7406 | 7.296748 | 6.484022 | -0.556148 | 0.5741906 | 0.1310176 | 0.1075177
64.24002 | 6.7447 | 7.298625 | 6.486757 | -0.5539255 | 0.5738066 | 0.1310438 | 0.1070185
64.25002 | 6.7456 | 7.300519 | 6.489493 | -0.5549185 | 0.5734288 | 0.1310729 | 0.1065242
64.26002 | 6.7481 | 7.302427 | 6.49223 | -0.5543269 | 0.5730573 | 0.1311046 | 0.1060345
64.27002 | 6.7438 | 7.304351 | 6.49497 | -0.5605507 | 0.572692 | 0.1311393 | 0.1055496
64.28002 | 6.7484 | 7.30629 | 6.497711 | -0.5578896 | 0.5723329 | 0.1311766 | 0.1050692
64.29001 | 6.7549 | 7.308242 | 6.500451 | -0.5533417 | 0.5719803 | 0.1312167 | 0.1045939
64.30001 | 6.7506 | 7.310211 | 6.503195 | -0.5596107 | 0.5716335 | 0.1312597 | 0.1041227
64.31001 | 6.7479 | 7.312195 | 6.505941 | -0.5642948 | 0.5712929 | 0.1313054 | 0.1036559
64.32001 | 6.7593 | 7.314194 | 6.508688 | -0.5548937 | 0.5709584 | 0.1313539 | 0.1031936
64.33001 | 6.753 | 7.316207 | 6.511437 | -0.5632073 | 0.57063 | 0.1314052 | 0.1027356
64.34001 | 6.7609 | 7.318236 | 6.514187 | -0.5573356 | 0.5703076 | 0.1314592 | 0.102282
64.35 | 6.757 | 7.320276 | 6.516936 | -0.5632763 | 0.5699915 | 0.131516 | 0.1018331
64.36 | 6.7624 | 7.322334 | 6.519689 | -0.5599337 | 0.5696812 | 0.1315756 | 0.101388
64.37 | 6.7525 | 7.324406 | 6.522444 | -0.5719055 | 0.5693769 | 0.1316379 | 0.1009471
64.38 | 6.7625 | 7.326492 | 6.5252 | -0.5639916 | 0.5690786 | 0.1317031 | 0.1005104
64.39 | 6.7596 | 7.328592 | 6.527957 | -0.568992 | 0.5687862 | 0.131771 | 0.1000777
64.39999 | 6.7643 | 7.330704 | 6.530713 | -0.5664045 | 0.5685001 | 0.1318417 | 0.09964955
64.40999 | 6.7529 | 7.332833 | 6.533473 | -0.5799331 | 0.5682197 | 0.1319152 | 0.09922497
64.41999 | 6.7669 | 7.334976 | 6.536235 | -0.5680758 | 0.5679451 | 0.1319914 | 0.09880439
64.42999 | 6.7591 | 7.337132 | 6.538998 | -0.5780324 | 0.5676764 | 0.1320705 | 0.09838775
64.43999 | 6.7661 | 7.339303 | 6.541762 | -0.5732029 | 0.5674135 | 0.1321523 | 0.09797499
64.44999 | 6.7527 | 7.341487 | 6.544528 | -0.5887872 | 0.5671565 | 0.1322369 | 0.09756608
64.45998 | 6.7666 | 7.343683 | 6.547292 | -0.5770829 | 0.5669056 | 0.1323243 | 0.09716139
64.46998 | 6.7577 | 7.345895 | 6.55006 | -0.5881946 | 0.5666602 | 0.1324145 | 0.09676005
64.47998 | 6.762 | 7.34812 | 6.552829 | -0.5861198 | 0.5664206 | 0.1325075 | 0.09636246
64.48998 | 6.7501 | 7.350358 | 6.5556 | -0.6002585 | 0.5661868 | 0.1326032 | 0.09596857
64.49998 | 6.7618 | 7.352611 | 6.558372 | -0.5908107 | 0.5659588 | 0.1327018 | 0.09557835
64.50998 | 6.7519 | 7.354876 | 6.561145 | -0.6029762 | 0.5657365 | 0.1328032 | 0.09519173
64.51997 | 6.7471 | 7.357153 | 6.563916 | -0.6100527 | 0.56552 | 0.1329073 | 0.09480907
64.52997 | 6.7543 | 7.359445 | 6.566692 | -0.6051447 | 0.5653091 | 0.1330143 | 0.09442959
64.53997 | 6.7475 | 7.36175 | 6.569468 | -0.6142498 | 0.5651039 | 0.1331241 | 0.09405361
64.54997 | 6.744 | 7.364068 | 6.572246 | -0.6200682 | 0.5649044 | 0.1332367 | 0.09368112
64.55997 | 6.7398 | 7.3664 | 6.575025 | -0.6265995 | 0.5647105 | 0.1333522 | 0.09331206
64.56997 | 6.7503 | 7.368744 | 6.577805 | -0.6184438 | 0.5645222 | 0.1334704 | 0.09294641
64.57996 | 6.7367 | 7.371099 | 6.580583 | -0.6343986 | 0.5643398 | 0.1335914 | 0.09258447
64.58996 | 6.7442 | 7.373469 | 6.583365 | -0.6292687 | 0.5641627 | 0.1337154 | 0.09222553
64.59996 | 6.7363 | 7.375852 | 6.586148 | -0.6395515 | 0.5639913 | 0.1338421 | 0.09186988
64.60996 | 6.7467 | 7.378247 | 6.588932 | -0.6315471 | 0.5638254 | 0.1339718 | 0.09151751
64.61996 | 6.7337 | 7.380655 | 6.591718 | -0.6469554 | 0.5636651 | 0.1341042 | 0.09116839
64.62996 | 6.7346 | 7.383076 | 6.594504 | -0.6484762 | 0.5635103 | 0.1342396 | 0.09082247
64.63995 | 6.738 | 7.385507 | 6.597288 | -0.6475072 | 0.5633613 | 0.1343777 | 0.09048005
64.64995 | 6.7315 | 7.387953 | 6.600076 | -0.6564531 | 0.5632176 | 0.1345187 | 0.09014045
64.65995 | 6.7363 | 7.390411 | 6.602865 | -0.6541112 | 0.5630792 | 0.1346627 | 0.08980395
64.66995 | 6.7333 | 7.392882 | 6.605655 | -0.6595821 | 0.5629467 | 0.1348095 | 0.08947055
64.67995 | 6.7339 | 7.395365 | 6.608446 | -0.6614652 | 0.5628194 | 0.1349592 | 0.08914021
64.68995 | 6.725 | 7.397861 | 6.611238 | -0.6728606 | 0.5626976 | 0.1351118 | 0.08881288
64.69994 | 6.7407 | 7.400366 | 6.614028 | -0.6596655 | 0.5625813 | 0.1352672 | 0.08848886
64.70994 | 6.7292 | 7.402885 | 6.616822 | -0.6736854 | 0.5624706 | 0.1354257 | 0.08816749
64.71994 | 6.7275 | 7.405417 | 6.619616 | -0.6779171 | 0.5623649 | 0.135587 | 0.08784906
64.72994 | 6.736 | 7.407961 | 6.622411 | -0.671961 | 0.5622649 | 0.1357513 | 0.08753354
64.73994 | 6.7336 | 7.410517 | 6.625207 | -0.6769172 | 0.5621704 | 0.1359186 | 0.08722097
64.74994 | 6.732 | 7.413085 | 6.628004 | -0.6810853 | 0.5620812 | 0.1360888 | 0.08691119
64.75993 | 6.7238 | 7.415662 | 6.630799 | -0.6918624 | 0.5619972 | 0.1362617 | 0.08660453
64.76993 | 6.7378 | 7.418254 | 6.633597 | -0.6804543 | 0.5619188 | 0.1364378 | 0.08630037
64.77993 | 6.7311 | 7.420858 | 6.636396 | -0.6897579 | 0.5618455 | 0.1366169 | 0.08599899
64.78993 | 6.7212 | 7.423473 | 6.639196 | -0.7022733 | 0.5617778 | 0.136799 | 0.08570036
64.79993 | 6.734 | 7.426101 | 6.641997 | -0.6921005 | 0.5617153 | 0.136984 | 0.08540446
64.80992 | 6.7268 | 7.428737 | 6.644795 | -0.7019368 | 0.5616582 | 0.1371719 | 0.08511154
64.81992 | 6.72 | 7.431387 | 6.647597 | -0.7113874 | 0.5616064 | 0.137363 | 0.084821
64.82992 | 6.7236 | 7.434049 | 6.650399 | -0.7104495 | 0.5615597 | 0.1375571 | 0.08453312
64.83992 | 6.7307 | 7.436723 | 6.653203 | -0.7060235 | 0.5615187 | 0.1377543 | 0.08424785
64.84992 | 6.7217 | 7.439409 | 6.656006 | -0.7177086 | 0.5614825 | 0.1379545 | 0.08396518
64.85992 | 6.7148 | 7.442106 | 6.658811 | -0.7273056 | 0.561452 | 0.1381578 | 0.0836851
64.86991 | 6.7237 | 7.444811 | 6.661613 | -0.7211112 | 0.5614265 | 0.1383639 | 0.08340784
64.87991 | 6.7217 | 7.447531 | 6.664418 | -0.7258309 | 0.5614063 | 0.1385734 | 0.08313283
64.88991 | 6.7165 | 7.450262 | 6.667224 | -0.733762 | 0.5613914 | 0.1387859 | 0.08286033
64.89991 | 6.7134 | 7.453005 | 6.670031 | -0.7396045 | 0.5613817 | 0.1390015 | 0.08259031
64.90991 | 6.7245 | 7.455758 | 6.672838 | -0.7312584 | 0.5613773 | 0.1392203 | 0.08232277
64.91991 | 6.7124 | 7.458523 | 6.675646 | -0.7461235 | 0.561378 | 0.1394422 | 0.08205765
64.9299 | 6.7158 | 7.461297 | 6.678451 | -0.7454971 | 0.561384 | 0.139667 | 0.08179522
64.9399 | 6.7181 | 7.464085 | 6.681259 | -0.7459847 | 0.5613952 | 0.1398953 | 0.08153492
64.9499 | 6.7145 | 7.466883 | 6.684068 | -0.7523835 | 0.5614116 | 0.1401267 | 0.08127701
64.9599 | 6.7116 | 7.469693 | 6.686878 | -0.7580934 | 0.5614331 | 0.1403613 | 0.08102144
64.9699 | 6.712 | 7.472514 | 6.689687 | -0.7605144 | 0.5614599 | 0.1405991 | 0.08076821
64.9799 | 6.7184 | 7.475347 | 6.692497 | -0.7569466 | 0.5614918 | 0.1408401 | 0.08051729
64.98989 | 6.7076 | 7.478187 | 6.695305 | -0.770587 | 0.5615289 | 0.1410841 | 0.08026891
64.99989 | 6.7131 | 7.481041 | 6.698116 | -0.7679412 | 0.5615712 | 0.1413316 | 0.08002256
65.00989 | 6.7193 | 7.483906 | 6.700927 | -0.7646065 | 0.5616186 | 0.1415824 | 0.07977846
65.01989 | 6.7107 | 7.486783 | 6.703739 | -0.7760827 | 0.5616711 | 0.1418365 | 0.0795366
65.02989 | 6.7214 | 7.48967 | 6.70655 | -0.7682699 | 0.5617288 | 0.1420939 | 0.07929696
65.03989 | 6.7178 | 7.492568 | 6.709362 | -0.774768 | 0.5617916 | 0.1423546 | 0.07905951
65.04988 | 6.7206 | 7.495474 | 6.712172 | -0.7748741 | 0.5618595 | 0.1426183 | 0.07882447
65.05988 | 6.7158 | 7.498394 | 6.714984 | -0.782594 | 0.5619326 | 0.1428857 | 0.07859136
65.06988 | 6.7214 | 7.501325 | 6.717797 | -0.7799247 | 0.5620108 | 0.1431565 | 0.0783604
65.07988 | 6.7215 | 7.504266 | 6.72061 | -0.7827663 | 0.5620941 | 0.1434306 | 0.07813155
65.08988 | 6.7203 | 7.507219 | 6.723423 | -0.7869186 | 0.5621825 | 0.1437082 | 0.07790481
65.09988 | 6.72 | 7.510182 | 6.726236 | -0.7901818 | 0.5622761 | 0.1439892 | 0.07768016
65.10987 | 6.7227 | 7.513153 | 6.729047 | -0.7904527 | 0.5623746 | 0.1442733 | 0.0774578
65.11987 | 6.7192 | 7.516137 | 6.731861 | -0.7969374 | 0.5624783 | 0.1445612 | 0.07723728
65.12987 | 6.7228 | 7.519133 | 6.734674 | -0.7963328 | 0.5625871 | 0.1448526 | 0.07701879
65.13987 | 6.7262 | 7.522139 | 6.737488 | -0.7959389 | 0.562701 | 0.1451474 | 0.07680231
65.14987 | 6.7224 | 7.525156 | 6.740302 | -0.8027556 | 0.56282 | 0.1454458 | 0.07658786
65.15986 | 6.7238 | 7.52818 | 6.743113 | -0.80438 | 0.5629439 | 0.1457475 | 0.07637558
65.16986 | 6.7255 | 7.531218 | 6.745927 | -0.805718 | 0.563073 | 0.1460528 | 0.07616507
65.17986 | 6.7272 | 7.534267 | 6.748741 | -0.8070666 | 0.5632071 | 0.1463619 | 0.07595652
65.18986 | 6.7229 | 7.537326 | 6.751555 | -0.8144259 | 0.5633463 | 0.1466746 | 0.0757499
65.19986 | 6.7273 | 7.540396 | 6.754369 | -0.8130959 | 0.5634907 | 0.1469909 | 0.07554521
65.20986 | 6.72 | 7.543476 | 6.757183 | -0.8234764 | 0.56364 | 0.1473109 | 0.07534244
65.21985 | 6.7224 | 7.546564 | 6.759994 | -0.8241644 | 0.5637943 | 0.1476342 | 0.07514182
65.22985 | 6.7241 | 7.549666 | 6.762808 | -0.825566 | 0.5639538 | 0.1479616 | 0.07494274
65.23985 | 6.7183 | 7.552778 | 6.765622 | -0.8344782 | 0.5641183 | 0.1482926 | 0.07474567
65.24985 | 6.7156 | 7.555901 | 6.768435 | -0.8403009 | 0.5642879 | 0.1486274 | 0.0745503
65.25985 | 6.7133 | 7.559034 | 6.771249 | -0.8457342 | 0.5644625 | 0.148966 | 0.07435691
65.26985 | 6.7157 | 7.562178 | 6.774062 | -0.8464779 | 0.5646422 | 0.1493084 | 0.0741652
65.27984 | 6.714 | 7.565329 | 6.776872 | -0.8513291 | 0.5648268 | 0.1496542 | 0.07397562
65.28984 | 6.7084 | 7.568494 | 6.779686 | -0.8600938 | 0.5650165 | 0.1500043 | 0.07378758
65.29984 | 6.7136 | 7.571669 | 6.782498 | -0.8580691 | 0.5652113 | 0.1503582 | 0.07360131
65.30984 | 6.7087 | 7.574855 | 6.785311 | -0.8661548 | 0.5654111 | 0.150716 | 0.07341682
65.31984 | 6.7055 | 7.578051 | 6.788123 | -0.8725511 | 0.565616 | 0.1510777 | 0.07323408
65.32984 | 6.7053 | 7.581258 | 6.790935 | -0.8759577 | 0.5658259 | 0.1514433 | 0.07305306
65.33983 | 6.7041 | 7.584472 | 6.793745 | -0.8803717 | 0.5660407 | 0.1518126 | 0.07287396
65.34983 | 6.6996 | 7.587699 | 6.796556 | -0.8880993 | 0.5662607 | 0.1521862 | 0.07269639
65.35983 | 6.6946 | 7.590937 | 6.799367 | -0.8963374 | 0.5664856 | 0.1525639 | 0.07252051
65.36983 | 6.7 | 7.594186 | 6.802178 | -0.8941858 | 0.5667156 | 0.1529456 | 0.07234633
65.37983 | 6.6924 | 7.597445 | 6.804989 | -0.9050449 | 0.5669508 | 0.1533314 | 0.07217383
65.38983 | 6.6859 | 7.600714 | 6.807799 | -0.9148143 | 0.5671908 | 0.1537214 | 0.07200298
65.39982 | 6.692 | 7.603991 | 6.810606 | -0.9119909 | 0.5674358 | 0.1541151 | 0.07183395
65.40982 | 6.6906 | 7.607281 | 6.813416 | -0.9166812 | 0.5676859 | 0.1545133 | 0.07166639
65.41982 | 6.6811 | 7.610582 | 6.816225 | -0.929482 | 0.5679411 | 0.1549158 | 0.07150046
65.42982 | 6.6882 | 7.613893 | 6.819033 | -0.9256932 | 0.5682014 | 0.1553225 | 0.07133614
65.43982 | 6.6842 | 7.617215 | 6.821841 | -0.9330149 | 0.5684667 | 0.1557334 | 0.07117343
65.44982 | 6.687 | 7.620547 | 6.824649 | -0.9335471 | 0.568737 | 0.1561487 | 0.07101232
65.45981 | 6.6825 | 7.623886 | 6.827453 | -0.9413863 | 0.569012 | 0.1565679 | 0.07085292
65.46981 | 6.6848 | 7.627239 | 6.83026 | -0.9424394 | 0.5692925 | 0.1569919 | 0.07069495
65.47981 | 6.6847 | 7.630603 | 6.833066 | -0.945903 | 0.5695779 | 0.1574202 | 0.07053854
65.48981 | 6.6779 | 7.633977 | 6.835872 | -0.956077 | 0.5698684 | 0.157853 | 0.07038367
65.49981 | 6.6821 | 7.637361 | 6.838677 | -0.9552615 | 0.5701639 | 0.1582903 | 0.07023034
65.50981 | 6.6806 | 7.640757 | 6.841481 | -0.9601566 | 0.5704645 | 0.1587321 | 0.07007853
65.5198 | 6.6783 | 7.644159 | 6.844282 | -0.9658587 | 0.57077 | 0.1591779 | 0.06992837
65.5298 | 6.6729 | 7.647575 | 6.847086 | -0.9746747 | 0.5710805 | 0.1596288 | 0.0697796
65.5398 | 6.6818 | 7.651001 | 6.849888 | -0.9692013 | 0.5713964 | 0.1600843 | 0.0696323
65.5498 | 6.68 | 7.654438 | 6.85269 | -0.9744385 | 0.5717172 | 0.1605445 | 0.06948651
65.5598 | 6.6718 | 7.657886 | 6.855492 | -0.9860861 | 0.5720431 | 0.1610093 | 0.06934216
65.56979 | 6.6749 | 7.661341 | 6.858289 | -0.9864408 | 0.5723736 | 0.1614785 | 0.06919943
65.57979 | 6.6781 | 7.66481 | 6.861089 | -0.9867096 | 0.5727096 | 0.1619528 | 0.06905802
65.58979 | 6.6776 | 7.668289 | 6.863888 | -0.990689 | 0.5730507 | 0.1624319 | 0.06891805
65.59979 | 6.6734 | 7.671779 | 6.866687 | -0.9983789 | 0.5733968 | 0.1629159 | 0.06877952
65.60979 | 6.6746 | 7.675279 | 6.869484 | -1.000679 | 0.573748 | 0.1634048 | 0.06864241
65.61979 | 6.6764 | 7.678791 | 6.872281 | -1.002391 | 0.5741043 | 0.1638985 | 0.06850672
65.62978 | 6.6737 | 7.682309 | 6.875074 | -1.008609 | 0.5744653 | 0.1643968 | 0.06837257
65.63978 | 6.6686 | 7.685842 | 6.87787 | -1.017242 | 0.5748318 | 0.1649006 | 0.06823968
65.64978 | 6.6697 | 7.689385 | 6.880664 | -1.019685 | 0.5752033 | 0.1654094 | 0.0681082
65.65978 | 6.6643 | 7.692939 | 6.883457 | -1.028639 | 0.57558 | 0.1659233 | 0.06797808
65.66978 | 6.6673 | 7.696504 | 6.88625 | -1.029204 | 0.5759618 | 0.1664423 | 0.06784934
65.67978 | 6.6689 | 7.700079 | 6.889042 | -1.031179 | 0.5763486 | 0.1669665 | 0.06772197
65.68977 | 6.6682 | 7.703662 | 6.89183 | -1.035462 | 0.5767402 | 0.1674955 | 0.06759607
65.69977 | 6.663 | 7.707259 | 6.89462 | -1.044259 | 0.5771373 | 0.1680302 | 0.06747139
65.70977 | 6.6665 | 7.710866 | 6.897409 | -1.044366 | 0.5775395 | 0.1685702 | 0.06734805
65.71977 | 6.6662 | 7.714485 | 6.900197 | -1.048285 | 0.5779469 | 0.1691156 | 0.06722605
65.72977 | 6.6644 | 7.718115 | 6.902984 | -1.053715 | 0.5783593 | 0.1696665 | 0.06710536
65.73977 | 6.6632 | 7.721755 | 6.90577 | -1.058555 | 0.578777 | 0.1702227 | 0.06698599
65.74976 | 6.6691 | 7.725403 | 6.908552 | -1.056303 | 0.5791993 | 0.170784 | 0.06686805
65.75976 | 6.6664 | 7.729065 | 6.911336 | -1.062665 | 0.579627 | 0.1713513 | 0.06675128
65.76976 | 6.6665 | 7.732739 | 6.914118 | -1.066239 | 0.5800603 | 0.1719243 | 0.0666358
65.77976 | 6.6588 | 7.736423 | 6.9169 | -1.077623 | 0.5804983 | 0.1725029 | 0.06652161
65.78976 | 6.6694 | 7.740119 | 6.919681 | -1.070719 | 0.580942 | 0.1730873 | 0.06640869
65.79976 | 6.6575 | 7.743825 | 6.92246 | -1.086325 | 0.5813906 | 0.1736774 | 0.06629704
65.80975 | 6.6577 | 7.747539 | 6.925236 | -1.089839 | 0.5818437 | 0.1742728 | 0.06618676
65.81975 | 6.6612 | 7.751268 | 6.928013 | -1.090068 | 0.5823029 | 0.1748746 | 0.06607762
65.82975 | 6.6608 | 7.755008 | 6.930789 | -1.094208 | 0.5827668 | 0.1754823 | 0.06596973
65.83975 | 6.6622 | 7.75876 | 6.933564 | -1.09656 | 0.5832365 | 0.1760961 | 0.06586311
65.84975 | 6.6584 | 7.762522 | 6.936338 | -1.104122 | 0.5837108 | 0.1767158 | 0.06575766
65.85975 | 6.6666 | 7.766296 | 6.93911 | -1.099696 | 0.584191 | 0.1773417 | 0.0656535
65.86974 | 6.6592 | 7.770077 | 6.941878 | -1.110877 | 0.5846751 | 0.1779732 | 0.06555062
65.87974 | 6.6614 | 7.773874 | 6.944648 | -1.112474 | 0.5851654 | 0.1786114 | 0.06544886
65.88974 | 6.6602 | 7.777682 | 6.947417 | -1.117482 | 0.5856609 | 0.179256 | 0.06534829
65.89974 | 6.6606 | 7.781502 | 6.950184 | -1.120902 | 0.5861618 | 0.1799068 | 0.06524893
65.90974 | 6.6634 | 7.785333 | 6.95295 | -1.121933 | 0.5866679 | 0.1805641 | 0.06515076
65.91974 | 6.6597 | 7.789175 | 6.955715 | -1.129475 | 0.5871792 | 0.1812279 | 0.06505378
65.92973 | 6.6541 | 7.793026 | 6.958475 | -1.138926 | 0.5876953 | 0.1818975 | 0.06495807
65.93973 | 6.653 | 7.796892 | 6.961237 | -1.143892 | 0.5882173 | 0.1825744 | 0.06486344
65.94973 | 6.6579 | 7.80077 | 6.963997 | -1.14287 | 0.5887445 | 0.1832579 | 0.06476998
65.95973 | 6.6516 | 7.804659 | 6.966757 | -1.153059 | 0.589277 | 0.1839481 | 0.06467767
65.96973 | 6.6586 | 7.808561 | 6.969514 | -1.149961 | 0.5898149 | 0.1846452 | 0.06458653
65.97972 | 6.6564 | 7.81247 | 6.972268 | -1.15607 | 0.5903576 | 0.1853484 | 0.06449662
65.98972 | 6.6583 | 7.816395 | 6.975022 | -1.158095 | 0.5909061 | 0.1860592 | 0.06440776
65.99972 | 6.6508 | 7.820332 | 6.977775 | -1.169532 | 0.59146 | 0.1867771 | 0.06432004
66.00972 | 6.6575 | 7.824282 | 6.980527 | -1.166782 | 0.5920193 | 0.187502 | 0.06423345
66.01972 | 6.6584 | 7.828243 | 6.983277 | -1.169843 | 0.5925839 | 0.188234 | 0.06414799
66.02972 | 6.6497 | 7.832217 | 6.986026 | -1.182517 | 0.5931539 | 0.1889733 | 0.06406366
66.03971 | 6.6578 | 7.836198 | 6.98877 | -1.178398 | 0.5937288 | 0.1897191 | 0.06398051
66.04971 | 6.6548 | 7.840196 | 6.991515 | -1.185396 | 0.5943096 | 0.190473 | 0.0638984
66.05971 | 6.6543 | 7.844207 | 6.994259 | -1.189907 | 0.5948958 | 0.1912343 | 0.06381739
66.06971 | 6.6471 | 7.84823 | 6.997001 | -1.20113 | 0.5954875 | 0.1920032 | 0.06373748
66.07971 | 6.6457 | 7.852265 | 6.999742 | -1.206565 | 0.5960847 | 0.1927797 | 0.06365867
66.08971 | 6.6525 | 7.856313 | 7.002481 | -1.203813 | 0.5966871 | 0.1935638 | 0.06358094
66.0997 | 6.6467 | 7.860369 | 7.005215 | -1.213669 | 0.5972946 | 0.194355 | 0.06350437
66.1097 | 6.6497 | 7.864443 | 7.007951 | -1.214743 | 0.5979081 | 0.1951547 | 0.06342881
66.1197 | 6.6499 | 7.868529 | 7.010685 | -1.218629 | 0.5985271 | 0.1959624 | 0.06335433
66.1297 | 6.6535 | 7.872627 | 7.013417 | -1.219127 | 0.5991516 | 0.196778 | 0.06328091
66.1397 | 6.6432 | 7.876739 | 7.016147 | -1.233539 | 0.5997817 | 0.1976018 | 0.06320856
66.1497 | 6.6501 | 7.880864 | 7.018876 | -1.230764 | 0.6004172 | 0.1984338 | 0.06313726
66.15969 | 6.6492 | 7.884997 | 7.0216 | -1.235797 | 0.6010576 | 0.1992732 | 0.0630671
66.16969 | 6.647 | 7.889148 | 7.024324 | -1.242148 | 0.6017043 | 0.2001218 | 0.06299791
66.17969 | 6.6407 | 7.893313 | 7.027048 | -1.252613 | 0.6023565 | 0.2009788 | 0.06292977
66.18969 | 6.6507 | 7.89749 | 7.029769 | -1.24679 | 0.6030143 | 0.2018444 | 0.06286268
66.19969 | 6.6454 | 7.901681 | 7.032488 | -1.256281 | 0.6036777 | 0.2027186 | 0.06279662
66.20969 | 6.6411 | 7.905885 | 7.035206 | -1.264785 | 0.6043467 | 0.2036015 | 0.0627316
66.21968 | 6.6392 | 7.910099 | 7.037918 | -1.270899 | 0.6050206 | 0.2044924 | 0.06266767
66.22968 | 6.6411 | 7.914331 | 7.040632 | -1.273231 | 0.6057009 | 0.2053931 | 0.0626047
66.23968 | 6.6412 | 7.918576 | 7.043344 | -1.277376 | 0.6063868 | 0.2063028 | 0.06254275
66.24968 | 6.638 | 7.922835 | 7.046054 | -1.284835 | 0.6070784 | 0.2072216 | 0.06248182
66.25968 | 6.6449 | 7.927109 | 7.048761 | -1.282209 | 0.6077756 | 0.2081497 | 0.0624219
66.26968 | 6.6468 | 7.931396 | 7.051467 | -1.284596 | 0.6084786 | 0.2090871 | 0.062363
66.27967 | 6.6445 | 7.935693 | 7.054168 | -1.291193 | 0.6091866 | 0.2100327 | 0.06230515
66.28967 | 6.6434 | 7.940008 | 7.05687 | -1.296608 | 0.609901 | 0.2109894 | 0.06224825
66.29967 | 6.6485 | 7.944338 | 7.059569 | -1.295838 | 0.6106211 | 0.2119554 | 0.06219235
66.30967 | 6.646 | 7.948683 | 7.062267 | -1.302683 | 0.611347 | 0.2129312 | 0.06213745
66.31967 | 6.6435 | 7.953042 | 7.064962 | -1.309542 | 0.6120787 | 0.2139169 | 0.06208353
66.32967 | 6.6492 | 7.957415 | 7.067656 | -1.308215 | 0.6128162 | 0.2149126 | 0.06203061
66.33966 | 6.6528 | 7.961799 | 7.070344 | -1.308999 | 0.6135588 | 0.215917 | 0.06197875
66.34966 | 6.6433 | 7.966202 | 7.073033 | -1.322902 | 0.6143079 | 0.2169329 | 0.06192775
66.35966 | 6.6461 | 7.97062 | 7.07572 | -1.32452 | 0.6150629 | 0.2179592 | 0.0618778
66.36966 | 6.6528 | 7.975054 | 7.078405 | -1.322254 | 0.6158238 | 0.218996 | 0.06182875
66.37966 | 6.6514 | 7.979502 | 7.081088 | -1.328102 | 0.6165904 | 0.2200433 | 0.06178075
66.38965 | 6.6506 | 7.983961 | 7.083765 | -1.333361 | 0.6173623 | 0.2211003 | 0.06173372
66.39965 | 6.6561 | 7.988440841 | 7.086443 | -1.332341 | 0.6181408 | 0.2221692 | 0.06168761
66.40965 | 6.6597 | 7.992936 | 7.089119 | -1.333236 | 0.6189252 | 0.223249 | 0.06164246
66.41965 | 6.6589 | 7.997446 | 7.091793 | -1.338546 | 0.6197156 | 0.2243399 | 0.06159827
66.42965 | 6.6622 | 8.001973 | 7.094464 | -1.339773 | 0.620512 | 0.225442 | 0.06155504
66.43965 | 6.66 | 8.006515 | 7.097133 | -1.346515 | 0.6213144 | 0.2265554 | 0.06151275
66.44964 | 6.6634 | 8.011069 | 7.099797 | -1.347669 | 0.6221219 | 0.2276792 | 0.06147146
66.45964 | 6.6647 | 8.015644 | 7.102461 | -1.350944 | 0.6229363 | 0.2288158 | 0.06143108
66.46964 | 6.6645 | 8.020235 | 7.105123 | -1.355735 | 0.6237566 | 0.2299641 | 0.06139163
66.47964 | 6.6671 | 8.024843 | 7.107782 | -1.357743 | 0.6245831 | 0.2311243 | 0.06135313
66.48964 | 6.6627 | 8.029467 | 7.110439 | -1.366767 | 0.6254157 | 0.2322966 | 0.06131557
66.49964 | 6.6645 | 8.034108 | 7.113094 | -1.369608 | 0.6262544 | 0.233481 | 0.06127895
66.50963 | 6.6677 | 8.038761 | 7.115743 | -1.371061 | 0.6270984 | 0.2346766 | 0.06124329
66.51963 | 6.671 | 8.043436 | 7.118393 | -1.372436 | 0.6279492 | 0.2358859 | 0.06120853
66.52963 | 6.6682 | 8.048129 | 7.12104 | -1.379929 | 0.6288064 | 0.2371078 | 0.0611747
66.53963 | 6.6762 | 8.052839 | 7.123685 | -1.376639 | 0.6296698 | 0.2383425 | 0.06114179
66.54963 | 6.6749 | 8.057566 | 7.126327 | -1.382666 | 0.6305391 | 0.2395901 | 0.06110981
66.55963 | 6.671 | 8.062311 | 7.128966 | -1.391311 | 0.6314148 | 0.2408509 | 0.06107875
66.56962 | 6.6765 | 8.067069 | 7.131601 | -1.390569 | 0.632296 | 0.2421237 | 0.06104864
66.57962 | 6.6759 | 8.07185 | 7.134235 | -1.39595 | 0.6331842 | 0.2434111 | 0.06101941
66.58962 | 6.6777 | 8.076649 | 7.136867 | -1.398949 | 0.6340786 | 0.2447122 | 0.0609911
66.59962 | 6.6732 | 8.081467 | 7.139496 | -1.408267 | 0.6349796 | 0.246027 | 0.0609637
66.60962 | 6.6778 | 8.086303 | 7.142123 | -1.408503 | 0.6358867 | 0.2473558 | 0.06093722
66.61962 | 6.678 | 8.091157 | 7.144747 | -1.413157 | 0.6368002 | 0.2486987 | 0.06091164
66.62961 | 6.6754 | 8.096026 | 7.147366 | -1.420626 | 0.6377192 | 0.2500545 | 0.060887
66.63961 | 6.668 | 8.100919 | 7.149984 | -1.432919 | 0.6386455 | 0.2514261 | 0.06086322
66.64961 | 6.6776 | 8.105831 | 7.1526 | -1.428231 | 0.6395783 | 0.2528125 | 0.06084037
66.65961 | 6.6764 | 8.110763 | 7.155213 | -1.434363 | 0.6405174 | 0.2542136 | 0.06081841
66.66961 | 6.6772 | 8.115714 | 7.157824 | -1.438514 | 0.6414631 | 0.2556298 | 0.06079735
66.67961 | 6.6798 | 8.120685 | 7.160431 | -1.440885 | 0.6424153 | 0.2570612 | 0.06077719
66.6896 | 6.6805 | 8.125671 | 7.163034 | -1.445171 | 0.6433729 | 0.2585064 | 0.06075793
66.6996 | 6.6758 | 8.130682 | 7.165636 | -1.454882 | 0.6443382 | 0.2599688 | 0.06073956
66.7096 | 6.6799 | 8.135714 | 7.168235 | -1.455814 | 0.64531 | 0.261447 | 0.06072208
66.7196 | 6.6802 | 8.140766 | 7.170831 | -1.460566 | 0.6462883 | 0.2629413 | 0.06070549
66.7296 | 6.6777 | 8.14584 | 7.173425 | -1.46814 | 0.6472732936 | 0.2644517 | 0.0606898
66.7396 | 6.6772 | 8.150934 | 7.176015 | -1.473734 | 0.6482649 | 0.2659786 | 0.06067499
66.74959 | 6.683 | 8.156044 | 7.178601 | -1.473044 | 0.6492623 | 0.2675206 | 0.06066108
66.75959 | 6.6825 | 8.161182 | 7.181185 | -1.478682 | 0.6502673 | 0.2690809 | 0.06064805
66.76959 | 6.68 | 8.16634 | 7.183767 | -1.48634 | 0.651279 | 0.2706583 | 0.06063589
66.77959 | 6.6834 | 8.171521 | 7.186346 | -1.488121 | 0.6522975 | 0.2722531 | 0.06062463
66.78959 | 6.6878 | 8.176724 | 7.188922 | -1.488924 | 0.6533227 | 0.2738653 | 0.06061424
66.79958 | 6.6846 | 8.181945 | 7.191493 | -1.497345 | 0.6543538 | 0.2754937 | 0.06060475
66.80958 | 6.6834 | 8.187193 | 7.194063 | -1.503793 | 0.6553926 | 0.2771417 | 0.06059612
66.81958 | 6.695 | 8.192464 | 7.19663 | -1.497464 | 0.6564384 | 0.2788078 | 0.06058838
66.82958 | 6.689 | 8.197758 | 7.199193 | -1.508758 | 0.6574909 | 0.2804925 | 0.06058151
66.83958 | 6.6921 | 8.203076 | 7.201754 | -1.510976 | 0.6585505 | 0.2821958 | 0.06057552
66.84958 | 6.6902 | 8.208418 | 7.204312 | -1.518218 | 0.6596169 | 0.283918 | 0.06057041
66.85957 | 6.6977 | 8.213778 | 7.206864 | -1.516078 | 0.6606893 | 0.2856578 | 0.06056618
66.86957 | 6.6943 | 8.219167 | 7.209416 | -1.524867 | 0.6617698 | 0.2874186 | 0.06056281
66.87957 | 6.6943 | 8.224581 | 7.211964 | -1.530281 | 0.6628573 | 0.2891992 | 0.06056032
66.88957 | 6.7 | 8.23002 | 7.214509 | -1.53002 | 0.6639517 | 0.2909998 | 0.06055871
66.89957 | 6.7028 | 8.235483 | 7.217052 | -1.532683 | 0.6650533 | 0.2928206 | 0.06055796
66.90957 | 6.6997 | 8.240972 | 7.21959 | -1.541272 | 0.666162 | 0.2946618 | 0.06055808
66.91956 | 6.6974 | 8.246481 | 7.222124 | -1.549081 | 0.6672768 | 0.2965221 | 0.06055905
66.92956 | 6.7074 | 8.252022 | 7.224656 | -1.544622 | 0.6683998 | 0.2984051 | 0.06056092
66.93956 | 6.7053 | 8.257588 | 7.227185 | -1.552288 | 0.66953 | 0.3003095 | 0.06056365
66.94956 | 6.703 | 8.263181 | 7.229711 | -1.560181 | 0.6706675 | 0.3022356 | 0.06056726
66.95956 | 6.7076 | 8.268801 | 7.232234 | -1.561201 | 0.6718122 | 0.3041835 | 0.06057173
66.96956 | 6.7081 | 8.274448 | 7.234753 | -1.566348 | 0.6729642 | 0.3061537 | 0.06057708
66.97955 | 6.7066 | 8.280117 | 7.237267 | -1.573517 | 0.6741224 | 0.3081444 | 0.06058328
66.98955 | 6.7052 | 8.285819 | 7.239779 | -1.580619 | 0.6752891 | 0.3101598 | 0.06059036
66.99955 | 6.7088 | 8.291549 | 7.242289 | -1.582749 | 0.6764633 | 0.3121983 | 0.06059831
67.00955 | 6.7096 | 8.297307 | 7.244795 | -1.587707 | 0.6776448 | 0.3142602 | 0.06060712
67.01955 | 6.7074 | 8.303094 | 7.247297 | -1.595694 | 0.6788337 | 0.3163459 | 0.0606168
67.02955 | 6.7074 | 8.30891 | 7.249796 | -1.60151 | 0.6800303 | 0.3184557 | 0.06062735
67.03954 | 6.7089 | 8.314749 | 7.25229 | -1.605849 | 0.6812331 | 0.3205877 | 0.06063875
67.04954 | 6.7093 | 8.320624 | 7.254782 | -1.611324 | 0.6824446 | 0.3227465 | 0.06065103
67.05954 | 6.705 | 8.326529 | 7.257271 | -1.621529 | 0.6836638 | 0.3249304 | 0.06066418
67.06954 | 6.7132 | 8.332464 | 7.259756 | -1.619264 | 0.6848905 | 0.3271397 | 0.0606782
67.07954 | 6.714 | 8.33843 | 7.262238 | -1.62443 | 0.686125 | 0.3293747 | 0.06069307
67.08954 | 6.7134 | 8.344428 | 7.264716 | -1.631028 | 0.6873671 | 0.3316358 | 0.06070882
67.09953 | 6.712 | 8.35045 | 7.267188 | -1.63845 | 0.6886158 | 0.3339211 | 0.06072542
67.10953 | 6.7164 | 8.356511 | 7.269659 | -1.640111 | 0.6898733 | 0.3362353 | 0.06074291
67.11953 | 6.7186 | 8.362604 | 7.272127 | -1.644004 | 0.6911388 | 0.3385768 | 0.06076126
67.12953 | 6.7154 | 8.368729 | 7.274591 | -1.653329 | 0.692412 | 0.3409458 | 0.06078047
67.13953 | 6.7183 | 8.374888 | 7.277051 | -1.656588 | 0.6936932 | 0.3433427 | 0.06080056
67.14952 | 6.7234 | 8.381073 | 7.279506 | -1.657673 | 0.6949804 | 0.3457655 | 0.0608215
67.15952 | 6.7222 | 8.387299 | 7.281959 | -1.665099 | 0.696278 | 0.3482194 | 0.06084332
67.16952 | 6.7184 | 8.393559 | 7.284408 | -1.675159 | 0.6975824 | 0.3507023 | 0.06086601
67.17952 | 6.7253 | 8.399854 | 7.286854 | -1.674554 | 0.698896 | 0.3532147 | 0.06088958
67.18952 | 6.7213 | 8.406183 | 7.289296 | -1.684883 | 0.7002165 | 0.3557569 | 0.06091401
67.19952 | 6.7302 | 8.412549 | 7.291734 | -1.682349 | 0.7015457 | 0.3583294 | 0.06093932
67.20951 | 6.729 | 8.418944 | 7.294166 | -1.689944 | 0.7028817 | 0.36093 | 0.06096549
67.21951 | 6.7305 | 8.425381 | 7.296597 | -1.694881 | 0.704227 | 0.3635642 | 0.06099253
67.22951 | 6.7341 | 8.431856 | 7.299024 | -1.697756 | 0.7055809 | 0.36623 | 0.06102046
67.23951 | 6.732 | 8.438367 | 7.301447 | -1.706367 | 0.7069426 | 0.3689277 | 0.06104926
67.24951 | 6.7401 | 8.444917 | 7.303867 | -1.704817 | 0.7083132 | 0.3716579 | 0.06107893
67.25951 | 6.741 | 8.451504 | 7.306282 | -1.710504 | 0.7096915 | 0.3744208 | 0.06110947
67.2695 | 6.7409 | 8.458124 | 7.308692 | -1.717224 | 0.7110771 | 0.3772142 | 0.06114087
67.2795 | 6.7425 | 8.464789 | 7.3111 | -1.722289 | 0.7124725 | 0.3800441 | 0.06117316
67.2895 | 6.743 | 8.471495 | 7.313504 | -1.728495 | 0.7138764 | 0.3829082 | 0.06120635
67.2995 | 6.7464 | 8.47824 | 7.315904 | -1.73184 | 0.7152887 | 0.3858069 | 0.0612404
67.3095 | 6.7444 | 8.485026 | 7.3183 | -1.740626 | 0.7167096 | 0.3887407 | 0.06127534
67.3195 | 6.7466 | 8.491852 | 7.320692 | -1.745252 | 0.7181391 | 0.39171 | 0.06131117
67.32949 | 6.7454 | 8.498714 | 7.323078 | -1.753314 | 0.7195758 | 0.3947125 | 0.06134783
67.33949 | 6.7447 | 8.505625 | 7.325462 | -1.760925 | 0.7210227 | 0.3977545 | 0.06138542
67.34949 | 6.7491 | 8.512578 | 7.327843 | -1.763478 | 0.7224782 | 0.4008334 | 0.06142389
67.35949 | 6.7502 | 8.519574 | 7.330219 | -1.769374 | 0.7239425 | 0.4039499 | 0.06146326
67.36949 | 6.7532 | 8.526614 | 7.332591 | -1.773414 | 0.7254156 | 0.4071044 | 0.0615035
67.37949 | 6.7456 | 8.533699 | 7.334959 | -1.788099 | 0.7268975 | 0.4102974 | 0.06154465
67.38948 | 6.7528 | 8.540821 | 7.337321 | -1.788021 | 0.7283869 | 0.4135262 | 0.06158663
67.39948 | 6.7572 | 8.547995 | 7.339681 | -1.790795 | 0.7298867 | 0.4167978 | 0.06162955
67.40948 | 6.7507 | 8.555215 | 7.342037 | -1.804515 | 0.7313955 | 0.4201094 | 0.06167336
67.41948 | 6.7494 | 8.562482 | 7.344389 | -1.813082 | 0.7329133 | 0.4234616 | 0.06171807
67.42948 | 6.7532 | 8.569795 | 7.346737 | -1.816595 | 0.7344401 | 0.426855 | 0.06176368
67.43948 | 6.7497 | 8.577156 | 7.34908 | -1.827456 | 0.7359762 | 0.4302899 | 0.06181018
67.44947 | 6.7487 | 8.584558 | 7.351417 | -1.835858 | 0.7375199 | 0.4337637 | 0.06185754
67.45947 | 6.7449 | 8.592016 | 7.353752 | -1.847116 | 0.7390744 | 0.4372835 | 0.06190584
67.46947 | 6.7482 | 8.599523 | 7.356083 | -1.851323 | 0.740638 | 0.4408467 | 0.06195505
67.47947 | 6.7495 | 8.60708 | 7.35841 | -1.85758 | 0.7422111 | 0.4444538 | 0.06200516
67.48947 | 6.7471 | 8.614687 | 7.360732 | -1.867587 | 0.7437935 | 0.4481052 | 0.06205619
67.49947 | 6.7473 | 8.622346 | 7.363051 | -1.875046 | 0.7453853 | 0.4518015 | 0.06210812
67.50946 | 6.7544 | 8.630048 | 7.365362 | -1.875648 | 0.7469851 | 0.4555397 | 0.06216091
67.51946 | 6.7488 | 8.63781 | 7.367672 | -1.88901 | 0.7485958 | 0.4593276 | 0.06221467
67.52946 | 6.7453 | 8.645625 | 7.369977 | -1.900325 | 0.7502163 | 0.4631621 | 0.06226934
67.53946 | 6.75 | 8.653493 | 7.372278 | -1.903493 | 0.7518463 | 0.467044 | 0.06232493
67.54946 | 6.7502 | 8.661416 | 7.374575 | -1.911216 | 0.7534861 | 0.4709736 | 0.06238144
67.55945 | 6.7485 | 8.669384 | 7.376865 | -1.920884 | 0.7551339 | 0.4749463 | 0.06243881
67.56945 | 6.7412 | 8.677416 | 7.379153 | -1.936216 | 0.7567931 | 0.4789732 | 0.06249717
67.57945 | 6.7445 | 8.685504 | 7.381436 | -1.941004 | 0.7584621 | 0.4830496 | 0.06255645
67.58945 | 6.7473 | 8.693651 | 7.383715 | -1.946351 | 0.7601411 | 0.4871775 | 0.06261665
67.59945 | 6.7473 | 8.701853 | 7.38599 | -1.954553 | 0.76183 | 0.4913548 | 0.0626778
67.60945 | 6.7396 | 8.710112 | 7.38826 | -1.970512 | 0.7635289 | 0.4955834 | 0.06273987
67.61944 | 6.7466 | 8.718421 | 7.390524 | -1.971821 | 0.7652362 | 0.4998582 | 0.06280281
67.62944 | 6.7507 | 8.726798 | 7.392785 | -1.976098 | 0.7669553 | 0.504191 | 0.06286676
67.63944 | 6.7456 | 8.735235 | 7.395041 | -1.989635 | 0.7686845 | 0.5085769 | 0.06293165
67.64944 | 6.7431 | 8.743732 | 7.397294 | -2.000632 | 0.770424 | 0.5130164 | 0.06299748
67.65944 | 6.7465 | 8.752289 | 7.399541 | -2.005789 | 0.7721737 | 0.5175101 | 0.06306426
67.66944 | 6.7516 | 8.760909 | 7.401784 | -2.009309 | 0.7739338 | 0.5220587 | 0.06313199
67.67943 | 6.7474 | 8.769582 | 7.404021 | -2.022182 | 0.7757025 | 0.526658 | 0.06320062
67.68943 | 6.7496 | 8.778326 | 7.406255 | -2.028726 | 0.7774835 | 0.5313177 | 0.06327023
67.69943 | 6.7521 | 8.787134 | 7.408484 | -2.035034 | 0.7792749 | 0.536034 | 0.06334085
67.70943 | 6.7461 | 8.796005 | 7.410708 | -2.049905 | 0.781077 | 0.5408073 | 0.06341238
67.71943 | 6.7477 | 8.804941 | 7.412928 | -2.057241 | 0.7828896 | 0.5456382 | 0.06348491
67.72943 | 6.7474 | 8.813943 | 7.415144 | -2.066543 | 0.784713 | 0.5505274 | 0.06355838
67.73942 | 6.7495 | 8.823001 | 7.417352 | -2.073501 | 0.7865454 | 0.5554703 | 0.06363276
67.74942 | 6.7524 | 8.832134 | 7.419558 | -2.079734 | 0.7883903 | 0.5604773 | 0.0637082
67.75942 | 6.7562 | 8.841334 | 7.421759 | -2.085134 | 0.7902462 | 0.5655441 | 0.06378459
67.76942 | 6.7492 | 8.850602 | 7.423956 | -2.101402 | 0.792113 | 0.5706711 | 0.06386198
67.77942 | 6.758 | 8.859938 | 7.426148 | -2.101938 | 0.7939907 | 0.5758589 | 0.06394032
67.78942 | 6.7585 | 8.869342 | 7.428335 | -2.110842 | 0.7958796 | 0.5811081 | 0.06401969
67.79941 | 6.7657 | 8.878806 | 7.430515 | -2.113106 | 0.7977778 | 0.5864137 | 0.06409995
67.80941 | 6.7614 | 8.888349 | 7.432692 | -2.126949 | 0.799689 | 0.5917867 | 0.06418128
67.81941 | 6.7654 | 8.897962 | 7.434865 | -2.132562 | 0.8016114 | 0.5972223 | 0.06426361
67.82941 | 6.7658 | 8.907646 | 7.437032 | -2.141846 | 0.8035453 | 0.6027211 | 0.06434693
67.83941 | 6.7707 | 8.9174 | 7.439195 | -2.1467 | 0.8054905 | 0.6082834 | 0.06443126
67.84941 | 6.7688 | 8.927226 | 7.441353 | -2.158426 | 0.8074471 | 0.6139095 | 0.0645166
67.8594 | 6.773 | 8.937115 | 7.443504 | -2.164115 | 0.8094135 | 0.6195943 | 0.06460286
67.8694 | 6.7761 | 8.947085 | 7.445652 | -2.170985 | 0.8113933 | 0.6253493 | 0.06469023
67.8794 | 6.7779 | 8.957128 | 7.447796 | -2.179228 | 0.8133848 | 0.6311692 | 0.06477861
67.8894 | 6.7792 | 8.967244 | 7.449934 | -2.188044 | 0.815388 | 0.6370543 | 0.06486801
67.8994 | 6.784 | 8.977434 | 7.452067 | -2.193434 | 0.8174031 | 0.6430049 | 0.06495844
67.9094 | 6.7865 | 8.987697 | 7.454196 | -2.201197 | 0.8194301 | 0.6490213 | 0.0650499
67.91939 | 6.7921 | 8.998024 | 7.456317 | -2.205924 | 0.8214669 | 0.6550976 | 0.0651423
67.92939 | 6.7937 | 9.008435 | 7.458436 | -2.214735 | 0.8235179 | 0.6612459 | 0.06523583
67.93939 | 6.798 | 9.018921 | 7.460549 | -2.220921 | 0.825581 | 0.6674605 | 0.0653304
67.94939 | 6.7996 | 9.029481 | 7.462657 | -2.229881 | 0.8276561 | 0.6737414 | 0.06542602
67.95939 | 6.8034 | 9.040116 | 7.464761 | -2.236716 | 0.8297435 | 0.6800889 | 0.06552265
67.96938 | 6.8041 | 9.050814 | 7.466857 | -2.246714 | 0.8318414 | 0.6864956 | 0.06562028
67.97938 | 6.8049 | 9.061598 | 7.46895 | -2.256698 | 0.8339536 | 0.6929757 | 0.06571907
67.98938 | 6.8097 | 9.072457 | 7.471038 | -2.262757 | 0.8360783 | 0.6995223 | 0.06581893
67.99938 | 6.8101 | 9.083391 | 7.473121 | -2.273291 | 0.8382155 | 0.7061351 | 0.06591984
68.00938 | 6.812 | 9.0944 | 7.475199 | -2.2824 | 0.8403653 | 0.712814 | 0.06602182
68.01938 | 6.8121 | 9.105483 | 7.477271 | -2.293383 | 0.8425279 | 0.7195587 | 0.06612491
68.02937 | 6.8168 | 9.116629 | 7.479336 | -2.299829 | 0.8447013 | 0.7263623 | 0.06622894
68.03937 | 6.8172 | 9.12786 | 7.481399 | -2.31066 | 0.8468895 | 0.7332379 | 0.06633418
68.04937 | 6.8215 | 9.139165 | 7.483456 | -2.317665 | 0.8490907 | 0.7401782 | 0.06644052
68.05937 | 6.8258 | 9.150543 | 7.485508 | -2.324743 | 0.8513048 | 0.7471829 | 0.06654801
68.06937 | 6.8271 | 9.161994 | 7.487554 | -2.334894 | 0.8535322 | 0.7542516 | 0.06665652
68.07937 | 6.8271 | 9.173518 | 7.489595 | -2.346418 | 0.8557728 | 0.7613835 | 0.06676619
68.08936 | 6.8298 | 9.185101 | 7.491629 | -2.355301 | 0.8580243 | 0.7685709 | 0.06687679
68.09936 | 6.8363 | 9.196767 | 7.49366 | -2.360467 | 0.8602915 | 0.7758272 | 0.06698866
68.10936 | 6.8329 | 9.208504 | 7.495685 | -2.375604 | 0.8625722 | 0.7831447 | 0.06710165
68.11936 | 6.8376 | 9.22031 | 7.497706 | -2.38271 | 0.8648663 | 0.7905222 | 0.06721578
68.12936 | 6.8368 | 9.232184 | 7.49972 | -2.395384 | 0.8671741 | 0.7979587 | 0.06733105
68.13936 | 6.8439 | 9.244126 | 7.50173 | -2.400226 | 0.8694956 | 0.8054533 | 0.06744745
68.14935 | 6.8412 | 9.256123 | 7.503732 | -2.414923 | 0.8718286 | 0.8129976 | 0.06756488
68.15935 | 6.8452 | 9.268196 | 7.50573 | -2.422996 | 0.8741778 | 0.8206049 | 0.06768357
68.16935 | 6.847 | 9.280334 | 7.507723 | -2.433334 | 0.8765409 | 0.8282663 | 0.06780342
68.17935 | 6.853 | 9.292535 | 7.509711 | -2.439535 | 0.8789181 | 0.8359808 | 0.06792444
68.18935 | 6.8559 | 9.304796 | 7.511694 | -2.448896 | 0.8813095 | 0.8437464 | 0.06804662
68.19935 | 6.8563 | 9.317117 | 7.513671 | -2.460817 | 0.8837151 | 0.8515616 | 0.06816997
68.20934 | 6.8592 | 9.329484 | 7.51564 | -2.470284 | 0.8861326 | 0.8594169 | 0.06829439
68.21934 | 6.8628 | 9.341919 | 7.517606 | -2.479119 | 0.8885671 | 0.867326 | 0.06842011
68.22934 | 6.8681 | 9.354407 | 7.519566 | -2.486307 | 0.8910151 | 0.875279 | 0.06854702
68.23934 | 6.8626 | 9.36695 | 7.521521 | -2.50435 | 0.8934795 | 0.8832739 | 0.06867512
68.24934 | 6.8691 | 9.37954 | 7.523471 | -2.51044 | 0.8959569 | 0.8913082 | 0.06880444
68.25934 | 6.8705 | 9.39218 | 7.525414 | -2.52168 | 0.8984507 | 0.8993799 | 0.06893497
68.26933 | 6.8746 | 9.404851 | 7.527351 | -2.530251 | 0.900955 | 0.9074786 | 0.06906658
68.27933 | 6.8731 | 9.417578 | 7.529283 | -2.544478 | 0.9034784 | 0.9156171 | 0.06919955
68.28933 | 6.8734 | 9.430345 | 7.53121 | -2.556945 | 0.9060161 | 0.9237852 | 0.06933374
68.29933 | 6.8787 | 9.443151 | 7.533132 | -2.564451 | 0.9085698 | 0.9319797 | 0.06946917
68.30933 | 6.8846 | 9.455989 | 7.535048 | -2.571389 | 0.911138 | 0.9401979 | 0.06960585
68.31933 | 6.8821 | 9.468861 | 7.536958 | -2.586761 | 0.9137225 | 0.9484366 | 0.06974377
68.32932 | 6.8879 | 9.481747 | 7.53886 | -2.593847 | 0.9163191 | 0.9566842 | 0.06988281
68.33932 | 6.8866 | 9.49467 | 7.540759 | -2.60807 | 0.9189342 | 0.9649538 | 0.07002326
68.34932 | 6.8911 | 9.507616 | 7.542652 | -2.616516 | 0.9215651 | 0.9732336 | 0.07016496
68.35932 | 6.8937 | 9.520579 | 7.54454 | -2.626879 | 0.9242118 | 0.9815199 | 0.07030796
68.36932 | 6.8919 | 9.533557 | 7.546421 | -2.641657 | 0.926875 | 0.9898089 | 0.07045224
68.37931 | 6.893 | 9.546532 | 7.548295 | -2.653532 | 0.9295506 | 0.9980885 | 0.07059767
68.38931 | 6.8946 | 9.559527 | 7.550166 | -2.664927 | 0.9322456 | 1.006371 | 0.07074454
68.39931 | 6.8982 | 9.572524 | 7.55203 | -2.674324 | 0.9349568 | 1.014644 | 0.07089272
68.40931 | 6.9016 | 9.585518 | 7.553889 | -2.683918 | 0.9376843 | 1.022903 | 0.07104221
68.41931 | 6.9013 | 9.598507 | 7.555741 | -2.697207 | 0.9404283 | 1.031144 | 0.07119302
68.42931 | 6.9051 | 9.611484 | 7.557588 | -2.706384 | 0.9431889 | 1.039362 | 0.07134517
68.4393 | 6.9092 | 9.624434 | 7.559428 | -2.715234 | 0.9459636 | 1.047544 | 0.0714985
68.4493 | 6.9119 | 9.637376 | 7.561263 | -2.725476 | 0.9487577 | 1.055702 | 0.07165332
68.4593 | 6.9126 | 9.650292 | 7.563092 | -2.737692 | 0.9515688 | 1.063822 | 0.0718095
68.4693 | 6.9137 | 9.663179 | 7.564916 | -2.749479 | 0.9543969 | 1.071899 | 0.07196705
68.4793 | 6.9203 | 9.676031 | 7.566733 | -2.755731 | 0.9572424 | 1.079929 | 0.07212596
68.4893 | 6.9226 | 9.688842 | 7.568545 | -2.766242 | 0.9601051 | 1.087906 | 0.07228626
68.49929 | 6.9216 | 9.701595 | 7.570349 | -2.779995 | 0.9629823 | 1.095816 | 0.07244778
68.50929 | 6.9211 | 9.71431 | 7.572149 | -2.79321 | 0.96588 | 1.10367 | 0.07261085
68.51929 | 6.9295 | 9.726968 | 7.573943 | -2.797468 | 0.9687953 | 1.111455 | 0.07277533
68.52929 | 6.9321 | 9.739564 | 7.57573 | -2.807464 | 0.9717284 | 1.119164 | 0.07294122
68.53929 | 6.9331 | 9.752093 | 7.577512 | -2.818993 | 0.9746795 | 1.126793 | 0.07310853
68.54929 | 6.9412 | 9.764548 | 7.579288 | -2.823348 | 0.9776486 | 1.134334 | 0.07327727
68.55928 | 6.9417 | 9.776913 | 7.581056 | -2.835213 | 0.9806329 | 1.141776 | 0.07344729
68.56928 | 6.9464 | 9.789204 | 7.58282 | -2.842804 | 0.9836385 | 1.149127 | 0.07361892
68.57928 | 6.948 | 9.801405 | 7.584578 | -2.853405 | 0.9866624 | 1.156373 | 0.073792
68.58928 | 6.9541 | 9.81351 | 7.58633 | -2.85941 | 0.989705 | 1.163509 | 0.07396655
68.59928 | 6.9585 | 9.825513 | 7.588075 | -2.867013 | 0.9927663 | 1.170529 | 0.07414258
68.60928 | 6.9637 | 9.837408 | 7.589815 | -2.873708 | 0.9958464 | 1.177427 | 0.0743201
68.61927 | 6.9609 | 9.849177 | 7.591546 | -2.888277 | 0.9989424 | 1.18419 | 0.07449893
68.62927 | 6.9707 | 9.860839 | 7.593273 | -2.890139 | 1.002061 | 1.190826 | 0.07467944
68.63927 | 6.9707 | 9.872376 | 7.594995 | -2.901676 | 1.005198 | 1.197322 | 0.07486147
68.64927 | 6.977 | 9.883781 | 7.596709 | -2.906781 | 1.008355 | 1.203672 | 0.07504502
68.65927 | 6.9763 | 9.89505 | 7.598418 | -2.91875 | 1.011531 | 1.209871 | 0.07523011
68.66927 | 6.9848 | 9.906177 | 7.600121 | -2.921377 | 1.014727 | 1.215913 | 0.07541674
68.67926 | 6.9918 | 9.917146 | 7.601815 | -2.925346 | 1.017939 | 1.221787 | 0.07560474
68.68926 | 6.9913 | 9.927973 | 7.603506 | -2.936673 | 1.021175 | 1.227498 | 0.07579449
68.69926 | 6.993 | 9.938642 | 7.605189 | -2.945642 | 1.024431 | 1.233036 | 0.07598581
68.70926 | 6.9994 | 9.949147 | 7.606867 | -2.949747 | 1.027707 | 1.238395 | 0.07617872
68.71926 | 7.0065 | 9.959485 | 7.608538 | -2.952985 | 1.031003 | 1.24357 | 0.07637323
68.72926 | 7.0098 | 9.96965 | 7.610204 | -2.95985 | 1.03432 | 1.248557 | 0.07656935
68.73925 | 7.003 | 9.979627 | 7.611861 | -2.976627 | 1.037654 | 1.253345 | 0.07676688
68.74925 | 7.0138 | 9.989433 | 7.613513 | -2.975633 | 1.041013 | 1.25794 | 0.07696626
68.75925 | 7.019 | 9.999052 | 7.615159 | -2.980052 | 1.044392 | 1.262333 | 0.07716726
68.76925 | 7.0188 | 10.00848 | 7.616799 | -2.989681 | 1.047793 | 1.266519 | 0.07736991
68.77925 | 7.0154 | 10.01772 | 7.618433 | -3.002316 | 1.051214 | 1.270494 | 0.07757424
68.78924 | 7.0255 | 10.02674 | 7.620058 | -3.001244 | 1.054654 | 1.274251 | 0.07778003
68.79924 | 7.0299 | 10.03558 | 7.621679 | -3.00568 | 1.058119 | 1.277795 | 0.07798773
68.80924 | 7.0317 | 10.04421 | 7.623293 | -3.012513 | 1.061606 | 1.281117 | 0.07819709
68.81924 | 7.0286 | 10.05264 | 7.624901 | -3.024039 | 1.065114 | 1.284215 | 0.0784082
68.82924 | 7.0322 | 10.06086 | 7.626503 | -3.028655 | 1.068645 | 1.287086 | 0.078621
68.83924 | 7.0431 | 10.06886 | 7.628098 | -3.02576 | 1.072198 | 1.289728 | 0.07883556
68.84923 | 7.0423 | 10.07664 | 7.629685 | -3.034343 | 1.07577 | 1.292137 | 0.07905165
68.85923 | 7.0428 | 10.08422 | 7.631267 | -3.041419 | 1.079368 | 1.294314 | 0.0792697
68.86923 | 7.0463 | 10.09158 | 7.632843 | -3.045278 | 1.082989 | 1.296257 | 0.07948953
68.87923 | 7.0518 | 10.09872 | 7.634412 | -3.046919 | 1.086633 | 1.297963 | 0.07971115
68.88923 | 7.0564 | 10.10564 | 7.635974 | -3.049241 | 1.090299 | 1.299432 | 0.07993456
68.89923 | 7.0519 | 10.11234 | 7.63753 | -3.060444 | 1.09399 | 1.300664 | 0.08015979
68.90922 | 7.0544 | 10.11882 | 7.639078 | -3.064421 | 1.0977 | 1.301656 | 0.08038662
68.91922 | 7.0643 | 10.12508 | 7.640621 | -3.060785 | 1.101437 | 1.302411 | 0.08061549
68.92922 | 7.0674 | 10.13113 | 7.642158 | -3.06373 | 1.105198 | 1.302928 | 0.08084624
68.93922 | 7.0689 | 10.13696 | 7.643688 | -3.068057 | 1.108983 | 1.303208 | 0.08107884
68.94922 | 7.0717 | 10.14257 | 7.645211 | -3.070867 | 1.112792 | 1.30325 | 0.08131333
68.95922 | 7.0777 | 10.14796 | 7.646728 | -3.070262 | 1.116626 | 1.303058 | 0.0815497
68.96921 | 7.085 | 10.15314 | 7.648236 | -3.068137 | 1.120481 | 1.302632 | 0.08178775
68.97921 | 7.0831 | 10.1581 | 7.64974 | -3.075004 | 1.124364 | 1.301973 | 0.08202795
68.98921 | 7.0927 | 10.16286 | 7.651236 | -3.070163 | 1.128272 | 1.301085 | 0.08227009
68.99921 | 7.0969 | 10.16741 | 7.652726 | -3.070513 | 1.132205 | 1.299968 | 0.08251419
69.00921 | 7.0986 | 10.17176 | 7.65421 | -3.073159 | 1.136163 | 1.298626 | 0.08276024
69.01921 | 7.102 | 10.1759 | 7.655687 | -3.073904 | 1.140147 | 1.297062 | 0.08300828
69.0292 | 7.1116 | 10.17985 | 7.657155 | -3.068246 | 1.144153 | 1.29528 | 0.08325806
69.0392 | 7.1073 | 10.1836 | 7.658618 | -3.076298 | 1.148189 | 1.293281 | 0.08351011
69.0492 | 7.1165 | 10.18716 | 7.660075 | -3.070659 | 1.152251 | 1.29107 | 0.08376417
69.0592 | 7.1227 | 10.19053 | 7.661525 | -3.067834 | 1.156339 | 1.28865 | 0.08402029
69.0692 | 7.1235 | 10.19373 | 7.662968 | -3.070226 | 1.160454 | 1.286026 | 0.08427845
69.0792 | 7.1293 | 10.19674 | 7.664404 | -3.067441 | 1.164595 | 1.283203 | 0.08453869
69.08919 | 7.1337 | 10.19958 | 7.665832 | -3.065879 | 1.16876 | 1.280187 | 0.08480077
69.09919 | 7.1357 | 10.20225 | 7.667255 | -3.066552 | 1.172955 | 1.276977 | 0.0850652
69.10919 | 7.1439 | 10.20476 | 7.66867 | -3.060862 | 1.177178 | 1.273582 | 0.08533175
69.11919 | 7.1453 | 10.20711 | 7.670079 | -3.061814 | 1.181429 | 1.270005 | 0.08560045
69.12919 | 7.147 | 10.20931 | 7.671482 | -3.062314 | 1.185708 | 1.266254 | 0.08587131
69.13918 | 7.1567 | 10.21136 | 7.672876 | -3.054665 | 1.19001 | 1.262335 | 0.08614407
69.14918 | 7.1607 | 10.21328 | 7.674264 | -3.052577 | 1.194345 | 1.258249 | 0.08641924
69.15918 | 7.1585 | 10.21505 | 7.675646 | -3.056553 | 1.198708 | 1.254003 | 0.08669671
69.16918 | 7.1613 | 10.2167 | 7.67702 | -3.0554 | 1.2031 | 1.249603 | 0.08697632
69.17918 | 7.1711 | 10.21822 | 7.678388 | -3.047123 | 1.207521 | 1.245056 | 0.08725821
69.18918 | 7.1769 | 10.21963 | 7.679749 | -3.042728 | 1.211972 | 1.240366 | 0.08754237
69.19917 | 7.1807 | 10.22092 | 7.681101 | -3.040222 | 1.216447 | 1.235545 | 0.08782853
69.20917 | 7.1795 | 10.22211 | 7.682448 | -3.042611 | 1.220956 | 1.230589 | 0.08811727
69.21917 | 7.1897 | 10.2232 | 7.683788 | -3.033502 | 1.225496 | 1.225509 | 0.08840832
69.22917 | 7.1937 | 10.2242 | 7.685121 | -3.030499 | 1.230065 | 1.220311 | 0.0887017
69.23917 | 7.1961 | 10.22511 | 7.686447 | -3.02901 | 1.234665 | 1.215 | 0.08899746
69.24917 | 7.1991 | 10.22594 | 7.687766 | -3.026841 | 1.239296 | 1.209583 | 0.08929558
69.25916 | 7.2067 | 10.2267 | 7.689077 | -3.019997 | 1.243953 | 1.204072 | 0.0895958
69.26916 | 7.214 | 10.22739 | 7.690382 | -3.013387 | 1.248646 | 1.19846 | 0.08989873
69.27916 | 7.2211 | 10.22801 | 7.69168 | -3.006915 | 1.25337 | 1.192761 | 0.09020409
69.28916 | 7.216 | 10.22859 | 7.692971 | -3.012587 | 1.258126 | 1.186978 | 0.09051191
69.29916 | 7.225 | 10.22911 | 7.694255 | -3.00411 | 1.262913 | 1.18112 | 0.09082221
69.30916 | 7.2345 | 10.22959 | 7.695531 | -2.99509 | 1.267733 | 1.17519 | 0.091135
69.31915 | 7.2391 | 10.23003 | 7.6968 | -2.990933 | 1.272581 | 1.169202 | 0.09144988
69.32915 | 7.2416 | 10.23044 | 7.698062 | -2.988845 | 1.277466 | 1.163148 | 0.09176772
69.33915 | 7.2475 | 10.23083 | 7.699318 | -2.983331 | 1.282384 | 1.157041 | 0.09208813
69.34915 | 7.2549 | 10.2312 | 7.700566 | -2.976298 | 1.287336 | 1.150885 | 0.09241112
69.35915 | 7.2603 | 10.23155 | 7.701807 | -2.971251 | 1.292321 | 1.144686 | 0.09273671
69.36915 | 7.2612 | 10.2319 | 7.703041 | -2.970696 | 1.29734 | 1.13845 | 0.09306492
69.37914 | 7.268 | 10.23224 | 7.704267 | -2.964238 | 1.302388 | 1.132188 | 0.09339546
69.38914 | 7.2777 | 10.23258 | 7.705487 | -2.954883 | 1.307475 | 1.125892 | 0.093729
69.39914 | 7.2819 | 10.23294 | 7.706699 | -2.951035 | 1.312598 | 1.119573 | 0.09406523
69.40914 | 7.2911 | 10.2333 | 7.707905 | -2.942201 | 1.317755 | 1.113238 | 0.09440418
69.41914 | 7.2901 | 10.23368 | 7.709103 | -2.943585 | 1.322947 | 1.106889 | 0.09474587
69.42914 | 7.2999 | 10.23409 | 7.710293 | -2.934192 | 1.328175 | 1.100532 | 0.09509032
69.43913 | 7.306 | 10.23453 | 7.711476 | -2.928526 | 1.333434 | 1.094178 | 0.09543723
69.44913 | 7.311 | 10.23499 | 7.712652 | -2.923992 | 1.338734 | 1.087818 | 0.09578728
69.45913 | 7.3175 | 10.2355 | 7.713821 | -2.917996 | 1.344071 | 1.081464 | 0.09614018
69.46913 | 7.3231 | 10.23604 | 7.714983 | -2.912941 | 1.349445 | 1.075117 | 0.09649594
69.47913 | 7.3323 | 10.23663 | 7.716138 | -2.904332 | 1.354855 | 1.068784 | 0.09685459
69.48913 | 7.3358 | 10.23727 | 7.717285 | -2.901472 | 1.360303 | 1.062467 | 0.09721616
69.49912 | 7.3419 | 10.23797 | 7.718424 | -2.896065 | 1.365784 | 1.056177 | 0.09758031
69.50912 | 7.3448 | 10.23872 | 7.719556 | -2.893917 | 1.371308 | 1.049904 | 0.09794778
69.51912 | 7.3552 | 10.23953 | 7.720682 | -2.884329 | 1.376871 | 1.043659 | 0.09831825
69.52912 | 7.3636 | 10.24041 | 7.7218 | -2.876807 | 1.382472 | 1.037443 | 0.09869173
69.53912 | 7.3653 | 10.24135 | 7.72291 | -2.876053 | 1.388113 | 1.031262 | 0.09906826
69.54911 | 7.3779 | 10.24237 | 7.724012 | -2.864467 | 1.393785 | 1.025122 | 0.0994475
69.55911 | 7.3773 | 10.24346 | 7.725108 | -2.866161 | 1.399507 | 1.019016 | 0.09983021
69.56911 | 7.3888 | 10.24463 | 7.726197 | -2.855831 | 1.405266 | 1.012952 | 0.1002161
69.57911 | 7.3938 | 10.24588 | 7.727278 | -2.852082 | 1.411067 | 1.006933 | 0.1006051
69.58911 | 7.3996 | 10.24722 | 7.728351 | -2.847617 | 1.416908 | 1.00096 | 0.1009972
69.59911 | 7.4057 | 10.24864 | 7.729418 | -2.842938 | 1.422791 | 0.9950368 | 0.1013926
69.6091 | 7.4127 | 10.25014 | 7.730475 | -2.837443 | 1.428707 | 0.9891707 | 0.1017909
69.6191 | 7.4219 | 10.25174 | 7.731527 | -2.829843 | 1.434672 | 0.9833523 | 0.1021928
69.6291 | 7.4219 | 10.25344 | 7.73257 | -2.831539 | 1.440681 | 0.9775894 | 0.1025981
69.6391 | 7.4333 | 10.25523 | 7.733607 | -2.821928 | 1.446731 | 0.9718837 | 0.1030067
69.6491 | 7.4422 | 10.25712 | 7.734636 | -2.814917 | 1.452826 | 0.966237 | 0.1034186
69.6591 | 7.4476 | 10.2591 | 7.735657 | -2.811504 | 1.458963 | 0.9606507 | 0.103834
69.66909 | 7.4613 | 10.26119 | 7.73667 | -2.799892 | 1.465138 | 0.9551317 | 0.1042524
69.67909 | 7.4645 | 10.26339 | 7.737676 | -2.798885 | 1.471363 | 0.9496707 | 0.1046746
69.68909 | 7.4665 | 10.26568 | 7.738675 | -2.799184 | 1.477634 | 0.9442743 | 0.1051003
69.69909 | 7.4775 | 10.26809 | 7.739667 | -2.790589 | 1.483949 | 0.9389436 | 0.1055296
69.70909 | 7.4913 | 10.2706 | 7.74065 | -2.779302 | 1.49031 | 0.9336797 | 0.1059624
69.71909 | 7.491 | 10.27323 | 7.741626 | -2.782225 | 1.496717 | 0.9284834 | 0.1063989
69.72908 | 7.4974 | 10.27596 | 7.742594 | -2.778556 | 1.503163 | 0.9233606 | 0.1068385
69.73908 | 7.5103 | 10.2788 | 7.743555 | -2.768502 | 1.509663 | 0.918302 | 0.1072822
69.74908 | 7.5243 | 10.28176 | 7.744509 | -2.757461 | 1.516209 | 0.9133133 | 0.1077297
69.75908 | 7.5232 | 10.28483 | 7.745455 | -2.761634 | 1.522804 | 0.9083951 | 0.1081809
69.76908 | 7.5338 | 10.28802 | 7.746393 | -2.754222 | 1.529446 | 0.9035478 | 0.1086358
69.77908 | 7.5413 | 10.29133 | 7.747323 | -2.750027 | 1.536137 | 0.8987719 | 0.1090946
69.78907 | 7.557 | 10.29474 | 7.748245 | -2.737744 | 1.54287 | 0.8940721 | 0.1095567
69.79907 | 7.5632 | 10.29828 | 7.749161 | -2.735082 | 1.549658 | 0.8894395 | 0.1100232
69.80907 | 7.5707 | 10.30194 | 7.750068 | -2.731238 | 1.556497 | 0.8848789 | 0.1104936
69.81907 | 7.5718 | 10.30571 | 7.750969 | -2.733913 | 1.563386 | 0.8803904 | 0.110968
69.82907 | 7.5914 | 10.30961 | 7.751861 | -2.718207 | 1.570326 | 0.8759738 | 0.1114463
69.83907 | 7.5949 | 10.31362 | 7.752745 | -2.71872 | 1.577317 | 0.8716293 | 0.1119287
69.84906 | 7.6061 | 10.31775 | 7.753622 | -2.711649 | 1.584352 | 0.8673607 | 0.1124147
69.85906 | 7.6091 | 10.322 | 7.754491 | -2.712902 | 1.591447 | 0.8631595 | 0.1129053
69.86906 | 7.6234 | 10.32638 | 7.755352 | -2.702976 | 1.598594 | 0.8590297 | 0.1134001
69.87906 | 7.633 | 10.33087 | 7.756206 | -2.69787 | 1.605794 | 0.8549704 | 0.113899
69.88906 | 7.6392 | 10.33548 | 7.757052 | -2.696284 | 1.613048 | 0.8509822 | 0.1144022
69.89906 | 7.6462 | 10.34022 | 7.757891 | -2.69402 | 1.620356 | 0.8470644 | 0.1149097
69.90905 | 7.6551 | 10.34507 | 7.75872 | -2.689972 | 1.627711 | 0.8432193 | 0.115421
69.91905 | 7.6668 | 10.35005 | 7.759543 | -2.683249 | 1.635129 | 0.8394398 | 0.1159372
69.92905 | 7.6764 | 10.35515 | 7.760358 | -2.678747 | 1.642602 | 0.8357289 | 0.1164578
69.93905 | 7.6812 | 10.36037 | 7.761165 | -2.679166 | 1.650132 | 0.8320857 | 0.1169828
69.94905 | 7.6911 | 10.36571 | 7.761965 | -2.674605 | 1.657718 | 0.8285096 | 0.1175124
69.95904 | 7.6987 | 10.37116 | 7.762756 | -2.672459 | 1.665354 | 0.8250032 | 0.1180459
69.96904 | 7.7123 | 10.37674 | 7.763539 | -2.664439 | 1.673056 | 0.8215591 | 0.1185846
69.97904 | 7.7185 | 10.38244 | 7.764315 | -2.663938 | 1.680815 | 0.8181796 | 0.1191279
69.98904 | 7.7276 | 10.38826 | 7.765083 | -2.660657 | 1.688634 | 0.8148639 | 0.119676
69.99904 | 7.7337 | 10.3942 | 7.765844 | -2.660496 | 1.696512 | 0.8116112 | 0.1202287
70.00904 | 7.7519 | 10.40025 | 7.766596 | -2.648353 | 1.70445 | 0.8084206 | 0.1207863
70.01903 | 7.7546 | 10.40642 | 7.76734 | -2.651825 | 1.712441 | 0.8052954 | 0.1213481
70.02903 | 7.7626 | 10.41272 | 7.768077 | -2.650119 | 1.720501 | 0.8022256 | 0.1219153
70.03903 | 7.7738 | 10.41913 | 7.768805 | -2.645331 | 1.728623 | 0.7992149 | 0.1224875
70.04903 | 7.7861 | 10.42566 | 7.769526 | -2.63956 | 1.736807 | 0.7962621 | 0.1230647
70.05903 | 7.7963 | 10.43231 | 7.770239 | -2.636007 | 1.745054 | 0.7933661 | 0.1236469
70.06903 | 7.8001 | 10.43907 | 7.770944 | -2.63897 | 1.753365 | 0.7905259 | 0.1242342
70.07902 | 7.8186 | 10.44594 | 7.771641 | -2.627342 | 1.761733 | 0.7877427 | 0.1248261
70.08902 | 7.8232 | 10.45294 | 7.77233 | -2.629737 | 1.770172 | 0.7850104 | 0.1254237
70.09902 | 7.8398 | 10.46005 | 7.773011 | -2.620246 | 1.778678 | 0.7823305 | 0.1260266
70.10902 | 7.8479 | 10.46727 | 7.773685 | -2.619371 | 1.78725 | 0.7797016 | 0.1266348
70.11902 | 7.862 | 10.47461 | 7.77435 | -2.612609 | 1.795888 | 0.7771227 | 0.1272484
70.12902 | 7.8693 | 10.48206 | 7.775008 | -2.612762 | 1.804594 | 0.7745926 | 0.1278674
70.13901 | 7.8817 | 10.48962 | 7.775656 | -2.60792 | 1.81336 | 0.7721124 | 0.1284912
70.14901 | 7.8909 | 10.4973 | 7.776298 | -2.606398 | 1.822203 | 0.769676 | 0.1291212
70.15901 | 7.9026 | 10.50509 | 7.776931 | -2.602488 | 1.831115 | 0.7672849 | 0.1297568
70.16901 | 7.9205 | 10.51299 | 7.777557 | -2.59249 | 1.840098 | 0.7649375 | 0.130398
70.17901 | 7.9242 | 10.521 | 7.778174 | -2.596804 | 1.849152 | 0.7626329 | 0.131045
70.18901 | 7.9439 | 10.52913 | 7.778784 | -2.585228 | 1.858277 | 0.7603698 | 0.1316977
70.199 | 7.9462 | 10.53735 | 7.779385 | -2.591155 | 1.867465 | 0.7581491 | 0.1323556
70.209 | 7.9666 | 10.5457 | 7.779978 | -2.579099 | 1.876736 | 0.7559653 | 0.1330201
70.219 | 7.9729 | 10.55415 | 7.780563 | -2.581253 | 1.88608 | 0.7538194 | 0.1336905
70.229 | 7.9841 | 10.56272 | 7.781141 | -2.578617 | 1.895499 | 0.7517102 | 0.1343669
70.239 | 8.0015 | 10.57139 | 7.78171 | -2.569889 | 1.904993 | 0.7496367 | 0.1350495
70.249 | 8.0127 | 10.58017 | 7.782271 | -2.56747 | 1.914564 | 0.7475975 | 0.1357382
70.25899 | 8.0273 | 10.58905 | 7.782824 | -2.561751 | 1.924201 | 0.7455937 | 0.1364324
70.26899 | 8.035 | 10.59805 | 7.783369 | -2.563048 | 1.933926 | 0.7436201 | 0.1371336
70.27899 | 8.0493 | 10.60715 | 7.783905 | -2.557853 | 1.943729 | 0.7416776 | 0.1378412
70.28899 | 8.059 | 10.61637 | 7.784434 | -2.557366 | 1.953611 | 0.7397652 | 0.1385553
70.29899 | 8.0787 | 10.62569 | 7.784955 | -2.546986 | 1.963573 | 0.7378818 | 0.1392758
70.30899 | 8.0909 | 10.63511 | 7.785467 | -2.544213 | 1.973616 | 0.7360265 | 0.1400029
70.31898 | 8.0957 | 10.64464 | 7.785971 | -2.548939 | 1.983731 | 0.7342 | 0.1407359
70.32898 | 8.1149 | 10.65428 | 7.786468 | -2.539381 | 1.993939 | 0.7323979 | 0.1414764
70.33898 | 8.1255 | 10.66403 | 7.786956 | -2.53853 | 2.004229 | 0.730621 | 0.1422237
70.34898 | 8.141 | 10.67389 | 7.787436 | -2.532886 | 2.014604 | 0.7288685 | 0.1429778
70.35898 | 8.1562 | 10.68385 | 7.787908 | -2.52765 | 2.025064 | 0.7271395 | 0.1437389
70.36897 | 8.1644 | 10.69391 | 7.788371 | -2.529512 | 2.0356 | 0.7254349 | 0.1445063
70.37897 | 8.186 | 10.70409 | 7.788826 | -2.518091 | 2.046232 | 0.7237506 | 0.1452815
70.38897 | 8.199 | 10.71438 | 7.789274 | -2.515378 | 2.056953 | 0.7220875 | 0.1460639
70.39897 | 8.2098 | 10.72477 | 7.789713 | -2.514974 | 2.067762 | 0.720445 | 0.1468536
70.40897 | 8.2237 | 10.73528 | 7.790144 | -2.511578 | 2.078661 | 0.7188225 | 0.1476506
70.41897 | 8.2378 | 10.74589 | 7.790567 | -2.508091 | 2.089651 | 0.7172192 | 0.1484551
70.42896 | 8.2571 | 10.7566 | 7.790981 | -2.499504 | 2.100721 | 0.7156367 | 0.1492659
70.43896 | 8.2706 | 10.76744 | 7.791387 | -2.496837 | 2.111894 | 0.7140706 | 0.1500855
70.44896 | 8.2783 | 10.77838 | 7.791785 | -2.500081 | 2.123161 | 0.7125222 | 0.1509127
70.45896 | 8.2938 | 10.78944 | 7.792175 | -2.495636 | 2.134522 | 0.7109912 | 0.1517478
70.46896 | 8.3167 | 10.8006 | 7.792557 | -2.483904 | 2.145979 | 0.7094772 | 0.1525907
70.47896 | 8.3266 | 10.81188 | 7.79293 | -2.485284 | 2.157533 | 0.7079799 | 0.1534416
70.48895 | 8.3444 | 10.82327 | 7.793295 | -2.478867 | 2.169172 | 0.7065005 | 0.1542996
70.49895 | 8.3561 | 10.83478 | 7.793652 | -2.478676 | 2.180922 | 0.7050357 | 0.1551667
70.50895 | 8.3723 | 10.8464 | 7.794 | -2.4741 | 2.192771 | 0.703587 | 0.156042
70.51895 | 8.3927 | 10.85814 | 7.794341 | -2.465441 | 2.204721 | 0.702154 | 0.1569256
70.52895 | 8.3982 | 10.87 | 7.794673 | -2.471799 | 2.216772 | 0.7007369 | 0.1578176
70.53895 | 8.4168 | 10.88198 | 7.794996 | -2.465177 | 2.228927 | 0.6993353 | 0.1587182
70.54894 | 8.4321 | 10.89406 | 7.795312 | -2.461962 | 2.241173 | 0.6979507 | 0.1596265
70.55894 | 8.4488 | 10.90628 | 7.795619 | -2.45748 | 2.253536 | 0.6965805 | 0.1605444
70.56894 | 8.4622 | 10.91862 | 7.795918 | -2.456421 | 2.266006 | 0.695226 | 0.1614711
70.57894 | 8.4802 | 10.93109 | 7.796208 | -2.450885 | 2.278583 | 0.6938873 | 0.1624068
70.58894 | 8.4915 | 10.94368 | 7.79649 | -2.452175 | 2.291269 | 0.6925646 | 0.1633515
70.59894 | 8.5102 | 10.95639 | 7.796764 | -2.446192 | 2.304064 | 0.691258 | 0.1643053
70.60893 | 8.5304 | 10.96922 | 7.797029 | -2.438824 | 2.316958 | 0.6899691 | 0.1652675
70.61893 | 8.5383 | 10.9822 | 7.797287 | -2.443898 | 2.329976 | 0.6886955 | 0.1662399
70.62893 | 8.557 | 10.9953 | 7.797536 | -2.438304 | 2.343108 | 0.6874389 | 0.1672218
70.63893 | 8.5836 | 11.00854 | 7.797776 | -2.424944 | 2.356355 | 0.6861996 | 0.1682133
70.64893 | 8.5878 | 11.02192 | 7.798008 | -2.434118 | 2.369717 | 0.6849778 | 0.1692145
70.65893 | 8.6092 | 11.03543 | 7.798232 | -2.426229 | 2.383197 | 0.683774 | 0.1702255
70.66892 | 8.6249 | 11.04906 | 7.798447 | -2.424164 | 2.396782 | 0.6825898 | 0.1712455
70.67892 | 8.6406 | 11.06285 | 7.798654 | -2.422254 | 2.4105 | 0.6814233 | 0.1722764
70.68892 | 8.6614 | 11.07679 | 7.798853 | -2.415385 | 2.424339 | 0.6802761 | 0.1733176
70.69892 | 8.6824 | 11.09086 | 7.799043 | -2.408461 | 2.4383 | 0.6791487 | 0.174369
70.70892 | 8.6971 | 11.10508 | 7.799225 | -2.407978 | 2.452381 | 0.6780418 | 0.1754308
70.71891 | 8.7152 | 11.11943 | 7.799398 | -2.404235 | 2.466578 | 0.6769566 | 0.1765021
70.72891 | 8.7383 | 11.13396 | 7.799563 | -2.395655 | 2.480915 | 0.6758919 | 0.1775852
70.73891 | 8.7556 | 11.14863 | 7.79972 | -2.393029 | 2.495381 | 0.6748492 | 0.178679
70.74891 | 8.774 | 11.16346 | 7.799868 | -2.389456 | 2.509975 | 0.6738291 | 0.1797838
70.75891 | 8.7978 | 11.17844 | 7.800008 | -2.380641 | 2.524701 | 0.6728322 | 0.1808996
70.76891 | 8.824 | 11.19358 | 7.80014 | -2.369585 | 2.539559 | 0.6718592 | 0.1820266
70.7789 | 8.8385 | 11.20887 | 7.800262 | -2.370373 | 2.554535 | 0.6709115 | 0.1831638
70.7889 | 8.8531 | 11.22434 | 7.800377 | -2.371241 | 2.569663 | 0.669988 | 0.1843136
70.7989 | 8.8789 | 11.23998 | 7.800483 | -2.361076 | 2.584928 | 0.6690904 | 0.185475
70.8089 | 8.9066 | 11.25578 | 7.800581 | -2.349179 | 2.600331 | 0.6682191 | 0.1866482
70.8189 | 8.9222 | 11.27175 | 7.80067 | -2.349553 | 2.615875 | 0.667375 | 0.1878332
70.8289 | 8.9468 | 11.2879 | 7.800751 | -2.3411 | 2.63156 | 0.6665587 | 0.1890303
70.83889 | 8.9649 | 11.30421 | 7.800823 | -2.339307 | 2.647374 | 0.6657716 | 0.1902384
70.84889 | 8.9994 | 11.32071 | 7.800887 | -2.321307 | 2.663347 | 0.6650128 | 0.19146
70.85889 | 9.0167 | 11.33739 | 7.800942 | -2.320688 | 2.679468 | 0.664284 | 0.1926941
70.86889 | 9.0416 | 11.35425 | 7.800989 | -2.312652 | 2.695737 | 0.6635857 | 0.1939409
70.87889 | 9.0701 | 11.3713 | 7.801027 | -2.301203 | 2.712156 | 0.6629186 | 0.1952005
70.88889 | 9.0922 | 11.38854 | 7.801057 | -2.296341 | 2.728728 | 0.6622833 | 0.196473
70.89888 | 9.1203 | 11.40595 | 7.801078 | -2.285653 | 2.745436 | 0.6616815 | 0.1977574
70.90888 | 9.1381 | 11.42358 | 7.801091 | -2.285476 | 2.762316 | 0.6611122 | 0.1990563
70.91888 | 9.171 | 11.44139 | 7.801096 | -2.270395 | 2.779354 | 0.6605768 | 0.2003687
70.92888 | 9.1949 | 11.45941 | 7.801091 | -2.264512 | 2.79655 | 0.6600761 | 0.2016947
70.93888 | 9.2183 | 11.47763 | 7.801079 | -2.259331 | 2.813907 | 0.6596106 | 0.2030345
70.94888 | 9.2477 | 11.49605 | 7.801058 | -2.248355 | 2.831428 | 0.6591811 | 0.2043882
70.95887 | 9.2738 | 11.51467 | 7.801028 | -2.240867 | 2.849096 | 0.6587886 | 0.2057548
70.96887 | 9.3027 | 11.53351 | 7.80099 | -2.230807 | 2.866948 | 0.6584331 | 0.207137
70.97887 | 9.3296 | 11.55256 | 7.800943 | -2.22296 | 2.884968 | 0.6581154 | 0.2085337
70.98887 | 9.3608 | 11.57183 | 7.800888 | -2.211028 | 2.903159 | 0.6578363 | 0.2099451
70.99887 | 9.3892 | 11.59131 | 7.800824 | -2.202114 | 2.921522 | 0.6575964 | 0.2113713
71.00887 | 9.421 | 11.61102 | 7.800752 | -2.190022 | 2.940061 | 0.6573964 | 0.2128126
71.01886 | 9.4412 | 11.63093 | 7.800671 | -2.189733 | 2.958758 | 0.6572366 | 0.2142678
71.02886 | 9.4745 | 11.65109 | 7.800582 | -2.176591 | 2.977652 | 0.6571179 | 0.2157397
71.03886 | 9.5034 | 11.67148 | 7.800484 | -2.168079 | 2.996727 | 0.6570409 | 0.2172273
71.04886 | 9.5321 | 11.6921 | 7.800377 | -2.159999 | 3.015986 | 0.6570061 | 0.2187308
71.05886 | 9.5613 | 11.71296 | 7.800262 | -2.151656 | 3.03543 | 0.657014 | 0.2202503
71.06886 | 9.5847 | 11.73405 | 7.800138 | -2.149351 | 3.055061 | 0.6570654 | 0.221786
71.07885 | 9.6233 | 11.75537 | 7.800006 | -2.132067 | 3.074863 | 0.6571609 | 0.2233366
71.08885 | 9.6514 | 11.77695 | 7.799865 | -2.125548 | 3.094876 | 0.6573007 | 0.2249055
71.09885 | 9.6822 | 11.79878 | 7.799716 | -2.116577 | 3.115084 | 0.6574855 | 0.2264911
71.10885 | 9.7143 | 11.82086 | 7.799558 | -2.106557 | 3.135489 | 0.6577158 | 0.2280939
71.11885 | 9.7433 | 11.84319 | 7.799392 | -2.099891 | 3.156093 | 0.6579922 | 0.2297139
71.12884 | 9.7761 | 11.86576 | 7.799217 | -2.08966 | 3.176878 | 0.658315 | 0.2313499
71.13884 | 9.8073 | 11.88861 | 7.799033 | -2.081311 | 3.197888 | 0.6586851 | 0.2330052
71.14884 | 9.8367 | 11.91173 | 7.798841 | -2.075026 | 3.219104 | 0.6591029 | 0.2346785
71.15884 | 9.8712 | 11.93511 | 7.79864 | -2.063908 | 3.240529 | 0.6595688 | 0.23637
71.16884 | 9.9038 | 11.95876 | 7.79843 | -2.05496 | 3.262166 | 0.6600833 | 0.2380799
71.17884 | 9.9376 | 11.98269 | 7.798212 | -2.045085 | 3.284017 | 0.660647 | 0.2398085
71.18883 | 9.9685 | 12.00686 | 7.797986 | -2.038364 | 3.306064 | 0.6612596 | 0.2415543
71.19883 | 9.9995 | 12.03135 | 7.797751 | -2.031845 | 3.328351 | 0.6619228 | 0.243321
71.20883 | 10.038 | 12.05611 | 7.797507 | -2.018112 | 3.350861 | 0.6626366 | 0.245107
71.21883 | 10.0648 | 12.08116 | 7.797254 | -2.016364 | 3.373596 | 0.6634012 | 0.2469128
71.22883 | 10.1079 | 12.10651 | 7.796993 | -1.998606 | 3.396558 | 0.6642166 | 0.2487384
71.23883 | 10.1384 | 12.13214 | 7.796724 | -1.993744 | 3.419751 | 0.665085 | 0.2505842
71.24882 | 10.1768 | 12.15805 | 7.796446 | -1.981253 | 3.443154 | 0.6660044 | 0.2524486
71.25882 | 10.2127 | 12.18429 | 7.796159 | -1.971588 | 3.466817 | 0.6669774 | 0.2543355
71.26882 | 10.2463 | 12.21083 | 7.795863 | -1.964528 | 3.490718 | 0.6680035 | 0.2562434
71.27882 | 10.2876 | 12.23768 | 7.795559 | -1.950077 | 3.514862 | 0.6690834 | 0.2581724
71.28882 | 10.3213 | 12.26484 | 7.795246 | -1.943538 | 3.539251 | 0.6702172 | 0.260123
71.29882 | 10.3663 | 12.29231 | 7.794925 | -1.926015 | 3.563889 | 0.6714055 | 0.2620953
71.30881 | 10.4002 | 12.32008 | 7.794595 | -1.919884 | 3.588753 | 0.6726475 | 0.2640877
71.31881 | 10.4345 | 12.3482 | 7.794256 | -1.913703 | 3.613897 | 0.673946 | 0.2661045
71.32881 | 10.4744 | 12.37665 | 7.793909 | -1.90225 | 3.639297 | 0.6753002 | 0.2681438
71.33881 | 10.5226 | 12.40543 | 7.793553 | -1.882828 | 3.664959 | 0.6767106 | 0.2702061
71.34881 | 10.5618 | 12.43454 | 7.793188 | -1.872742 | 3.690885 | 0.6781775 | 0.2722915
71.35881 | 10.6038 | 12.46399 | 7.792815 | -1.860195 | 3.717078 | 0.6797014 | 0.2744005
71.3688 | 10.6444 | 12.49376 | 7.792433 | -1.849362 | 3.743516 | 0.6812811 | 0.2765312
71.3788 | 10.6918 | 12.52391 | 7.792043 | -1.832106 | 3.770254 | 0.6829202 | 0.2786881
71.3888 | 10.7361 | 12.5544 | 7.791644 | -1.818302 | 3.797271 | 0.6846175 | 0.2808695
71.3988 | 10.7853 | 12.58525 | 7.791236 | -1.799953 | 3.824568 | 0.6863734 | 0.2830755
71.4088 | 10.8321 | 12.61646 | 7.790819 | -1.784365 | 3.85215 | 0.6881883 | 0.2853067
71.4188 | 10.8737 | 12.64804 | 7.790394 | -1.774341 | 3.880021 | 0.6900628 | 0.2875632
71.42879 | 10.9277 | 12.67996 | 7.789961 | -1.752256 | 3.908156 | 0.6919952 | 0.2898431
71.43879 | 10.9794 | 12.71227 | 7.789518 | -1.732874 | 3.936615 | 0.6939898 | 0.2921514
71.44879 | 11.0256 | 12.74497 | 7.789067 | -1.719371 | 3.965372 | 0.6960451 | 0.2944859
71.45879 | 11.0732 | 12.77805 | 7.788608 | -1.70485 | 3.994433 | 0.6981615 | 0.2968472
71.46879 | 11.1242 | 12.81152 | 7.788139 | -1.687317 | 4.023802 | 0.7003396 | 0.2992356
71.47879 | 11.1844 | 12.84537 | 7.787662 | -1.660975 | 4.053481 | 0.7025797 | 0.3016512
71.48878 | 11.2396 | 12.8796 | 7.787177 | -1.639996 | 4.083447 | 0.7048799 | 0.3040923
71.49878 | 11.2917 | 12.91425 | 7.786683 | -1.622552 | 4.11376 | 0.7072452 | 0.3065637
71.50878 | 11.3476 | 12.94931 | 7.78618 | -1.601714 | 4.144397 | 0.7096738 | 0.3090637
71.51878 | 11.4071 | 12.98479 | 7.785668 | -1.577688 | 4.175361 | 0.7121662 | 0.3115924
71.52878 | 11.4697 | 13.02068 | 7.785148 | -1.550977 | 4.206657 | 0.7147228 | 0.3141502
71.53877 | 11.5239 | 13.05695 | 7.784619 | -1.533053 | 4.238257 | 0.7173414 | 0.3167351
71.54877 | 11.5807 | 13.09369 | 7.784081 | -1.51299 | 4.270228 | 0.7200276 | 0.3193523
71.55877 | 11.6433 | 13.13086 | 7.783535 | -1.487559 | 4.302544 | 0.7227796 | 0.3219997
71.56877 | 11.7049 | 13.16846 | 7.78298 | -1.463563 | 4.335208 | 0.7255974 | 0.3246779
71.57877 | 11.7627 | 13.20651 | 7.782416 | -1.443811 | 4.368226 | 0.7284816 | 0.3273869
71.58877 | 11.8231 | 13.24501 | 7.781844 | -1.421906 | 4.401602 | 0.7314328 | 0.3301274
71.59876 | 11.8853 | 13.28392 | 7.781264 | -1.398615 | 4.435307 | 0.734448 | 0.3328966
71.60876 | 11.9494 | 13.32332 | 7.780674 | -1.373922 | 4.469412 | 0.7375344 | 0.335701
71.61876 | 12.0185 | 13.36319 | 7.780076 | -1.344692 | 4.503889 | 0.7406893 | 0.338538
71.62876 | 12.0816 | 13.40353 | 7.779469 | -1.321932 | 4.538742 | 0.7439127 | 0.3414079
71.63876 | 12.1503 | 13.44435 | 7.778853 | -1.294047 | 4.573977 | 0.7472056 | 0.3443112
71.64876 | 12.2123 | 13.48564 | 7.778229 | -1.273344 | 4.609599 | 0.7505684 | 0.3472481
71.65875 | 12.2862 | 13.52739 | 7.777596 | -1.241186 | 4.645575 | 0.7539981 | 0.3502164
71.66875 | 12.3485 | 13.56966 | 7.776955 | -1.221163 | 4.681984 | 0.757502 | 0.3532221
71.67875 | 12.4177 | 13.61244 | 7.776305 | -1.194739 | 4.718794 | 0.7610772 | 0.3562627
71.68875 | 12.4851 | 13.65572 | 7.775646 | -1.17062 | 4.756011 | 0.7647242 | 0.3593387
71.69875 | 12.5543 | 13.69951 | 7.774978 | -1.145212 | 4.79364 | 0.7684435 | 0.3624505
71.70875 | 12.628 | 13.74382 | 7.774302 | -1.115822 | 4.831686 | 0.7722358 | 0.3655985
71.71874 | 12.6925 | 13.78861 | 7.773618 | -1.096111 | 4.870117 | 0.7760975 | 0.3687789
71.72874 | 12.7681 | 13.83398 | 7.772924 | -1.065875 | 4.909014 | 0.7800369 | 0.3720004
71.73874 | 12.8376 | 13.87988 | 7.772222 | -1.042276 | 4.948344 | 0.7840508 | 0.3752595
71.74874 | 12.9196 | 13.92632 | 7.771511 | -1.00672 | 4.988113 | 0.7881395 | 0.3785565
71.75874 | 12.9949 | 13.97331 | 7.770791 | -0.9784132 | 5.028327 | 0.7923038 | 0.3818917
71.76874 | 13.071 | 14.02086 | 7.770063 | -0.9498636 | 5.068991 | 0.796544 | 0.3852657
71.77873 | 13.1419 | 14.06893 | 7.769327 | -0.9270297 | 5.110071 | 0.8008565 | 0.3886755
71.78873 | 13.2196 | 14.11761 | 7.768581 | -0.8980131 | 5.151653 | 0.8052503 | 0.3921281
71.79873 | 13.3055 | 14.16687 | 7.767827 | -0.8613729 | 5.193703 | 0.8097217 | 0.3956207
71.80873 | 13.3917 | 14.21672 | 7.767064 | -0.8250175 | 5.236228 | 0.8142712 | 0.3991538
71.81873 | 13.4701 | 14.26715 | 7.766293 | -0.7970518 | 5.279232 | 0.8188994 | 0.4027278
71.82873 | 13.542 | 14.31819 | 7.765513 | -0.7761852 | 5.322723 | 0.8236068 | 0.4063429
71.83872 | 13.6328 | 14.36977 | 7.764725 | -0.7369732 | 5.366663 | 0.8283892 | 0.4099963
71.84872 | 13.7276 | 14.42202 | 7.763927 | -0.6944233 | 5.411144 | 0.8332566 | 0.4136953
71.85872 | 13.8151 | 14.47489 | 7.763121 | -0.6597936 | 5.456131 | 0.8382047 | 0.4174368
71.86872 | 13.9013 | 14.52839 | 7.762306 | -0.6270906 | 5.501629 | 0.8432342 | 0.4212213
71.87872 | 13.9909 | 14.58252 | 7.761483 | -0.591622 | 5.547644 | 0.8483457 | 0.4250491
71.88872 | 14.0803 | 14.6373 | 7.760651 | -0.5569957 | 5.594184 | 0.8535395 | 0.4289208
71.89871 | 14.188 | 14.69267 | 7.759811 | -0.5046651 | 5.64121 | 0.8588109 | 0.4328328
71.90871 | 14.2779 | 14.74874 | 7.758962 | -0.4708449 | 5.688819 | 0.864171 | 0.4367932
71.91871 | 14.3739 | 14.80549 | 7.758104 | -0.4315901 | 5.736972 | 0.869615 | 0.4407986
71.92871 | 14.4708 | 14.86291 | 7.757238 | -0.3921078 | 5.785677 | 0.8751434 | 0.4448494
71.93871 | 14.5796 | 14.92101 | 7.756362 | -0.341406 | 5.834941 | 0.8807568 | 0.448946
71.9487 | 14.6879 | 14.97974 | 7.75548 | -0.291835 | 5.884721 | 0.88645 | 0.4530847
71.9587 | 14.7785 | 15.03922 | 7.754587 | -0.2607167 | 5.935121 | 0.8922347 | 0.457274
71.9687 | 14.8816 | 15.0994 | 7.753686 | -0.2178028 | 5.986101 | 0.8981057 | 0.4615102
71.9787 | 15.0003 | 15.1603 | 7.752776 | -0.1600016 | 6.037668 | 0.9040635 | 0.4657937
71.9887 | 15.1078 | 15.22192 | 7.751858 | -0.1141199 | 6.089828 | 0.9101088 | 0.4701248
71.9987 | 15.2226 | 15.28427 | 7.750931 | -0.06166672 | 6.14259 | 0.9162416 | 0.474504
72.00869 | 15.3364 | 15.34727 | 7.749997 | -0.01086935 | 6.195889 | 0.9224565 | 0.4789271
72.01869 | 15.4553 | 15.4111 | 7.749053 | 0.04420312 | 6.249875 | 0.928766 | 0.4834032
72.02869 | 15.571 | 15.47568 | 7.7481 | 0.09532392 | 6.304484 | 0.9351644 | 0.4879282
72.03869 | 15.6947 | 15.54102 | 7.747139 | 0.1536827 | 6.359724 | 0.9416522 | 0.4925026
72.04869 | 15.82 | 15.60713 | 7.746169 | 0.2128723 | 6.415603 | 0.9482296 | 0.4971264
72.05869 | 15.9438 | 15.67402 | 7.74519 | 0.2697843 | 6.472128 | 0.954897 | 0.5018001
72.06868 | 16.064 | 15.74162 | 7.744204 | 0.322385 | 6.529244 | 0.961648 | 0.5065193
72.07868 | 16.1957 | 15.81008 | 7.743208 | 0.3856175 | 6.587084 | 0.9684963 | 0.5112934
72.08868 | 16.3239 | 15.87935 | 7.742204 | 0.4445484 | 6.645594 | 0.9754354 | 0.5161181
72.09868 | 16.4633 | 15.94943 | 7.741191 | 0.5138679 | 6.704782 | 0.9824656 | 0.5209935
72.10868 | 16.5942 | 16.02033 | 7.74017 | 0.5738681 | 6.764655 | 0.9895872 | 0.52592
72.11868 | 16.7304 | 16.09206 | 7.73914 | 0.6383409 | 6.825222 | 0.9968002 | 0.5308975
72.12867 | 16.8768 | 16.16455 | 7.738102 | 0.71225 | 6.886429 | 1.004098 | 0.5359215
72.13867 | 17.0236 | 16.23796 | 7.737055 | 0.785644 | 6.948405 | 1.011494 | 0.5410017
72.14867 | 17.1646 | 16.31221 | 7.735999 | 0.8523861 | 7.011099 | 1.018982 | 0.5461334
72.15867 | 17.3115 | 16.38733 | 7.734935 | 0.9241677 | 7.074518 | 1.026562 | 0.5513167
72.16867 | 17.4578 | 16.46332 | 7.733862 | 0.9944799 | 7.138672 | 1.034234 | 0.5565517
72.17867 | 17.6173 | 16.54018 | 7.732781 | 1.077115 | 7.203567 | 1.041998 | 0.5618384
72.18866 | 17.7739 | 16.61786 | 7.731692 | 1.156044 | 7.269147 | 1.049845 | 0.5671715
72.19866 | 17.9225 | 16.6965 | 7.730593 | 1.226003 | 7.33555 | 1.057793 | 0.5725614
72.20866 | 18.0754 | 16.77604 | 7.729486 | 1.299362 | 7.402717 | 1.065831 | 0.578003
72.21866 | 18.2395 | 16.85649 | 7.728371 | 1.383011 | 7.470661 | 1.073962 | 0.5834959
72.22866 | 18.414 | 16.93786 | 7.727247 | 1.476144 | 7.539387 | 1.082183 | 0.5890401
72.23866 | 18.5789 | 17.02015 | 7.726114 | 1.558752 | 7.608903 | 1.090496 | 0.5946356
72.24865 | 18.7442 | 17.10329 | 7.724974 | 1.64091 | 7.67915 | 1.098889 | 0.6002764
72.25865 | 18.9193 | 17.18745 | 7.723824 | 1.73185 | 7.750271 | 1.107381 | 0.6059735
72.26865 | 19.0951 | 17.27256 | 7.722666 | 1.822541 | 7.822209 | 1.115963 | 0.6117209
72.27865 | 19.28 | 17.35862 | 7.721499 | 1.92138 | 7.894969 | 1.124633 | 0.6175184
72.28865 | 19.4588 | 17.44564 | 7.720324 | 2.013157 | 7.968561 | 1.133392 | 0.6233656
72.29865 | 19.6488 | 17.53363 | 7.71914 | 2.115168 | 8.042991 | 1.142239 | 0.629262
72.30864 | 19.8188 | 17.62251 | 7.717949 | 2.196291 | 8.118195 | 1.151164 | 0.6352014
72.31864 | 20.0088 | 17.71245 | 7.716748 | 2.296346 | 8.194328 | 1.160183 | 0.6411949
72.32864 | 20.2132 | 17.80339 | 7.715539 | 2.409814 | 8.271322 | 1.169288 | 0.6472361
72.33864 | 20.4023 | 17.89531 | 7.714321 | 2.50699 | 8.349187 | 1.178477 | 0.6533243
72.34864 | 20.5983 | 17.98823 | 7.713095 | 2.610066 | 8.427931 | 1.187749 | 0.6594588
72.35863 | 20.7939 | 18.08207 | 7.711862 | 2.711829 | 8.507482 | 1.197094 | 0.6656329
72.36863 | 21.0014 | 18.17701 | 7.710619 | 2.824391 | 8.588004 | 1.206529 | 0.6718578
72.37863 | 21.2198 | 18.27296 | 7.709367 | 2.946838 | 8.669425 | 1.216043 | 0.6781267
72.38863 | 21.4316 | 18.36993 | 7.708107 | 3.061665 | 8.751754 | 1.225636 | 0.6844385
72.39863 | 21.6438 | 18.46793 | 7.706838 | 3.175868 | 8.834996 | 1.235305 | 0.6907924
72.40863 | 21.8542 | 18.56696 | 7.705562 | 3.287242 | 8.91916 | 1.245049 | 0.6971872
72.41862 | 22.0691 | 18.66692 | 7.704277 | 3.402182 | 9.004168 | 1.254857 | 0.7036154
72.42862 | 22.3026 | 18.76801 | 7.702984 | 3.534587 | 9.090194 | 1.264747 | 0.7100885
72.43862 | 22.527 | 18.87015 | 7.701681 | 3.656854 | 9.17716 | 1.274706 | 0.7165989
72.44862 | 22.7584 | 18.97332 | 7.700371 | 3.78508 | 9.265071 | 1.284733 | 0.7231452
72.45862 | 22.9712 | 19.07754 | 7.699052 | 3.893662 | 9.353934 | 1.294826 | 0.7297261
72.46862 | 23.2185 | 19.1828 | 7.697724 | 4.035697 | 9.443756 | 1.304982 | 0.73634
72.47861 | 23.4531 | 19.28901 | 7.696389 | 4.164092 | 9.534452 | 1.315188 | 0.7429786
72.48861 | 23.6959 | 19.39637 | 7.695045 | 4.299534 | 9.626203 | 1.325465 | 0.7496535
72.49861 | 23.9419 | 19.50477 | 7.693692 | 4.437127 | 9.718926 | 1.335798 | 0.7563565
72.50861 | 24.1782 | 19.61423 | 7.692331 | 4.563971 | 9.812628 | 1.346185 | 0.7630853
72.51861 | 24.434 | 19.72473 | 7.690962 | 4.709267 | 9.90731 | 1.356623 | 0.7698385
72.52861 | 24.6813 | 19.83628 | 7.689584 | 4.845018 | 10.00298 | 1.367109 | 0.7766138
72.5386 | 24.9456 | 19.94877 | 7.688199 | 4.996833 | 10.09953 | 1.37763 | 0.7834025
72.5486 | 25.1915 | 20.0624 | 7.686805 | 5.129098 | 10.19718 | 1.388204 | 0.7902155
72.5586 | 25.4545 | 20.17708 | 7.685402 | 5.277423 | 10.29581 | 1.398817 | 0.7970441
72.5686 | 25.7205 | 20.29279 | 7.68399 | 5.427713 | 10.39545 | 1.409465 | 0.8038858
72.5786 | 25.9814 | 20.40953 | 7.682571 | 5.571873 | 10.49607 | 1.420146 | 0.8107383
72.5886 | 26.244 | 20.52729 | 7.681143 | 5.716706 | 10.5977 | 1.430856 | 0.8175987
72.59859 | 26.5116 | 20.64596 | 7.679708 | 5.865635 | 10.70022 | 1.44158 | 0.8244579
72.60859 | 26.7789 | 20.76576 | 7.678263 | 6.013137 | 10.80384 | 1.452336 | 0.8313264
72.61859 | 27.0756 | 20.88657 | 7.676811 | 6.189033 | 10.90845 | 1.463109 | 0.8381946
72.62859 | 27.348 | 21.00837 | 7.675349 | 6.339631 | 11.01406 | 1.473896 | 0.8450597
72.63859 | 27.6175 | 21.13116 | 7.67388 | 6.48634 | 11.12067 | 1.484692 | 0.8519187
72.64859 | 27.9091 | 21.25493 | 7.672402 | 6.654171 | 11.22826 | 1.495493 | 0.8587682
72.65858 | 28.185 | 21.37954 | 7.670917 | 6.805458 | 11.33674 | 1.506285 | 0.8655983
72.66858 | 28.4809 | 21.50523 | 7.669423 | 6.975667 | 11.44631 | 1.517083 | 0.8724194
72.67858 | 28.7836 | 21.63187 | 7.667921 | 7.151733 | 11.55685 | 1.527874 | 0.8792211
72.68858 | 29.0673 | 21.75943 | 7.66641 | 7.30787 | 11.66837 | 1.538651 | 0.8859999
72.69858 | 29.3532 | 21.88791 | 7.664891 | 7.465293 | 11.78085 | 1.549411 | 0.8927524
72.70857 | 29.6498 | 22.01716 | 7.663365 | 7.632645 | 11.89419 | 1.560138 | 0.8994681
72.71857 | 29.9484 | 22.14741 | 7.661829 | 7.800987 | 12.00858 | 1.570848 | 0.9061566
72.72857 | 30.2625 | 22.27853 | 7.660285 | 7.983967 | 12.12392 | 1.581525 | 0.9128074
72.73857 | 30.5739 | 22.4105 | 7.658733 | 8.163402 | 12.24018 | 1.592165 | 0.9194166
72.74857 | 30.8817 | 22.54329 | 7.657173 | 8.338412 | 12.35737 | 1.602763 | 0.9259803
72.75857 | 31.186 | 22.67688 | 7.655604 | 8.509121 | 12.47547 | 1.613313 | 0.9324943
72.76856 | 31.5096 | 22.81112 | 7.654029 | 8.698479 | 12.59434 | 1.623799 | 0.9389483
72.77856 | 31.8205 | 22.94625 | 7.652445 | 8.874251 | 12.71422 | 1.634237 | 0.9453508
72.78856 | 32.1614 | 23.08211 | 7.650851 | 9.079291 | 12.83496 | 1.644611 | 0.9516911
72.79856 | 32.4646 | 23.21867 | 7.64925 | 9.24593 | 12.95654 | 1.654915 | 0.9579649
72.80856 | 32.7774 | 23.35591 | 7.647641 | 9.421487 | 13.07896 | 1.665144 | 0.9641681
72.81856 | 33.1179 | 23.4938 | 7.646023 | 9.624098 | 13.20219 | 1.675294 | 0.9702961
72.82855 | 33.4411 | 23.63217 | 7.644399 | 9.808928 | 13.32609 | 1.685346 | 0.9763376
72.83855 | 33.7584 | 23.77127 | 7.642766 | 9.987135 | 13.45088 | 1.695317 | 0.9823023
72.84855 | 34.1043 | 23.91091 | 7.641124 | 10.19339 | 13.57642 | 1.705191 | 0.9881786
72.85855 | 34.4145 | 24.05108 | 7.639474 | 10.36342 | 13.70268 | 1.714963 | 0.9939622
72.86855 | 34.754 | 24.19172 | 7.637816 | 10.56228 | 13.82963 | 1.724625 | 0.9996484
72.87855 | 35.0947 | 24.33281 | 7.636149 | 10.76189 | 13.95726 | 1.734174 | 1.005233
72.88854 | 35.4258 | 24.47417 | 7.634477 | 10.95163 | 14.08539 | 1.743594 | 1.010706
72.89854 | 35.7549 | 24.61603 | 7.632794 | 11.13887 | 14.21427 | 1.752897 | 1.016073
72.90854 | 36.0764 | 24.75821 | 7.631104 | 11.31819 | 14.34371 | 1.76207 | 1.021326
72.91854 | 36.4073 | 24.90068 | 7.629405 | 11.50662 | 14.47371 | 1.771106 | 1.026459
72.92854 | 36.7415 | 25.04338 | 7.627699 | 11.69812 | 14.60421 | 1.78 | 1.031468
72.93854 | 37.0704 | 25.18626 | 7.625984 | 11.88414 | 14.73518 | 1.788748 | 1.036349
72.94853 | 37.404 | 25.32915 | 7.624263 | 12.07485 | 14.86646 | 1.797334 | 1.041092
72.95853 | 37.6972 | 25.47226 | 7.622532 | 12.22494 | 14.99825 | 1.805771 | 1.045705
72.96853 | 38.0144 | 25.61542 | 7.620794 | 12.39898 | 15.1304 | 1.814044 | 1.050176
72.97853 | 38.3605 | 25.75855 | 7.619047 | 12.60195 | 15.26285 | 1.82215 | 1.054503
72.98853 | 38.6806 | 25.90162 | 7.617292 | 12.77898 | 15.39557 | 1.830082 | 1.058682
72.99853 | 38.9892 | 26.04457 | 7.61553 | 12.94463 | 15.52849 | 1.837836 | 1.062707
73.00852 | 39.313 | 26.18719 | 7.613761 | 13.12581 | 15.66145 | 1.8454 | 1.066573
73.01852 | 39.5973 | 26.3297 | 7.611982 | 13.2676 | 15.79465 | 1.852784 | 1.070283
73.02852 | 39.9259 | 26.47192 | 7.610196 | 13.45398 | 15.92792 | 1.859975 | 1.07383
73.03852 | 40.2324 | 26.61376 | 7.608401 | 13.61864 | 16.06118 | 1.86697 | 1.077209
73.04852 | 40.5375 | 26.75518 | 7.606599 | 13.78232 | 16.1944 | 1.873763 | 1.080419
73.05852 | 40.817 | 26.8961 | 7.604788 | 13.9209 | 16.32751 | 1.880351 | 1.083456
73.06851 | 41.1018 | 27.03633 | 7.602972 | 14.06547 | 16.46032 | 1.886723 | 1.086314
73.07851 | 41.4138 | 27.17605 | 7.601146 | 14.23775 | 16.59302 | 1.892889 | 1.088997
73.08851 | 41.6697 | 27.31508 | 7.599312 | 14.35462 | 16.72543 | 1.898837 | 1.091498
73.09851 | 41.9572 | 27.45333 | 7.59747 | 14.50387 | 16.85749 | 1.904564 | 1.093815
73.10851 | 42.226 | 27.59074 | 7.59562 | 14.63526 | 16.98911 | 1.910068 | 1.095946
73.1185 | 42.5015 | 27.7271 | 7.593764 | 14.7744 | 17.12011 | 1.915338 | 1.097888
73.1285 | 42.7766 | 27.8626 | 7.591899 | 14.914 | 17.25067 | 1.920383 | 1.099641
73.1385 | 43.0457 | 27.99702 | 7.590025 | 15.04868 | 17.3806 | 1.925194 | 1.101203
73.1485 | 43.2877 | 28.1303 | 7.588144 | 15.1574 | 17.50981 | 1.929768 | 1.102572
73.1585 | 43.5322 | 28.26234 | 7.586255 | 15.26986 | 17.63824 | 1.934103 | 1.103746
73.1685 | 43.7692 | 28.39308 | 7.584358 | 15.37612 | 17.7658 | 1.938196 | 1.104725
73.17849 | 44.0046 | 28.52227 | 7.582456 | 15.48233 | 17.89227 | 1.942041 | 1.105507
73.18849 | 44.2497 | 28.65015 | 7.580543 | 15.59955 | 18.01787 | 1.945643 | 1.106092
73.19849 | 44.4767 | 28.77648 | 7.578623 | 15.70022 | 18.14238 | 1.948998 | 1.106481
73.20849 | 44.6421 | 28.90118 | 7.576695 | 15.74092 | 18.26571 | 1.952101 | 1.106671
73.21849 | 44.8665 | 29.02415 | 7.57476 | 15.84235 | 18.38777 | 1.954953 | 1.106664
73.22849 | 45.0827 | 29.14532 | 7.572817 | 15.93738 | 18.50849 | 1.957551 | 1.10646
73.23848 | 45.2869 | 29.26446 | 7.570867 | 16.02244 | 18.62764 | 1.959892 | 1.106058
73.24848 | 45.4615 | 29.38176 | 7.568909 | 16.07974 | 18.74542 | 1.96198 | 1.10546
73.25848 | 45.6314 | 29.49701 | 7.566942 | 16.13439 | 18.86159 | 1.96381 | 1.104666
73.26848 | 45.7857 | 29.61011 | 7.564968 | 16.17559 | 18.97608 | 1.965383 | 1.103678
73.27848 | 45.944 | 29.72098 | 7.562986 | 16.22302 | 19.0888 | 1.966697 | 1.102496
73.28848 | 46.121 | 29.82953 | 7.560997 | 16.29147 | 19.19966 | 1.967751 | 1.101122
73.29847 | 46.2401 | 29.93558 | 7.559002 | 16.30452 | 19.30847 | 1.968546 | 1.099559
73.30847 | 46.3813 | 30.03924 | 7.556997 | 16.34206 | 19.41536 | 1.969082 | 1.097806
73.31847 | 46.4871 | 30.14034 | 7.554985 | 16.34676 | 19.52013 | 1.969358 | 1.095867
73.32847 | 46.5783 | 30.23878 | 7.552965 | 16.33952 | 19.6227 | 1.969374 | 1.093743
73.33847 | 46.6787 | 30.33448 | 7.550937 | 16.34422 | 19.72298 | 1.969131 | 1.091437
73.34847 | 46.7805 | 30.42737 | 7.548902 | 16.35313 | 19.82088 | 1.968629 | 1.088952
73.35846 | 46.8597 | 30.51727 | 7.546862 | 16.34243 | 19.91624 | 1.967869 | 1.086292
73.36846 | 46.9434 | 30.60428 | 7.544811 | 16.33912 | 20.00916 | 1.966851 | 1.083456
73.37846 | 46.9694 | 30.68823 | 7.542754 | 16.28117 | 20.09945 | 1.965576 | 1.080449
73.38846 | 47.0412 | 30.76906 | 7.540688 | 16.27214 | 20.18705 | 1.964044 | 1.077274
73.39846 | 47.0787 | 30.84667 | 7.538616 | 16.23203 | 20.27186 | 1.962258 | 1.073935
73.40846 | 47.1207 | 30.92101 | 7.536535 | 16.19969 | 20.35382 | 1.960219 | 1.070435
73.41845 | 47.109 | 30.99192 | 7.53445 | 16.11708 | 20.43277 | 1.957929 | 1.06678
73.42845 | 47.1336 | 31.0595 | 7.532354 | 16.0741 | 20.50879 | 1.955386 | 1.062969
73.43845 | 47.1126 | 31.12358 | 7.530252 | 15.98902 | 20.58173 | 1.952594 | 1.059007
73.44845 | 47.1211 | 31.18412 | 7.528141 | 15.93698 | 20.65152 | 1.949555 | 1.054899
73.45845 | 47.0667 | 31.24105 | 7.526024 | 15.82565 | 20.7181 | 1.946271 | 1.050649
73.46845 | 47.0404 | 31.29431 | 7.523899 | 15.74609 | 20.78141 | 1.942743 | 1.04626
73.47844 | 47.0068 | 31.3438 | 7.521768 | 15.663 | 20.84131 | 1.938977 | 1.041742
73.48844 | 46.9458 | 31.38957 | 7.519629 | 15.55623 | 20.89788 | 1.93497 | 1.03709
73.49844 | 46.9167 | 31.43151 | 7.517481 | 15.48519 | 20.95099 | 1.930725 | 1.032312
73.50844 | 46.8214 | 31.46958 | 7.515327 | 15.35182 | 21.0006 | 1.926247 | 1.027412
73.51844 | 46.7542 | 31.50374 | 7.513165 | 15.25046 | 21.04664 | 1.921537 | 1.022395
73.52843 | 46.6575 | 31.53392 | 7.510998 | 15.12358 | 21.08905 | 1.916603 | 1.01727
73.53843 | 46.5336 | 31.56015 | 7.508821 | 14.97345 | 21.12785 | 1.911439 | 1.012032
73.54843 | 46.4522 | 31.58236 | 7.506637 | 14.86984 | 21.16298 | 1.906052 | 1.006691
73.55843 | 46.3329 | 31.60052 | 7.504446 | 14.73238 | 21.19438 | 1.900445 | 1.001249
73.56843 | 46.1982 | 31.6146 | 7.502248 | 14.5836 | 21.22202 | 1.894621 | 0.9957126
73.57843 | 46.0408 | 31.6246 | 7.500042 | 14.4162 | 21.24589 | 1.888584 | 0.9900853
73.58842 | 45.8952 | 31.63048 | 7.497831 | 14.26472 | 21.26593 | 1.882343 | 0.9843771
73.59842 | 45.7588 | 31.63226 | 7.495611 | 14.12654 | 21.28218 | 1.875889 | 0.9785816
73.60842 | 45.6121 | 31.62991 | 7.493384 | 13.98219 | 21.29458 | 1.869233 | 0.9727085
73.61842 | 45.4372 | 31.62343 | 7.491149 | 13.81377 | 21.30314 | 1.862377 | 0.9667622
73.62842 | 45.2559 | 31.61281 | 7.488907 | 13.64309 | 21.30783 | 1.855325 | 0.9607467
73.63842 | 45.0583 | 31.59806 | 7.486658 | 13.46024 | 21.30866 | 1.848082 | 0.9546668
73.64841 | 44.8638 | 31.57922 | 7.484405 | 13.28458 | 21.30562 | 1.840658 | 0.9485323
73.65841 | 44.6776 | 31.55625 | 7.482141 | 13.12135 | 21.29873 | 1.833043 | 0.9423357
73.66841 | 44.4773 | 31.5292 | 7.479871 | 12.9481 | 21.28799 | 1.825251 | 0.9360868
73.67841 | 44.2542 | 31.49807 | 7.477593 | 12.75613 | 21.2734 | 1.817281 | 0.9297898
73.68841 | 44.0232 | 31.46289 | 7.475309 | 12.56031 | 21.255 | 1.809139 | 0.9234487
73.69841 | 43.7657 | 31.4237 | 7.473017 | 12.342 | 21.23279 | 1.800831 | 0.9170674
73.7084 | 43.5323 | 31.38057 | 7.470721 | 12.15173 | 21.20682 | 1.792368 | 0.9106559
73.7184 | 43.3323 | 31.33344 | 7.468415 | 11.99886 | 21.17708 | 1.783738 | 0.9042058
73.7284 | 43.068 | 31.28241 | 7.466102 | 11.78559 | 21.14363 | 1.774955 | 0.8977267
73.7384 | 42.8202 | 31.22751 | 7.463782 | 11.59269 | 21.10648 | 1.766022 | 0.8912224
73.7484 | 42.5534 | 31.16879 | 7.461455 | 11.38461 | 21.06569 | 1.756945 | 0.8846963
73.7584 | 42.2814 | 31.1063 | 7.459122 | 11.1751 | 21.0213 | 1.747727 | 0.878152
73.76839 | 42.0182 | 31.04016 | 7.456783 | 10.97804 | 20.9734 | 1.738384 | 0.8715993
73.77839 | 41.7389 | 30.97031 | 7.454435 | 10.76859 | 20.92194 | 1.7289 | 0.8650286
73.78839 | 41.4694 | 30.89685 | 7.452081 | 10.57255 | 20.86703 | 1.719291 | 0.8584496
73.79839 | 41.1806 | 30.81986 | 7.449719 | 10.36074 | 20.80871 | 1.70956 | 0.8518651
73.80839 | 40.8844 | 30.73939 | 7.447351 | 10.14501 | 20.74705 | 1.699713 | 0.8452785
73.81839 | 40.5853 | 30.65553 | 7.444975 | 9.929767 | 20.68211 | 1.689755 | 0.8386926
73.82838 | 40.2795 | 30.56843 | 7.442595 | 9.71107 | 20.61402 | 1.679699 | 0.8321167
73.83838 | 40.0024 | 30.47799 | 7.440206 | 9.524413 | 20.54271 | 1.669532 | 0.8255405
73.84838 | 39.7059 | 30.38436 | 7.43781 | 9.321538 | 20.46831 | 1.659267 | 0.8189733
73.85838 | 39.3958 | 30.28763 | 7.435408 | 9.108166 | 20.3909 | 1.64891 | 0.8124174
73.86838 | 39.0698 | 30.18789 | 7.432998 | 8.881914 | 20.31055 | 1.638465 | 0.8058758
73.87838 | 38.7769 | 30.0852 | 7.430582 | 8.691705 | 20.22732 | 1.627938 | 0.7993503
73.88837 | 38.4653 | 29.97975 | 7.428161 | 8.485549 | 20.1414 | 1.617343 | 0.7928499
73.89837 | 38.1343 | 29.87143 | 7.425731 | 8.262869 | 20.05267 | 1.606665 | 0.7863639
73.90837 | 37.8312 | 29.76043 | 7.423295 | 8.070774 | 19.96131 | 1.595918 | 0.7799008
73.91837 | 37.5113 | 29.64682 | 7.420851 | 7.864481 | 19.8674 | 1.585108 | 0.7734629
73.92837 | 37.174 | 29.5307 | 7.418401 | 7.643296 | 19.77101 | 1.574238 | 0.7670517
73.93836 | 36.8841 | 29.41228 | 7.415947 | 7.471819 | 19.67233 | 1.563325 | 0.7606755
73.94836 | 36.5394 | 29.29141 | 7.413484 | 7.247993 | 19.57125 | 1.552351 | 0.7543237
73.95836 | 36.227 | 29.16829 | 7.411014 | 7.058708 | 19.46794 | 1.541332 | 0.7480041
73.96836 | 35.9074 | 29.04303 | 7.408537 | 6.864373 | 19.3625 | 1.530272 | 0.7417184
73.97836 | 35.58 | 28.9157 | 7.406054 | 6.664303 | 19.255 | 1.519176 | 0.7354682
73.98836 | 35.2625 | 28.7864 | 7.403564 | 6.476103 | 19.14553 | 1.508048 | 0.7292547
73.99835 | 34.9434 | 28.65535 | 7.40107 | 6.288055 | 19.03429 | 1.496903 | 0.7230854
74.00835 | 34.6317 | 28.52238 | 7.398567 | 6.109323 | 18.92114 | 1.485724 | 0.7169497
74.01835 | 34.3045 | 28.38771 | 7.396058 | 5.916792 | 18.80627 | 1.474525 | 0.7108548
74.02835 | 33.9717 | 28.25143 | 7.393542 | 5.720268 | 18.68978 | 1.463312 | 0.7048017
74.03835 | 33.6537 | 28.11363 | 7.39102 | 5.540065 | 18.57174 | 1.452088 | 0.6987917
74.04835 | 33.348 | 27.9744 | 7.388491 | 5.373598 | 18.45223 | 1.440857 | 0.6928257
74.05834 | 33.0398 | 27.83397 | 7.385958 | 5.20583 | 18.33147 | 1.429634 | 0.6869117
74.06834 | 32.6948 | 27.69214 | 7.383416 | 5.002658 | 18.20929 | 1.4184 | 0.6810367
74.07834 | 32.3944 | 27.54914 | 7.380868 | 4.845259 | 18.08589 | 1.407171 | 0.6752083
74.08834 | 32.0721 | 27.40505 | 7.378313 | 4.667045 | 17.96137 | 1.395949 | 0.6694276
74.09834 | 31.7653 | 27.25996 | 7.375752 | 4.505337 | 17.83578 | 1.384739 | 0.6636951
74.10834 | 31.4675 | 27.11395 | 7.373184 | 4.353546 | 17.70922 | 1.373543 | 0.6580116
74.11833 | 31.1589 | 26.96725 | 7.370613 | 4.191649 | 17.58188 | 1.362377 | 0.652383
74.12833 | 30.8396 | 26.81964 | 7.368033 | 4.01996 | 17.45359 | 1.351222 | 0.6467991
74.13833 | 30.5388 | 26.67135 | 7.365447 | 3.867448 | 17.32455 | 1.340091 | 0.6412658
74.14833 | 30.2212 | 26.52246 | 7.362854 | 3.698744 | 17.19483 | 1.328988 | 0.6357835
74.15833 | 29.9214 | 26.37303 | 7.360255 | 3.548369 | 17.06451 | 1.317916 | 0.6303527
74.16833 | 29.6357 | 26.22315 | 7.35765 | 3.41255 | 16.93365 | 1.306878 | 0.6249739
74.17832 | 29.3408 | 26.07303 | 7.355041 | 3.26777 | 16.80245 | 1.295887 | 0.6196541
74.18832 | 29.0326 | 25.92245 | 7.352423 | 3.110153 | 16.67072 | 1.284924 | 0.6143799
74.19832 | 28.7351 | 25.77162 | 7.349799 | 2.963479 | 16.53866 | 1.274003 | 0.6091584
74.20832 | 28.4315 | 25.62061 | 7.347169 | 2.810891 | 16.40632 | 1.263127 | 0.6039899
74.21832 | 28.1665 | 25.46948 | 7.344533 | 2.697015 | 16.27378 | 1.252297 | 0.5988746
74.22832 | 27.8795 | 25.3183 | 7.341891 | 2.561196 | 16.14109 | 1.241516 | 0.5938125
74.23831 | 27.6011 | 25.16728 | 7.339245 | 2.433818 | 16.00843 | 1.230797 | 0.5888087
74.24831 | 27.309 | 25.01617 | 7.33659 | 2.292826 | 15.87561 | 1.22012 | 0.5838534
74.25831 | 27.0235 | 24.8652 | 7.33393 | 2.158305 | 15.74281 | 1.209499 | 0.5789516
74.26831 | 26.742 | 24.71439 | 7.331263 | 2.027609 | 15.61009 | 1.198936 | 0.5741034
74.27831 | 26.489 | 24.56382 | 7.32859 | 1.92518 | 15.47749 | 1.188431 | 0.5693086
74.28831 | 26.2209 | 24.41353 | 7.325911 | 1.807369 | 15.34506 | 1.177988 | 0.5645674
74.2983 | 25.9592 | 24.26372 | 7.323229 | 1.695476 | 15.21299 | 1.167617 | 0.5598842
74.3083 | 25.6821 | 24.11415 | 7.320539 | 1.567951 | 15.08106 | 1.1573 | 0.5552497
74.3183 | 25.4149 | 23.965 | 7.317842 | 1.449895 | 14.94944 | 1.147049 | 0.5506684
74.3283 | 25.1593 | 23.81633 | 7.315139 | 1.342972 | 14.81818 | 1.136865 | 0.5461402
74.3383 | 24.9217 | 23.66816 | 7.312431 | 1.253535 | 14.68732 | 1.12675 | 0.5416651
74.34829 | 24.6685 | 23.5207 | 7.309719 | 1.147801 | 14.55702 | 1.116714 | 0.5372469
74.35829 | 24.4165 | 23.37368 | 7.306999 | 1.042816 | 14.42707 | 1.106739 | 0.532877
74.36829 | 24.1664 | 23.2273 | 7.304273 | 0.9391029 | 14.29763 | 1.096836 | 0.5285597
74.37829 | 23.9312 | 23.08157 | 7.301541 | 0.8496253 | 14.16873 | 1.087006 | 0.5242943
74.38829 | 23.6842 | 22.93655 | 7.298803 | 0.7476477 | 14.04042 | 1.07725 | 0.5200812
74.39829 | 23.4626 | 22.79226 | 7.29606 | 0.6703399 | 13.91271 | 1.067569 | 0.5159195
74.40828 | 23.2292 | 22.64891 | 7.293313 | 0.5802903 | 13.78581 | 1.057973 | 0.5118135
74.41828 | 23.0029 | 22.50617 | 7.290558 | 0.4967343 | 13.65941 | 1.048444 | 0.5077545
74.42828 | 22.7621 | 22.36424 | 7.287798 | 0.3978591 | 13.53371 | 1.038991 | 0.5037464
74.43828 | 22.5439 | 22.22316 | 7.285031 | 0.3207395 | 13.40872 | 1.029617 | 0.4997891
74.44828 | 22.3222 | 22.08295 | 7.282259 | 0.2392544 | 13.28448 | 1.02032 | 0.495882
74.45828 | 22.1076 | 21.94362 | 7.279482 | 0.1639792 | 13.16101 | 1.011103 | 0.4920249
74.46827 | 21.8989 | 21.80536 | 7.276701 | 0.09353501 | 13.03847 | 1.001973 | 0.4882211
74.47827 | 21.6829 | 21.66788 | 7.273912 | 0.01501601 | 12.91659 | 0.9929141 | 0.4844631
74.48827 | 21.4649 | 21.53135 | 7.271118 | -0.06645314 | 12.79555 | 0.9839348 | 0.480754
74.49827 | 21.2575 | 21.39579 | 7.268317 | -0.13829 | 12.67534 | 0.9750355 | 0.4770937
74.50827 | 21.0533 | 21.26121 | 7.265512 | -0.2079108 | 12.556 | 0.9662166 | 0.4734818
74.51827 | 20.8664 | 21.12763 | 7.262701 | -0.2612332 | 12.43754 | 0.9574781 | 0.4699177
74.52826 | 20.6634 | 20.9952 | 7.259887 | -0.3317958 | 12.32008 | 0.9488285 | 0.4664048
74.53826 | 20.458 | 20.86365 | 7.257065 | -0.4056534 | 12.2034 | 0.9402512 | 0.4629357
74.54826 | 20.2609 | 20.73315 | 7.254237 | -0.4722511 | 12.08765 | 0.9317545 | 0.4595135
74.55826 | 20.062 | 20.6037 | 7.251404 | -0.5416956 | 11.97282 | 0.9233385 | 0.4561378
74.56826 | 19.8742 | 20.4753 | 7.248565 | -0.6010987 | 11.85892 | 0.915003 | 0.4528084
74.57826 | 19.6961 | 20.34797 | 7.245722 | -0.6518677 | 11.74597 | 0.9067481 | 0.4495249
74.58825 | 19.5099 | 20.22183 | 7.242875 | -0.7119338 | 11.63409 | 0.8985815 | 0.4462899
74.59825 | 19.3344 | 20.09666 | 7.240021 | -0.7622558 | 11.52305 | 0.8904872 | 0.4430968
74.60825 | 19.1438 | 19.97256 | 7.237161 | -0.8287645 | 11.41298 | 0.8824729 | 0.4399485
74.61825 | 18.968 | 19.84957 | 7.234296 | -0.8815656 | 11.30389 | 0.8745384 | 0.4368445
74.62825 | 18.7996 | 19.72766 | 7.231425 | -0.9280613 | 11.19577 | 0.8666834 | 0.4337844
74.63825 | 18.6303 | 19.60686 | 7.22855 | -0.9765567 | 11.08863 | 0.8589077 | 0.4307679
74.64824 | 18.4669 | 19.48727 | 7.225672 | -1.020371 | 10.98258 | 0.8512198 | 0.4277976
74.65824 | 18.2957 | 19.36867 | 7.222786 | -1.07297 | 10.87742 | 0.8436016 | 0.4248671
74.66824 | 18.1246 | 19.25117 | 7.219895 | -1.126574 | 10.77324 | 0.8360616 | 0.4219792
74.67824 | 17.9576 | 19.13478 | 7.216998 | -1.177185 | 10.67005 | 0.8285996 | 0.4191333
74.68824 | 17.8074 | 19.0195 | 7.214097 | -1.2121 | 10.56786 | 0.8212149 | 0.4163292
74.69823 | 17.6634 | 18.90543 | 7.211193 | -1.24203 | 10.46675 | 0.8139144 | 0.4135691
74.70823 | 17.504 | 18.79235 | 7.208281 | -1.288352 | 10.36654 | 0.8066834 | 0.4108473
74.71823 | 17.3542 | 18.68038 | 7.205364 | -1.326177 | 10.26732 | 0.7995284 | 0.4081662
74.72823 | 17.2046 | 18.5695 | 7.202443 | -1.364901 | 10.16908 | 0.7924491 | 0.4055253
74.73823 | 17.0535 | 18.45972 | 7.199516 | -1.406222 | 10.07184 | 0.7854449 | 0.4029243
74.74823 | 16.9094 | 18.35104 | 7.196584 | -1.441636 | 9.975573 | 0.7785153 | 0.4003629
74.75822 | 16.774 | 18.24355 | 7.19365 | -1.469545 | 9.880386 | 0.7716666 | 0.3978432
74.76822 | 16.6372 | 18.13703 | 7.190708 | -1.499835 | 9.786082 | 0.7648846 | 0.3953599
74.77822 | 16.5031 | 18.03161 | 7.187762 | -1.528505 | 9.692753 | 0.7581756 | 0.392915
74.78822 | 16.3558 | 17.92725 | 7.18481 | -1.571454 | 9.600396 | 0.751539 | 0.3905083
74.79822 | 16.2283 | 17.82397 | 7.181854 | -1.595673 | 9.509005 | 0.7449743 | 0.3881395
74.80822 | 16.0974 | 17.72176 | 7.178893 | -1.624359 | 9.418578 | 0.7384809 | 0.3858081
74.81821 | 15.9784 | 17.6207 | 7.17593 | -1.642304 | 9.329194 | 0.7320644 | 0.3835161
74.82821 | 15.8501 | 17.5206 | 7.172959 | -1.670504 | 9.240674 | 0.7257117 | 0.3812587
74.83821 | 15.7238 | 17.42155 | 7.169983 | -1.697752 | 9.153102 | 0.7194284 | 0.3790379
74.84821 | 15.6008 | 17.32354 | 7.167003 | -1.72274 | 9.06647 | 0.713214 | 0.3768531
74.85821 | 15.481 | 17.22656 | 7.164018 | -1.745565 | 8.980774 | 0.7070679 | 0.3747043
74.86821 | 15.3484 | 17.13062 | 7.161028 | -1.782215 | 8.896007 | 0.7009894 | 0.372591
74.8782 | 15.2448 | 17.03578 | 7.158037 | -1.790979 | 8.812243 | 0.6949836 | 0.370515
74.8882 | 15.1289 | 16.94186 | 7.155038 | -1.812962 | 8.729313 | 0.6890383 | 0.3684718
74.8982 | 15.0184 | 16.84895 | 7.152034 | -1.830549 | 8.647293 | 0.6831588 | 0.3664633
74.9082 | 14.8988 | 16.75703 | 7.149026 | -1.858235 | 8.566175 | 0.6773444 | 0.3644891
74.9182 | 14.7876 | 16.66611 | 7.146013 | -1.87851 | 8.485954 | 0.6715943 | 0.362549
74.9282 | 14.6747 | 16.57616 | 7.142996 | -1.901465 | 8.406618 | 0.6659081 | 0.3606426
74.93819 | 14.5787 | 16.48728 | 7.139977 | -1.908582 | 8.328243 | 0.6602911 | 0.3587713
74.94819 | 14.4678 | 16.39927 | 7.136951 | -1.931475 | 8.250662 | 0.6547305 | 0.3569315
74.95819 | 14.3681 | 16.31222 | 7.13392 | -1.944124 | 8.173947 | 0.6492317 | 0.3551246
74.96819 | 14.2637 | 16.22612 | 7.130885 | -1.962421 | 8.098092 | 0.6437941 | 0.3533504
74.97819 | 14.1655 | 16.14096 | 7.127845 | -1.975457 | 8.023086 | 0.6384171 | 0.3516086
74.98819 | 14.062 | 16.05673 | 7.124801 | -1.994725 | 7.948925 | 0.6331001 | 0.3498989
74.99818 | 13.962 | 15.97349 | 7.121756 | -2.011495 | 7.875669 | 0.6278474 | 0.3482227
75.00818 | 13.875 | 15.8911 | 7.118703 | -2.016096 | 7.803168 | 0.6226482 | 0.3465764
75.01818 | 13.7822 | 15.8096 | 7.115646 | -2.027401 | 7.731486 | 0.6175071 | 0.3449615
75.02818 | 13.6852 | 15.729 | 7.112585 | -2.043802 | 7.660616 | 0.6124233 | 0.3433776
75.03818 | 13.5925 | 15.64929 | 7.10952 | -2.056789 | 7.590549 | 0.6073963 | 0.3418247
75.04818 | 13.5023 | 15.57045 | 7.10645 | -2.068155 | 7.521277 | 0.6024253 | 0.3403024
75.05817 | 13.4067 | 15.49257 | 7.103379 | -2.085866 | 7.45286 | 0.5975146 | 0.338812
75.06817 | 13.3312 | 15.41546 | 7.100301 | -2.084258 | 7.385153 | 0.592654 | 0.3373502
75.07817 | 13.2447 | 15.3392 | 7.097219 | -2.094502 | 7.318218 | 0.5878475 | 0.3359185
75.08817 | 13.1621 | 15.26379 | 7.094132 | -2.101688 | 7.252044 | 0.5830947 | 0.3345165
75.09817 | 13.0768 | 15.18921 | 7.091042 | -2.112407 | 7.186626 | 0.5783949 | 0.3331439
75.10816 | 12.9941 | 15.11552 | 7.08795 | -2.121422 | 7.122018 | 0.573752 | 0.3318021
75.11816 | 12.911 | 15.04258 | 7.084852 | -2.13158 | 7.058084 | 0.5691563 | 0.330488
75.12816 | 12.8283 | 14.97044 | 7.081749 | -2.142144 | 6.99488 | 0.5646118 | 0.3292029
75.13816 | 12.752 | 14.89911 | 7.078642 | -2.147106 | 6.9324 | 0.5601179 | 0.3279464
75.14816 | 12.6684 | 14.82856 | 7.075532 | -2.160157 | 6.870633 | 0.555674 | 0.3267186
75.15816 | 12.5962 | 14.75879 | 7.072418 | -2.162588 | 6.809572 | 0.5512795 | 0.325519
75.16815 | 12.52 | 14.68986 | 7.069302 | -2.169858 | 6.749269 | 0.546938 | 0.3243488
75.17815 | 12.4467 | 14.62162 | 7.06618 | -2.174923 | 6.689597 | 0.5426405 | 0.3232055
75.18815 | 12.3675 | 14.55414 | 7.063054 | -2.186641 | 6.630607 | 0.5383907 | 0.3220898
75.19815 | 12.3048 | 14.48741 | 7.059924 | -2.182606 | 6.572292 | 0.534188 | 0.321002
75.20815 | 12.2325 | 14.42141 | 7.05679 | -2.188907 | 6.514643 | 0.5300318 | 0.3199415
75.21815 | 12.1633 | 14.35614 | 7.053653 | -2.192837 | 6.457654 | 0.5259215 | 0.3189085
75.22814 | 12.0936 | 14.29165 | 7.050515 | -2.198051 | 6.401371 | 0.5218611 | 0.3179035
75.23814 | 12.0267 | 14.22781 | 7.04737 | -2.201112 | 6.345676 | 0.5178411 | 0.3169246
75.24814 | 11.9578 | 14.16468 | 7.044221 | -2.206877 | 6.290617 | 0.5138655 | 0.3159726
75.25814 | 11.8964 | 14.10224 | 7.041069 | -2.205837 | 6.236187 | 0.5099336 | 0.3150473
75.26814 | 11.8303 | 14.04049 | 7.037913 | -2.210185 | 6.182378 | 0.506045 | 0.3141486
75.27814 | 11.7708 | 13.97941 | 7.034754 | -2.208612 | 6.129183 | 0.5021992 | 0.3132763
75.28813 | 11.7065 | 13.91907 | 7.031594 | -2.21257 | 6.076644 | 0.4983995 | 0.3124315
75.29813 | 11.6425 | 13.85933 | 7.028428 | -2.21683 | 6.024653 | 0.4946376 | 0.3116118
75.30813 | 11.586 | 13.80025 | 7.025258 | -2.214246 | 5.973254 | 0.4909167 | 0.3108181
75.31813 | 11.5292 | 13.74181 | 7.022084 | -2.212609 | 5.922438 | 0.4872366 | 0.3100504
75.32813 | 11.4756 | 13.68401 | 7.018907 | -2.208412 | 5.8722 | 0.4835967 | 0.3093085
75.33813 | 11.4159 | 13.62685 | 7.015727 | -2.210948 | 5.822533 | 0.4799965 | 0.3085923
75.34812 | 11.3606 | 13.57036 | 7.012546 | -2.209763 | 5.773476 | 0.4764389 | 0.3079028
75.35812 | 11.3055 | 13.51444 | 7.009359 | -2.20894 | 5.724927 | 0.4729165 | 0.3072377
75.36812 | 11.2485 | 13.45913 | 7.006168 | -2.210627 | 5.676928 | 0.4694324 | 0.3065981
75.37812 | 11.1941 | 13.40441 | 7.002975 | -2.210315 | 5.62947 | 0.4659861 | 0.3059838
75.38812 | 11.1393 | 13.3503 | 6.999777 | -2.210998 | 5.582549 | 0.4625771 | 0.3053947
75.39812 | 11.0883 | 13.29677 | 6.996577 | -2.20847 | 5.536157 | 0.4592049 | 0.3048307
75.40811 | 11.0356 | 13.24387 | 6.993377 | -2.208274 | 5.490333 | 0.4558723 | 0.3042923
75.41811 | 10.9819 | 13.1915 | 6.99017 | -2.209599 | 5.444979 | 0.4525725 | 0.3037782
75.42811 | 10.9351 | 13.13969 | 6.98696 | -2.204592 | 5.400135 | 0.4493081 | 0.3032891
75.43811 | 10.8808 | 13.08844 | 6.983747 | -2.207644 | 5.355794 | 0.4460787 | 0.3028248
75.44811 | 10.8308 | 13.03775 | 6.980531 | -2.206949 | 5.311949 | 0.442884 | 0.3023851
75.45811 | 10.7854 | 12.9876 | 6.977312 | -2.202201 | 5.268596 | 0.4397236 | 0.3019701
75.4681 | 10.7354 | 12.93804 | 6.974093 | -2.202641 | 5.225769 | 0.4365998 | 0.3015801
75.4781 | 10.6895 | 12.88897 | 6.970867 | -2.199465 | 5.183377 | 0.4335064 | 0.3012142
75.4881 | 10.6419 | 12.84042 | 6.967639 | -2.198516 | 5.141459 | 0.430446 | 0.3008727
75.4981 | 10.594 | 12.79239 | 6.964408 | -2.198388 | 5.100006 | 0.427418 | 0.3005556
75.5081 | 10.5426 | 12.74487 | 6.961174 | -2.202273 | 5.059015 | 0.4244222 | 0.3002628
75.51809 | 10.4982 | 12.69791 | 6.95794 | -2.199712 | 5.018517 | 0.421461 | 0.2999945
75.52809 | 10.4526 | 12.65141 | 6.9547 | -2.198807 | 4.978428 | 0.4185283 | 0.2997502
75.53809 | 10.4086 | 12.6054 | 6.951457 | -2.196796 | 4.938783 | 0.4156265 | 0.29953
75.54809 | 10.3631 | 12.55988 | 6.948212 | -2.196776 | 4.899575 | 0.4127553 | 0.299334
75.55809 | 10.3253 | 12.51484 | 6.944963 | -2.189538 | 4.860799 | 0.4099143 | 0.299162
75.56809 | 10.2815 | 12.47028 | 6.941712 | -2.188779 | 4.82245 | 0.4071031 | 0.299014
75.57808 | 10.2355 | 12.42623 | 6.938462 | -2.190734 | 4.784558 | 0.4043241 | 0.2988901
75.58808 | 10.1937 | 12.38261 | 6.935205 | -2.188912 | 4.747045 | 0.4015714 | 0.29879
75.59808 | 10.1539 | 12.33945 | 6.931946 | -2.185551 | 4.709943 | 0.3988476 | 0.2987138
75.60808 | 10.1096 | 12.29674 | 6.928684 | -2.187144 | 4.673247 | 0.396152 | 0.2986615
75.61808 | 10.0657 | 12.25449 | 6.92542 | -2.188788 | 4.63695 | 0.3934845 | 0.2986329
75.62808 | 10.0261 | 12.21267 | 6.922153 | -2.186575 | 4.601049 | 0.3908447 | 0.2986282
75.63807 | 9.9868 | 12.17136 | 6.918887 | -2.184557 | 4.565588 | 0.3882348 | 0.2986471
75.64807 | 9.9492 | 12.13042 | 6.915615 | -2.181216 | 4.530462 | 0.3856493 | 0.2986898
75.65807 | 9.9108 | 12.0899 | 6.912341 | -2.179096 | 4.495709 | 0.3830906 | 0.2987561
75.66807 | 9.8771 | 12.04981 | 6.909064 | -2.172706 | 4.461338 | 0.3805582 | 0.2988461
75.67807 | 9.8421 | 12.01013 | 6.905785 | -2.168033 | 4.427337 | 0.3780518 | 0.2989597
75.68807 | 9.8023 | 11.97087 | 6.902503 | -2.168574 | 4.393703 | 0.3755711 | 0.2990969
75.69806 | 9.7673 | 11.93207 | 6.899223 | -2.164766 | 4.360467 | 0.3731183 | 0.2992574
75.70806 | 9.7336 | 11.89362 | 6.895936 | -2.160017 | 4.327551 | 0.3706881 | 0.2994416
75.71806 | 9.6948 | 11.85557 | 6.892648 | -2.160765 | 4.294985 | 0.3682827 | 0.2996493
75.72806 | 9.6678 | 11.81791 | 6.889357 | -2.150108 | 4.262768 | 0.3659019 | 0.2998805
75.73806 | 9.6328 | 11.78064 | 6.886064 | -2.147839 | 4.230895 | 0.3635452 | 0.3001351
75.74806 | 9.5994 | 11.74375 | 6.882769 | -2.144354 | 4.19936 | 0.3612124 | 0.300413
75.75805 | 9.5726 | 11.70728 | 6.879475 | -2.134685 | 4.16819 | 0.3589055 | 0.3007141
75.76805 | 9.5432 | 11.67115 | 6.876176 | -2.127955 | 4.137321 | 0.3566197 | 0.3010387
75.77805 | 9.5125 | 11.63539 | 6.872874 | -2.122894 | 4.106777 | 0.3543568 | 0.3013866
75.78805 | 9.481 | 11.6 | 6.86957 | -2.119 | 4.076555 | 0.3521168 | 0.3017578
75.79805 | 9.458 | 11.56497 | 6.866265 | -2.106968 | 4.046652 | 0.3498993 | 0.3021522
75.80805 | 9.4295 | 11.53029 | 6.862957 | -2.100794 | 4.017063 | 0.347704 | 0.3025698
75.81804 | 9.4037 | 11.49601 | 6.859651 | -2.092306 | 3.987813 | 0.3455328 | 0.30301
75.82804 | 9.3743 | 11.46203 | 6.85634 | -2.087734 | 3.95884 | 0.3433811 | 0.3034738
75.83804 | 9.348 | 11.42841 | 6.853026 | -2.080407 | 3.930169 | 0.3412509 | 0.3039606
75.84804 | 9.3172 | 11.39512 | 6.849711 | -2.07792 | 3.901797 | 0.3391418 | 0.3044704
75.85804 | 9.2858 | 11.36217 | 6.846394 | -2.076371 | 3.873721 | 0.3370538 | 0.3050031
75.86804 | 9.2672 | 11.32955 | 6.843075 | -2.062355 | 3.845935 | 0.3349864 | 0.3055588
75.87803 | 9.2411 | 11.2973 | 6.839758 | -2.056199 | 3.818463 | 0.3329417 | 0.3061366
75.88803 | 9.215 | 11.26534 | 6.836435 | -2.050337 | 3.791249 | 0.3309149 | 0.3067378
75.89803 | 9.1919 | 11.2337 | 6.833111 | -2.041796 | 3.764315 | 0.3289081 | 0.3073616
75.90803 | 9.1659 | 11.20237 | 6.829786 | -2.036472 | 3.737658 | 0.3269207 | 0.3080081
75.91803 | 9.142 | 11.17136 | 6.826458 | -2.029362 | 3.711274 | 0.324953 | 0.3086771
75.92802 | 9.1132 | 11.14069 | 6.823133 | -2.027494 | 3.685186 | 0.3230069 | 0.3093679
75.93802 | 9.0863 | 11.1103 | 6.819802 | -2.024 | 3.659339 | 0.3210776 | 0.3100817
75.94802 | 9.0602 | 11.08021 | 6.81647 | -2.02001 | 3.633756 | 0.319167 | 0.3108178
75.95802 | 9.0341 | 11.05042 | 6.813136 | -2.01632 | 3.608432 | 0.3172751 | 0.3115761
75.96802 | 9.0043 | 11.02092 | 6.809801 | -2.016625 | 3.583366 | 0.3154016 | 0.3123564
75.97802 | 8.9769 | 10.99172 | 6.806465 | -2.014823 | 3.558553 | 0.3135462 | 0.3131587
75.98801 | 8.954 | 10.96284 | 6.80313 | -2.008838 | 3.534015 | 0.3117106 | 0.3139819
75.99801 | 8.9264 | 10.93421 | 6.799791 | -2.00781 | 3.5097 | 0.3098909 | 0.3148277
76.00801 | 8.9003 | 10.90586 | 6.796451 | -2.005564 | 3.48563 | 0.3080888 | 0.3156951
76.01801 | 8.876 | 10.8778 | 6.793109 | -2.001797 | 3.461801 | 0.3063039 | 0.3165838
76.02801 | 8.8495 | 10.85001 | 6.789766 | -2.000506 | 3.438211 | 0.3045363 | 0.3174938
76.03801 | 8.824 | 10.82249 | 6.786421 | -1.998488 | 3.414856 | 0.3027856 | 0.318425
76.048 | 8.7954 | 10.79527 | 6.783079 | -1.999866 | 3.391758 | 0.3010533 | 0.3193761
76.058 | 8.7733 | 10.76828 | 6.779732 | -1.994982 | 3.368865 | 0.2993359 | 0.3203489
76.068 | 8.7449 | 10.74156 | 6.776384 | -1.996661 | 3.3462 | 0.2976348 | 0.3213422
76.078 | 8.72 | 10.7151 | 6.773035 | -1.995101 | 3.32376 | 0.29595 | 0.3223558
76.088 | 8.6964 | 10.6889 | 6.769685 | -1.992497 | 3.301541 | 0.2942811 | 0.3233896
76.098 | 8.6728 | 10.66295 | 6.766334 | -1.990147 | 3.279541 | 0.2926281 | 0.3244433
76.10799 | 8.6513 | 10.63727 | 6.762986 | -1.985971 | 3.257778 | 0.2909925 | 0.325515
76.11799 | 8.6293 | 10.61182 | 6.759633 | -1.982519 | 3.236208 | 0.2893705 | 0.3266078
76.12799 | 8.6024 | 10.58661 | 6.756279 | -1.984211 | 3.214849 | 0.2877638 | 0.3277197
76.13799 | 8.5862 | 10.56164 | 6.752924 | -1.975444 | 3.193698 | 0.2861723 | 0.3288504
76.14799 | 8.558 | 10.53692 | 6.749568 | -1.978917 | 3.172753 | 0.2845957 | 0.3299997
76.15799 | 8.5409 | 10.51243 | 6.746212 | -1.971525 | 3.152012 | 0.2830339 | 0.3311673
76.16798 | 8.523 | 10.48819 | 6.742858 | -1.96519 | 3.131492 | 0.2814882 | 0.3323517
76.17798 | 8.5025 | 10.46416 | 6.739499 | -1.961661 | 3.111151 | 0.2799555 | 0.3335548
76.18798 | 8.4832 | 10.44036 | 6.736141 | -1.957159 | 3.091006 | 0.278437 | 0.3347751
76.19798 | 8.4618 | 10.41678 | 6.732781 | -1.954981 | 3.071055 | 0.2769327 | 0.3360123
76.20798 | 8.4444 | 10.39342 | 6.729421 | -1.949025 | 3.051295 | 0.2754424 | 0.337266
76.21798 | 8.4213 | 10.37029 | 6.72606 | -1.948987 | 3.031725 | 0.2739659 | 0.3385358
76.22797 | 8.4051 | 10.34739 | 6.722702 | -1.942288 | 3.012361 | 0.2725044 | 0.3398199
76.23797 | 8.3884 | 10.32468 | 6.71934 | -1.93628 | 2.993163 | 0.2710552 | 0.3411206
76.24797 | 8.3676 | 10.30218 | 6.715978 | -1.934581 | 2.974148 | 0.2696192 | 0.3424359
76.25797 | 8.3529 | 10.27989 | 6.712615 | -1.926991 | 2.955313 | 0.2681965 | 0.3437656
76.26797 | 8.3326 | 10.2578 | 6.709252 | -1.925205 | 2.936657 | 0.2667869 | 0.345109
76.27797 | 8.3182 | 10.23592 | 6.705888 | -1.917721 | 2.918177 | 0.2653903 | 0.3464656
76.28796 | 8.2964 | 10.21426 | 6.702528 | -1.917858 | 2.899889 | 0.2640078 | 0.3478337
76.29796 | 8.2807 | 10.19277 | 6.699163 | -1.912071 | 2.881756 | 0.2626366 | 0.3492152
76.30796 | 8.2615 | 10.17148 | 6.695798 | -1.909977 | 2.863793 | 0.261278 | 0.3506083
76.31796 | 8.2424 | 10.15038 | 6.692433 | -1.907975 | 2.845998 | 0.2599317 | 0.3520124
76.32796 | 8.2272 | 10.12946 | 6.689068 | -1.902262 | 2.828369 | 0.2585977 | 0.3534269
76.33795 | 8.2088 | 10.10876 | 6.685706 | -1.899955 | 2.810922 | 0.2572772 | 0.3548497
76.34795 | 8.1899 | 10.08821 | 6.682341 | -1.898311 | 2.79362 | 0.2559674 | 0.3562828
76.35795 | 8.1725 | 10.06785 | 6.678975 | -1.895348 | 2.776479 | 0.2546694 | 0.3577244
76.36795 | 8.1565 | 10.04766 | 6.675609 | -1.891162 | 2.759496 | 0.2533832 | 0.3591736
76.37795 | 8.1393 | 10.02765 | 6.672243 | -1.888352 | 2.742671 | 0.2521087 | 0.3606297
76.38795 | 8.1258 | 10.00782 | 6.668878 | -1.882015 | 2.726 | 0.2508456 | 0.362092
76.39794 | 8.109 | 9.988167 | 6.665515 | -1.879167 | 2.709499 | 0.2495952 | 0.3635583
76.40794 | 8.0901 | 9.968668 | 6.662149 | -1.878568 | 2.693133 | 0.2483548 | 0.3650305
76.41794 | 8.075 | 9.949333 | 6.658784 | -1.874333 | 2.676917 | 0.2471256 | 0.3665065
76.42794 | 8.0571 | 9.93016 | 6.655418 | -1.87306 | 2.660849 | 0.2459074 | 0.3679855
76.43794 | 8.0402 | 9.911147 | 6.652053 | -1.870947 | 2.644927 | 0.2447001 | 0.3694665
76.44794 | 8.0217 | 9.892291 | 6.648688 | -1.870591 | 2.629151 | 0.2435036 | 0.3709486
76.45793 | 8.0083 | 9.873608 | 6.645326 | -1.865308 | 2.613532 | 0.2423191 | 0.3724297
76.46793 | 7.994 | 9.855057 | 6.641962 | -1.861057 | 2.59804 | 0.241144 | 0.3739114
76.47793 | 7.9809 | 9.836656 | 6.638597 | -1.855756 | 2.582688 | 0.2399793 | 0.3753916
76.48793 | 7.9663 | 9.818401 | 6.635233 | -1.852101 | 2.567474 | 0.238825 | 0.3768691
76.49793 | 7.9529 | 9.80029 | 6.63187 | -1.84739 | 2.552396 | 0.2376809 | 0.378343
76.50793 | 7.9379 | 9.78232 | 6.628507 | -1.84442 | 2.537454 | 0.236547 | 0.3798123
76.51792 | 7.9195 | 9.764506 | 6.625147 | -1.845006 | 2.52266 | 0.2354245 | 0.3812745
76.52792 | 7.9062 | 9.746811 | 6.621785 | -1.840611 | 2.507984 | 0.2343106 | 0.3827315
76.53792 | 7.8958 | 9.729249 | 6.618424 | -1.833449 | 2.493438 | 0.2332066 | 0.3841806
76.54792 | 7.8741 | 9.711818 | 6.615063 | -1.837718 | 2.479022 | 0.2321124 | 0.385621
76.55792 | 7.8651 | 9.694515 | 6.611702 | -1.829415 | 2.464733 | 0.2310279 | 0.3870514
76.56792 | 7.8532 | 9.677337 | 6.608342 | -1.824137 | 2.450571 | 0.2299529 | 0.3884707
76.57791 | 7.8405 | 9.660299 | 6.604986 | -1.819799 | 2.436548 | 0.2288884 | 0.3898762
76.58791 | 7.8267 | 9.643364 | 6.601628 | -1.816664 | 2.422634 | 0.2278323 | 0.39127
76.59791 | 7.8113 | 9.626548 | 6.59827 | -1.815248 | 2.408843 | 0.2267855 | 0.3926492
76.60791 | 7.8005 | 9.609846 | 6.594913 | -1.809346 | 2.395172 | 0.2257479 | 0.3940127
76.61791 | 7.7911 | 9.593258 | 6.591557 | -1.802158 | 2.381622 | 0.2247194 | 0.3953597
76.62791 | 7.7779 | 9.57678 | 6.588202 | -1.79888 | 2.368189 | 0.2236999 | 0.396688
76.6379 | 7.7682 | 9.560425 | 6.584851 | -1.792225 | 2.354887 | 0.2226903 | 0.3979963
76.6479 | 7.7541 | 9.544159 | 6.581498 | -1.790059 | 2.341687 | 0.2216886 | 0.3992853
76.6579 | 7.7407 | 9.527995 | 6.578146 | -1.787295 | 2.328602 | 0.2206957 | 0.4005526
76.6679 | 7.7317 | 9.511932 | 6.574794 | -1.780232 | 2.315629 | 0.2197114 | 0.4017971
76.6779 | 7.7235 | 9.495966 | 6.571444 | -1.772466 | 2.302769 | 0.2187358 | 0.4030175
76.68789 | 7.7101 | 9.480111 | 6.568098 | -1.770011 | 2.290032 | 0.2177696 | 0.4042115
76.69789 | 7.7021 | 9.464333 | 6.56475 | -1.762233 | 2.277392 | 0.2168109 | 0.4053802
76.70789 | 7.6913 | 9.448645 | 6.561403 | -1.757345 | 2.26486 | 0.2158605 | 0.4065212
76.71789 | 7.6823 | 9.433045 | 6.558057 | -1.750745 | 2.252436 | 0.2149185 | 0.4076334
76.72789 | 7.6733 | 9.417531 | 6.554713 | -1.744231 | 2.240118 | 0.2139846 | 0.4087154
76.73789 | 7.6624 | 9.402099 | 6.55137 | -1.739699 | 2.227904 | 0.2130588 | 0.4097662
76.74788 | 7.6501 | 9.386764 | 6.548031 | -1.736664 | 2.215806 | 0.212142 | 0.4107837
76.75788 | 7.6405 | 9.371491 | 6.544691 | -1.730991 | 2.2038 | 0.2112323 | 0.4117686
76.76788 | 7.6281 | 9.356295 | 6.541352 | -1.728195 | 2.191894 | 0.2103305 | 0.4127187
76.77788 | 7.6194 | 9.341173 | 6.538014 | -1.721773 | 2.18009 | 0.2094365 | 0.4136331
76.78788 | 7.6117 | 9.326123 | 6.534678 | -1.714423 | 2.168384 | 0.2085502 | 0.4145106
76.79788 | 7.6017 | 9.311142 | 6.531343 | -1.709442 | 2.156777 | 0.2076717 | 0.41535
76.80787 | 7.5906 | 9.296244 | 6.528014 | -1.705644 | 2.145279 | 0.2068016 | 0.4161495
76.81787 | 7.5829 | 9.281396 | 6.524682 | -1.698496 | 2.133866 | 0.2059382 | 0.4169099
76.82787 | 7.5739 | 9.266611 | 6.521352 | -1.692711 | 2.122548 | 0.2050823 | 0.417629
76.83787 | 7.5617 | 9.251888 | 6.518024 | -1.690188 | 2.111324 | 0.2042337 | 0.4183062
76.84787 | 7.5496 | 9.237224 | 6.514697 | -1.687624 | 2.100194 | 0.2033926 | 0.4189402
76.85787 | 7.5428 | 9.222618 | 6.511373 | -1.679818 | 2.089156 | 0.2025587 | 0.4195304
76.86786 | 7.5293 | 9.208085 | 6.508053 | -1.678785 | 2.078224 | 0.2017328 | 0.4200752
76.87786 | 7.5207 | 9.193588 | 6.504732 | -1.672888 | 2.067368 | 0.2009133 | 0.4205748
76.88786 | 7.5069 | 9.179143 | 6.501413 | -1.672243 | 2.056601 | 0.2001009 | 0.421028
76.89786 | 7.5012 | 9.164748 | 6.498095 | -1.663548 | 2.045923 | 0.1992955 | 0.4214339
76.90786 | 7.4916 | 9.150402 | 6.49478 | -1.658802 | 2.035333 | 0.1984971 | 0.4217919
76.91786 | 7.4801 | 9.136103 | 6.491466 | -1.656003 | 2.02483 | 0.1977055 | 0.4221012
76.92785 | 7.4699 | 9.121863 | 6.488158 | -1.651963 | 2.014422 | 0.1969216 | 0.4223609
76.93785 | 7.4626 | 9.107653 | 6.484849 | -1.645053 | 2.00409 | 0.1961437 | 0.4225711
76.94785 | 7.4488 | 9.093486 | 6.481541 | -1.644686 | 1.993842 | 0.1953726 | 0.4227307
76.95785 | 7.4431 | 9.07936 | 6.478236 | -1.63626 | 1.983676 | 0.1946081 | 0.4228394
76.96785 | 7.4311 | 9.065274 | 6.474933 | -1.634174 | 1.973594 | 0.1938502 | 0.4228967
76.97785 | 7.4192 | 9.051226 | 6.471632 | -1.632026 | 1.963593 | 0.1930989 | 0.4229022
76.98784 | 7.4131 | 9.037231 | 6.468337 | -1.624131 | 1.953684 | 0.1923548 | 0.4228555
76.99784 | 7.4045 | 9.023257 | 6.465041 | -1.618757 | 1.943843 | 0.1916165 | 0.4227563
77.00784 | 7.3953 | 9.009317 | 6.461747 | -1.614017 | 1.934082 | 0.1908845 | 0.4226044
77.01784 | 7.3878 | 8.995412 | 6.458455 | -1.607612 | 1.924399 | 0.1901589 | 0.4223995
77.02784 | 7.3815 | 8.98154 | 6.455166 | -1.60004 | 1.914794 | 0.1894396 | 0.4221414
77.03784 | 7.3695 | 8.967701 | 6.451879 | -1.598201 | 1.905265 | 0.1887265 | 0.4218302
77.04783 | 7.3592 | 8.953906 | 6.448598 | -1.594706 | 1.895822 | 0.1880204 | 0.421466
77.05783 | 7.349 | 8.940128 | 6.445316 | -1.591128 | 1.886444 | 0.1873197 | 0.4210483
77.06783 | 7.3408 | 8.926381 | 6.442037 | -1.585581 | 1.877141 | 0.186625 | 0.4205773
77.07783 | 7.3335 | 8.912662 | 6.438761 | -1.579162 | 1.867912 | 0.1859364 | 0.4200533
77.08783 | 7.3238 | 8.898973 | 6.435487 | -1.575173 | 1.858756 | 0.1852538 | 0.4194763
77.09782 | 7.3195 | 8.885324 | 6.432219 | -1.565824 | 1.849681 | 0.1845778 | 0.4188471
77.10782 | 7.3085 | 8.871691 | 6.42895 | -1.563191 | 1.840669 | 0.183907 | 0.4181649
77.11782 | 7.3005 | 8.858084 | 6.425684 | -1.557584 | 1.831727 | 0.1832421 | 0.4174306
77.12782 | 7.2948 | 8.844505 | 6.422422 | -1.549705 | 1.822856 | 0.182583 | 0.4166444
77.13782 | 7.2863 | 8.830952 | 6.419161 | -1.544652 | 1.814054 | 0.1819297 | 0.4158068
77.14782 | 7.276 | 8.817426 | 6.415904 | -1.541426 | 1.805321 | 0.1812821 | 0.4149182
77.15781 | 7.2661 | 8.803939 | 6.412653 | -1.537839 | 1.796665 | 0.1806408 | 0.4139801
77.16781 | 7.2563 | 8.790465 | 6.409402 | -1.534165 | 1.788067 | 0.1800044 | 0.4129912
77.17781 | 7.2484 | 8.777017 | 6.406154 | -1.528617 | 1.779537 | 0.1793737 | 0.411953
77.18781 | 7.2437 | 8.763595 | 6.402908 | -1.519895 | 1.771072 | 0.1787486 | 0.410866
77.19781 | 7.2305 | 8.7502 | 6.399666 | -1.5197 | 1.762674 | 0.1781289 | 0.4097311
77.20781 | 7.2248 | 8.73683 | 6.396427 | -1.51203 | 1.75434 | 0.1775147 | 0.4085488
77.2178 | 7.2177 | 8.7235 | 6.393194 | -1.5058 | 1.746078 | 0.1769065 | 0.4073212
77.2278 | 7.206 | 8.710183 | 6.389962 | -1.504183 | 1.737872 | 0.1763032 | 0.4060466
77.2378 | 7.1977 | 8.696893 | 6.386732 | -1.499193 | 1.729729 | 0.1757051 | 0.4047271
77.2478 | 7.1909 | 8.68363 | 6.383506 | -1.49273 | 1.721648 | 0.1751124 | 0.4033634
77.2578 | 7.181 | 8.670394 | 6.380283 | -1.489394 | 1.713629 | 0.174525 | 0.4019565
77.2678 | 7.172 | 8.657186 | 6.377064 | -1.485186 | 1.705672 | 0.1739427 | 0.4005073
77.27779 | 7.1633 | 8.644018 | 6.373851 | -1.480718 | 1.697782 | 0.1733663 | 0.3990183
77.28779 | 7.1524 | 8.630866 | 6.370638 | -1.478466 | 1.689945 | 0.1727944 | 0.3974873
77.29779 | 7.1456 | 8.617742 | 6.367429 | -1.472142 | 1.682168 | 0.1722277 | 0.395917
77.30779 | 7.1343 | 8.604648 | 6.364224 | -1.470348 | 1.67445 | 0.171666 | 0.3943083
77.31779 | 7.129 | 8.591583 | 6.361022 | -1.462583 | 1.66679 | 0.1711095 | 0.3926622
77.32779 | 7.1234 | 8.578549 | 6.357823 | -1.455149 | 1.659187 | 0.1705579 | 0.3909798
77.33778 | 7.1132 | 8.565558 | 6.354632 | -1.452358 | 1.65165 | 0.1700119 | 0.3892645
77.34778 | 7.1033 | 8.552585 | 6.351441 | -1.449285 | 1.644162 | 0.1694702 | 0.3875128
77.35778 | 7.0963 | 8.539645 | 6.348254 | -1.443345 | 1.63673 | 0.1689335 | 0.385728
77.36778 | 7.0882 | 8.526736 | 6.34507 | -1.438536 | 1.629353 | 0.1684016 | 0.3839112
77.37778 | 7.0788 | 8.513861 | 6.34189 | -1.435061 | 1.622032 | 0.1678747 | 0.3820637
77.38778 | 7.0718 | 8.501019 | 6.338714 | -1.429219 | 1.614766 | 0.1673525 | 0.3801865
77.39777 | 7.0648 | 8.488224 | 6.335546 | -1.423424 | 1.60756 | 0.1668357 | 0.3782825
77.40777 | 7.0568 | 8.475452 | 6.332378 | -1.418652 | 1.600402 | 0.1663231 | 0.3763493
77.41777 | 7.0466 | 8.462715 | 6.329214 | -1.416115 | 1.593296 | 0.1658153 | 0.3743899
77.42777 | 7.0454 | 8.450015 | 6.326054 | -1.404615 | 1.586244 | 0.1653121 | 0.3724052
77.43777 | 7.0381 | 8.437351 | 6.322898 | -1.399251 | 1.579243 | 0.1648136 | 0.3703965
77.44777 | 7.0263 | 8.424725 | 6.319746 | -1.398425 | 1.572294 | 0.1643198 | 0.368365
77.45776 | 7.0217 | 8.412149 | 6.316601 | -1.390449 | 1.565403 | 0.163831 | 0.3663137
77.46776 | 7.0126 | 8.3996 | 6.313458 | -1.387 | 1.558556 | 0.1633464 | 0.3642399
77.47776 | 7.0056 | 8.38709 | 6.310318 | -1.38149 | 1.551759 | 0.1628663 | 0.3621465
77.48776 | 6.9998 | 8.374621 | 6.307183 | -1.374821 | 1.545013 | 0.1623907 | 0.3600347
77.49776 | 6.995 | 8.362193 | 6.304053 | -1.367193 | 1.538315 | 0.1619197 | 0.3579057
77.50775 | 6.9868 | 8.349819 | 6.30093 | -1.363019 | 1.531673 | 0.1614536 | 0.3557626
77.51775 | 6.9782 | 8.337474 | 6.297808 | -1.359274 | 1.525073 | 0.1609915 | 0.3536022
77.52775 | 6.9733 | 8.325173 | 6.29469 | -1.351873 | 1.518521 | 0.1605338 | 0.3514278
77.53775 | 6.9644 | 8.312914 | 6.291577 | -1.348514 | 1.512016 | 0.1600805 | 0.3492405
77.54775 | 6.9643 | 8.300701 | 6.288469 | -1.336401 | 1.505559 | 0.1596316 | 0.3470412
77.55775 | 6.9569 | 8.288532 | 6.285365 | -1.331632 | 1.499149 | 0.1591871 | 0.3448309
77.56774 | 6.9526 | 8.27642 | 6.282268 | -1.32382 | 1.492791 | 0.1587473 | 0.342613
77.57774 | 6.947 | 8.264342 | 6.279174 | -1.317342 | 1.486473 | 0.1583114 | 0.3403839
77.58774 | 6.942 | 8.252311 | 6.276084 | -1.310311 | 1.4802 | 0.1578797 | 0.3381469
77.59774 | 6.9373 | 8.240327 | 6.272998 | -1.303027 | 1.473973 | 0.1574524 | 0.3359029
77.60774 | 6.9373 | 8.22839 | 6.269918 | -1.29109 | 1.46779 | 0.1570293 | 0.3336528
77.61774 | 6.9344 | 8.216502 | 6.266842 | -1.282102 | 1.461652 | 0.1566104 | 0.3313975
77.62773 | 6.9333 | 8.204674 | 6.263774 | -1.271374 | 1.455563 | 0.1561961 | 0.3291402
77.63773 | 6.9298 | 8.192884 | 6.260708 | -1.263084 | 1.449512 | 0.1557856 | 0.3268774
77.64773 | 6.9255 | 8.181143 | 6.257647 | -1.255643 | 1.443505 | 0.1553792 | 0.3246119
77.65773 | 6.9224 | 8.169453 | 6.254591 | -1.247053 | 1.437539 | 0.154977 | 0.3223449
77.66773 | 6.9211 | 8.157813 | 6.25154 | -1.236713 | 1.431617 | 0.1545788 | 0.3200769
77.67773 | 6.9183 | 8.146224 | 6.248494 | -1.227924 | 1.425736 | 0.1541848 | 0.3178088
77.68772 | 6.9164 | 8.134699 | 6.245456 | -1.218299 | 1.419903 | 0.1537953 | 0.3155436
77.69772 | 6.9149 | 8.123213 | 6.242421 | -1.208313 | 1.414106 | 0.1534094 | 0.3132776
77.70772 | 6.9118 | 8.111781 | 6.23939 | -1.199981 | 1.408349 | 0.1530276 | 0.3110136
77.71772 | 6.9111 | 8.1004 | 6.236365 | -1.1893 | 1.402633 | 0.1526498 | 0.3087525
77.72772 | 6.9075 | 8.089073 | 6.233345 | -1.181573 | 1.396957 | 0.1522759 | 0.3064949
77.73772 | 6.904 | 8.077799 | 6.23033 | -1.173799 | 1.391321 | 0.1519061 | 0.3042415
77.74771 | 6.9027 | 8.06659 | 6.227324 | -1.16389 | 1.385731 | 0.1515406 | 0.3019951
77.75771 | 6.8985 | 8.055424 | 6.22432 | -1.156924 | 1.380173 | 0.1511787 | 0.2997519
77.76771 | 6.8946 | 8.044312 | 6.221321 | -1.149712 | 1.374655 | 0.1508208 | 0.2975147
77.77771 | 6.8915 | 8.033255 | 6.218328 | -1.141755 | 1.369176 | 0.1504667 | 0.295284
77.78771 | 6.889 | 8.022252 | 6.215341 | -1.133252 | 1.363734 | 0.1501166 | 0.2930604
77.79771 | 6.8822 | 8.011304 | 6.212359 | -1.129104 | 1.358331 | 0.1497704 | 0.2908444
77.8077 | 6.8818 | 8.000423 | 6.209386 | -1.118623 | 1.35297 | 0.1494283 | 0.2886391
77.8177 | 6.8788 | 7.989586 | 6.206415 | -1.110786 | 1.347641 | 0.1490898 | 0.2864398
77.8277 | 6.8748 | 7.978804 | 6.20345 | -1.104004 | 1.342349 | 0.1487551 | 0.2842496
77.8377 | 6.8687 | 7.968078 | 6.200491 | -1.099378 | 1.337094 | 0.1484243 | 0.282069
77.8477 | 6.8659 | 7.957409 | 6.197538 | -1.091509 | 1.331875 | 0.1480973 | 0.2798982
77.8577 | 6.862 | 7.946794 | 6.19459 | -1.084794 | 1.326693 | 0.1477741 | 0.2777378
77.86769 | 6.8568 | 7.936247 | 6.191651 | -1.079447 | 1.32155 | 0.147455 | 0.2755902
77.87769 | 6.8539 | 7.925745 | 6.188715 | -1.071845 | 1.316439 | 0.1471394 | 0.2734515
77.88769 | 6.8476 | 7.9153 | 6.185785 | -1.0677 | 1.311362 | 0.1468275 | 0.2713243
77.89769 | 6.845 | 7.90491 | 6.182862 | -1.05991 | 1.30632 | 0.1465195 | 0.2692088
77.90769 | 6.8421 | 7.894577 | 6.179944 | -1.052477 | 1.301313 | 0.1462151 | 0.2671055
77.91768 | 6.8343 | 7.884311 | 6.177035 | -1.050011 | 1.296345 | 0.1459148 | 0.2650164
77.92768 | 6.8321 | 7.874091 | 6.174129 | -1.041991 | 1.291406 | 0.1456179 | 0.262938
77.93768 | 6.8279 | 7.863928 | 6.17123 | -1.036028 | 1.286501 | 0.1453247 | 0.2608724
77.94768 | 6.8209 | 7.85382 | 6.168336 | -1.03292 | 1.281629 | 0.1450353 | 0.2588199
77.95768 | 6.8142 | 7.84377 | 6.165449 | -1.02957 | 1.27679 | 0.1447495 | 0.2567808
77.96768 | 6.8125 | 7.833776 | 6.162569 | -1.021276 | 1.271984 | 0.1444674 | 0.2547553
77.97767 | 6.8054 | 7.823848 | 6.159697 | -1.018448 | 1.267216 | 0.1441893 | 0.2527455
77.98767 | 6.8003 | 7.813967 | 6.156829 | -1.013667 | 1.262476 | 0.1439145 | 0.2507477
77.99767 | 6.7968 | 7.804141 | 6.153968 | -1.007341 | 1.257766 | 0.1436434 | 0.248764
78.00767 | 6.7896 | 7.794373 | 6.151112 | -1.004773 | 1.25309 | 0.143376 | 0.2467945
78.01767 | 6.7857 | 7.784659 | 6.148264 | -0.9989586 | 1.248443 | 0.1431122 | 0.2448395
78.02767 | 6.7786 | 7.775003 | 6.145422 | -0.9964031 | 1.24383 | 0.1428521 | 0.242899
78.03766 | 6.7747 | 7.765411 | 6.142589 | -0.9907114 | 1.239251 | 0.1425958 | 0.2409751
78.04766 | 6.7686 | 7.755865 | 6.13976 | -0.9872648 | 1.234698 | 0.1423429 | 0.2390641
78.05766 | 6.7631 | 7.746377 | 6.136938 | -0.9832766 | 1.230177 | 0.1420936 | 0.2371679
78.06766 | 6.7546 | 7.736941 | 6.134123 | -0.9823412 | 1.225684 | 0.1418479 | 0.2352867
78.07766 | 6.7531 | 7.727564 | 6.131314 | -0.9744642 | 1.221224 | 0.1416058 | 0.2334204
78.08766 | 6.749 | 7.71824 | 6.128512 | -0.9692396 | 1.216791 | 0.1413674 | 0.2315693
78.09765 | 6.7449 | 7.708983 | 6.12572 | -0.964083 | 1.212395 | 0.1411327 | 0.2297352
78.10765 | 6.7414 | 7.699769 | 6.122932 | -0.9583692 | 1.208022 | 0.1409014 | 0.2279144
78.11765 | 6.7381 | 7.690612 | 6.120151 | -0.9525119 | 1.203679 | 0.1406737 | 0.2261088
78.12765 | 6.7355 | 7.681508 | 6.117376 | -0.9460084 | 1.199364 | 0.1404495 | 0.2243185
78.13765 | 6.7318 | 7.672459 | 6.114609 | -0.9406595 | 1.195078 | 0.140229 | 0.2225435
78.14765 | 6.7289 | 7.663465 | 6.111849 | -0.9345648 | 1.19082 | 0.140012 | 0.2207837
78.15764 | 6.7276 | 7.654533 | 6.109099 | -0.9269332 | 1.186595 | 0.1397987 | 0.2190409
78.16764 | 6.7215 | 7.645647 | 6.106353 | -0.9241466 | 1.182393 | 0.1395888 | 0.2173117
78.17764 | 6.7179 | 7.636814 | 6.103614 | -0.918914 | 1.17822 | 0.1393826 | 0.2155978
78.18764 | 6.7175 | 7.628035 | 6.100883 | -0.9105348 | 1.174073 | 0.1391798 | 0.2138991
78.19764 | 6.7172 | 7.619309 | 6.098159 | -0.9021094 | 1.169955 | 0.1389806 | 0.2122156
78.20764 | 6.7161 | 7.610637 | 6.095442 | -0.8945368 | 1.165863 | 0.138785 | 0.2105474
78.21763 | 6.7134 | 7.602026 | 6.092735 | -0.8886259 | 1.161802 | 0.1385931 | 0.2088958
78.22763 | 6.7133 | 7.593459 | 6.090033 | -0.8801592 | 1.157764 | 0.1384046 | 0.2072579
78.23763 | 6.7074 | 7.584945 | 6.087338 | -0.8775451 | 1.153752 | 0.1382196 | 0.2056349
78.24763 | 6.7064 | 7.576483 | 6.084651 | -0.8700834 | 1.149767 | 0.1380382 | 0.204027
78.25763 | 6.7048 | 7.568074 | 6.081972 | -0.8632737 | 1.145808 | 0.1378604 | 0.2024341
78.26762 | 6.7015 | 7.559724 | 6.079302 | -0.8582242 | 1.141878 | 0.1376862 | 0.2008576
78.27762 | 6.6952 | 7.551418 | 6.076638 | -0.8562184 | 1.137971 | 0.1375155 | 0.1992943
78.28762 | 6.6922 | 7.543164 | 6.073981 | -0.8509639 | 1.134088 | 0.1373483 | 0.1977459
78.29762 | 6.6914 | 7.534961 | 6.071332 | -0.8435607 | 1.130232 | 0.1371847 | 0.1962121
78.30762 | 6.6914 | 7.526809 | 6.068691 | -0.8354086 | 1.1264 | 0.1370246 | 0.194693
78.31762 | 6.6891 | 7.518707 | 6.066058 | -0.8296073 | 1.122593 | 0.136868 | 0.1931884
78.32761 | 6.6854 | 7.510665 | 6.063435 | -0.8252647 | 1.118815 | 0.1367153 | 0.1916997
78.33761 | 6.6829 | 7.502664 | 6.060817 | -0.8197642 | 1.115058 | 0.1365658 | 0.1902239
78.34761 | 6.6782 | 7.494714 | 6.058207 | -0.816514 | 1.111325 | 0.13642 | 0.1887623
78.35761 | 6.6735 | 7.486814 | 6.055605 | -0.8133137 | 1.107616 | 0.1362777 | 0.187315
78.36761 | 6.6688 | 7.478963 | 6.053012 | -0.8101631 | 1.103931 | 0.1361391 | 0.1858818
78.37761 | 6.6656 | 7.471162 | 6.050426 | -0.8055619 | 1.10027 | 0.1360039 | 0.1844625
78.3876 | 6.6622 | 7.463418 | 6.047851 | -0.8012176 | 1.096636 | 0.1358726 | 0.1830585
78.3976 | 6.656 | 7.455715 | 6.045281 | -0.7997147 | 1.093022 | 0.1357447 | 0.181667
78.4076 | 6.6518 | 7.448061 | 6.04272 | -0.7962607 | 1.089431 | 0.1356203 | 0.1802891
78.4176 | 6.6489 | 7.440455 | 6.040167 | -0.7915548 | 1.085864 | 0.1354995 | 0.1789248
78.4276 | 6.6452 | 7.432898 | 6.037622 | -0.7876976 | 1.082319 | 0.1353824 | 0.177574
78.4376 | 6.6393 | 7.425388 | 6.035086 | -0.7860885 | 1.078797 | 0.1352689 | 0.1762366
78.44759 | 6.6349 | 7.417935 | 6.03256 | -0.7830345 | 1.075302 | 0.135159 | 0.1749137
78.45759 | 6.629 | 7.410521 | 6.03004 | -0.7815208 | 1.071825 | 0.1350527 | 0.1736027
78.46759 | 6.6243 | 7.403155 | 6.027529 | -0.7788546 | 1.068371 | 0.13495 | 0.1723048
78.47759 | 6.6194 | 7.395835 | 6.025026 | -0.7764353 | 1.064938 | 0.134851 | 0.1710198
78.48759 | 6.6139 | 7.388563 | 6.022532 | -0.7746632 | 1.061528 | 0.1347556 | 0.1697476
78.49759 | 6.6109 | 7.381338 | 6.020046 | -0.770438 | 1.05814 | 0.1346639 | 0.1684881
78.50758 | 6.6044 | 7.374166 | 6.017572 | -0.7697662 | 1.054776 | 0.1345759 | 0.1672425
78.51758 | 6.5995 | 7.367034 | 6.015103 | -0.7675337 | 1.051431 | 0.1344914 | 0.1660081
78.52758 | 6.5989 | 7.359947 | 6.012644 | -0.7610474 | 1.048107 | 0.1344107 | 0.1647861
78.53758 | 6.5956 | 7.352907 | 6.010193 | -0.7573069 | 1.044804 | 0.1343336 | 0.1635763
78.54758 | 6.593 | 7.345912 | 6.00775 | -0.7529119 | 1.041523 | 0.1342602 | 0.1623787
78.55758 | 6.5905 | 7.338963 | 6.005317 | -0.7484627 | 1.038262 | 0.1341905 | 0.1611931
78.56757 | 6.5853 | 7.332066 | 6.002895 | -0.7467657 | 1.035025 | 0.1341247 | 0.1600209
78.57757 | 6.5852 | 7.325207 | 6.00048 | -0.7400065 | 1.031805 | 0.1340625 | 0.158859
78.58757 | 6.5802 | 7.318392 | 5.998073 | -0.7381922 | 1.028606 | 0.134004 | 0.1577088
78.59757 | 6.5818 | 7.311623 | 5.995675 | -0.7298227 | 1.025428 | 0.1339493 | 0.1565702
78.60757 | 6.5788 | 7.304898 | 5.993287 | -0.7260976 | 1.022269 | 0.1338983 | 0.155443
78.61757 | 6.5741 | 7.298216 | 5.990908 | -0.7241164 | 1.019131 | 0.1338511 | 0.1543272
78.62756 | 6.5742 | 7.291586 | 5.98854 | -0.7173861 | 1.016015 | 0.1338078 | 0.1532236
78.63756 | 6.5719 | 7.284993 | 5.986179 | -0.713093 | 1.012916 | 0.1337682 | 0.1521301
78.64756 | 6.5725 | 7.278443 | 5.983827 | -0.7059435 | 1.009837 | 0.1337324 | 0.1510476
78.65756 | 6.5695 | 7.271937 | 5.981484 | -0.7024374 | 1.006777 | 0.1337004 | 0.149976
78.66756 | 6.5662 | 7.265475 | 5.979151 | -0.6992747 | 1.003736 | 0.1336723 | 0.1489151
78.67755 | 6.5652 | 7.259061 | 5.976829 | -0.6938613 | 1.000718 | 0.133648 | 0.1478659
78.68755 | 6.5636 | 7.252684 | 5.974515 | -0.6890844 | 0.9977158 | 0.1336276 | 0.1468263
78.69755 | 6.5603 | 7.24635 | 5.97221 | -0.6860503 | 0.9947325 | 0.1336111 | 0.145797
78.70755 | 6.5585 | 7.240059 | 5.969914 | -0.6815586 | 0.991768 | 0.1335985 | 0.1447781
78.71755 | 6.555 | 7.233809 | 5.967628 | -0.6788093 | 0.9888222 | 0.1335898 | 0.1437694
78.72755 | 6.5519 | 7.227602 | 5.965351 | -0.6757021 | 0.9858948 | 0.133585 | 0.1427708
78.73754 | 6.5484 | 7.221443 | 5.963087 | -0.6730431 | 0.9829889 | 0.1335842 | 0.1417832
78.74754 | 6.5427 | 7.21532 | 5.96083 | -0.6726196 | 0.9800983 | 0.1335874 | 0.1408045
78.75754 | 6.5426 | 7.209238 | 5.958582 | -0.6666379 | 0.9772259 | 0.1335945 | 0.1398355
78.76754 | 6.5359 | 7.203198 | 5.956344 | -0.6672977 | 0.9743716 | 0.1336056 | 0.1388763
78.77754 | 6.5312 | 7.197199 | 5.954116 | -0.6659987 | 0.9715352 | 0.1336208 | 0.1379266
78.78754 | 6.5279 | 7.191241 | 5.951898 | -0.6633409 | 0.9687166 | 0.13364 | 0.1369863
78.79753 | 6.5222 | 7.18533 | 5.949692 | -0.6631298 | 0.9659184 | 0.1336633 | 0.1360564
78.80753 | 6.5187 | 7.179454 | 5.947493 | -0.6607538 | 0.9631351 | 0.1336906 | 0.1351347
78.81753 | 6.5154 | 7.173618 | 5.945305 | -0.6582184 | 0.9603692 | 0.133722 | 0.1342222
78.82753 | 6.5119 | 7.167823 | 5.943126 | -0.6559235 | 0.9576206 | 0.1337576 | 0.1333188
78.83753 | 6.5079 | 7.162069 | 5.940958 | -0.654169 | 0.9548893 | 0.1337973 | 0.1324243
78.84753 | 6.5047 | 7.156355 | 5.9388 | -0.6516547 | 0.9521752 | 0.1338411 | 0.1315387
78.85752 | 6.4992 | 7.150686 | 5.936654 | -0.6514859 | 0.9494805 | 0.1338891 | 0.1306627
78.86752 | 6.4987 | 7.145052 | 5.934516 | -0.6463516 | 0.9468003 | 0.1339413 | 0.1297944
78.87752 | 6.4949 | 7.139457 | 5.932388 | -0.644557 | 0.9441368 | 0.1339977 | 0.1289347
78.88752 | 6.494 | 7.133902 | 5.93027 | -0.639902 | 0.9414898 | 0.1340585 | 0.1280835
78.89752 | 6.4929 | 7.128386 | 5.928163 | -0.6354865 | 0.9388595 | 0.1341234 | 0.1272406
78.90752 | 6.4918 | 7.12291 | 5.926066 | -0.6311103 | 0.9362457 | 0.1341927 | 0.126406
78.91751 | 6.4878 | 7.117479 | 5.923982 | -0.6296787 | 0.9336506 | 0.1342662 | 0.1255803
78.92751 | 6.4877 | 7.112081 | 5.921905 | -0.6243809 | 0.9310693 | 0.1343441 | 0.124762
78.93751 | 6.4882 | 7.106722 | 5.91984 | -0.6185219 | 0.9285041 | 0.1344264 | 0.1239516
78.94751 | 6.4868 | 7.101402 | 5.917785 | -0.6146018 | 0.925955 | 0.1345131 | 0.1231491
78.95751 | 6.4869 | 7.09612 | 5.91574 | -0.6092204 | 0.9234218 | 0.1346042 | 0.1223544
78.96751 | 6.486 | 7.090878 | 5.913706 | -0.6048776 | 0.9209044 | 0.1346997 | 0.1215674
78.9775 | 6.4863 | 7.085678 | 5.911685 | -0.5993784 | 0.9184051 | 0.1347996 | 0.1207888
78.9875 | 6.4872 | 7.080512 | 5.909672 | -0.5933123 | 0.9159191 | 0.1349041 | 0.120017
78.9975 | 6.4849 | 7.075385 | 5.90767 | -0.5904845 | 0.9134486 | 0.1350131 | 0.1192527
79.0075 | 6.4858 | 7.070295 | 5.905679 | -0.5844948 | 0.9109935 | 0.1351266 | 0.1184957
79.0175 | 6.4847 | 7.065243 | 5.903699 | -0.580543 | 0.9085536 | 0.1352448 | 0.117746
79.0275 | 6.4821 | 7.060229 | 5.901729179 | -0.5781292 | 0.9061292 | 0.1353675 | 0.1170034
79.03749 | 6.4823 | 7.055258 | 5.899773 | -0.5729582 | 0.9037221 | 0.1354947 | 0.1162689
79.04749 | 6.4816 | 7.05032 | 5.897825 | -0.5687198 | 0.9013277 | 0.1356267 | 0.1155404
79.05749 | 6.4823 | 7.045419 | 5.895888 | -0.5631189 | 0.8989483 | 0.1357634 | 0.114819
79.06749 | 6.4824 | 7.040556 | 5.893963 | -0.5581556 | 0.8965837 | 0.1359048 | 0.1141045
79.07749 | 6.484 | 7.03573 | 5.892048 | -0.5517297 | 0.8942339 | 0.136051 | 0.1133968
79.08748 | 6.4857 | 7.030946 | 5.890146 | -0.5452457 | 0.8919011 | 0.1362018 | 0.1126965
79.09748 | 6.4842 | 7.026194 | 5.888254 | -0.5419942 | 0.8895805 | 0.1363575 | 0.1120021
79.10748 | 6.4839 | 7.02148 | 5.886373 | -0.5375797 | 0.8872744 | 0.1365181 | 0.1113143
79.11748 | 6.4797 | 7.016802 | 5.884503 | -0.5371022 | 0.8849827 | 0.1366836 | 0.1106329
79.12748 | 6.4825 | 7.012162 | 5.882644 | -0.5296616 | 0.8827054 | 0.1368539 | 0.109958
79.13748 | 6.4835 | 7.007558 | 5.880797 | -0.5240579 | 0.8804423 | 0.1370292 | 0.1092894
79.14747 | 6.486 | 7.002995 | 5.878963 | -0.5169954 | 0.8781956 | 0.1372092 | 0.1086277
79.15747 | 6.4857 | 6.998465 | 5.877138 | -0.5127651 | 0.8759607 | 0.1373945 | 0.1079716
79.16747 | 6.4865 | 6.993971 | 5.875325 | -0.5074712 | 0.8737397 | 0.1375847 | 0.1073215
79.17747 | 6.4878 | 6.989514 | 5.873524 | -0.5017139 | 0.8715327 | 0.1377801 | 0.1066776
79.18747 | 6.4881 | 6.985093 | 5.871734 | -0.496993 | 0.8693394 | 0.1379805 | 0.1060396
79.19747 | 6.4889 | 6.980708 | 5.869955 | -0.4918085 | 0.8671599 | 0.138186 | 0.1054075
79.20746 | 6.4904 | 6.976364 | 5.86819 | -0.4859645 | 0.8649961 | 0.1383965 | 0.1047819
79.21746 | 6.4894 | 6.972052 | 5.866435 | -0.4826523 | 0.8628438 | 0.1386124 | 0.1041614
79.22746 | 6.4886 | 6.967776 | 5.864691 | -0.4791763 | 0.8607049 | 0.1388336 | 0.1035467
79.23746 | 6.4907 | 6.963536 | 5.862959 | -0.4728364 | 0.8585796 | 0.1390599 | 0.1029376
79.24746 | 6.4906 | 6.959332 | 5.861239 | -0.4687324 | 0.8564674 | 0.1392916 | 0.102334
79.25746 | 6.4905 | 6.955164 | 5.859531 | -0.4646644 | 0.8543686 | 0.1395287 | 0.101736
79.26745 | 6.4874 | 6.951036 | 5.857836 | -0.4636362 | 0.8522849 | 0.1397708 | 0.1011441
79.27745 | 6.4863 | 6.94694 | 5.856152 | -0.4606398 | 0.8502123 | 0.1400186 | 0.1005569
79.28745 | 6.485 | 6.942879 | 5.85448 | -0.4578792 | 0.8481528 | 0.1402718 | 0.09997505
79.29745 | 6.4848 | 6.938854 | 5.852819 | -0.4540541 | 0.846106 | 0.1405305 | 0.09939848
79.30745 | 6.4816 | 6.934865 | 5.851171 | -0.4532648 | 0.8440723 | 0.1407947 | 0.09882713
79.31745 | 6.4793 | 6.930911 | 5.849534 | -0.4516109 | 0.8420512 | 0.1410645 | 0.09826092
79.32744 | 6.4766 | 6.926996 | 5.847912 | -0.4503964 | 0.840045 | 0.1413394 | 0.09770034
79.33744 | 6.474 | 6.923114 | 5.846299 | -0.4491142 | 0.8380501 | 0.1416204 | 0.09714425
79.34744 | 6.4727 | 6.919266 | 5.8447 | -0.446566 | 0.8360663 | 0.141907 | 0.09659314
79.35744 | 6.4711 | 6.915455 | 5.843112 | -0.4443545 | 0.8340964 | 0.1421993 | 0.09604694
79.36744 | 6.4704 | 6.911677 | 5.841536 | -0.4412771 | 0.8321377 | 0.1424973 | 0.09550561
79.37744 | 6.4683 | 6.907936 | 5.839973 | -0.4396362 | 0.8301926 | 0.1428011 | 0.09496909
79.38743 | 6.4634 | 6.904233 | 5.838424 | -0.4408335 | 0.828261 | 0.1431104 | 0.09443782
79.39743 | 6.4642 | 6.900563 | 5.836886 | -0.4363627 | 0.8263402 | 0.1434258 | 0.09391075
79.40743 | 6.4629 | 6.896926 | 5.83536 | -0.4340261 | 0.8244307 | 0.143747 | 0.09338833
79.41743 | 6.4624 | 6.893326 | 5.833847 | -0.4309255 | 0.8225341 | 0.1440743 | 0.09287049
79.42743 | 6.4605 | 6.889759 | 5.832346 | -0.4292592 | 0.8206488 | 0.1444074 | 0.0923572
79.43743 | 6.4589 | 6.886228 | 5.830858 | -0.4273283 | 0.8187758 | 0.1447465 | 0.09184841
79.44742 | 6.4595 | 6.882736 | 5.829383 | -0.4232361 | 0.8169169 | 0.1450913 | 0.09134454
79.45742 | 6.4579 | 6.879275 | 5.82792 | -0.4213745 | 0.8150672 | 0.1454424 | 0.09084457
79.46742 | 6.4562 | 6.875849 | 5.82647 | -0.4196486 | 0.81323 | 0.1457997 | 0.09034894
79.47742 | 6.4585 | 6.872457 | 5.825032 | -0.4139569 | 0.8114038 | 0.1461631 | 0.08985761
79.48742 | 6.459 | 6.869101 | 5.823608 | -0.4101008 | 0.8095901 | 0.1465326 | 0.08937052
79.49741 | 6.4599 | 6.865782 | 5.822197 | -0.4058823 | 0.8077893 | 0.1469079 | 0.0888881
79.50741 | 6.4581 | 6.862495 | 5.820798 | -0.4043951 | 0.805998 | 0.1472899 | 0.08840936
79.51741 | 6.4576 | 6.859243 | 5.819412 | -0.4016429 | 0.8042186 | 0.147678 | 0.08793472
79.52741 | 6.454 | 6.856025 | 5.818038 | -0.4020251 | 0.8024502 | 0.1480725 | 0.08746415
79.53741 | 6.4556 | 6.852842 | 5.816678 | -0.3972421 | 0.8006934 | 0.1484733 | 0.08699759
79.54741 | 6.4524 | 6.849694 | 5.815331 | -0.3972936 | 0.7989476 | 0.1488804 | 0.086535
79.5574 | 6.4513 | 6.846583 | 5.813998 | -0.3952828 | 0.7972149 | 0.1492935 | 0.08607678
79.5674 | 6.4489 | 6.843503 | 5.812676 | -0.3946035 | 0.7954917 | 0.1497134 | 0.085622
79.5774 | 6.4476 | 6.840459 | 5.811368 | -0.3928587 | 0.7937795 | 0.1501398 | 0.08517106
79.5874 | 6.4456 | 6.837448 | 5.810073 | -0.3918483 | 0.7920783 | 0.1505726 | 0.08472391
79.5974 | 6.4457 | 6.834472 | 5.808792 | -0.3887725 | 0.7903882 | 0.1510119 | 0.08428053
79.6074 | 6.443 | 6.831531 | 5.807523 | -0.388531 | 0.7887089 | 0.1514577 | 0.08384085
79.61739 | 6.4416 | 6.828627 | 5.80627 | -0.3870267 | 0.7870422 | 0.1519097 | 0.08340528
79.62739 | 6.4359 | 6.825754 | 5.805028 | -0.389854 | 0.7853846 | 0.1523687 | 0.08297292
79.63739 | 6.4354 | 6.822916 | 5.803799 | -0.3875155 | 0.7837378 | 0.1528342 | 0.08254415
79.64739 | 6.4339 | 6.820112 | 5.802584 | -0.3862116 | 0.7821018 | 0.1533064 | 0.08211893
79.65739 | 6.4329 | 6.817342 | 5.801383 | -0.3844418 | 0.7804764 | 0.1537852 | 0.08169724
79.66739 | 6.431 | 6.814606 | 5.800195 | -0.3836062 | 0.7788615 | 0.1542707 | 0.08127902
79.67738 | 6.4292 | 6.811907 | 5.799022 | -0.3827074 | 0.7772588 | 0.1547624 | 0.08086465
79.68738 | 6.4255 | 6.80924 | 5.797861 | -0.3837402 | 0.775665 | 0.1552612 | 0.08045328
79.69738 | 6.4287 | 6.806607 | 5.796713 | -0.3779071 | 0.7740816 | 0.1557668 | 0.08004527
79.70738 | 6.4262 | 6.804008 | 5.79558 | -0.3778081 | 0.7725086 | 0.1562791 | 0.07964059
79.71738 | 6.4249 | 6.801443 | 5.79446 | -0.3765433 | 0.7709461 | 0.1567981 | 0.07923921
79.72738 | 6.4238 | 6.798912 | 5.793354 | -0.3751125 | 0.7693938 | 0.1573239 | 0.07884109
79.73737 | 6.4233 | 6.796418 | 5.792262 | -0.3731179 | 0.7678531 | 0.1578559 | 0.07844659
79.74737 | 6.4232 | 6.793955 | 5.791184 | -0.3707551 | 0.7663213 | 0.1583952 | 0.07805487
79.75737 | 6.4257 | 6.791526 | 5.790119 | -0.3658261 | 0.7647994 | 0.1589413 | 0.07766632
79.76737 | 6.425 | 6.789131 | 5.789068 | -0.364131 | 0.7632878 | 0.1594942 | 0.07728089
79.77737 | 6.428 | 6.78677 | 5.788031 | -0.3587697 | 0.7617861 | 0.1600538 | 0.07689855
79.78737 | 6.4276 | 6.784442 | 5.787008 | -0.3568424 | 0.7602946 | 0.1606203 | 0.07651928
79.79736 | 6.4322 | 6.782151 | 5.786 | -0.3499509 | 0.7588143 | 0.1611929 | 0.07614339
79.80736 | 6.4336 | 6.779891 | 5.785005 | -0.3462909 | 0.7573425 | 0.1617729 | 0.07577012
79.81736 | 6.4342 | 6.777665 | 5.784025 | -0.3434646 | 0.7558806 | 0.1623597 | 0.07539982
79.82736 | 6.4354 | 6.775472 | 5.783058 | -0.3400719 | 0.7544285 | 0.1629532 | 0.07503244
79.83736 | 6.4298 | 6.773313 | 5.782105 | -0.3435128 | 0.7529861 | 0.1635534 | 0.07466797
79.84736 | 6.4327 | 6.771187 | 5.781167 | -0.3384872 | 0.7515535 | 0.1641604 | 0.07430636
79.85735 | 6.4353 | 6.769097 | 5.780244 | -0.3337972 | 0.7501319 | 0.1647734 | 0.07394803
79.86735 | 6.4369 | 6.767039 | 5.779334 | -0.3301385 | 0.7487187 | 0.1653938 | 0.07359206
79.87735 | 6.4373 | 6.765013 | 5.778438 | -0.3277131 | 0.747315 | 0.1660208 | 0.07323888
79.88735 | 6.4383 | 6.763021 | 5.777557 | -0.3247209 | 0.7459208 | 0.1666544 | 0.07288846
79.89735 | 6.4386 | 6.761062 | 5.77669 | -0.3224619 | 0.7445361 | 0.1672946 | 0.07254075
79.90734 | 6.4375 | 6.759138 | 5.775839 | -0.3216381 | 0.7431623 | 0.1679407 | 0.07219606
79.91734 | 6.435 | 6.757245 | 5.775001 | -0.3222453 | 0.7417964 | 0.168594 | 0.07185371
79.92734 | 6.4358 | 6.755386 | 5.774178 | -0.3195857 | 0.7404401 | 0.1692538 | 0.07151401
79.93734 | 6.4216 | 6.753559 | 5.773369 | -0.3319589 | 0.739093 | 0.1699199 | 0.07117691
79.94734 | 6.4271 | 6.751765 | 5.772575 | -0.3246648 | 0.7377552 | 0.1705925 | 0.07084239
79.95734 | 6.4252 | 6.750004 | 5.771795 | -0.3248037 | 0.7364267 | 0.1712713 | 0.07051043
79.96733 | 6.4231 | 6.748277 | 5.771031 | -0.3251768 | 0.7351087 | 0.1719558 | 0.07018133
79.97733 | 6.4211 | 6.746581 | 5.770281 | -0.3254808 | 0.7337986 | 0.1726471 | 0.0698544
79.98733 | 6.4184 | 6.744917 | 5.769545 | -0.3265173 | 0.7324976 | 0.1733445 | 0.06952997
79.99733 | 6.4175 | 6.743286 | 5.768824 | -0.3257862 | 0.7312057 | 0.174048 | 0.06920798
80.00733 | 6.4135 | 6.741687 | 5.768118 | -0.3281873 | 0.7299229 | 0.1747575 | 0.06888842
80.01733 | 6.4108 | 6.740121 | 5.767427 | -0.3293207 | 0.7286492 | 0.1754728 | 0.06857128
80.02732 | 6.4116 | 6.738588 | 5.766752 | -0.3269876 | 0.7273856 | 0.1761933 | 0.06825681
80.03732 | 6.396 | 6.737085 | 5.766091 | -0.3410849 | 0.7261297 | 0.1769202 | 0.06794441
80.04732 | 6.3963 | 6.735614 | 5.765444 | -0.3393141 | 0.7248829 | 0.1776527 | 0.06763433
80.05732 | 6.3951 | 6.734175 | 5.764813 | -0.3390748 | 0.7236448 | 0.1783906 | 0.06732656
80.06732 | 6.3912 | 6.732767 | 5.764197 | -0.3415672 | 0.7224155 | 0.179134 | 0.06702108
80.07732 | 6.388 | 6.731391 | 5.763595 | -0.3433909 | 0.7211951 | 0.1798827 | 0.06671787
80.08731 | 6.3853 | 6.730047 | 5.76301 | -0.3447474 | 0.7199847 | 0.1806358 | 0.06641718
80.09731 | 6.3811 | 6.728734 | 5.762439 | -0.3476336 | 0.7187818 | 0.1813947 | 0.06611845
80.10731 | 6.3785 | 6.727451 | 5.761883 | -0.3489508 | 0.7175876 | 0.1821584 | 0.06582187
80.11731 | 6.3775 | 6.726199 | 5.761342 | -0.3486988 | 0.7164021 | 0.182927 | 0.0655275
80.12731 | 6.3728 | 6.724977 | 5.760817 | -0.3521775 | 0.7152252 | 0.1837001 | 0.06523526
80.13731 | 6.3603 | 6.723787 | 5.760307 | -0.3634866 | 0.7140569 | 0.1844778 | 0.06494516
80.1473 | 6.3586 | 6.722627 | 5.759813 | -0.3640273 | 0.7128983 | 0.185259 | 0.06465748
80.1573 | 6.3587 | 6.721497 | 5.759333 | -0.3627969 | 0.7117472 | 0.1860451 | 0.06437157
80.1673 | 6.3605 | 6.720396 | 5.758869 | -0.3598964 | 0.7106044 | 0.1868352 | 0.06408776
80.1773 | 6.3518 | 6.719326 | 5.75842 | -0.3675258 | 0.7094703 | 0.1876291 | 0.06380597
80.1873 | 6.3495 | 6.718285 | 5.757987 | -0.3687847 | 0.7083445 | 0.1884266 | 0.06352624
80.1973 | 6.3477 | 6.717273 | 5.75757 | -0.369573 | 0.7072271 | 0.1892276 | 0.06324849
80.20729 | 6.3475 | 6.716291 | 5.757168 | -0.3687914 | 0.7061193 | 0.1900311 | 0.06297304
80.21729 | 6.3464 | 6.715338 | 5.756781 | -0.3689377 | 0.7050186 | 0.1908383 | 0.06269928
80.22729 | 6.3465 | 6.714413 | 5.756411 | -0.3679129 | 0.7039264 | 0.1916485 | 0.06242744
80.23729 | 6.3387 | 6.713516 | 5.756055 | -0.3748164 | 0.7028424 | 0.1924612 | 0.06215757
80.24729 | 6.3391 | 6.712648 | 5.755716 | -0.3735482 | 0.7017666 | 0.1932763 | 0.06188962
80.25728 | 6.3387 | 6.711809 | 5.755392 | -0.3731089 | 0.7007001 | 0.1940928 | 0.06162382
80.26728 | 6.3405 | 6.710996 | 5.755084 | -0.3704964 | 0.6996408 | 0.1949121 | 0.06135962
80.27728 | 6.3396 | 6.710212 | 5.754792 | -0.3706115 | 0.6985897 | 0.195733 | 0.06109729
80.28728 | 6.3385 | 6.709454 | 5.754515 | -0.3709539 | 0.6975467 | 0.1965554 | 0.06083679
80.29728 | 6.3399 | 6.708723 | 5.754254 | -0.3688233 | 0.6965118 | 0.197379 | 0.06057813
80.30728 | 6.3409 | 6.708019 | 5.754009 | -0.3671193 | 0.6954851 | 0.1982035 | 0.06032127
80.31727 | 6.3395 | 6.707342 | 5.753781 | -0.3678425 | 0.6944673 | 0.1990279 | 0.06006644
80.32727 | 6.3392 | 6.706691 | 5.753568 | -0.3674912 | 0.6934567 | 0.1998535 | 0.05981314
80.33727 | 6.3394 | 6.706066 | 5.753371 | -0.3666657 | 0.692454 | 0.2006792 | 0.0595616
80.34727 | 6.3407 | 6.705466 | 5.75319 | -0.3647658 | 0.6914593 | 0.2015047 | 0.0593118
80.35727 | 6.344 | 6.704891 | 5.753025 | -0.3608912 | 0.6904727 | 0.2023298 | 0.05906372
80.36727 | 6.3433 | 6.704342 | 5.752876 | -0.3610416 | 0.6894938 | 0.2031541 | 0.05881736
80.37726 | 6.3447 | 6.703817 | 5.752744 | -0.3591172 | 0.688524 | 0.2039766 | 0.05857292
80.38726 | 6.3421 | 6.703317 | 5.752627 | -0.3612171 | 0.6875614 | 0.2047985 | 0.05832992
80.39726 | 6.345 | 6.70284 | 5.752527 | -0.3578401 | 0.6866059 | 0.2056188 | 0.05808858
80.40726 | 6.3455 | 6.702388 | 5.752443 | -0.3568877 | 0.6856591 | 0.206437 | 0.05784888
80.41726 | 6.3475 | 6.701958 | 5.752375 | -0.3544578 | 0.6847191 | 0.207253 | 0.05761081
80.42726 | 6.3486 | 6.701552 | 5.752323 | -0.352952 | 0.683788 | 0.2080663 | 0.05737437
80.43725 | 6.3461 | 6.701169 | 5.752288 | -0.3550687 | 0.6828649 | 0.2088759 | 0.05713974
80.44725 | 6.3456 | 6.700807 | 5.752269 | -0.3552074 | 0.6819488 | 0.2096829 | 0.05690647
80.45725 | 6.3445 | 6.700468 | 5.752267 | -0.3559682 | 0.6810403 | 0.2104864 | 0.05667478
80.46725 | 6.3437 | 6.70015 | 5.752281 | -0.3564504 | 0.6801392 | 0.2112858 | 0.05644464
80.47725 | 6.3389 | 6.699855 | 5.752311 | -0.3609547 | 0.6792466 | 0.212081 | 0.05621604
80.48725 | 6.3413 | 6.699579 | 5.752358 | -0.3582792 | 0.6783608 | 0.2128715 | 0.05598897
80.49724 | 6.3442 | 6.699326 | 5.752421 | -0.3551257 | 0.6774845 | 0.2136563 | 0.05576363
80.50724 | 6.3452 | 6.699091 | 5.752501 | -0.3538914 | 0.6766142 | 0.2144364 | 0.05553957
80.51724 | 6.3455 | 6.698877 | 5.752598 | -0.3533774 | 0.6757518 | 0.2152109 | 0.055317
80.52724 | 6.3442 | 6.698683 | 5.752711 | -0.3544828 | 0.6748967 | 0.2159794 | 0.05509591
80.53724 | 6.3411 | 6.698508 | 5.752841 | -0.3574077 | 0.6740494 | 0.2167415 | 0.05487627
80.54724 | 6.339 | 6.698351 | 5.752987 | -0.3593515 | 0.6732096 | 0.2174968 | 0.05465807
80.55723 | 6.3365 | 6.698214 | 5.75315 | -0.3617137 | 0.672378 | 0.2182441 | 0.05444153
80.56723 | 6.3367 | 6.698094 | 5.75333 | -0.3613943 | 0.6715531 | 0.218985 | 0.05422619
80.57723 | 6.3301 | 6.697993 | 5.753527 | -0.3678926 | 0.6707357 | 0.219718 | 0.05401226
80.58723 | 6.3318 | 6.697909 | 5.75374 | -0.3661086 | 0.6699258 | 0.2204429 | 0.05379973
80.59723 | 6.3331 | 6.697842 | 5.75397 | -0.3647418 | 0.6691233 | 0.2211595 | 0.05358857
80.60723 | 6.3334 | 6.697792 | 5.754218 | -0.3643919 | 0.6683282 | 0.2218672 | 0.05337879
80.61722 | 6.3301 | 6.697759 | 5.754481 | -0.3676585 | 0.6675413 | 0.2225652 | 0.05317058
80.62722 | 6.331 | 6.697741 | 5.754762 | -0.3667414 | 0.6667611 | 0.2232543 | 0.0529635
80.63722 | 6.3247 | 6.69774 | 5.75506 | -0.3730401 | 0.6659881 | 0.2239338 | 0.05275776
80.64722 | 6.3205 | 6.697754 | 5.755375 | -0.3772544 | 0.6652226 | 0.2246031 | 0.05255334
80.65722 | 6.3176 | 6.697784 | 5.755707 | -0.380184 | 0.6644643 | 0.2252621 | 0.05235023
80.66721 | 6.3162 | 6.697829 | 5.756056 | -0.3816285 | 0.6637141 | 0.2259097 | 0.05214862
80.67721 | 6.3122 | 6.697888 | 5.756422 | -0.3856878 | 0.6629705 | 0.226547 | 0.0519481
80.68721 | 6.3082 | 6.697961 | 5.756805 | -0.3897615 | 0.6622342 | 0.227173 | 0.05174886
80.69721 | 6.3053 | 6.698049 | 5.757206 | -0.3927493 | 0.6615052 | 0.2277875 | 0.05155088
80.70721 | 6.3046 | 6.698151 | 5.757623 | -0.3935509 | 0.6607833 | 0.2283902 | 0.05135416
80.71721 | 6.3014 | 6.698266 | 5.758058 | -0.3968662 | 0.6600688 | 0.2289807 | 0.05115868
80.7272 | 6.2993 | 6.698395 | 5.758509 | -0.3990946 | 0.6593622 | 0.2295584 | 0.05096463
80.7372 | 6.2926 | 6.698536 | 5.758979 | -0.4059363 | 0.658662 | 0.230124 | 0.05077161
80.7472 | 6.2895 | 6.698691 | 5.759465 | -0.4091909 | 0.6579691 | 0.2306768 | 0.0505798
80.7572 | 6.2858 | 6.698858 | 5.759969 | -0.4130582 | 0.6572833 | 0.2312166 | 0.05038919
80.7672 | 6.2864 | 6.699038 | 5.76049 | -0.4126379 | 0.6566048 | 0.2317432 | 0.05019977
80.7772 | 6.2789 | 6.69923 | 5.761029 | -0.4203298 | 0.6559333 | 0.2322563 | 0.05001154
80.78719 | 6.2777 | 6.699434 | 5.761584 | -0.4217337 | 0.6552697 | 0.2327553 | 0.04982465
80.79719 | 6.2757 | 6.69965 | 5.762157 | -0.4239496 | 0.6546125 | 0.2332409 | 0.04963875
80.80719 | 6.2741 | 6.699877 | 5.762748 | -0.4257774 | 0.6539625 | 0.2337127 | 0.049454
80.81719 | 6.2706 | 6.700117 | 5.763357 | -0.4295168 | 0.6533196 | 0.2341703 | 0.04927038
80.82719 | 6.2695 | 6.700368 | 5.763982 | -0.4308677 | 0.6526837 | 0.2346137 | 0.04908791
80.83719 | 6.268 | 6.70063 | 5.764626 | -0.4326299 | 0.6520549 | 0.2350427 | 0.04890655
80.84718 | 6.2678 | 6.700903 | 5.765286 | -0.433103 | 0.6514337 | 0.2354569 | 0.04872648
80.85718 | 6.2666 | 6.701188 | 5.765965 | -0.434588 | 0.6508192 | 0.2358569 | 0.04854733
80.86718 | 6.2682 | 6.701484 | 5.766661 | -0.4332837 | 0.6502114 | 0.2362424 | 0.04836929
80.87718 | 6.2649 | 6.701791 | 5.767375 | -0.436891 | 0.649611 | 0.2366131 | 0.04819232
80.88718 | 6.2633 | 6.702109 | 5.768106 | -0.4388089 | 0.6490172 | 0.2369692 | 0.04801643
80.89718 | 6.2647 | 6.702438 | 5.768855 | -0.4377382 | 0.6484309 | 0.2373105 | 0.04784161
80.90717 | 6.2626 | 6.702778 | 5.769621 | -0.440178 | 0.6478518 | 0.2376368 | 0.04766802
80.91717 | 6.2622 | 6.703129 | 5.770406 | -0.4409291 | 0.6472791 | 0.2379486 | 0.0474953
80.92717 | 6.262 | 6.703492 | 5.771209 | -0.4414916 | 0.6467137 | 0.2382457 | 0.04732362
80.93717 | 6.2581 | 6.703865 | 5.772029 | -0.4457649 | 0.6461549 | 0.2385281 | 0.04715298
80.94717 | 6.2599 | 6.70425 | 5.772867 | -0.4443497 | 0.6456034 | 0.2387959 | 0.04698336
80.95717 | 6.26 | 6.704645 | 5.773723 | -0.4446454 | 0.6450585 | 0.2390492 | 0.04681475
80.96716 | 6.2589 | 6.705052 | 5.774596 | -0.4461523 | 0.6445212 | 0.2392877 | 0.04664735
80.97716 | 6.2578 | 6.705471 | 5.775488 | -0.447671 | 0.6439904 | 0.239512 | 0.04648075
80.98716 | 6.2572 | 6.705901 | 5.776398 | -0.4487013 | 0.6434665 | 0.2397221 | 0.04631514
80.99716 | 6.2558 | 6.706343 | 5.777325 | -0.4505433 | 0.6429495 | 0.239918 | 0.0461505
81.00716 | 6.2538 | 6.706797 | 5.778271 | -0.4529972 | 0.6424393 | 0.2401 | 0.04598684
81.01716 | 6.2528 | 6.707263 | 5.779235 | -0.4544632 | 0.6419361 | 0.2402681 | 0.04582415
81.02715 | 6.2548 | 6.707741 | 5.780216 | -0.4529408 | 0.6414403 | 0.2404224 | 0.04566257
81.03715 | 6.2541 | 6.708231 | 5.781215 | -0.4541314 | 0.6409508 | 0.2405633 | 0.04550178
81.04715 | 6.2533 | 6.708735 | 5.782233 | -0.4554346 | 0.6404683 | 0.240691 | 0.04534194
81.05715 | 6.2511 | 6.709251 | 5.783269 | -0.4581507 | 0.6399926 | 0.2408056 | 0.04518303
81.06715 | 6.2537 | 6.70978 | 5.784324 | -0.4560799 | 0.6395237 | 0.2409074 | 0.04502505
81.07714 | 6.252 | 6.710322 | 5.785395 | -0.4583217 | 0.6390621 | 0.2409965 | 0.04486814
81.08714 | 6.2496 | 6.710878 | 5.786486 | -0.4612779 | 0.638607 | 0.2410734 | 0.04471199
81.09714 | 6.2514 | 6.711448 | 5.787594 | -0.4600478 | 0.6381586 | 0.2411382 | 0.04455674
81.10714 | 6.2508 | 6.712032 | 5.788721 | -0.4612322 | 0.6377173 | 0.2411912 | 0.04440239
81.11714 | 6.2508 | 6.712631 | 5.789867 | -0.4618307 | 0.6372826 | 0.2412327 | 0.04424892
81.12714 | 6.2504 | 6.713244 | 5.79103 | -0.4628442 | 0.6368548 | 0.241263 | 0.04409635
81.13713 | 6.2477 | 6.713872 | 5.792211 | -0.4661721 | 0.6364341 | 0.2412823 | 0.0439448
81.14713 | 6.2447 | 6.714516 | 5.793411 | -0.4698161 | 0.63602 | 0.2412912 | 0.04379396
81.15713 | 6.2489 | 6.715176 | 5.79463 | -0.4662759 | 0.6356126 | 0.2412897 | 0.04364399
81.16713 | 6.2467 | 6.715852 | 5.795866 | -0.4691518 | 0.635212 | 0.2412784 | 0.04349488
81.17713 | 6.2473 | 6.716544 | 5.797122 | -0.4692442 | 0.6348183 | 0.2412575 | 0.04334661
81.18713 | 6.2461 | 6.717253 | 5.798396 | -0.4711534 | 0.6344312 | 0.2412275 | 0.04319918
81.19712 | 6.2477 | 6.717979 | 5.799686 | -0.4702792 | 0.6340514 | 0.2411886 | 0.04305274
81.20712 | 6.2451 | 6.718723 | 5.800997 | -0.4736233 | 0.6336781 | 0.2411412 | 0.04290697
81.21712 | 6.2459 | 6.719485 | 5.802326 | -0.4735854 | 0.6333114 | 0.2410857 | 0.04276204
81.22712 | 6.247 | 6.720266 | 5.803674 | -0.4732659 | 0.6329516 | 0.2410225 | 0.04261791
81.23712 | 6.2458 | 6.721065 | 5.80504 | -0.4752652 | 0.6325985 | 0.240952 | 0.04247459
81.24712 | 6.2457 | 6.721884 | 5.806425 | -0.4761837 | 0.6322523 | 0.2408745 | 0.04233208
81.25711 | 6.2481 | 6.722721 | 5.807827 | -0.4746209 | 0.6319131 | 0.2407906 | 0.0421905
81.26711 | 6.2469 | 6.723579 | 5.809249 | -0.476679 | 0.6315803 | 0.2407005 | 0.04204958
81.27711 | 6.2466 | 6.724458 | 5.810689 | -0.4778576 | 0.6312544 | 0.2406046 | 0.04190943
81.28711 | 6.2451 | 6.725357 | 5.812148 | -0.4802569 | 0.6309352 | 0.2405034 | 0.04177007
81.29711 | 6.2477 | 6.726277 | 5.813626 | -0.4785775 | 0.6306227 | 0.2403972 | 0.04163147
81.30711 | 6.2489 | 6.72722 | 5.815123 | -0.4783198 | 0.630317 | 0.2402866 | 0.04149365
81.3171 | 6.2485 | 6.728183 | 5.816636 | -0.4796832 | 0.6300184 | 0.2401719 | 0.04135672
81.3271 | 6.2494 | 6.72917 | 5.81817 | -0.4797701 | 0.6297262 | 0.2400534 | 0.04122039
81.3371 | 6.2518 | 6.73018 | 5.819723 | -0.47838 | 0.6294408 | 0.2399317 | 0.04108484
81.3471 | 6.2529 | 6.731213 | 5.821294 | -0.4783132 | 0.6291622 | 0.239807 | 0.04095001
81.3571 | 6.2537 | 6.73227 | 5.822884 | -0.4785702 | 0.6288903 | 0.2396798 | 0.04081592
81.3671 | 6.2553 | 6.733352 | 5.824493 | -0.4780515 | 0.6286252 | 0.2395506 | 0.04068257
81.37709 | 6.2571 | 6.734456 | 5.826119 | -0.4773563 | 0.6283671 | 0.2394199 | 0.04055007
81.38709 | 6.2598 | 6.735587 | 5.827766 | -0.4757871 | 0.6281155 | 0.2392877 | 0.04041816
81.39709 | 6.2572 | 6.736744 | 5.829431 | -0.4795435 | 0.6278706 | 0.2391547 | 0.04028696
81.40709 | 6.2604 | 6.737926 | 5.831116 | -0.4775257 | 0.6276326 | 0.2390212 | 0.04015648
81.41709 | 6.2592 | 6.739134 | 5.832819 | -0.4799342 | 0.6274012 | 0.2388876 | 0.0400267
81.42709 | 6.2601 | 6.740369 | 5.834541 | -0.4802694 | 0.6271767 | 0.2387543 | 0.03989761
81.43708 | 6.2572 | 6.74163 | 5.83628 | -0.4844304 | 0.6269591 | 0.2386219 | 0.03976936
81.44708 | 6.2588 | 6.74292 | 5.83804 | -0.4841201 | 0.6267481 | 0.2384904 | 0.03964164
81.45708 | 6.261 | 6.744238 | 5.839819 | -0.4832377 | 0.6265439 | 0.2383604 | 0.03951462
81.46708 | 6.2597 | 6.745583 | 5.841617 | -0.4858835 | 0.6263464 | 0.2382321 | 0.03938828
81.47708 | 6.2549 | 6.746958 | 5.843433 | -0.4920579 | 0.6261557 | 0.2381061 | 0.03926262
81.48707 | 6.2549 | 6.74836 | 5.845267 | -0.4934599 | 0.625972 | 0.2379827 | 0.03913775
81.49707 | 6.2533 | 6.749793 | 5.847122 | -0.4964927 | 0.6257949 | 0.2378621 | 0.03901342
81.50707 | 6.2512 | 6.751255 | 5.848996 | -0.5000552 | 0.6256246 | 0.2377447 | 0.03888973
81.51707 | 6.2474 | 6.752748 | 5.850889 | -0.5053477 | 0.625461 | 0.2376309 | 0.03876668
81.52707 | 6.2408 | 6.754271 | 5.852801 | -0.5134707 | 0.6253043 | 0.237521 | 0.03864431
81.53707 | 6.2385 | 6.755824 | 5.854732 | -0.5173244 | 0.6251544 | 0.2374153 | 0.03852255
81.54706 | 6.2398 | 6.757408 | 5.85668 | -0.5176076 | 0.6250113 | 0.2373142 | 0.03840159
81.55706 | 6.2352 | 6.759024 | 5.85865 | -0.5238239 | 0.624875 | 0.237218 | 0.03828112
81.56706 | 6.2297 | 6.760672 | 5.860638 | -0.5309718 | 0.6247455 | 0.2371268 | 0.03816129
81.57706 | 6.2251 | 6.762352 | 5.862646 | -0.5372518 | 0.6246228 | 0.2370411 | 0.03804207
81.58706 | 6.2243 | 6.764064 | 5.864673 | -0.5397642 | 0.624507 | 0.2369612 | 0.03792347
81.59706 | 6.2216 | 6.765809 | 5.866718 | -0.5442091 | 0.6243979 | 0.2368873 | 0.03780549
81.60705 | 6.2188 | 6.767585 | 5.868781 | -0.5487852 | 0.6242958 | 0.2368197 | 0.03768825
81.61705 | 6.2135 | 6.769396 | 5.870866 | -0.5558963 | 0.6242005 | 0.2367586 | 0.03757148
81.62705 | 6.2112 | 6.771241 | 5.872969 | -0.5600408 | 0.624112 | 0.2367043 | 0.03745532
81.63705 | 6.2105 | 6.773119 | 5.875092 | -0.5626191 | 0.6240304 | 0.236657 | 0.03733976
81.64705 | 6.2123 | 6.775031 | 5.877234 | -0.5627312 | 0.6239556 | 0.2366169 | 0.03722479
81.65705 | 6.2128 | 6.776978 | 5.879395 | -0.5641777 | 0.6238877 | 0.2365844 | 0.0371104
81.66704 | 6.2133 | 6.778957 | 5.881574 | -0.5656565 | 0.6238268 | 0.2365596 | 0.03699672
81.67704 | 6.2106 | 6.780972 | 5.883773 | -0.5703721 | 0.6237727 | 0.2365426 | 0.0368835
81.68704 | 6.2125 | 6.783022 | 5.885992 | -0.5705225 | 0.6237255 | 0.2365338 | 0.03677086
81.69704 | 6.2146 | 6.785108 | 5.888231 | -0.5705079 | 0.6236851 | 0.2365333 | 0.03665879
81.70704 | 6.2193 | 6.787229 | 5.890488 | -0.5679286 | 0.6236518 | 0.2365412 | 0.03654729
81.71704 | 6.2195 | 6.789385 | 5.892765 | -0.5698848 | 0.6236253 | 0.2365577 | 0.03643636
81.72703 | 6.2189 | 6.791575 | 5.895059 | -0.5726746 | 0.6236058 | 0.2365833 | 0.03632609
81.73703 | 6.2238 | 6.793802 | 5.897375 | -0.5700022 | 0.6235933 | 0.2366176 | 0.03621626
81.74703 | 6.2254 | 6.796066 | 5.89971 | -0.570666 | 0.6235879 | 0.2366609 | 0.036107
81.75703 | 6.2274 | 6.798365 | 5.902065 | -0.5709651 | 0.623589 | 0.2367132 | 0.03599827
81.76703 | 6.2299 | 6.800701 | 5.904438 | -0.570801 | 0.6235973 | 0.2367751 | 0.0358901
81.77703 | 6.2325 | 6.803074 | 5.906832 | -0.5705735 | 0.6236127 | 0.2368467 | 0.03578247
81.78702 | 6.2392 | 6.80548 | 5.909242 | -0.5662799 | 0.6236351 | 0.2369274 | 0.03567547
81.79702 | 6.2412 | 6.807925 | 5.911674 | -0.566725 | 0.6236643 | 0.2370179 | 0.0355689
81.80702 | 6.2463 | 6.810407 | 5.914125 | -0.5641072 | 0.6237009 | 0.237118 | 0.03546286
81.81702 | 6.239 | 6.812926 | 5.916596 | -0.5739259 | 0.6237444 | 0.2372279 | 0.03535735
81.82702 | 6.2439 | 6.815481 | 5.919087 | -0.5715813 | 0.6237947 | 0.2373477 | 0.03525236
81.83702 | 6.2511 | 6.818074 | 5.921596 | -0.5669736 | 0.6238521 | 0.2374773 | 0.03514789
81.84701 | 6.2555 | 6.8207 | 5.924123 | -0.5652001 | 0.6239169 | 0.2376162 | 0.03504404
81.85701 | 6.2551 | 6.823366 | 5.926672 | -0.5682664 | 0.6239885 | 0.2377656 | 0.03494059
81.86701 | 6.2588 | 6.82607 | 5.92924 | -0.56727 | 0.6240676 | 0.237925 | 0.03483765
81.87701 | 6.2651 | 6.82881 | 5.931828 | -0.5637104 | 0.6241534 | 0.2380943 | 0.03473521
81.88701 | 6.2675 | 6.831588 | 5.934435 | -0.5640879 | 0.6242464 | 0.2382736 | 0.03463328
81.897 | 6.2664 | 6.8344 | 5.937059 | -0.5679996 | 0.6243464 | 0.2384626 | 0.03453194
81.907 | 6.2667 | 6.837251 | 5.939705 | -0.5705515 | 0.624454 | 0.2386617 | 0.034431
81.917 | 6.2692 | 6.84014 | 5.94237 | -0.5709403 | 0.6245686 | 0.2388707 | 0.03433054
81.927 | 6.2739 | 6.843066 | 5.945056 | -0.5691657 | 0.6246896 | 0.2390899 | 0.03423055
81.937 | 6.277 | 6.846028 | 5.94776 | -0.5690284 | 0.6248186 | 0.2393185 | 0.03413107
81.947 | 6.2793 | 6.849028 | 5.950485 | -0.5697282 | 0.6249548 | 0.2395568 | 0.03403209
81.95699 | 6.2807 | 6.852062 | 5.953226 | -0.5713618 | 0.6250981 | 0.2398045 | 0.03393364
81.96699 | 6.2799 | 6.855135 | 5.955989 | -0.5752352 | 0.6252488 | 0.240062 | 0.03383559
81.97699 | 6.2777 | 6.858245 | 5.958772 | -0.5805455 | 0.6254068 | 0.240329 | 0.03373801
81.98699 | 6.2803 | 6.861392 | 5.961574 | -0.5810923 | 0.6255721 | 0.2406052 | 0.03364089
81.99699 | 6.2787 | 6.864576 | 5.964396 | -0.5858758 | 0.6257448 | 0.2408907 | 0.03354425
82.00699 | 6.2797 | 6.867796 | 5.967238 | -0.5880957 | 0.6259248 | 0.2411853 | 0.03344806
82.01698 | 6.2827 | 6.871049 | 5.970096 | -0.5883486 | 0.6261119 | 0.2414885 | 0.03335243
82.02698 | 6.2823 | 6.874341 | 5.972976 | -0.592041 | 0.6263066 | 0.2418008 | 0.03325719
82.03698 | 6.2815 | 6.877669 | 5.975877 | -0.5961694 | 0.6265087 | 0.2421218 | 0.03316235
82.04698 | 6.2821 | 6.881034 | 5.978796 | -0.5989338 | 0.6267182 | 0.2424512 | 0.033068
82.05698 | 6.2831 | 6.884434 | 5.981736 | -0.6013338 | 0.6269351 | 0.2427888 | 0.03297403
82.06698 | 6.2825 | 6.88787 | 5.984695 | -0.6053695 | 0.6271595 | 0.2431346 | 0.03288059
82.07697 | 6.2819 | 6.891337 | 5.98767 | -0.6094371 | 0.6273912 | 0.2434878 | 0.0327876
82.08697 | 6.2817 | 6.894843 | 5.990669 | -0.6131433 | 0.6276306 | 0.2438491 | 0.03269503
82.09697 | 6.2762 | 6.898384 | 5.993686 | -0.6221844 | 0.6278774 | 0.2442178 | 0.03260284
82.10697 | 6.2803 | 6.90196 | 5.996724 | -0.6216603 | 0.6281319 | 0.2445936 | 0.0325111
82.11697 | 6.2824 | 6.905571 | 5.999781 | -0.6231707 | 0.6283939 | 0.2449764 | 0.03241977
82.12697 | 6.2837 | 6.909216 | 6.002857 | -0.6255156 | 0.6286635 | 0.2453659 | 0.03232891
82.13696 | 6.2839 | 6.912891 | 6.00595 | -0.6289908 | 0.6289405 | 0.2457615 | 0.03223856
82.14696 | 6.2847 | 6.916603 | 6.009066 | -0.6319033 | 0.6292253 | 0.2461635 | 0.03214852
82.15696 | 6.2869 | 6.920349 | 6.012201 | -0.6334494 | 0.6295178 | 0.2465713 | 0.03205889
82.16696 | 6.2879 | 6.924129 | 6.015356 | -0.6362288 | 0.6298181 | 0.2469847 | 0.03196969
82.17696 | 6.2892 | 6.927941 | 6.018531 | -0.6387411 | 0.630126 | 0.2474034 | 0.0318809
82.18696 | 6.2899 | 6.931786 | 6.021725 | -0.641886 | 0.6304416 | 0.2478269 | 0.03179251
82.19695 | 6.285 | 6.935659 | 6.024936 | -0.6506594 | 0.6307647 | 0.2482545 | 0.03170462
82.20695 | 6.2926 | 6.939569 | 6.028169 | -0.6469687 | 0.6310959 | 0.2486869 | 0.03161703
82.21695 | 6.2957 | 6.94351 | 6.031422 | -0.6478096 | 0.6314349 | 0.249123 | 0.03152988
82.22695 | 6.2976 | 6.947482 | 6.034694 | -0.649882 | 0.6317817 | 0.2495628 | 0.03144311
82.23695 | 6.3017 | 6.951485 | 6.037987 | -0.6497852 | 0.6321363 | 0.2500056 | 0.03135673
82.24694 | 6.3013 | 6.955516 | 6.041295 | -0.6542157 | 0.632499 | 0.2504508 | 0.03127084
82.25694 | 6.3044 | 6.95958 | 6.044626 | -0.6551796 | 0.6328693 | 0.2508987 | 0.03118525
82.26694 | 6.3084 | 6.963674 | 6.047977 | -0.655274 | 0.633248 | 0.2513486 | 0.03110005
82.27694 | 6.3089 | 6.967798 | 6.051348 | -0.6588976 | 0.6336345 | 0.2518001 | 0.03101524
82.28694 | 6.3078 | 6.97195 | 6.054738 | -0.6641504 | 0.6340289 | 0.2522527 | 0.03093082
82.29694 | 6.3108 | 6.976132 | 6.058148 | -0.6653315 | 0.6344312 | 0.252706 | 0.03084678
82.30693 | 6.3172 | 6.980337 | 6.061573 | -0.6631369 | 0.6348411 | 0.2531592 | 0.03076319
82.31693 | 6.3209 | 6.984575 | 6.065022 | -0.6636745 | 0.6352598 | 0.2536125 | 0.03067991
82.32693 | 6.3234 | 6.98884 | 6.068491 | -0.6654396 | 0.6356865 | 0.2540654 | 0.030597
82.33693 | 6.325 | 6.993132 | 6.071979 | -0.6681317 | 0.6361215 | 0.2545171 | 0.03051446
82.34693 | 6.3286 | 6.99745 | 6.075486 | -0.6688503 | 0.6365646 | 0.2549673 | 0.0304323
82.35693 | 6.3299 | 7.001795 | 6.079013 | -0.6718951 | 0.6370159 | 0.2554154 | 0.0303505
82.36692 | 6.3299 | 7.006162 | 6.082556 | -0.6762617 | 0.6374755 | 0.2558606 | 0.03026914
82.37692 | 6.3321 | 7.010558 | 6.086123 | -0.6784577 | 0.6379436 | 0.2563033 | 0.03018807
82.38692 | 6.3336 | 7.014978 | 6.089708 | -0.6813781 | 0.6384198 | 0.2567426 | 0.03010737
82.39692 | 6.3352 | 7.019423 | 6.093314 | -0.6842229 | 0.6389044 | 0.2571779 | 0.03002702
82.40692 | 6.3361 | 7.023891 | 6.096938 | -0.6877914 | 0.6393974 | 0.2576086 | 0.02994703
82.41692 | 6.3398 | 7.028383 | 6.100583 | -0.6885833 | 0.6398987 | 0.2580345 | 0.02986739
82.42691 | 6.3415 | 7.032893 | 6.104243 | -0.6913928 | 0.6404078 | 0.2584539 | 0.02978819
82.43691 | 6.3432 | 7.03743 | 6.107926 | -0.6942298 | 0.6409261 | 0.2588683 | 0.02970925
82.44691 | 6.3427 | 7.041989 | 6.111629 | -0.6992887 | 0.6414528 | 0.2592762 | 0.02963067
82.45691 | 6.341 | 7.046569 | 6.115351 | -0.7055694 | 0.6419884 | 0.2596771 | 0.02955243
82.46691 | 6.3413 | 7.051171 | 6.119093 | -0.7098706 | 0.6425324 | 0.2600705 | 0.02947454
82.47691 | 6.3423 | 7.055792 | 6.122854 | -0.7134923 | 0.6430851 | 0.2604558 | 0.02939699
82.4869 | 6.3397 | 7.06043 | 6.126631 | -0.7207295 | 0.643646 | 0.2608322 | 0.02931985
82.4969 | 6.3394 | 7.065091 | 6.130432 | -0.7256906 | 0.6442161 | 0.2611999 | 0.02924298
82.5069 | 6.3417 | 7.069771 | 6.134251 | -0.7280706 | 0.6447949 | 0.261558 | 0.02916644
82.5169 | 6.3433 | 7.074469 | 6.13809 | -0.731169 | 0.6453824 | 0.261906 | 0.02909024
82.5269 | 6.3451 | 7.079185 | 6.141949 | -0.7340855 | 0.6459789 | 0.2622433 | 0.02901437
82.5369 | 6.3482 | 7.083919 | 6.145827 | -0.7357194 | 0.6465842 | 0.2625696 | 0.02893883
82.54689 | 6.3469 | 7.088666 | 6.14972 | -0.7417655 | 0.6471978 | 0.2628838 | 0.02886369
82.55689 | 6.3467 | 7.093433 | 6.153637 | -0.7467329 | 0.6478209 | 0.2631862 | 0.0287888
82.56689 | 6.3503 | 7.098216 | 6.157573 | -0.7479163 | 0.6484531 | 0.263476 | 0.02871424
82.57689 | 6.349 | 7.103015 | 6.161529 | -0.7540153 | 0.6490942 | 0.2637526 | 0.02864
82.58689 | 6.3491 | 7.107829 | 6.165503 | -0.7587295 | 0.6497445 | 0.2640156 | 0.02856608
82.59689 | 6.3527 | 7.112658 | 6.169498 | -0.7599583 | 0.6504038 | 0.2642644 | 0.02849248
82.60688 | 6.3559 | 7.117497 | 6.173507 | -0.7615965 | 0.6510717 | 0.2644985 | 0.02841927
82.61688 | 6.3557 | 7.122353 | 6.17754 | -0.7666533 | 0.6517494 | 0.2647177 | 0.0283463
82.62688 | 6.3574 | 7.127223 | 6.181592 | -0.7698234 | 0.6524364 | 0.2649214 | 0.02827365
82.63688 | 6.3603 | 7.132106 | 6.185663 | -0.7718065 | 0.6531327 | 0.2651091 | 0.0282013
82.64688 | 6.3597 | 7.137002 | 6.189754 | -0.7773021 | 0.6538383 | 0.2652804 | 0.02812927
82.65687 | 6.3594 | 7.141905 | 6.19386 | -0.7825049 | 0.6545526 | 0.2654347 | 0.02805761
82.66687 | 6.3595 | 7.146824 | 6.197989 | -0.7873243 | 0.655277 | 0.2655719 | 0.02798619
82.67687 | 6.3603 | 7.151755 | 6.202138 | -0.7914551 | 0.6560109 | 0.2656914 | 0.02791507
82.68687 | 6.3622 | 7.156697 | 6.206305 | -0.7944969 | 0.6567543 | 0.2657929 | 0.02784425
82.69687 | 6.3635 | 7.161649 | 6.210492 | -0.7981493 | 0.6575074 | 0.2658759 | 0.02777373
82.70687 | 6.3649 | 7.166612 | 6.214698 | -0.801712 | 0.65827 | 0.2659402 | 0.02770352
82.71686 | 6.3672 | 7.17158 | 6.218919 | -0.80438 | 0.6590416 | 0.2659853 | 0.02763367
82.72686 | 6.368 | 7.176562 | 6.223164 | -0.8085623 | 0.6598236 | 0.2660109 | 0.02756407
82.73686 | 6.3692 | 7.181554 | 6.227427 | -0.8123539 | 0.6606153 | 0.2660166 | 0.02749471
82.74686 | 6.3686 | 7.186555 | 6.23171 | -0.8179548 | 0.6614169 | 0.2660022 | 0.02742569
82.75686 | 6.3696 | 7.191565 | 6.236012 | -0.8219645 | 0.6622285 | 0.2659674 | 0.02735691
82.76686 | 6.3723 | 7.196583 | 6.240333 | -0.8242828 | 0.6630498 | 0.2659119 | 0.02728848
82.77685 | 6.3746 | 7.201604 | 6.244668 | -0.8270043 | 0.6638804 | 0.2658355 | 0.02722034
82.78685 | 6.3775 | 7.206639 | 6.249027 | -0.8291392 | 0.6647218 | 0.2657378 | 0.02715246
82.79685 | 6.3775 | 7.211682 | 6.253405 | -0.8341819 | 0.6655732 | 0.2656188 | 0.02708485
82.80685 | 6.3784 | 7.216732 | 6.257802 | -0.8383324 | 0.6664348 | 0.265478 | 0.02701752
82.81685 | 6.3799 | 7.221791 | 6.262218 | -0.8418906 | 0.6673066 | 0.2653155 | 0.02695048
82.82685 | 6.3814 | 7.226856 | 6.266653 | -0.8454563 | 0.6681886 | 0.2651309 | 0.02688371
82.83684 | 6.3814 | 7.231924 | 6.271102 | -0.8505243 | 0.6690801 | 0.2649245 | 0.02681731
82.84684 | 6.3888 | 7.237005 | 6.275575 | -0.8482047 | 0.6699828 | 0.2646956 | 0.02675109
82.85684 | 6.3868 | 7.242092 | 6.280067 | -0.8552923 | 0.6708959 | 0.2644443 | 0.02668516
82.86684 | 6.3934 | 7.247187 | 6.284578 | -0.8537869 | 0.6718193 | 0.2641705 | 0.02661949
82.87684 | 6.3977 | 7.252289 | 6.289107 | -0.8545888 | 0.6727534 | 0.2638742 | 0.02655409
82.88684 | 6.3977 | 7.257398 | 6.293655 | -0.8596977 | 0.673698 | 0.2635553 | 0.02648896
82.89683 | 6.3933 | 7.262509 | 6.298218 | -0.8692087 | 0.6746524 | 0.2632141 | 0.02642416
82.90683 | 6.395 | 7.267632 | 6.302804 | -0.8726317 | 0.6756183 | 0.26285 | 0.02635954
82.91683 | 6.399 | 7.272762 | 6.307409 | -0.8737621 | 0.6765951 | 0.2624632 | 0.02629523
82.92683 | 6.3997 | 7.2779 | 6.312032 | -0.8781996 | 0.6775826 | 0.2620538 | 0.02623114
82.93683 | 6.4011 | 7.283044 | 6.316674 | -0.8819444 | 0.678581 | 0.2616218 | 0.02616736
82.94683 | 6.4039 | 7.288197 | 6.321335 | -0.8842967 | 0.6795904 | 0.2611674 | 0.02610379
82.95682 | 6.4039 | 7.293351 | 6.32601 | -0.8894513 | 0.6806098 | 0.260691 | 0.02604058
82.96682 | 6.4007 | 7.298519 | 6.330708 | -0.8978187 | 0.6816412 | 0.2601918 | 0.02597755
82.97682 | 6.3973 | 7.303694 | 6.335425 | -0.9063939 | 0.6826838 | 0.2596704 | 0.02591478
82.98682 | 6.3953 | 7.308877 | 6.34016 | -0.913577 | 0.6837375 | 0.2591269 | 0.02585225
82.99682 | 6.3965 | 7.314068 | 6.344914 | -0.9175684 | 0.6848025 | 0.2585616 | 0.02578998
83.00682 | 6.3967 | 7.319268 | 6.349687 | -0.9225682 | 0.6858789 | 0.2579745 | 0.02572797
83.01681 | 6.3939 | 7.324471 | 6.354473 | -0.9305713 | 0.6869656 | 0.2573664 | 0.02566625
83.02681 | 6.3953 | 7.329689 | 6.359283 | -0.9343886 | 0.6880647 | 0.2567365 | 0.02560474
83.03681 | 6.3948 | 7.334915 | 6.364111 | -0.9401149 | 0.6891754 | 0.2560854 | 0.02554346
83.04681 | 6.391 | 7.340151 | 6.368957 | -0.9491507 | 0.6902978 | 0.2554135 | 0.02548243
83.05681 | 6.3913 | 7.345396 | 6.373822 | -0.9540962 | 0.6914317 | 0.254721 | 0.02542165
83.0668 | 6.3894 | 7.350646 | 6.3787 | -0.9612464 | 0.6925763 | 0.2540088 | 0.02536117
83.0768 | 6.3883 | 7.355912 | 6.383602 | -0.9676122 | 0.6937338 | 0.2532759 | 0.02530087
83.0868 | 6.3883 | 7.361189 | 6.388522 | -0.9728887 | 0.6949031 | 0.2525232 | 0.02524081
83.0968 | 6.3874 | 7.366476 | 6.39346 | -0.9790763 | 0.6960845 | 0.2517511 | 0.02518099
83.1068 | 6.3855 | 7.371775 | 6.398416 | -0.9862752 | 0.6972778 | 0.2509599 | 0.0251214
83.1168 | 6.3891 | 7.377086 | 6.403391 | -0.9879859 | 0.6984833 | 0.2501499 | 0.02506205
83.12679 | 6.3877 | 7.382403 | 6.408379 | -0.9947034 | 0.6996996 | 0.2493222 | 0.02500299
83.13679 | 6.3892 | 7.387739 | 6.41339 | -0.9985388 | 0.7009295 | 0.2484757 | 0.02494411
83.14679 | 6.3896 | 7.393087 | 6.418419 | -1.003487 | 0.7021716 | 0.2476115 | 0.02488546
83.15679 | 6.3926 | 7.398449 | 6.423466 | -1.005849 | 0.7034262 | 0.24673 | 0.02482704
83.16679 | 6.3953 | 7.403825 | 6.428531 | -1.008525 | 0.7046932 | 0.2458316 | 0.02476885
83.17679 | 6.391 | 7.409215 | 6.433614 | -1.018215 | 0.7059728 | 0.2449166 | 0.02471089
83.18678 | 6.3918 | 7.414614 | 6.438711 | -1.022814 | 0.7072637 | 0.2439864 | 0.02465322
83.19678 | 6.3918 | 7.420034 | 6.44383 | -1.028234 | 0.7085686 | 0.2430397 | 0.02459571
83.20678 | 6.3966 | 7.425469 | 6.448967 | -1.028869 | 0.7098863 | 0.2420776 | 0.02453842
83.21678 | 6.3991 | 7.430921 | 6.454122 | -1.031821 | 0.7112168 | 0.2411007 | 0.02448136
83.22678 | 6.3997 | 7.436389 | 6.459295 | -1.036689 | 0.7125604 | 0.2401093 | 0.02442452
83.23678 | 6.4008 | 7.441875 | 6.464486 | -1.041075 | 0.7139169 | 0.239104 | 0.0243679
83.24677 | 6.4028 | 7.447372 | 6.469689 | -1.044572 | 0.7152853 | 0.2380861 | 0.02431156
83.25677 | 6.3968 | 7.452893 | 6.474915 | -1.056093 | 0.7166682 | 0.2370542 | 0.02425536
83.26677 | 6.4002 | 7.458433 | 6.480159 | -1.058233 | 0.7180643 | 0.2360096 | 0.02419939
83.27677 | 6.4018 | 7.463991 | 6.485421 | -1.062191 | 0.7194738 | 0.2349528 | 0.02414365
83.28677 | 6.4052 | 7.46957 | 6.4907 | -1.06437 | 0.7208968 | 0.2338843 | 0.02408811
83.29677 | 6.4021 | 7.475168 | 6.495997 | -1.073068 | 0.7223334 | 0.2328045 | 0.02403278
83.30676 | 6.4054 | 7.480781 | 6.501306 | -1.075381 | 0.7237822 | 0.231715 | 0.02397773
83.31676 | 6.4045 | 7.486421 | 6.506638 | -1.081921 | 0.7252461 | 0.230614 | 0.02392283
83.32676 | 6.4086 | 7.492083 | 6.511988 | -1.083483 | 0.7267239 | 0.229503 | 0.02386814
83.33676 | 6.4111 | 7.497767 | 6.517355 | -1.086667 | 0.7282156 | 0.2283827 | 0.02381365
83.34676 | 6.4099 | 7.503473 | 6.522739 | -1.093573 | 0.7297213 | 0.2272533 | 0.02375938
83.35676 | 6.413 | 7.509202 | 6.528141 | -1.096202 | 0.7312411 | 0.2261154 | 0.02370531
83.36675 | 6.4138 | 7.51495 | 6.533554 | -1.10115 | 0.7327735 | 0.2249705 | 0.02365149
83.37675 | 6.4204 | 7.520727 | 6.538991 | -1.100327 | 0.7343218 | 0.2238168 | 0.02359783
83.38675 | 6.4212 | 7.526529 | 6.544444 | -1.105329 | 0.7358845 | 0.2226559 | 0.02354437
83.39675 | 6.427 | 7.532356 | 6.549915 | -1.105356 | 0.7374617 | 0.2214882 | 0.02349111
83.40675 | 6.4307 | 7.538208 | 6.555403 | -1.107508 | 0.7390535 | 0.2203142 | 0.02343805
83.41675 | 6.4378 | 7.544087 | 6.560907 | -1.106287 | 0.7406599 | 0.2191343 | 0.0233852
83.42674 | 6.4379 | 7.549986 | 6.566424 | -1.112086 | 0.7422796 | 0.2179502 | 0.02333259
83.43674 | 6.4418 | 7.555919 | 6.571963 | -1.114119 | 0.7439157 | 0.2167597 | 0.02328012
83.44674 | 6.4492 | 7.561878 | 6.577519 | -1.112678 | 0.7455668 | 0.2155647 | 0.02322786
83.45674 | 6.451 | 7.567866 | 6.583092 | -1.116866 | 0.7472331 | 0.2143654 | 0.02317578
83.46674 | 6.4577 | 7.573883 | 6.588682 | -1.116183 | 0.7489146 | 0.2131623 | 0.0231239
83.47673 | 6.4621 | 7.579922 | 6.594283 | -1.117822 | 0.7506097 | 0.211957 | 0.02307227
83.48673 | 6.4676 | 7.585996 | 6.599906 | -1.118396 | 0.7523219 | 0.2107475 | 0.02302077
83.49673 | 6.4655 | 7.592101 | 6.605546 | -1.126601 | 0.7540497 | 0.2095353 | 0.02296947
83.50673 | 6.4687 | 7.598236 | 6.611203 | -1.129536 | 0.7557931 | 0.2083209 | 0.02291836
83.51673 | 6.476 | 7.604401 | 6.616877 | -1.128401 | 0.7575522 | 0.2071047 | 0.02286743
83.52673 | 6.4739 | 7.610598 | 6.622567 | -1.136698 | 0.7593272 | 0.2058869 | 0.0228167
83.53672 | 6.4794 | 7.61682 | 6.628268 | -1.13742 | 0.7611165 | 0.2046692 | 0.02276619
83.54672 | 6.4818 | 7.62308 | 6.633991 | -1.14128 | 0.7629236 | 0.2034494 | 0.02271583
83.55672 | 6.4855 | 7.629372 | 6.639731 | -1.143872 | 0.7647469 | 0.2022292 | 0.02266565
83.56672 | 6.4891 | 7.635698 | 6.645487 | -1.146598 | 0.7665866 | 0.2010088 | 0.02261565
83.57672 | 6.4901 | 7.642056 | 6.651259 | -1.151956 | 0.7684427 | 0.1997886 | 0.02256584
83.58672 | 6.4893 | 7.648448 | 6.657048 | -1.159148 | 0.7703154 | 0.1985689 | 0.0225162
83.59671 | 6.4879 | 7.654868 | 6.662847 | -1.166968 | 0.772203 | 0.1973513 | 0.0224668
83.60671 | 6.4922 | 7.661328 | 6.668668 | -1.169128 | 0.7741092 | 0.1961336 | 0.02241753
83.61671 | 6.4936 | 7.667824 | 6.674505 | -1.174224 | 0.7760324 | 0.1949173 | 0.02236844
83.62671 | 6.4949 | 7.674354 | 6.680359 | -1.179454 | 0.7779726 | 0.1937027 | 0.02231952
83.63671 | 6.4978 | 7.680919 | 6.686228 | -1.183119 | 0.7799301 | 0.1924901 | 0.02227078
83.64671 | 6.5017 | 7.68752 | 6.692114 | -1.18582 | 0.7819048 | 0.1912797 | 0.02222222
83.6567 | 6.5029 | 7.694151 | 6.698009 | -1.191251 | 0.7838951 | 0.1900732 | 0.02217388
83.6667 | 6.5051 | 7.700825 | 6.703926 | -1.195725 | 0.785905 | 0.1888682 | 0.02212566
83.6767 | 6.5058 | 7.707536 | 6.709859 | -1.201736 | 0.7879325 | 0.1876662 | 0.02207762
83.6867 | 6.5096 | 7.714283 | 6.715808 | -1.204683 | 0.7899779 | 0.1864674 | 0.02202975
83.6967 | 6.516 | 7.721068 | 6.721773 | -1.205068 | 0.7920413 | 0.1852721 | 0.02198206
83.7067 | 6.518 | 7.727891 | 6.727753 | -1.209891 | 0.7941228 | 0.1840806 | 0.02193453
83.71669 | 6.5193 | 7.734745 | 6.733743 | -1.215445 | 0.7962205 | 0.1828945 | 0.02188722
83.72669 | 6.5263 | 7.741644 | 6.739754 | -1.215344 | 0.7983387 | 0.181711 | 0.02184003
83.73669 | 6.5297 | 7.748581 | 6.745781 | -1.218881 | 0.8004755 | 0.1805318 | 0.02179301
83.74669 | 6.5361 | 7.755557 | 6.751823 | -1.219457 | 0.8026309 | 0.1793571 | 0.02174616
83.75669 | 6.5371 | 7.762572 | 6.757881 | -1.225472 | 0.8048052 | 0.1781872 | 0.02169947
83.76669 | 6.5394 | 7.769627 | 6.763953 | -1.230227 | 0.8069986 | 0.1770221 | 0.02165295
83.77668 | 6.5469 | 7.776714 | 6.770035 | -1.229814 | 0.8092089 | 0.1758632 | 0.02160663
83.78668 | 6.5492 | 7.783848 | 6.776139 | -1.234648 | 0.8114406 | 0.1747084 | 0.02156044
83.79668 | 6.5524 | 7.791022 | 6.782257 | -1.238622 | 0.8136917 | 0.1735589 | 0.02151441
83.80668 | 6.5545 | 7.798237 | 6.788391 | -1.243737 | 0.8159624 | 0.172415 | 0.02146854
83.81668 | 6.5661 | 7.805492 | 6.794539 | -1.239392 | 0.8182529 | 0.1712767 | 0.02142283
83.82668 | 6.5681 | 7.812787 | 6.800703 | -1.244687 | 0.8205633 | 0.1701442 | 0.02137728
83.83667 | 6.5727 | 7.820115 | 6.806875 | -1.247415 | 0.8228896 | 0.1690187 | 0.02133193
83.84667 | 6.5727 | 7.827493 | 6.813068 | -1.254793 | 0.8252402 | 0.1678981 | 0.0212867
83.85667 | 6.581 | 7.834912 | 6.819276 | -1.253912 | 0.8276112 | 0.1667837 | 0.02124163
83.86667 | 6.5871 | 7.842373 | 6.825498 | -1.255273 | 0.8300028 | 0.1656755 | 0.02119671
83.87667 | 6.5895 | 7.849876 | 6.831736 | -1.260376 | 0.832415 | 0.1645737 | 0.02115195
83.88666 | 6.5926 | 7.857414 | 6.837981 | -1.264814 | 0.8348459 | 0.1634794 | 0.02110739
83.89666 | 6.6035 | 7.865001 | 6.844247 | -1.261501 | 0.8373 | 0.1623906 | 0.02106294
83.90666 | 6.6101 | 7.872631 | 6.850528 | -1.262531 | 0.8397755 | 0.1613084 | 0.02101864
83.91666 | 6.6144 | 7.880303 | 6.856823 | -1.265903 | 0.8422723 | 0.1602329 | 0.0209745
83.92666 | 6.6181 | 7.888018 | 6.863132 | -1.269918 | 0.8447907 | 0.1591642 | 0.02093051
83.93666 | 6.6251 | 7.895776 | 6.869456 | -1.270676 | 0.8473308 | 0.1581023 | 0.02088667
83.94665 | 6.6309 | 7.903569 | 6.875787 | -1.272669 | 0.8498903 | 0.1570484 | 0.02084302
83.95665 | 6.636 | 7.911413 | 6.882139 | -1.275413 | 0.8524744 | 0.1560005 | 0.02079949
83.96665 | 6.6434 | 7.919301 | 6.888505 | -1.275901 | 0.8550808 | 0.1549595 | 0.0207561
83.97665 | 6.652 | 7.927233 | 6.894884 | -1.275233 | 0.8577097 | 0.1539257 | 0.02071286
83.98665 | 6.6528 | 7.935208 | 6.901278 | -1.282408 | 0.8603612 | 0.1528989 | 0.02066976
83.99665 | 6.6606 | 7.943227 | 6.907685 | -1.282627 | 0.8630357 | 0.1518794 | 0.02062682
84.00664 | 6.6694 | 7.951283 | 6.9141 | -1.281883 | 0.8657303 | 0.150868 | 0.02058406
84.01664 | 6.6748 | 7.95939 | 6.920535 | -1.28459 | 0.868451 | 0.1498629 | 0.02054141
84.02664 | 6.6811 | 7.967542 | 6.926983 | -1.286442 | 0.871195 | 0.148865 | 0.0204989
84.03664 | 6.6883 | 7.975739 | 6.933445 | -1.287439 | 0.8739627 | 0.1478744 | 0.02045653
84.04664 | 6.6934 | 7.98398 | 6.939921 | -1.29058 | 0.8767541 | 0.1468911 | 0.02041431
84.05664 | 6.7023 | 7.992266 | 6.946409 | -1.289966 | 0.8795696 | 0.1459151 | 0.02037223
84.06663 | 6.7047 | 8.000588 | 6.952905 | -1.295888 | 0.8824056 | 0.1449475 | 0.02033034
84.07663 | 6.7135 | 8.008964 | 6.95942 | -1.295464 | 0.8852697 | 0.1439862 | 0.02028854
84.08663 | 6.7217 | 8.017386 | 6.965948 | -1.295686 | 0.8881584 | 0.1430323 | 0.02024689
84.09663 | 6.733 | 8.025853 | 6.97249 | -1.292853 | 0.891072 | 0.1420858 | 0.02020537
84.10663 | 6.73 | 8.034365 | 6.979044 | -1.304365 | 0.8940107 | 0.1411466 | 0.020164
84.11663 | 6.7393 | 8.042923 | 6.985611 | -1.303623 | 0.8969746 | 0.1402148 | 0.02012276
84.12662 | 6.7422 | 8.051519 | 6.992185 | -1.309319 | 0.8999611 | 0.1392912 | 0.0200817
84.13662 | 6.7471 | 8.060169 | 6.998778 | -1.313069 | 0.9029761 | 0.1383741 | 0.02004075
84.14662 | 6.7523 | 8.068865 | 7.005383 | -1.316565 | 0.9060171 | 0.1374644 | 0.01999992
84.15662 | 6.7563 | 8.077607 | 7.012001 | -1.321307 | 0.9090843 | 0.1365619 | 0.01995923
84.16662 | 6.7663 | 8.086395 | 7.018632 | -1.320095 | 0.9121779 | 0.1356668 | 0.01991868
84.17662 | 6.7702 | 8.09523 | 7.025275 | -1.32503 | 0.915298 | 0.134779 | 0.01987826
84.18661 | 6.776 | 8.104103 | 7.031924 | -1.328103 | 0.9184419 | 0.1338993 | 0.01983802
84.19661 | 6.7814 | 8.113032 | 7.038592 | -1.331632 | 0.921616 | 0.1330261 | 0.01979787
84.20661 | 6.7847 | 8.122007 | 7.045272 | -1.337307 | 0.9248173 | 0.13216 | 0.01975785
84.21661 | 6.7882 | 8.131029 | 7.051964 | -1.342829 | 0.9280463 | 0.1313012 | 0.01971797
84.22661 | 6.7911 | 8.140098 | 7.058668 | -1.348998 | 0.931303 | 0.1304496 | 0.01967822
84.2366 | 6.793 | 8.149206 | 7.065377 | -1.356206 | 0.9345845 | 0.129606 | 0.01963863
84.2466 | 6.7951 | 8.15837 | 7.072105 | -1.36327 | 0.9378976 | 0.1287687 | 0.01959914
84.2566 | 6.8029 | 8.167582 | 7.078844 | -1.364682 | 0.9412391 | 0.1279385 | 0.01955978
84.2666 | 6.81 | 8.176841 | 7.085596 | -1.366841 | 0.9446094 | 0.1271153 | 0.01952055
84.2766 | 6.8184 | 8.186148 | 7.092358 | -1.367748 | 0.9480088 | 0.1262992 | 0.01948144
84.2866 | 6.8231 | 8.195503 | 7.099133 | -1.372403 | 0.9514375 | 0.1254901 | 0.01944247
84.29659 | 6.8249 | 8.204897 | 7.105912 | -1.379997 | 0.9548924 | 0.1246888 | 0.01940366
84.30659 | 6.8255 | 8.214348 | 7.112709 | -1.388848 | 0.9583806 | 0.1238936 | 0.01936494
84.31659 | 6.8269 | 8.223848 | 7.119517 | -1.396948 | 0.9618987 | 0.1231052 | 0.01932635
84.32659 | 6.8345 | 8.233396 | 7.126337 | -1.398896 | 0.9654472 | 0.1223238 | 0.01928788
84.33659 | 6.8395 | 8.242993 | 7.133168 | -1.403493 | 0.9690264 | 0.1215491 | 0.01924953
84.34659 | 6.8486 | 8.252638 | 7.140009 | -1.404038 | 0.9726366 | 0.1207813 | 0.01921131
84.35658 | 6.8601 | 8.262323 | 7.146855 | -1.402223 | 0.9762744 | 0.1200209 | 0.01917325
84.36658 | 6.8654 | 8.272067 | 7.153718 | -1.406667 | 0.9799471 | 0.1192664 | 0.01913528
84.37658 | 6.8699 | 8.28186 | 7.160592 | -1.41196 | 0.9836517 | 0.1185186 | 0.01909743
84.38658 | 6.8715 | 8.291702 | 7.167477 | -1.420202 | 0.9873882 | 0.1177774 | 0.0190597
84.39658 | 6.8741 | 8.301594 | 7.174372 | -1.427494 | 0.9911572 | 0.1170427 | 0.01902209
84.40658 | 6.8798 | 8.311535 | 7.181277 | -1.431735 | 0.9949588 | 0.1163146 | 0.01898461
84.41657 | 6.8938 | 8.321517 | 7.188186 | -1.427717 | 0.9987895 | 0.1155936 | 0.01894729
84.42657 | 6.9006 | 8.331558 | 7.195112 | -1.430958 | 1.002657 | 0.1148783 | 0.01891005
84.43657 | 6.9118 | 8.34165 | 7.202049 | -1.42985 | 1.006559 | 0.1141694 | 0.01887292
84.44657 | 6.9165 | 8.351791 | 7.208995 | -1.435291 | 1.010494 | 0.1134668 | 0.01883592
84.45657 | 6.9256 | 8.361984 | 7.215951 | -1.436384 | 1.014463 | 0.1127705 | 0.01879903
84.46657 | 6.9354 | 8.372227 | 7.222917 | -1.436827 | 1.018467 | 0.1120805 | 0.01876227
84.47656 | 6.9386 | 8.38251 | 7.229886 | -1.44391 | 1.022502 | 0.1113972 | 0.01872563
84.48656 | 6.9455 | 8.392855 | 7.236871 | -1.447355 | 1.026575 | 0.1107194 | 0.0186891
84.49656 | 6.9585 | 8.403251 | 7.243866 | -1.444751 | 1.030684 | 0.1100477 | 0.01865268
84.50656 | 6.9704 | 8.413699 | 7.250871 | -1.443299 | 1.034829 | 0.1093821 | 0.01861638
84.51656 | 6.98 | 8.424198 | 7.257885 | -1.444198 | 1.039011 | 0.1087224 | 0.01858019
84.52656 | 6.9898 | 8.434749 | 7.264908 | -1.444949 | 1.043228 | 0.1080687 | 0.01854412
84.53655 | 6.9993 | 8.445341 | 7.271933 | -1.446041 | 1.047478 | 0.1074214 | 0.01850821
84.54655 | 7.0101 | 8.455996 | 7.278974 | -1.445896 | 1.05177 | 0.1067794 | 0.01847236
84.55655 | 7.0148 | 8.466703 | 7.286025 | -1.451903 | 1.056099 | 0.1061432 | 0.01843663
84.56655 | 7.0224 | 8.477463 | 7.293084 | -1.455063 | 1.060465 | 0.1055126 | 0.01840101
84.57655 | 7.028 | 8.488275 | 7.300151 | -1.460275 | 1.06487 | 0.1048878 | 0.01836551
84.58655 | 7.0462 | 8.49914 | 7.307228 | -1.45294 | 1.069314 | 0.1042686 | 0.01833011
84.59654 | 7.0575 | 8.510048 | 7.314306 | -1.452548 | 1.073792 | 0.1036556 | 0.01829486
84.60654 | 7.0651 | 8.52102 | 7.321399 | -1.45592 | 1.078313 | 0.1030475 | 0.01825967
84.61654 | 7.0751 | 8.532045 | 7.328501 | -1.456945 | 1.082875 | 0.1024449 | 0.01822461
84.62654 | 7.0812 | 8.543124 | 7.335611 | -1.461924 | 1.087476 | 0.1018478 | 0.01818965
84.63654 | 7.0929 | 8.554258 | 7.342729 | -1.461358 | 1.092118 | 0.101256 | 0.01815483
84.64653 | 7.0994 | 8.565434 | 7.349848 | -1.466034 | 1.096796 | 0.1006702 | 0.01812012
84.65653 | 7.1099 | 8.576676 | 7.356982 | -1.466776 | 1.10152 | 0.100089 | 0.0180855
84.66653 | 7.1185 | 8.587972 | 7.364123 | -1.469472 | 1.106285 | 0.0995131 | 0.01805098
84.67653 | 7.1282 | 8.599324 | 7.371273 | -1.471124 | 1.111092 | 0.09894239 | 0.01801657
84.68653 | 7.1381 | 8.61073 | 7.37843 | -1.47263 | 1.115942 | 0.09837682 | 0.01798226
84.69653 | 7.1514 | 8.622193 | 7.385594 | -1.470793 | 1.120834 | 0.09781634 | 0.01794806
84.70652 | 7.159 | 8.633699 | 7.392758 | -1.474699 | 1.125765 | 0.09726145 | 0.017914
84.71652 | 7.1644 | 8.645272 | 7.399937 | -1.480872 | 1.130744 | 0.09671101 | 0.01788002
84.72652 | 7.1766 | 8.656902 | 7.407123 | -1.480302 | 1.135767 | 0.09616553 | 0.01784614
84.73652 | 7.1832 | 8.668589 | 7.414316 | -1.485389 | 1.140835 | 0.09562495 | 0.01781236
84.74652 | 7.1968 | 8.680331 | 7.421516 | -1.483531 | 1.145948 | 0.09508923 | 0.01777869
84.75652 | 7.2092 | 8.692131 | 7.428723 | -1.482931 | 1.151105 | 0.09455831 | 0.01774511
84.76651 | 7.2211 | 8.703977 | 7.435929 | -1.482877 | 1.156304 | 0.09403267 | 0.01771168
84.77651 | 7.2359 | 8.715892 | 7.443148 | -1.479992 | 1.161554 | 0.09351122 | 0.01767832
84.78651 | 7.2393 | 8.727865 | 7.450375 | -1.488565 | 1.16685 | 0.09299445 | 0.01764506
84.79651 | 7.2514 | 8.739895 | 7.457607 | -1.488495 | 1.172194 | 0.0924823 | 0.0176119
84.80651 | 7.2671 | 8.751984 | 7.464846 | -1.484884 | 1.177585 | 0.09197473 | 0.01757884
84.81651 | 7.2772 | 8.764132 | 7.47209 | -1.486932 | 1.183024 | 0.09147171 | 0.01754589
84.8265 | 7.2904 | 8.776326 | 7.479334 | -1.485926 | 1.188506 | 0.09097364 | 0.01751306
84.8365 | 7.305 | 8.788592 | 7.48659 | -1.483592 | 1.194042 | 0.09047954 | 0.01748031
84.8465 | 7.3132 | 8.800918 | 7.493852 | -1.487718 | 1.199628 | 0.08998984 | 0.01744765
84.8565 | 7.3261 | 8.813303 | 7.50112 | -1.487203 | 1.205264 | 0.08950449 | 0.0174151
84.8665 | 7.342 | 8.825749 | 7.508393 | -1.483749 | 1.21095 | 0.08902346 | 0.01738264
84.8765 | 7.3559 | 8.838256 | 7.515672 | -1.482356 | 1.216687 | 0.08854669 | 0.01735028
84.88649 | 7.3732 | 8.850811 | 7.522948 | -1.477611 | 1.22247 | 0.08807484 | 0.01731805
84.89649 | 7.3839 | 8.863439 | 7.530237 | -1.479539 | 1.22831 | 0.08760648 | 0.01728589
84.90649 | 7.396 | 8.876129 | 7.53753 | -1.480129 | 1.234203 | 0.08714227 | 0.01725383
84.91649 | 7.4114 | 8.888881 | 7.544829 | -1.477481 | 1.240149 | 0.08668215 | 0.01722186
84.92649 | 7.431 | 8.901696 | 7.552132 | -1.470696 | 1.246148 | 0.0862261 | 0.01718998
84.93649 | 7.4407 | 8.914573 | 7.55944 | -1.473873 | 1.252201 | 0.08577406 | 0.01715821
84.94648 | 7.4576 | 8.927499 | 7.566745 | -1.469899 | 1.258302 | 0.08532643 | 0.01712656
84.95648 | 7.4784 | 8.940503 | 7.574061 | -1.462103 | 1.264464 | 0.08488231 | 0.01709497
84.96648 | 7.4851 | 8.95357 | 7.581382 | -1.46847 | 1.270682 | 0.08444208 | 0.01706348
84.97648 | 7.5021 | 8.966701 | 7.588706 | -1.464601 | 1.276957 | 0.08400571 | 0.01703209
84.98648 | 7.5171 | 8.979896 | 7.596035 | -1.462796 | 1.283287 | 0.08357316 | 0.01700079
84.99648 | 7.5327 | 8.993157 | 7.603367 | -1.460457 | 1.289675 | 0.08314438 | 0.01696958
85.00647 | 7.5454 | 9.006469 | 7.610696 | -1.461069 | 1.296115 | 0.08271978 | 0.0169385
85.01647 | 7.5602 | 9.019861 | 7.618036 | -1.459661 | 1.302619 | 0.08229844 | 0.01690748
85.02647 | 7.5776 | 9.033318 | 7.625379 | -1.455718 | 1.309182 | 0.08188078 | 0.01687655
85.03647 | 7.5873 | 9.046842 | 7.632725 | -1.459542 | 1.315805 | 0.08146673 | 0.01684571
85.04647 | 7.6015 | 9.060433 | 7.640074 | -1.458933 | 1.322487 | 0.08105629 | 0.01681497
85.05646 | 7.6146 | 9.074077 | 7.647419 | -1.459477 | 1.329224 | 0.08064979 | 0.01678434
85.06646 | 7.6325 | 9.087803 | 7.654774 | -1.455303 | 1.336028 | 0.08024641 | 0.01675378
85.07646 | 7.6415 | 9.101597 | 7.662132 | -1.460097 | 1.342895 | 0.07984651 | 0.01672331
85.08646 | 7.6589 | 9.11546 | 7.669493 | -1.45656 | 1.349824 | 0.07945006 | 0.01669292
85.09646 | 7.6692 | 9.129391 | 7.676856 | -1.460191 | 1.356816 | 0.07905701 | 0.01666263
85.10646 | 7.6804 | 9.143393 | 7.684221 | -1.462993 | 1.363872 | 0.07866735 | 0.01663243
85.11645 | 7.6956 | 9.15745 | 7.691581 | -1.46185 | 1.370985 | 0.07828142 | 0.01660235
85.12645 | 7.7133 | 9.171592 | 7.69895 | -1.458292 | 1.378171 | 0.07789841 | 0.01657232
85.13645 | 7.7227 | 9.185804 | 7.706321 | -1.463104 | 1.385422 | 0.07751866 | 0.0165424
85.14645 | 7.737 | 9.200088 | 7.713694 | -1.463088 | 1.392739 | 0.07714217 | 0.01651254
85.15645 | 7.7511 | 9.214444 | 7.721069 | -1.463344 | 1.400123 | 0.07676885 | 0.01648278
85.16645 | 7.7651 | 9.228871 | 7.728445 | -1.463771 | 1.407575 | 0.07639874 | 0.01645311
85.17644 | 7.7831 | 9.243358 | 7.735815 | -1.460258 | 1.415088 | 0.07603209 | 0.01642355
85.18644 | 7.798 | 9.257932 | 7.743193 | -1.459932 | 1.422677 | 0.07566823 | 0.01639405
85.19644 | 7.8138 | 9.27258 | 7.750572 | -1.45878 | 1.430336 | 0.07530742 | 0.01636464
85.20644 | 7.8309 | 9.287302 | 7.757953 | -1.456402 | 1.438065 | 0.07494968 | 0.01633531
85.21644 | 7.8461 | 9.302099 | 7.765334 | -1.455999 | 1.445865 | 0.07459493 | 0.01630607
85.22644 | 7.8677 | 9.316972 | 7.772715 | -1.449272 | 1.453737 | 0.07424319 | 0.01627692
85.23643 | 7.8826 | 9.331906 | 7.78009 | -1.449306 | 1.461673 | 0.07389474 | 0.01624789
85.24643 | 7.9092 | 9.346931 | 7.787472 | -1.437731 | 1.469691 | 0.07354886 | 0.0162189
85.25643 | 7.9308 | 9.362032 | 7.794854 | -1.431232 | 1.477782 | 0.07320588 | 0.01619
85.26643 | 7.9511 | 9.377212 | 7.802236 | -1.426112 | 1.485948 | 0.07286577 | 0.01616118
85.27643 | 7.9706 | 9.392469 | 7.809619 | -1.421869 | 1.494189 | 0.07252848 | 0.01613245
85.28643 | 7.9932 | 9.407805 | 7.817 | -1.414605 | 1.502507 | 0.07219401 | 0.0161038
85.29642 | 8.0149 | 9.423205 | 7.824374 | -1.408305 | 1.510893 | 0.07186263 | 0.01607525
85.30642 | 8.0336 | 9.4387 | 7.831755 | -1.4051 | 1.519365 | 0.07153368 | 0.01604676
85.31642 | 8.0624 | 9.454275 | 7.839134 | -1.391875 | 1.527915 | 0.07120746 | 0.01601836
85.32642 | 8.0843 | 9.469931 | 7.846513 | -1.385631 | 1.536544 | 0.07088393 | 0.01599005
85.33642 | 8.1039 | 9.485669 | 7.853891 | -1.381769 | 1.545253 | 0.07056306 | 0.0159618
85.34642 | 8.1292 | 9.501489 | 7.861267 | -1.372289 | 1.554043 | 0.07024484 | 0.01593364
85.35641 | 8.1496 | 9.517376 | 7.868635 | -1.367776 | 1.562906 | 0.06992955 | 0.0159056
85.36641 | 8.1741 | 9.533362 | 7.876008 | -1.359262 | 1.571859 | 0.06961653 | 0.01587761
85.37641 | 8.2028 | 9.549432 | 7.88338 | -1.346632 | 1.580896 | 0.06930607 | 0.01584969
85.38641 | 8.2253 | 9.565586 | 7.89075 | -1.340286 | 1.590016 | 0.06899815 | 0.01582185
85.39641 | 8.2474 | 9.581826 | 7.898117 | -1.334426 | 1.599221 | 0.06869274 | 0.0157941
85.40641 | 8.2728 | 9.598151 | 7.905483 | -1.325351 | 1.608512 | 0.06838982 | 0.01576642
85.4164 | 8.2957 | 9.614546 | 7.912838 | -1.318846 | 1.617879 | 0.06808964 | 0.01573885
85.4264 | 8.3246 | 9.631045 | 7.920199 | -1.306445 | 1.627343 | 0.06779161 | 0.01571133
85.4364 | 8.3506 | 9.647632 | 7.927557 | -1.297032 | 1.636895 | 0.06749598 | 0.01568389
85.4464 | 8.3729 | 9.664307 | 7.934911 | -1.291407 | 1.646536 | 0.06720276 | 0.01565653
85.4564 | 8.4043 | 9.681071 | 7.942263 | -1.276771 | 1.656266 | 0.0669119 | 0.01562925
85.46639 | 8.4319 | 9.697908 | 7.949604 | -1.266008 | 1.666078 | 0.06662366 | 0.01560207
85.47639 | 8.4601 | 9.714852 | 7.95695 | -1.254752 | 1.67599 | 0.06633746 | 0.01557494
85.48639 | 8.4863 | 9.731887 | 7.964291 | -1.245587 | 1.685994 | 0.06605354 | 0.01554789
85.49639 | 8.5199 | 9.749014 | 7.971629 | -1.229114 | 1.696092 | 0.0657719 | 0.01552091
85.50639 | 8.5495 | 9.766233 | 7.978963 | -1.216733 | 1.706284 | 0.06549252 | 0.01549401
85.51639 | 8.582 | 9.783546 | 7.986293 | -1.201546 | 1.71657 | 0.06521536 | 0.01546719
85.52638 | 8.6141 | 9.800935 | 7.993611 | -1.186835 | 1.726942 | 0.06494066 | 0.01544047
85.53638 | 8.6436 | 9.818435 | 8.000932 | -1.174835 | 1.737421 | 0.06466789 | 0.01541379
85.54638 | 8.6815 | 9.836031 | 8.008249 | -1.154531 | 1.747998 | 0.06439728 | 0.0153872
85.55638 | 8.7111 | 9.853723 | 8.015561 | -1.142623 | 1.758673 | 0.06412881 | 0.01536068
85.56638 | 8.744 | 9.871511816 | 8.022868 | -1.127512 | 1.769447 | 0.06386247 | 0.01533423
85.57638 | 8.7802 | 9.889398 | 8.03017 | -1.109198 | 1.780322 | 0.06359823 | 0.01530786
85.58637 | 8.8151 | 9.907364 | 8.037459 | -1.092264 | 1.791287 | 0.06333632 | 0.01528159
85.59637 | 8.8472 | 9.925447 | 8.04475 | -1.078247 | 1.802365 | 0.06307622 | 0.01525536
85.60637 | 8.8757 | 9.943629 | 8.052035 | -1.067929 | 1.813546 | 0.06281816 | 0.01522921
85.61637 | 8.9063 | 9.961912 | 8.059315 | -1.055612 | 1.824831 | 0.06256211 | 0.01520314
85.62637 | 8.9464 | 9.980295 | 8.066589 | -1.033895 | 1.836221 | 0.06230807 | 0.01517713
85.63637 | 8.9832 | 9.998781 | 8.073856 | -1.015581 | 1.847717 | 0.06205601 | 0.0151512
85.64636 | 9.014 | 10.01735 | 8.08111 | -1.00335 | 1.859309 | 0.06180615 | 0.01512536
85.65636 | 9.0401 | 10.03604 | 8.088364 | -0.9959411 | 1.871019 | 0.06155799 | 0.01509957
85.66636 | 9.0677 | 10.05484 | 8.095612 | -0.9871363 | 1.882838 | 0.06131177 | 0.01507386
85.67636 | 9.1099 | 10.07374 | 8.102853 | -0.963836 | 1.894767 | 0.06106745 | 0.01504821
85.68636 | 9.1402 | 10.09274 | 8.110087 | -0.9525413 | 1.906807 | 0.06082501 | 0.01502264
85.69636 | 9.1724 | 10.11185 | 8.117313 | -0.9394529 | 1.918958 | 0.06058446 | 0.01499714
85.70635 | 9.207 | 10.13105 | 8.124525 | -0.9240526 | 1.93121 | 0.06034599 | 0.01497174
85.71635 | 9.2409 | 10.15038 | 8.131737 | -0.9094789 | 1.943587 | 0.06010912 | 0.01494638
85.72635 | 9.271 | 10.16981 | 8.13894 | -0.8988139 | 1.956079 | 0.05987407 | 0.01492109
85.73635 | 9.3114 | 10.18936 | 8.146136 | -0.8779578 | 1.968685 | 0.05964083 | 0.01489587
85.74635 | 9.3493 | 10.20901 | 8.153323 | -0.8597121 | 1.981409 | 0.05940937 | 0.01487072
85.75635 | 9.3877 | 10.22878 | 8.160502 | -0.8410773 | 1.99425 | 0.05917967 | 0.01484564
85.76634 | 9.4252 | 10.24863 | 8.167665 | -0.8234339 | 2.007196 | 0.05895195 | 0.01482065
85.77634 | 9.4648 | 10.26862 | 8.174826 | -0.8038229 | 2.020275 | 0.05872575 | 0.0147957
85.78634 | 9.506 | 10.28872 | 8.181979 | -0.7827246 | 2.033474 | 0.05850126 | 0.01477084
85.79634 | 9.5557 | 10.30894 | 8.189122 | -0.7532403 | 2.046794 | 0.05827848 | 0.01474603
85.80634 | 9.5961 | 10.32927 | 8.196256 | -0.7331707 | 2.060236 | 0.0580574 | 0.01472129
85.81633 | 9.6371 | 10.3497 | 8.203373 | -0.7125959 | 2.073788 | 0.05783819 | 0.01469665
85.82633 | 9.6895 | 10.37026 | 8.210488 | -0.6807574 | 2.087477 | 0.05762043 | 0.01467205
85.83633 | 9.7342 | 10.39094 | 8.217593 | -0.6567359 | 2.101292 | 0.05740431 | 0.01464751
85.84633 | 9.7871 | 10.41173 | 8.224687 | -0.6246318 | 2.115232 | 0.05718982 | 0.01462305
85.85633 | 9.8389 | 10.43265 | 8.231771 | -0.5937458 | 2.129299 | 0.05697695 | 0.01459865
85.86633 | 9.8838 | 10.45368 | 8.238845 | -0.5698789 | 2.143494 | 0.05676567 | 0.01457432
85.87632 | 9.9381 | 10.47481 | 8.2459 | -0.5367108 | 2.157804 | 0.05655618 | 0.01455007
85.88632 | 9.9909 | 10.49608 | 8.252952 | -0.5051839 | 2.172258 | 0.05634806 | 0.01452587
85.89632 | 10.0398 | 10.51748 | 8.259993 | -0.4776782 | 2.186842 | 0.05614149 | 0.01450174
85.90632 | 10.0945 | 10.53899 | 8.267022 | -0.4444943 | 2.201558 | 0.05593647 | 0.01447767
85.91632 | 10.1456 | 10.56063 | 8.27404 | -0.415033 | 2.216407 | 0.05573297 | 0.01445367
85.92632 | 10.2006 | 10.58239 | 8.281045 | -0.3817946 | 2.231388 | 0.055531 | 0.01442973
85.93631 | 10.2534 | 10.60426 | 8.288032 | -0.3508587 | 2.24649 | 0.05533071 | 0.01440588
85.94631 | 10.3006 | 10.62627 | 8.295014 | -0.3256685 | 2.261741 | 0.05513172 | 0.01438208
85.95631 | 10.3602 | 10.6484 | 8.301983 | -0.2882036 | 2.277128 | 0.05493421 | 0.01435833
85.96631 | 10.4143 | 10.67066 | 8.30894 | -0.2563646 | 2.292652 | 0.05473815 | 0.01433466
85.97631 | 10.467 | 10.69305 | 8.315884 | -0.2260517 | 2.308313 | 0.05454357 | 0.01431104
85.98631 | 10.5286 | 10.71557 | 8.322815 | -0.1869662 | 2.324114 | 0.05435039 | 0.01428749
85.9963 | 10.582 | 10.73819 | 8.329725 | -0.1561857 | 2.340037 | 0.05415884 | 0.01426403
86.0063 | 10.6418 | 10.76096 | 8.336629 | -0.1191552 | 2.356117 | 0.05396851 | 0.01424061
86.0163 | 10.6963 | 10.78385 | 8.34352 | -0.08755398 | 2.372337 | 0.05377958 | 0.01421725
86.0263 | 10.754 | 10.80688 | 8.350396 | -0.0528813 | 2.388699 | 0.05359204 | 0.01419395
86.0363 | 10.8235 | 10.83004 | 8.357259 | -0.006538995 | 2.405204 | 0.05340588 | 0.01417072
86.0463 | 10.8817 | 10.85333 | 8.364107 | 0.02837327 | 2.421851 | 0.05322109 | 0.01414754
86.05629 | 10.9417 | 10.87672 | 8.370934 | 0.06497772 | 2.438626 | 0.05303789 | 0.01412446
86.06629 | 11.0055 | 10.90027 | 8.377753 | 0.1052285 | 2.455562 | 0.05285579 | 0.01410141
86.07629 | 11.0728 | 10.92395 | 8.384556 | 0.1488475 | 2.472643 | 0.05267496 | 0.01407842
86.08629 | 11.1458 | 10.94777 | 8.391345 | 0.1980343 | 2.48987 | 0.05249551 | 0.0140555
86.09629 | 11.2073 | 10.97171 | 8.398118 | 0.2355892 | 2.507242 | 0.05231737 | 0.01403264
86.10629 | 11.2659 | 10.99579 | 8.404876 | 0.2701112 | 2.524762 | 0.05214052 | 0.01400984
86.11628 | 11.3298 | 11.01998 | 8.411611 | 0.3098241 | 2.542413 | 0.05196514 | 0.01398712
86.12628 | 11.4006 | 11.04432 | 8.418337 | 0.3562801 | 2.560228 | 0.05179086 | 0.01396444
86.13628 | 11.4756 | 11.0688 | 8.425046 | 0.4068023 | 2.578192 | 0.05161785 | 0.01394182
86.14628 | 11.5415 | 11.09341 | 8.431739 | 0.4480907 | 2.596305 | 0.05144609 | 0.01391927
86.15628 | 11.6158 | 11.11815 | 8.438415 | 0.4976454 | 2.614567 | 0.05127556 | 0.01389677
86.16628 | 11.6832 | 11.14303 | 8.445074 | 0.5401659 | 2.632979 | 0.0511063 | 0.01387433
86.17627 | 11.7532 | 11.16802 | 8.451709 | 0.5851766 | 2.651524 | 0.05093845 | 0.01385198
86.18627 | 11.8264 | 11.19317 | 8.458334 | 0.6332291 | 2.670236 | 0.05077161 | 0.01382966
86.19627 | 11.889 | 11.21845 | 8.464941 | 0.6705468 | 2.689099 | 0.05060598 | 0.0138074
86.20627 | 11.9639 | 11.24387 | 8.471529 | 0.7200306 | 2.708113 | 0.05044154 | 0.0137852
86.21627 | 12.042 | 11.26942 | 8.4781 | 0.7725801 | 2.727278 | 0.0502783 | 0.01376306
86.22626 | 12.1151 | 11.29508 | 8.484646 | 0.8200208 | 2.746576 | 0.05011639 | 0.013741
86.23626 | 12.2037 | 11.3209 | 8.49118 | 0.8828021 | 2.766044 | 0.04995549 | 0.01371898
86.24626 | 12.2699 | 11.34685 | 8.497695 | 0.9230497 | 2.785663 | 0.04979574 | 0.01369701
86.25626 | 12.3528 | 11.37294 | 8.50419 | 0.979864 | 2.805433 | 0.04963715 | 0.01367511
86.26626 | 12.4372 | 11.39916 | 8.510667 | 1.038045 | 2.825355 | 0.0494797 | 0.01365326
86.27626 | 12.517 | 11.42551 | 8.517124 | 1.091493 | 2.845428 | 0.04932338 | 0.01363147
86.28625 | 12.597 | 11.45196 | 8.523555 | 1.145036 | 2.865632 | 0.04916832 | 0.01360976
86.29625 | 12.6878 | 11.47857 | 8.529972 | 1.209234 | 2.885992 | 0.04901424 | 0.01358808
86.30625 | 12.7759 | 11.50531 | 8.536369 | 1.270587 | 2.906517 | 0.04886127 | 0.01356646
86.31625 | 12.8549 | 11.53219 | 8.542745 | 1.322709 | 2.927192 | 0.04870939 | 0.0135449
86.32625 | 12.943 | 11.5592 | 8.549101 | 1.383801 | 2.948016 | 0.0485586 | 0.01352339
86.33625 | 13.0366 | 11.58634 | 8.555435 | 1.450264 | 2.96899 | 0.0484089 | 0.01350195
86.34624 | 13.132 | 11.61357 | 8.561742 | 1.518425 | 2.990092 | 0.04826042 | 0.01348057
86.35624 | 13.2168 | 11.64097 | 8.568034 | 1.575833 | 3.011361 | 0.04811286 | 0.01345924
86.36624 | 13.3003 | 11.66849 | 8.574304 | 1.631813 | 3.032779 | 0.04796635 | 0.01343796
86.37624 | 13.3834 | 11.69613 | 8.580552 | 1.687268 | 3.054342 | 0.04782089 | 0.01341674
86.38624 | 13.4758 | 11.7239 | 8.586778 | 1.751898 | 3.076051 | 0.04767648 | 0.01339557
86.39624 | 13.5722 | 11.75179 | 8.592982 | 1.820406 | 3.097905 | 0.0475331 | 0.01337446
86.40623 | 13.6563 | 11.77978 | 8.599156 | 1.876519 | 3.119881 | 0.04739088 | 0.01335342
86.41623 | 13.7464 | 11.80792 | 8.605314 | 1.938484 | 3.14202 | 0.04724955 | 0.01333242
86.42623 | 13.8373 | 11.83617 | 8.611448 | 2.00113 | 3.164301 | 0.04710923 | 0.01331147
86.43623 | 13.9269 | 11.86454 | 8.617559 | 2.062359 | 3.186721 | 0.04696992 | 0.01329058
86.44623 | 14.002 | 11.89303 | 8.623647 | 2.108972 | 3.20928 | 0.0468316 | 0.01326974
86.45623 | 14.0901 | 11.92163 | 8.62971 | 2.168471 | 3.231976 | 0.04669428 | 0.01324895
86.46622 | 14.1831 | 11.95031 | 8.635743 | 2.232787 | 3.254784 | 0.04655808 | 0.01322824
86.47622 | 14.2851 | 11.97914 | 8.641757 | 2.305964 | 3.277749 | 0.04642271 | 0.01320757
86.48622 | 14.366 | 12.00807 | 8.647747 | 2.357932 | 3.300845 | 0.04628832 | 0.01318695
86.49622 | 14.4595 | 12.0371 | 8.653712 | 2.422396 | 3.324071 | 0.04615489 | 0.01316638
86.50622 | 14.5591 | 12.06624 | 8.659651 | 2.492856 | 3.347425 | 0.04602242 | 0.01314587
86.51622 | 14.6539 | 12.09549 | 8.665565 | 2.558414 | 3.370905 | 0.0458909 | 0.01312541
86.52621 | 14.7533 | 12.12479 | 8.671447 | 2.62851 | 3.394478 | 0.04576045 | 0.01310502
86.53621 | 14.8458 | 12.15423 | 8.677309 | 2.691575 | 3.418201 | 0.04563082 | 0.01308466
86.54621 | 14.9493 | 12.18375 | 8.683144 | 2.765546 | 3.442044 | 0.04550211 | 0.01306436
86.55621 | 15.0526 | 12.21337 | 8.688953 | 2.839227 | 3.466001 | 0.04537433 | 0.01304411
86.56621 | 15.1622 | 12.24308 | 8.694735 | 2.919121 | 3.490072 | 0.04524747 | 0.01302391
86.57621 | 15.266 | 12.27287 | 8.70049 | 2.993131 | 3.514254 | 0.04512153 | 0.01300377
86.5862 | 15.3833 | 12.30271 | 8.706211 | 3.08059 | 3.538518 | 0.04499662 | 0.0129837
86.5962 | 15.4921 | 12.33266 | 8.711911 | 3.159443 | 3.56291 | 0.04487247 | 0.01296366
86.6062 | 15.5992 | 12.36268 | 8.717583 | 3.236521 | 3.587403 | 0.04474923 | 0.01294367
86.6162 | 15.7077 | 12.39277 | 8.723227 | 3.31493 | 3.611993 | 0.04462688 | 0.01292373
86.6262 | 15.8213 | 12.42293 | 8.728842 | 3.398373 | 3.636676 | 0.04450541 | 0.01290384
86.63619 | 15.9452 | 12.45312 | 8.734422 | 3.492084 | 3.661425 | 0.04438494 | 0.01288403
86.64619 | 16.0502 | 12.48339 | 8.739979 | 3.566807 | 3.686284 | 0.04426522 | 0.01286425
86.65619 | 16.1547 | 12.51372 | 8.745507 | 3.640976 | 3.711226 | 0.04414637 | 0.01284451
86.66619 | 16.2739 | 12.5441 | 8.751005 | 3.729797 | 3.736244 | 0.04402838 | 0.01282483
86.67619 | 16.3903 | 12.57453 | 8.756474 | 3.815773 | 3.761337 | 0.04391125 | 0.0128052
86.68619 | 16.499 | 12.60499 | 8.761912 | 3.894009 | 3.786498 | 0.04379497 | 0.01278562
86.69618 | 16.6018 | 12.63546 | 8.767314 | 3.966341 | 3.811699 | 0.04367965 | 0.01276612
86.70618 | 16.7102 | 12.66599 | 8.772691 | 4.044213 | 3.836984 | 0.04356505 | 0.01274663
86.71618 | 16.8144 | 12.69654 | 8.778037 | 4.117861 | 3.862324 | 0.04345129 | 0.0127272
86.72618 | 16.9155 | 12.72711 | 8.783352 | 4.18839 | 3.887713 | 0.04333836 | 0.01270782
86.73618 | 17.0213 | 12.7577 | 8.788635 | 4.263605 | 3.913146 | 0.04322626 | 0.0126885
86.74618 | 17.1305 | 12.78829 | 8.793886 | 4.342213 | 3.938618 | 0.04311498 | 0.01266921
86.75617 | 17.2217 | 12.81885 | 8.799099 | 4.402848 | 3.964098 | 0.04300462 | 0.01265
86.76617 | 17.3344 | 12.84944 | 8.804286 | 4.484959 | 3.98963 | 0.04289496 | 0.01263082
86.77617 | 17.4238 | 12.88002 | 8.80944 | 4.54378 | 4.015183 | 0.0427861 | 0.01261169
86.78617 | 17.5091 | 12.91058 | 8.81456 | 4.598517 | 4.040751 | 0.04267805 | 0.0125926
86.79617 | 17.6055 | 12.94112 | 8.819648 | 4.664379 | 4.066329 | 0.0425708 | 0.01257357
86.80617 | 17.7082 | 12.97163 | 8.824702 | 4.736571 | 4.091909 | 0.04246433 | 0.01255458
86.81616 | 17.8072 | 13.00207 | 8.829717 | 4.80513 | 4.117459 | 0.04235877 | 0.01253566
86.82616 | 17.8936 | 13.0325 | 8.834702 | 4.861103 | 4.143024 | 0.04225387 | 0.01251678
86.83616 | 17.9842 | 13.06287 | 8.839653 | 4.921328 | 4.168571 | 0.04214975 | 0.01249794
86.84616 | 18.0976 | 13.09319 | 8.84457 | 5.004412 | 4.194093 | 0.04204641 | 0.01247914
86.85616 | 18.1742 | 13.12344 | 8.849451 | 5.050763 | 4.219582 | 0.04194383 | 0.0124604
86.86616 | 18.2498 | 13.15361 | 8.854297 | 5.096187 | 4.245032 | 0.04184202 | 0.0124417
86.87615 | 18.3506 | 13.18368 | 8.859102 | 5.166924 | 4.27041 | 0.04174106 | 0.01242306
86.88615 | 18.4459 | 13.21368 | 8.863876 | 5.232222 | 4.295757 | 0.04164077 | 0.01240446
86.89615 | 18.5368 | 13.24358 | 8.868614 | 5.293218 | 4.321041 | 0.04154122 | 0.01238591
86.90615 | 18.6244 | 13.27338 | 8.873315 | 5.351021 | 4.346254 | 0.04144242 | 0.0123674
86.91615 | 18.7114 | 13.30306 | 8.87798 | 5.408339 | 4.371388 | 0.04134437 | 0.01234894
86.92615 | 18.8023 | 13.33262 | 8.882607 | 5.469682 | 4.396434 | 0.04124705 | 0.01233052
86.93614 | 18.8758 | 13.36201 | 8.887192 | 5.513787 | 4.421359 | 0.04115056 | 0.01231218
86.94614 | 18.9582 | 13.3913 | 8.891743 | 5.566905 | 4.446203 | 0.04105471 | 0.01229386
86.95614 | 19.0356 | 13.42043 | 8.896257 | 5.615173 | 4.470935 | 0.04095958 | 0.01227559
86.96614 | 19.1239 | 13.4494 | 8.900732 | 5.674502 | 4.495543 | 0.04086517 | 0.01225736
86.97614 | 19.2047 | 13.4782 | 8.905168 | 5.726501 | 4.52002 | 0.04077148 | 0.01223918
86.98614 | 19.265 | 13.50682 | 8.909566 | 5.758179 | 4.544355 | 0.0406785 | 0.01222105
86.99613 | 19.3432 | 13.53523 | 8.913919 | 5.807974 | 4.568517 | 0.04058632 | 0.01220297
87.00613 | 19.4143 | 13.56346 | 8.918237 | 5.850839 | 4.592544 | 0.04049476 | 0.01218493
87.01613 | 19.4758 | 13.59149 | 8.922515 | 5.884313 | 4.6164 | 0.0404039 | 0.01216693
87.02613 | 19.5381 | 13.61929 | 8.926753 | 5.918805 | 4.640079 | 0.04031373 | 0.01214897
87.03613 | 19.6026 | 13.64687 | 8.93095 | 5.955726 | 4.663568 | 0.04022426 | 0.01213107
87.04612 | 19.6596 | 13.67419 | 8.935102 | 5.985412 | 4.686837 | 0.04013557 | 0.01211323
87.05612 | 19.7078 | 13.70128 | 8.939217 | 6.00652 | 4.70992 | 0.04004747 | 0.01209541
87.06612 | 19.771 | 13.72811 | 8.94329 | 6.042886 | 4.732786 | 0.03996005 | 0.01207764
87.07612 | 19.8166 | 13.75468 | 8.947321 | 6.061922 | 4.755423 | 0.03987331 | 0.01205992
87.08612 | 19.8667 | 13.78096 | 8.95131 | 6.085739 | 4.777822 | 0.03978725 | 0.01204224
87.09612 | 19.9191 | 13.80696 | 8.955257 | 6.112145 | 4.799972 | 0.03970185 | 0.0120246
87.10611 | 19.9357 | 13.83262 | 8.959156 | 6.103076 | 4.821843 | 0.0396172 | 0.01200702
87.11611 | 19.9849 | 13.85801 | 8.963016 | 6.126894 | 4.843467 | 0.03953313 | 0.01198948
87.12611 | 20.0226 | 13.88307 | 8.966833 | 6.139534 | 4.864812 | 0.03944972 | 0.01197197
87.13611 | 20.0755 | 13.90779 | 8.970605 | 6.167706 | 4.885867 | 0.03936695 | 0.01195451
87.14611 | 20.0997 | 13.93218 | 8.974333 | 6.16752 | 4.906624 | 0.03928484 | 0.0119371
87.15611 | 20.1325 | 13.95621 | 8.978017 | 6.176288 | 4.927071 | 0.03920338 | 0.01191973
87.1661 | 20.1615 | 13.97986 | 8.981652 | 6.181643 | 4.94718 | 0.03912263 | 0.01190242
87.1761 | 20.1907 | 14.00315 | 8.985246 | 6.187549 | 4.966978 | 0.03904244 | 0.01188513
87.1861 | 20.1888 | 14.02606 | 8.988794 | 6.162739 | 4.986437 | 0.03896288 | 0.01186789
87.1961 | 20.2272 | 14.04858 | 8.992296 | 6.178625 | 5.005545 | 0.03888395 | 0.01185069
87.2061 | 20.2472 | 14.07068 | 8.995751 | 6.176516 | 5.024293 | 0.03880565 | 0.01183354
87.2161 | 20.2741 | 14.09238 | 8.999161 | 6.181723 | 5.042672 | 0.03872797 | 0.01181643
87.22609 | 20.284 | 14.11362 | 9.002519 | 6.170377 | 5.060654 | 0.03865098 | 0.01179938
87.23609 | 20.2838 | 14.13446 | 9.005834 | 6.149345 | 5.078264 | 0.03857452 | 0.01178235
87.24609 | 20.2941 | 14.15484 | 9.009101 | 6.139259 | 5.095476 | 0.03849868 | 0.01176537
87.25609 | 20.3011 | 14.17477 | 9.012321 | 6.126329 | 5.112279 | 0.03842344 | 0.01174843
87.26609 | 20.2825 | 14.19424 | 9.015491 | 6.088264 | 5.128664 | 0.03834879 | 0.01173153
87.27609 | 20.2902 | 14.21323 | 9.018614 | 6.076974 | 5.144623 | 0.03827475 | 0.01171468
87.28608 | 20.2759 | 14.23171 | 9.021684 | 6.044186 | 5.160131 | 0.0382014 | 0.01169789
87.29608 | 20.281 | 14.24973 | 9.024707 | 6.031273 | 5.17521 | 0.03812853 | 0.01168112
87.30608 | 20.2566 | 14.26724 | 9.027681 | 5.989363 | 5.189835 | 0.03805624 | 0.01166439
87.31608 | 20.2465 | 14.28424 | 9.030605 | 5.962264 | 5.203998 | 0.03798452 | 0.0116477
87.32608 | 20.2217 | 14.30071 | 9.033479 | 5.920986 | 5.217691 | 0.03791338 | 0.01163106
87.33608 | 20.1998 | 14.31667 | 9.036301 | 5.883135 | 5.230906 | 0.03784281 | 0.01161446
87.34607 | 20.15 | 14.33206 | 9.03907 | 5.817937 | 5.243622 | 0.03777287 | 0.01159791
87.35607 | 20.1318 | 14.34693 | 9.04179 | 5.784867 | 5.255858 | 0.03770342 | 0.01158139
87.36607 | 20.096 | 14.36125 | 9.044458 | 5.73475 | 5.267593 | 0.03763453 | 0.01156492
87.37607 | 20.0763 | 14.37501 | 9.047074 | 5.701292 | 5.278819 | 0.03756618 | 0.01154848
87.38607 | 20.0252 | 14.3882 | 9.049638 | 5.637001 | 5.289531 | 0.03749838 | 0.01153209
87.39607 | 19.9646 | 14.40081 | 9.052148 | 5.563785 | 5.29972 | 0.03743111 | 0.01151573
87.40606 | 19.9451 | 14.41284 | 9.054602 | 5.532261 | 5.309373 | 0.03736445 | 0.01149944
87.41606 | 19.8829 | 14.42429 | 9.057006 | 5.45861 | 5.318503 | 0.03729825 | 0.01148317
87.42606 | 19.809 | 14.43515 | 9.059355 | 5.373854 | 5.327092 | 0.03723257 | 0.01146694
87.43606 | 19.7715 | 14.4454 | 9.06165 | 5.326095 | 5.335137 | 0.03716742 | 0.01145075
87.44606 | 19.7284 | 14.45506 | 9.06389 | 5.27334 | 5.342632 | 0.03710277 | 0.0114346
87.45605 | 19.684 | 14.4641 | 9.066073 | 5.219904 | 5.349566 | 0.03703869 | 0.0114185
87.46605 | 19.605 | 14.47253 | 9.068202 | 5.132472 | 5.355949 | 0.03697505 | 0.01140244
87.47605 | 19.534 | 14.48034 | 9.070276 | 5.053658 | 5.361768 | 0.03691192 | 0.01138641
87.48605 | 19.4901 | 14.48753 | 9.072293 | 5.002567 | 5.367021 | 0.03684927 | 0.01137042
87.49605 | 19.4304 | 14.4941 | 9.074253 | 4.936301 | 5.371704 | 0.0367871 | 0.01135447
87.50605 | 19.3423 | 14.50004 | 9.076157 | 4.842264 | 5.375815 | 0.03672542 | 0.01133857
87.51604 | 19.2803 | 14.50533 | 9.078001 | 4.774966 | 5.379346 | 0.03666427 | 0.01132272
87.52604 | 19.2243 | 14.51 | 9.079789 | 4.714296 | 5.382304 | 0.03660353 | 0.01130689
87.53604 | 19.1468 | 14.51404 | 9.081519 | 4.632763 | 5.384683 | 0.03654324 | 0.0112911
87.54604 | 19.0867 | 14.51743 | 9.083191 | 4.56927 | 5.38648 | 0.03648341 | 0.01127535
87.55604 | 19.0201 | 14.52018 | 9.084804 | 4.499917 | 5.387696 | 0.03642403 | 0.01125964
87.56604 | 18.9341 | 14.52229 | 9.086357 | 4.411806 | 5.388328 | 0.0363651 | 0.01124398
87.57603 | 18.8594 | 14.52376 | 9.087849 | 4.335639 | 5.388377 | 0.03630664 | 0.01122836
87.58603 | 18.7695 | 14.52459 | 9.089283 | 4.244912 | 5.387844 | 0.03624856 | 0.01121276
87.59603 | 18.6986 | 14.52477 | 9.090656 | 4.173829 | 5.386727 | 0.0361909 | 0.01119721
87.60603 | 18.6223 | 14.52431 | 9.091968 | 4.097989 | 5.385028 | 0.03613366 | 0.0111817
87.61603 | 18.5326 | 14.52321 | 9.093219 | 4.00939 | 5.382748 | 0.03607683 | 0.01116623
87.62603 | 18.4535 | 14.52147 | 9.094408 | 3.932032 | 5.379889 | 0.0360204 | 0.01115079
87.63602 | 18.3664 | 14.51909 | 9.095534 | 3.847312 | 5.376455 | 0.03596442 | 0.01113542
87.64602 | 18.2802 | 14.51607 | 9.096598 | 3.764129 | 5.372443 | 0.03590877 | 0.01112006
87.65602 | 18.1888 | 14.51242 | 9.0976 | 3.676383 | 5.367859 | 0.03585349 | 0.01110474
87.66602 | 18.0949 | 14.50813 | 9.098539 | 3.58677 | 5.362704 | 0.03579858 | 0.01108946
87.67602 | 17.9775 | 14.50321 | 9.099414 | 3.474286 | 5.356982 | 0.03574404 | 0.01107421
87.68602 | 17.9139 | 14.49767 | 9.100225 | 3.416229 | 5.350698 | 0.03568985 | 0.01105902
87.69601 | 17.823 | 14.49151 | 9.10097 | 3.331489 | 5.343861 | 0.03563606 | 0.01104386
87.70601 | 17.719 | 14.48473 | 9.101652 | 3.234273 | 5.336463 | 0.03558255 | 0.01102874
87.71601 | 17.6182 | 14.47733 | 9.102268 | 3.140874 | 5.328515 | 0.03552939 | 0.01101365
87.72601 | 17.5365 | 14.46932 | 9.102819 | 3.067183 | 5.320022 | 0.03547654 | 0.0109986
87.73601 | 17.4428 | 14.4607 | 9.103304 | 2.982099 | 5.31099 | 0.03542401 | 0.01098358
87.74601 | 17.3242 | 14.45149 | 9.103722 | 2.872715 | 5.301423 | 0.03537178 | 0.01096861
87.756 | 17.2081 | 14.44168 | 9.104073 | 2.766416 | 5.291338 | 0.03531991 | 0.01095369
87.766 | 17.1368 | 14.43128 | 9.104357 | 2.705515 | 5.280721 | 0.03526826 | 0.01093879
87.776 | 17.0359 | 14.4203 | 9.104573 | 2.615598 | 5.269588 | 0.0352169 | 0.01092393
87.786 | 16.9381 | 14.40874 | 9.104721 | 2.529357 | 5.257947 | 0.03516581 | 0.01090911
87.796 | 16.8304 | 14.39661 | 9.104801 | 2.433787 | 5.245803 | 0.03511498 | 0.01089432
87.80599 | 16.7307 | 14.38393 | 9.104811 | 2.346768 | 5.233177 | 0.03506444 | 0.01087958
87.81599 | 16.6348 | 14.37068 | 9.104753 | 2.264116 | 5.220052 | 0.03501411 | 0.01086487
87.82599 | 16.5253 | 14.35689 | 9.104624 | 2.168414 | 5.206448 | 0.034964 | 0.0108502
87.83599 | 16.4155 | 14.34255 | 9.104425 | 2.072953 | 5.192372 | 0.03491413 | 0.01083557
87.84599 | 16.3058 | 14.32767 | 9.104156 | 1.978126 | 5.177833 | 0.03486446 | 0.01082096
87.85599 | 16.2208 | 14.31228 | 9.103815 | 1.908525 | 5.162839 | 0.03481501 | 0.0108064
87.86598 | 16.1334 | 14.29637 | 9.103404 | 1.837026 | 5.147413 | 0.0347658 | 0.01079189
87.87598 | 16.0139 | 14.27995 | 9.10292 | 1.733952 | 5.131534 | 0.03471673 | 0.01077741
87.88598 | 15.9034 | 14.26302 | 9.102364 | 1.640378 | 5.115227 | 0.03466783 | 0.01076296
87.89598 | 15.8235 | 14.2456 | 9.101735 | 1.577898 | 5.0985 | 0.0346191 | 0.01074854
87.90598 | 15.7141 | 14.2277 | 9.101032 | 1.4864 | 5.081362 | 0.03457053 | 0.01073416
87.91598 | 15.6071 | 14.20932 | 9.100256 | 1.397779 | 5.063823 | 0.0345221 | 0.01071982
87.92597 | 15.525 | 14.1905 | 9.099407 | 1.334504 | 5.04591 | 0.03447385 | 0.01070553
87.93597 | 15.4277 | 14.1712 | 9.098483 | 1.256503 | 5.027597 | 0.03442569 | 0.01069126
87.94597 | 15.3396 | 14.15145 | 9.097483 | 1.188151 | 5.008911 | 0.03437764 | 0.01067703
87.95597 | 15.2447 | 14.13126 | 9.096409 | 1.113437 | 4.989862 | 0.03432969 | 0.01066283
87.96597 | 15.1547 | 14.11065 | 9.095258 | 1.044051 | 4.97046 | 0.03428185 | 0.01064868
87.97597 | 15.0642 | 14.08961 | 9.094031 | 0.9745856 | 4.950715 | 0.03423408 | 0.01063455
87.98596 | 14.966 | 14.06819 | 9.092729 | 0.897809 | 4.930655 | 0.03418645 | 0.01062048
87.99596 | 14.8663 | 14.04635 | 9.091348 | 0.8199533 | 4.910254 | 0.03413883 | 0.01060643
88.00596 | 14.7812 | 14.02411 | 9.08989 | 0.757089 | 4.889538 | 0.03409127 | 0.01059242
88.01596 | 14.7026 | 14.00149 | 9.088353 | 0.7011057 | 4.868519 | 0.03404375 | 0.01057844
88.02596 | 14.5993 | 13.97851 | 9.086738 | 0.6207942 | 4.847207 | 0.03399627 | 0.0105645
88.03596 | 14.511 | 13.95516 | 9.085044 | 0.5558448 | 4.825612 | 0.03394881 | 0.01055059
88.04595 | 14.4166 | 13.93148 | 9.083273 | 0.4851249 | 4.803764 | 0.03390141 | 0.01053673
88.05595 | 14.3117 | 13.90743 | 9.08142 | 0.4042704 | 4.781633 | 0.03385398 | 0.0105229
88.06595 | 14.2216 | 13.88305 | 9.079486 | 0.3385498 | 4.759248 | 0.03380653 | 0.0105091
88.07595 | 14.1204 | 13.85835 | 9.077472 | 0.2620532 | 4.73662 | 0.03375908 | 0.01049534
88.08595 | 14.032 | 13.83333 | 9.075377 | 0.1986709 | 4.713759 | 0.0337116 | 0.01048161
88.09595 | 13.9407 | 13.80801 | 9.073199 | 0.1326939 | 4.690675 | 0.03366408 | 0.01046792
88.10594 | 13.8668 | 13.78241 | 9.070943 | 0.08438724 | 4.667399 | 0.03361657 | 0.01045428
88.11594 | 13.7352 | 13.75651 | 9.068601 | -0.02130772 | 4.643897 | 0.03356896 | 0.01044066
88.12594 | 13.6446 | 13.73033 | 9.066176 | -0.08572616 | 4.620202 | 0.03352129 | 0.01042708
88.13594 | 13.5605 | 13.70388 | 9.063667 | -0.1433758 | 4.596321 | 0.03347354 | 0.01041353
88.14594 | 13.4714 | 13.67717 | 9.061075 | -0.2057668 | 4.572266 | 0.03342571 | 0.01040001
88.15594 | 13.372 | 13.65021 | 9.058398 | -0.2782076 | 4.548045 | 0.0333778 | 0.01038654
88.16593 | 13.2807 | 13.62303 | 9.055639 | -0.3423341 | 4.523692 | 0.03332982 | 0.01037311
88.17593 | 13.202 | 13.5956 | 9.052792 | -0.3936015 | 4.499168 | 0.0332817 | 0.0103597
88.18593 | 13.1141 | 13.56795 | 9.049859 | -0.4538454 | 4.474507 | 0.03323346 | 0.01034632
88.19593 | 13.0137 | 13.54007 | 9.046839 | -0.5263736 | 4.449716 | 0.0331851 | 0.01033299
88.20593 | 12.9305 | 13.512 | 9.043733 | -0.5814951 | 4.424806 | 0.0331366 | 0.01031969
88.21592 | 12.8476 | 13.48375 | 9.040543 | -0.6361458 | 4.399809 | 0.03308801 | 0.01030643
88.22592 | 12.7625 | 13.45528 | 9.037262 | -0.6927786 | 4.374685 | 0.03303922 | 0.0102932
88.23592 | 12.6759 | 13.42663 | 9.033892 | -0.7507287 | 4.349466 | 0.03299028 | 0.01028001
88.24592 | 12.5861 | 13.3978 | 9.030434 | -0.8117043 | 4.324163 | 0.03294118 | 0.01026684
88.25592 | 12.5249 | 13.36881 | 9.026886 | -0.8439128 | 4.298781 | 0.0328919 | 0.01025372
88.26592 | 12.4414 | 13.33966 | 9.023249 | -0.8982619 | 4.27333 | 0.03284245 | 0.01024063
88.27591 | 12.3504 | 13.31039 | 9.019525 | -0.9599885 | 4.247843 | 0.03279286 | 0.01022758
88.28591 | 12.2711 | 13.28094 | 9.015707 | -1.009842 | 4.222277 | 0.03274303 | 0.01021456
88.29591 | 12.1931 | 13.25136 | 9.011798 | -1.058257 | 4.196665 | 0.03269301 | 0.01020157
88.30591 | 12.1153 | 13.22164 | 9.007797 | -1.106342 | 4.171014 | 0.03264278 | 0.01018862
88.31591 | 12.0274 | 13.1918 | 9.003704 | -1.164403 | 4.145331 | 0.03259235 | 0.0101757
88.32591 | 11.9573 | 13.16185 | 8.999518 | -1.204548 | 4.119625 | 0.0325417 | 0.01016282
88.3359 | 11.8981 | 13.13181 | 8.995244 | -1.233711 | 4.093927 | 0.03249089 | 0.01014999
88.3459 | 11.8061 | 13.10164 | 8.990871 | -1.295541 | 4.068192 | 0.0324398 | 0.01013717
88.3559 | 11.7324 | 13.07137 | 8.986405 | -1.338972 | 4.042455 | 0.03238848 | 0.01012439
88.3659 | 11.6406 | 13.04101 | 8.981843 | -1.400412 | 4.01672 | 0.03233694 | 0.01011165
88.3759 | 11.5882 | 13.01057 | 8.977187 | -1.422365 | 3.990994 | 0.03228515 | 0.01009894
88.3859 | 11.5069 | 12.98004 | 8.972435 | -1.473138 | 3.965284 | 0.03223313 | 0.01008627
88.39589 | 11.4303 | 12.94947 | 8.967592 | -1.519167 | 3.93962 | 0.03218092 | 0.01007364
88.40589 | 11.362 | 12.91879 | 8.962647 | -1.556795 | 3.913959 | 0.03212841 | 0.01006103
88.41589 | 11.3156 | 12.88806 | 8.957605 | -1.572459 | 3.888329 | 0.03207566 | 0.01004846
88.42589 | 11.2182 | 12.85726 | 8.952465 | -1.639063 | 3.862739 | 0.03202265 | 0.01003592
88.43589 | 11.1577 | 12.82641 | 8.947228 | -1.668713 | 3.837193 | 0.03196938 | 0.01002342
88.44589 | 11.0956 | 12.79551 | 8.941891 | -1.699913 | 3.811695 | 0.03191587 | 0.01001096
88.45588 | 11.0367 | 12.7646 | 8.936461 | -1.727898 | 3.786276 | 0.03186217 | 0.009998535
88.46588 | 10.965 | 12.73361 | 8.930926 | -1.768612 | 3.760892 | 0.03180813 | 0.009986136
88.47588 | 10.9043 | 12.70259 | 8.92529 | -1.798289 | 3.735571 | 0.03175386 | 0.009973772
88.48588 | 10.8437 | 12.67153 | 8.919554 | -1.827833 | 3.710319 | 0.03169931 | 0.009961443
88.49588 | 10.7941 | 12.64045 | 8.913716 | -1.846349 | 3.68514 | 0.03164452 | 0.009949147
88.50588 | 10.7257 | 12.60934 | 8.907776 | -1.88364 | 3.660037 | 0.03158945 | 0.009936886
88.51587 | 10.668 | 12.57824 | 8.901741 | -1.91024 | 3.63504 | 0.0315342 | 0.009924671
88.52587 | 10.6172 | 12.54709 | 8.895596 | -1.929891 | 3.610104 | 0.03147862 | 0.00991248
88.53587 | 10.5472 | 12.51593 | 8.889348 | -1.968729 | 3.585257 | 0.0314228 | 0.009900322
88.54587 | 10.4925 | 12.48475 | 8.882996 | -1.992255 | 3.560503 | 0.03136672 | 0.009888198
88.55587 | 10.4362 | 12.45357 | 8.87654 | -2.017372 | 3.535845 | 0.03131039 | 0.009876109
88.56587 | 10.3786 | 12.42238 | 8.869979 | -2.043784 | 3.511287 | 0.0312538 | 0.009864055
88.57586 | 10.3297 | 12.39122 | 8.863319 | -2.061524 | 3.486856 | 0.03119704 | 0.009852047
88.58586 | 10.2606 | 12.36003 | 8.856546 | -2.099433 | 3.462507 | 0.03113997 | 0.00984006
88.59586 | 10.2096 | 12.32884 | 8.849667 | -2.119245 | 3.438267 | 0.03108265 | 0.009828109
88.60586 | 10.1635 | 12.29766 | 8.84268 | -2.134161 | 3.41414 | 0.0310251 | 0.009816191
88.61586 | 10.0904 | 12.26649 | 8.835586 | -2.176085 | 3.390127 | 0.03096731 | 0.009804309
88.62585 | 10.043 | 12.23535 | 8.828391 | -2.192348 | 3.366255 | 0.03090934 | 0.009792471
88.63585 | 9.9838 | 12.20419 | 8.82108 | -2.220392 | 3.34248 | 0.03085108 | 0.009780658
88.64585 | 9.9369 | 12.17305 | 8.81366 | -2.236148 | 3.318827 | 0.03079262 | 0.009768877
88.65585 | 9.8767 | 12.14192 | 8.80613 | -2.265219 | 3.295298 | 0.03073391 | 0.009757132
88.66585 | 9.8302 | 12.11081 | 8.798489 | -2.280607 | 3.271897 | 0.03067501 | 0.009745421
88.67585 | 9.776 | 12.07971 | 8.790738 | -2.303712 | 3.248624 | 0.03061588 | 0.009733744
88.68584 | 9.7347 | 12.04867 | 8.782883 | -2.313967 | 3.225505 | 0.03055662 | 0.009722114
88.69584 | 9.6851 | 12.01761 | 8.774908 | -2.332512 | 3.202496 | 0.03049709 | 0.009710506
88.70584 | 9.6406 | 11.98658 | 8.766821 | -2.345979 | 3.179621 | 0.03043737 | 0.009698932
88.71584 | 9.5871 | 11.95557 | 8.75862 | -2.368468 | 3.156882 | 0.03037746 | 0.009687394
88.72584 | 9.539 | 11.92458 | 8.750306 | -2.385581 | 3.134281 | 0.03031737 | 0.009675889
88.73584 | 9.5074 | 11.89362 | 8.741878 | -2.386218 | 3.111819 | 0.0302571 | 0.009664419
88.74583 | 9.4587 | 11.86273 | 8.733343 | -2.404025 | 3.089533 | 0.03019672 | 0.009652994
88.75583 | 9.4173 | 11.83181 | 8.724684 | -2.414514 | 3.067352 | 0.03013611 | 0.009641593
88.76583 | 9.3866 | 11.80093 | 8.71591 | -2.414329 | 3.045314 | 0.03007535 | 0.009630226
88.77583 | 9.3354 | 11.77007 | 8.707019 | -2.434672 | 3.023419 | 0.03001444 | 0.009618894
88.78583 | 9.2915 | 11.73924 | 8.698011 | -2.447742 | 3.00167 | 0.02995338 | 0.009607597
88.79583 | 9.27 | 11.70844 | 8.688885 | -2.43844 | 2.980066 | 0.02989218 | 0.009596334
88.80582 | 9.2051 | 11.6777 | 8.67965 | -2.472596 | 2.95863 | 0.02983091 | 0.009585116
88.81582 | 9.1819 | 11.64695 | 8.670287 | -2.46505 | 2.93732 | 0.02976947 | 0.009573922
88.82582 | 9.1505 | 11.61623 | 8.660805 | -2.465733 | 2.916157 | 0.0297079 | 0.009562763
88.83582 | 9.1048 | 11.58554 | 8.651203 | -2.480744 | 2.895143 | 0.02964622 | 0.009551639
88.84582 | 9.0697 | 11.55488 | 8.64148 | -2.485183 | 2.874278 | 0.02958444 | 0.00954055
88.85582 | 9.0444 | 11.52425 | 8.631636 | -2.479851 | 2.853563 | 0.02952258 | 0.009529494
88.86581 | 8.9952 | 11.49368 | 8.621681 | -2.498477 | 2.833017 | 0.02946068 | 0.009518485
88.87581 | 8.9471 | 11.4631 | 8.611593 | -2.516001 | 2.812602 | 0.02939864 | 0.0095075
88.88581 | 8.9333 | 11.43255 | 8.601383 | -2.499252 | 2.792336 | 0.02933653 | 0.00949655
88.89581 | 8.8871 | 11.40203 | 8.591049 | -2.514931 | 2.772222 | 0.02927436 | 0.009485634
88.90581 | 8.8528 | 11.37154 | 8.580591 | -2.518736 | 2.752258 | 0.02921212 | 0.009474754
88.91581 | 8.8136 | 11.34107 | 8.570008 | -2.527467 | 2.732445 | 0.02914985 | 0.009463908
88.9258 | 8.7896 | 11.31065 | 8.559311 | -2.521054 | 2.712803 | 0.02908758 | 0.009453108
88.9358 | 8.7373 | 11.28024 | 8.548477 | -2.542943 | 2.693299 | 0.02902523 | 0.009442332
88.9458 | 8.7137 | 11.24985 | 8.537517 | -2.53615 | 2.673938 | 0.02896285 | 0.009431593
88.9558 | 8.6687 | 11.21948 | 8.52643 | -2.55078 | 2.654729 | 0.02890045 | 0.009420887
88.9658 | 8.6428 | 11.18913 | 8.515215 | -2.546334 | 2.63567 | 0.02883804 | 0.009410217
88.9758 | 8.6024 | 11.1588 | 8.503873 | -2.556402 | 2.616754 | 0.02877563 | 0.009399583
88.98579 | 8.561 | 11.12854 | 8.492412 | -2.567536 | 2.598021 | 0.02871328 | 0.009388993
88.99579 | 8.5416 | 11.09825 | 8.480811 | -2.556653 | 2.579413 | 0.02865089 | 0.00937843
89.00579 | 8.5035 | 11.06799 | 8.46908 | -2.56449 | 2.560953 | 0.02858851 | 0.009367901
89.01579 | 8.4629 | 11.03775 | 8.457219 | -2.574845 | 2.542643 | 0.02852616 | 0.009357408
89.02579 | 8.4341 | 11.00752 | 8.445226 | -2.573418 | 2.524482 | 0.02846384 | 0.00934695
89.03578 | 8.3806 | 10.97734 | 8.433113 | -2.596738 | 2.506487 | 0.02840163 | 0.009336539
89.04578 | 8.3788 | 10.94714 | 8.420856 | -2.568343 | 2.488622 | 0.0283394 | 0.009326153
89.05578 | 8.3262 | 10.91696 | 8.408465 | -2.590763 | 2.470904 | 0.02827723 | 0.009315802
89.06578 | 8.3166 | 10.8868 | 8.395941 | -2.570196 | 2.453334 | 0.02821513 | 0.009305487
89.07578 | 8.2713 | 10.85664 | 8.383283 | -2.585341 | 2.435909 | 0.02815309 | 0.009295208
89.08578 | 8.2407 | 10.8265 | 8.37049 | -2.585797 | 2.418631 | 0.02809113 | 0.009284965
89.09577 | 8.2032 | 10.79639 | 8.357574 | -2.593192 | 2.401514 | 0.02802932 | 0.009274768
89.10577 | 8.1865 | 10.76627 | 8.344509 | -2.579766 | 2.384525 | 0.02796753 | 0.009264597
89.11577 | 8.1422 | 10.73615 | 8.331307 | -2.593947 | 2.36768 | 0.02790584 | 0.009254466
89.12577 | 8.1205 | 10.70603 | 8.317968 | -2.585535 | 2.350978 | 0.02784426 | 0.009244363
89.13577 | 8.0944 | 10.67593 | 8.304491 | -2.581527 | 2.334419 | 0.02778278 | 0.009234302
89.14577 | 8.0554 | 10.64582 | 8.290875 | -2.590421 | 2.318001 | 0.02772142 | 0.009224277
89.15576 | 8.0367 | 10.61575 | 8.277133 | -2.579048 | 2.30174 | 0.02766025 | 0.009214296
89.16576 | 8.0153 | 10.58565 | 8.263238 | -2.570345 | 2.285604 | 0.02759914 | 0.009204344
89.17576 | 7.9606 | 10.55554 | 8.249202 | -2.594942 | 2.269607 | 0.02753817 | 0.009194427
89.18576 | 7.9584 | 10.52544 | 8.235025 | -2.567036 | 2.253749 | 0.02747733 | 0.009184548
89.19576 | 7.9085 | 10.49533 | 8.220706 | -2.586826 | 2.238029 | 0.02741665 | 0.009174705
89.20576 | 7.9058 | 10.46521 | 8.206244 | -2.559411 | 2.222446 | 0.02735611 | 0.009164899
89.21575 | 7.8766 | 10.43512 | 8.191654 | -2.558519 | 2.207014 | 0.0272958 | 0.00915514
89.22575 | 7.8597 | 10.40499 | 8.176906 | -2.545289 | 2.191703 | 0.02723559 | 0.009145413
89.23575 | 7.8366 | 10.37485 | 8.162013 | -2.53825 | 2.176526 | 0.02717554 | 0.00913572
89.24575 | 7.7925 | 10.3447 | 8.146974 | -2.552199 | 2.161483 | 0.02711567 | 0.009126062
89.25575 | 7.7902 | 10.31454 | 8.131791 | -2.524336 | 2.146573 | 0.02705598 | 0.009116442
89.26575 | 7.7526 | 10.28436 | 8.11646 | -2.531758 | 2.131794 | 0.02699647 | 0.009106856
89.27574 | 7.7484 | 10.25419 | 8.100998 | -2.505794 | 2.117161 | 0.0269372 | 0.009097321
89.28574 | 7.72 | 10.22398 | 8.085373 | -2.503983 | 2.102644 | 0.02687807 | 0.009087814
89.29574 | 7.733 | 10.19375 | 8.0696 | -2.460753 | 2.088256 | 0.02681914 | 0.009078345
89.30574 | 7.6869 | 10.1635 | 8.053677 | -2.476603 | 2.073997 | 0.02676041 | 0.009068914
89.31574 | 7.6664 | 10.13323 | 8.037605 | -2.466831 | 2.059865 | 0.02670189 | 0.009059521
89.32574 | 7.6459 | 10.10294 | 8.021382 | -2.457035 | 2.04586 | 0.02664358 | 0.009050167
89.33573 | 7.6288 | 10.07264 | 8.005024 | -2.443844 | 2.031994 | 0.02658554 | 0.009040861
89.34573 | 7.6161 | 10.0423 | 7.988499 | -2.426196 | 2.018238 | 0.02652766 | 0.009031587
89.35573 | 7.6278 | 10.01192 | 7.971821 | -2.38412 | 2.004607 | 0.02647 | 0.009022348
89.36573 | 7.5811 | 9.981514 | 7.95499 | -2.400414 | 1.991098 | 0.02641257 | 0.009013146
89.37573 | 7.5843 | 9.951076 | 7.938005 | -2.366776 | 1.977711 | 0.02635537 | 0.009003984
89.38573 | 7.5313 | 9.920605 | 7.920866 | -2.389305 | 1.964445 | 0.0262984 | 0.008994861
89.39572 | 7.518 | 9.890129 | 7.903589 | -2.372129 | 1.951312 | 0.02624172 | 0.008985781
89.40572 | 7.527 | 9.859586 | 7.886139 | -2.332586 | 1.938285 | 0.02618523 | 0.008976737
89.41572 | 7.4982 | 9.829005 | 7.868532 | -2.330805 | 1.925376 | 0.02612898 | 0.008967735
89.42572 | 7.4977 | 9.798385 | 7.850769 | -2.300685 | 1.912584 | 0.02607297 | 0.008958769
89.43572 | 7.4525 | 9.767723 | 7.832847 | -2.315223 | 1.899909 | 0.02601722 | 0.00894984
89.44571 | 7.4422 | 9.737049 | 7.814785 | -2.294849 | 1.887361 | 0.02596177 | 0.008940967
89.45571 | 7.4241 | 9.706299 | 7.796546 | -2.282199 | 1.874914 | 0.02590652 | 0.008932121
89.46571 | 7.4111 | 9.675503 | 7.778147 | -2.264403 | 1.862582 | 0.02585153 | 0.008923314
89.47571 | 7.3931 | 9.64466 | 7.759587 | -2.25156 | 1.850361 | 0.0257968 | 0.008914549
89.48571 | 7.3848 | 9.613767 | 7.740866 | -2.228967 | 1.838252 | 0.02574233 | 0.008905823
89.49571 | 7.3621 | 9.582822 | 7.721983 | -2.220722 | 1.826254 | 0.02568812 | 0.008897137
89.5057 | 7.3508 | 9.551856 | 7.702956 | -2.201056 | 1.814377 | 0.02563424 | 0.008888498
89.5157 | 7.329 | 9.520804 | 7.683747 | -2.191804 | 1.802596 | 0.02558057 | 0.008879894
89.5257 | 7.3116 | 9.489696 | 7.664374 | -2.178096 | 1.790924 | 0.02552717 | 0.008871331
89.5357 | 7.3024 | 9.458531 | 7.644836 | -2.156131 | 1.779358 | 0.02547404 | 0.008862813
89.5457 | 7.2875 | 9.427306 | 7.625132 | -2.139806 | 1.767898 | 0.02542119 | 0.008854334
89.5557 | 7.2701 | 9.39602 | 7.605262 | -2.12592 | 1.756544 | 0.02536861 | 0.008845897
89.56569 | 7.256 | 9.364703 | 7.585245 | -2.108703 | 1.745304 | 0.02531636 | 0.008837507
89.57569 | 7.2338 | 9.333291 | 7.565041 | -2.099491 | 1.734156 | 0.02526435 | 0.008829154
89.58569 | 7.2213 | 9.301812 | 7.544668 | -2.080512 | 1.723111 | 0.02521261 | 0.008820841
89.59569 | 7.2109 | 9.270267 | 7.524126 | -2.059367 | 1.712167 | 0.02516115 | 0.00881257
89.60569 | 7.1832 | 9.238652 | 7.503414 | -2.055452 | 1.701323 | 0.02510998 | 0.008804343
89.61569 | 7.1695 | 9.206966 | 7.482532 | -2.037466 | 1.690579 | 0.0250591 | 0.008796158
89.62568 | 7.1585 | 9.17524 | 7.4615 | -2.01674 | 1.679944 | 0.02500855 | 0.008788023
89.63568 | 7.1353 | 9.143408 | 7.440274 | -2.008108 | 1.669396 | 0.02495824 | 0.008779924
89.64568 | 7.1131 | 9.111501 | 7.418876 | -1.998401 | 1.658945 | 0.02490822 | 0.008771865
89.65568 | 7.1249 | 9.079516 | 7.397304 | -1.954616 | 1.64859 | 0.02485848 | 0.008763853
89.66568 | 7.0872 | 9.047453 | 7.375558 | -1.960253 | 1.63833 | 0.02480904 | 0.008755887
89.67568 | 7.0803 | 9.01531 | 7.353637 | -1.93501 | 1.628165 | 0.0247599 | 0.008747963
89.68567 | 7.0676 | 8.983117 | 7.331563 | -1.915517 | 1.618102 | 0.0247111 | 0.00874009
89.69567 | 7.0572 | 8.950808 | 7.30929 | -1.893608 | 1.608123 | 0.02466254 | 0.008732253
89.70567 | 7.0324 | 8.918414 | 7.28684 | -1.886014 | 1.598235 | 0.02461427 | 0.008724461
89.71567 | 7.0358 | 8.885934 | 7.264212 | -1.850134 | 1.588438 | 0.0245663 | 0.008716714
89.72567 | 7.0208 | 8.853365 | 7.241406 | -1.832565 | 1.578731 | 0.02451862 | 0.008709013
89.73567 | 7.0095 | 8.820706 | 7.21842 | -1.811206 | 1.569114 | 0.02447124 | 0.008701355
89.74566 | 7.004 | 8.787989 | 7.195277 | -1.783989 | 1.559594 | 0.02442419 | 0.008693751
89.75566 | 6.9788 | 8.755146 | 7.17193 | -1.776346 | 1.550152 | 0.02437741 | 0.008686184
89.76566 | 6.9878 | 8.722209 | 7.148402 | -1.734409 | 1.540797 | 0.02433092 | 0.008678665
89.77566 | 6.9807 | 8.689175 | 7.124691 | -1.708475 | 1.531528 | 0.02428473 | 0.008671191
89.78566 | 6.9515 | 8.656044 | 7.100797 | -1.704544 | 1.522345 | 0.02423884 | 0.00866376
89.79565 | 6.9645 | 8.622847 | 7.076744 | -1.658347 | 1.513254 | 0.0241933 | 0.008656389
89.80565 | 6.9437 | 8.589517 | 7.052481 | -1.645817 | 1.504238 | 0.02414801 | 0.008649055
89.81565 | 6.9381 | 8.556084 | 7.028033 | -1.617984 | 1.495305 | 0.02410301 | 0.008641768
89.82565 | 6.9266 | 8.522547 | 7.003399 | -1.595947 | 1.486454 | 0.02405832 | 0.008634529
89.83565 | 6.92 | 8.488905 | 6.978578 | -1.568905 | 1.477685 | 0.02401393 | 0.008627336
89.84565 | 6.9167 | 8.455156 | 6.95357 | -1.538456 | 1.468996 | 0.02396984 | 0.008620193
89.85564 | 6.8877 | 8.421332 | 6.928398 | -1.533632 | 1.460395 | 0.02392608 | 0.008613103
89.86564 | 6.9046 | 8.387365 | 6.903011 | -1.482765 | 1.451865 | 0.02388259 | 0.008606055
89.87564 | 6.8839 | 8.353287 | 6.877435 | -1.469387 | 1.443413 | 0.0238394 | 0.008599056
89.88564 | 6.8713 | 8.319095 | 6.851668 | -1.447795 | 1.435039 | 0.02379651 | 0.008592106
89.89564 | 6.8726 | 8.28479 | 6.825709 | -1.41219 | 1.426742 | 0.02375392 | 0.008585206
89.90564 | 6.8599 | 8.250368 | 6.799557 | -1.390468 | 1.418521 | 0.02371164 | 0.008578354
89.91563 | 6.8529 | 8.215863 | 6.773239 | -1.362963 | 1.410383 | 0.0236697 | 0.008571559
89.92563 | 6.8646 | 8.181206 | 6.746701 | -1.316606 | 1.402312 | 0.02362801 | 0.008564809
89.93563 | 6.8594 | 8.146427 | 6.719968 | -1.287027 | 1.394315 | 0.02358662 | 0.008558109
89.94563 | 6.8548 | 8.111527 | 6.693039 | -1.256727 | 1.386391 | 0.02354554 | 0.008551455
89.95563 | 6.8528 | 8.076504 | 6.665914 | -1.223704 | 1.37854 | 0.02350475 | 0.008544856
89.96563 | 6.846 | 8.041356 | 6.638592 | -1.195356 | 1.370761 | 0.02346426 | 0.008538307
89.97562 | 6.8477 | 8.006116 | 6.611099 | -1.158416 | 1.363061 | 0.02342412 | 0.008531817
89.98562 | 6.8431 | 7.970714 | 6.583381 | -1.127614 | 1.355424 | 0.02338423 | 0.008525371
89.99562 | 6.856 | 7.935183 | 6.555463 | -1.079183 | 1.347857 | 0.02334465 | 0.008518977