## Summary
Parameter | MoC_0.66 F m -3 m | MoO2_P21c_fixed P 21/c | Mo_Im3m_fixed I m -3 m
Sample | seed_2_M12-Mo2C-1:1_15C_min_600C_2hr_30sccm_H2.csv | seed_2_M12-Mo2C-1:1_15C_min_600C_2hr_30sccm_H2.csv | seed_2_M12-Mo2C-1:1_15C_min_600C_2hr_30sccm_H2.csv
Method | GSAS-II | GSAS-II | GSAS-II
Phase name | MoC_0.66 F m -3 m | MoO2_P21c_fixed P 21/c | Mo_Im3m_fixed I m -3 m
COD / MP ID | manual | manual | manual
Formula | Mo4 C2.64 | Mo4 O8 | Mo2
Space group
Space group # | 225 | 14 | 229
Crystal system | cubic | monoclinic | cubic
a (Å) | 4.14746 | 5.54083 | 3.16762
b (Å) | 4.14746 | 4.86854 | 3.16762
c (Å) | 4.14746 | 5.64137 | 3.16762
α (°) | 90 | 90 | 90
β (°) | 90 | 120.175 | 90
γ (°) | 90 | 90 | 90
Volume (A^3) | 71.34231 | 131.55883 | 31.78326
da/a0 (%) | -2.482 | 0 | 0
db/b0 (%) | -2.482 | 0 | 0
dc/c0 (%) | -2.482 | 0 | 0
dV/V0 (%) | -7.261 | 0 | 0
Weight fraction (%) | 82.1 | 11.5 | 6.5
GSAS-II mass weight fraction (%) | 82 | 12 | 6
Weight fraction ± (%) | 1.64 | 1 | 1
Weight fraction error source | integrated_phase_area_diagonal_covariance+systematic_floor | integrated_phase_area_diagonal_covariance+systematic_floor | integrated_phase_area_diagonal_covariance+systematic_floor
Weight fraction propagated sigma (%) | 0.614 | 0.425 | 0.509
Weight fraction systematic floor (%) | 1.641 | 1 | 1
Weight fraction method | integrated_phase_pattern_area | integrated_phase_pattern_area | integrated_phase_pattern_area
Integrated phase fraction (%) | 82.1 | 11.5 | 6.5
Integrated - wt fraction (percentage points) | 0.05 | -0.51 | 0.46
Integrated phase fraction method | primary_quant_from_refined_phase_envelope | primary_quant_from_refined_phase_envelope | primary_quant_from_refined_phase_envelope
Crystallite size (nm) | 1000 | 1000 | 1000
Crystallite size source | gsas_hap_size | gsas_hap_size | gsas_hap_size
Scale factor | 2.58097 | 0.30543 | 0.41137
Scale factor sigma | 0.03875409 | 0.0118879 | 0.03417671
Scale factor sigma (%) | 1.502 | 3.892 | 8.308
Scale factor sigma source | gsas_covariance | gsas_covariance | gsas_covariance
Scale * phase mass value | 1072.313 | 156.3064988 | 78.93396118
Legacy mass-weighted scale value | 1072.313 | 156.3064988 | 78.93396118
U (Caglioti) | 0.01489 | 0.01489 | 0.01489
V (Caglioti) | -0.01538 | -0.01538 | -0.01538
W (Caglioti) | 0.00566 | 0.00566 | 0.00566
X (Lorentzian) | 0 | 0 | 0
Y (Lorentzian) | 11.85391 | 11.85391 | 11.85391
η at strongest | 1 | 1 | 1
FWHM (°) | 12.5108 | 12.1575 | 12.6129
FWHM reference 2theta (deg) | 37.2746 | 25.6166 | 39.9342
FWHM reference hkl | [1, 1, 1] | [0, 1, 1] | [1, 1, 0]
N reflections | 5 | 48 | 4
Seeded by | gsas2 | gsas2 | gsas2
Zero shift (°) | -0.33209 | -0.33209 | -0.33209
Rwp (%) | 6.32 | 6.32 | 6.32
Rp (%) | 4.26 | 4.26 | 4.26
χ² | 0.691 | 0.691 | 0.691
GoF | 0.831 | 0.831 | 0.831

## Plot Data
2theta | Y_obs | Y_calc | Background | Residual | MoC_0.66 F m -3 m | MoO2_P21c_fixed P 21/c | Mo_Im3m_fixed I m -3 m | MoC_0.66 F m -3 m peak 2θ | MoC_0.66 F m -3 m [hkl] | MoO2_P21c_fixed P 21/c peak 2θ | MoO2_P21c_fixed P 21/c [hkl] | Mo_Im3m_fixed I m -3 m peak 2θ | Mo_Im3m_fixed I m -3 m [hkl]
10.00929 | 57.2214 | 56.09335 | 55.50815 | 1.12805 | 0.4545958 | 0.09542047 | 0.03518253 | 37.529 | [111] | 18.508 | [100] | 40.229 | [110]
10.01929 | 57.1585 | 56.06883 | 55.48323 | 1.089671 | 0.4548745 | 0.09551624 | 0.03520334 | 43.61 | [200] | 25.836 | [011] | 58.201 | [200]
10.02929 | 57.1522 | 56.04441 | 55.45842 | 1.107792 | 0.4551534 | 0.0956122 | 0.03522416 | 63.378 | [220] | 25.922 | [111] | 73.118 | [211]
10.03928 | 57.0659 | 56.02011 | 55.43373 | 1.045787 | 0.4554324 | 0.09570821 | 0.035245 | 76.046 | [311] | 31.696 | [102] | 86.912 | [220]
10.04928 | 57.0586 | 55.99589 | 55.40911 | 1.062708 | 0.4557119 | 0.0958045 | 0.03526586 | 80.086 | [222] | 36.829 | [002]
10.05928 | 57.0109 | 55.97177 | 55.38459 | 1.039129 | 0.4559917 | 0.09590096 | 0.03528675 |  |  | 36.895 | [020]
10.06928 | 56.9674 | 55.94775 | 55.36017 | 1.019651 | 0.4562718 | 0.09599757 | 0.03530766 |  |  | 37.078 | [202]
10.07928 | 56.9501 | 55.92383 | 55.33585 | 1.026274 | 0.4565521 | 0.09609438 | 0.03532858 |  |  | 37.131 | [111]
10.08928 | 56.9123 | 55.9 | 55.31163 | 1.0123 | 0.4568328 | 0.09619135 | 0.03534953 |  |  | 37.522 | [200]
10.09927 | 56.8867 | 55.8763 | 55.28752 | 1.010403 | 0.4571134 | 0.09628839 | 0.03537048 |  |  | 41.378 | [012]
10.10927 | 56.8163 | 55.85267 | 55.26349 | 0.9636335 | 0.4573945 | 0.09638572 | 0.03539146 |  |  | 42.007 | [210]
10.11927 | 56.8326 | 55.82913 | 55.23956 | 1.003467 | 0.4576759 | 0.09648321 | 0.03541247 |  |  | 49.414 | [122]
10.12927 | 56.7856 | 55.8057 | 55.21572 | 0.979903 | 0.4579577 | 0.09658087 | 0.03543349 |  |  | 49.716 | [102]
10.13927 | 56.7583 | 55.78236 | 55.19198 | 0.9759432 | 0.4582396 | 0.09667871 | 0.03545453 |  |  | 52.959 | [113]
10.14927 | 56.7171 | 55.75911 | 55.16834 | 0.9579875 | 0.4585219 | 0.09677672 | 0.0354756 |  |  | 53.1 | [213]
10.15926 | 56.6865 | 55.73599 | 55.14481 | 0.9505132 | 0.4588042 | 0.09687481 | 0.03549666 |  |  | 53.118 | [022]
10.16926 | 56.6217 | 55.71293 | 55.12136 | 0.908767 | 0.459087 | 0.09697317 | 0.03551777 |  |  | 53.305 | [222]
10.17926 | 56.6243 | 55.68997 | 55.09799 | 0.9343261 | 0.4593701 | 0.09707172 | 0.03553889 |  |  | 53.639 | [220]
10.18926 | 56.5745 | 55.66711 | 55.07473 | 0.907391 | 0.4596535 | 0.09717044 | 0.03556004 |  |  | 53.77 | [211]
10.19926 | 56.5599 | 55.64434 | 55.05155 | 0.9155619 | 0.4599371 | 0.09726933 | 0.0355812 |  |  | 54.001 | [311]
10.20926 | 56.5058 | 55.62166 | 55.02847 | 0.8841392 | 0.460221 | 0.0973684 | 0.03560239 |  |  | 57.688 | [300]
10.21925 | 56.4734 | 55.5991 | 55.0055 | 0.8743009 | 0.460505 | 0.09746755 | 0.03562356 |  |  | 59.94 | [013]
10.22925 | 56.4495 | 55.57661 | 54.98261 | 0.8728923 | 0.4607895 | 0.09756698 | 0.03564479 |  |  | 60.074 | [131]
10.23925 | 56.4149 | 55.55421 | 54.9598 | 0.8606914 | 0.4610743 | 0.09766659 | 0.03566603 |  |  | 60.329 | [313]
10.24925 | 56.4078 | 55.5319 | 54.93709 | 0.8758985 | 0.4613593 | 0.09776638 | 0.0356873 |  |  | 63.492 | [122]
10.25925 | 56.3837 | 55.50969 | 54.91447 | 0.874014 | 0.4616446 | 0.09786634 | 0.03570858 |  |  | 66.211 | [204]
10.26925 | 56.3188 | 55.48756 | 54.89194 | 0.8312382 | 0.4619303 | 0.0979665 | 0.03572988 |  |  | 66.625 | [131]
10.27924 | 56.3006 | 55.46555 | 54.86952 | 0.8350495 | 0.4622159 | 0.09806672 | 0.03575119 |  |  | 67.09 | [202]
10.28924 | 56.234 | 55.44361 | 54.84717 | 0.7903924 | 0.462502 | 0.09816722 | 0.03577253 |  |  | 67.577 | [402]
10.29924 | 56.2487 | 55.42175 | 54.8249 | 0.8269452 | 0.4627885 | 0.09826792 | 0.03579389 |  |  | 69.251 | [104]
10.30924 | 56.1931 | 55.39999 | 54.80273 | 0.7931081 | 0.4630753 | 0.0983688 | 0.03581528 |  |  | 69.571 | [304]
10.31924 | 56.1583 | 55.37832 | 54.78065 | 0.7799818 | 0.4633623 | 0.09846986 | 0.03583668 |  |  | 72.783 | [113]
10.32924 | 56.1477 | 55.35673 | 54.75865 | 0.7909664 | 0.4636496 | 0.0985711 | 0.03585811 |  |  | 73.658 | [311]
10.33923 | 56.081 | 55.33526 | 54.73677 | 0.745741 | 0.4639369 | 0.09867241 | 0.03587953 |  |  | 78.281 | [224]
10.34923 | 56.0692 | 55.31385 | 54.71495 | 0.7553488 | 0.4642248 | 0.09877403 | 0.03590099 |  |  | 78.354 | [133]
10.35923 | 56.04 | 55.29253 | 54.69322 | 0.7474688 | 0.4645129 | 0.09887582 | 0.03592248 |  |  | 78.362 | [004]
10.36923 | 56.0208 | 55.2713 | 54.67158 | 0.7495012 | 0.4648014 | 0.09897781 | 0.03594398 |  |  | 78.523 | [040]
10.37923 | 56.027 | 55.25015 | 54.65002 | 0.7768464 | 0.4650901 | 0.09907997 | 0.03596551 |  |  | 78.973 | [404]
10.38922 | 55.9511 | 55.22912 | 54.62857 | 0.7219839 | 0.4653788 | 0.09918222 | 0.03598704 |  |  | 79.104 | [222]
10.39922 | 55.9004 | 55.20814 | 54.60718 | 0.692256 | 0.4656681 | 0.09928477 | 0.0360086 |  |  | 79.208 | [331]
10.40922 | 55.8815 | 55.18726 | 54.58588 | 0.6942422 | 0.4659577 | 0.09938749 | 0.03603019 |  |  | 79.561 | [422]
10.41922 | 55.8331 | 55.16646 | 54.56467 | 0.6666426 | 0.4662476 | 0.09949041 | 0.0360518 |  |  | 80.067 | [400]
10.42922 | 55.8462 | 55.14574 | 54.54354 | 0.7004577 | 0.4665377 | 0.09959351 | 0.03607342 |  |  | 81.141 | [124]
10.43922 | 55.7602 | 55.12511 | 54.52249 | 0.6350878 | 0.4668282 | 0.0996968 | 0.03609507 |  |  | 84.238 | [033]
10.44921 | 55.7809 | 55.10459 | 54.50155 | 0.6763128 | 0.4671187 | 0.09980019 | 0.03611672 |  |  | 84.577 | [333]
10.45921 | 55.686 | 55.08413 | 54.48067 | 0.6018742 | 0.4674097 | 0.09990385 | 0.03613841 |  |  | 88.363 | [302]
10.46921 | 55.6863 | 55.06375 | 54.45988 | 0.6225517 | 0.467701 | 0.1000077 | 0.03616012 |  |  | 89.633 | [215]
10.47921 | 55.6404 | 55.04345 | 54.43917 | 0.5969457 | 0.4679926 | 0.1001118 | 0.03618185 |  |  | 89.82 | [315]
10.48921 | 55.6573 | 55.02324 | 54.41854 | 0.6340566 | 0.4682845 | 0.100216 | 0.0362036 |  |  | 89.916 | [024]
10.49921 | 55.6221 | 55.00312 | 54.39799 | 0.6189847 | 0.4685767 | 0.1003205 | 0.03622537
10.5092 | 55.5859 | 54.98309 | 54.37755 | 0.6028103 | 0.4688689 | 0.100425 | 0.03624714
10.5192 | 55.4947 | 54.96313 | 54.35717 | 0.5315739 | 0.4691617 | 0.1005298 | 0.03626896
10.5292 | 55.4844 | 54.94324 | 54.33686 | 0.5411558 | 0.4694547 | 0.1006348 | 0.03629079
10.5392 | 55.4368 | 54.92344 | 54.31664 | 0.5133563 | 0.4697481 | 0.10074 | 0.03631264
10.5492 | 55.4276 | 54.90372 | 54.2965 | 0.5238758 | 0.4700417 | 0.1008455 | 0.03633452
10.5592 | 55.374 | 54.88409 | 54.27644 | 0.4899147 | 0.4703356 | 0.1009511 | 0.03635642
10.56919 | 55.3603 | 54.86455 | 54.25648 | 0.4957537 | 0.4706295 | 0.1010567 | 0.03637831
10.57919 | 55.3074 | 54.84507 | 54.23658 | 0.4623323 | 0.4709241 | 0.1011627 | 0.03640025
10.58919 | 55.29 | 54.82567 | 54.21676 | 0.4643314 | 0.4712189 | 0.1012689 | 0.03642221
10.59919 | 55.2296 | 54.80635 | 54.19702 | 0.4232512 | 0.471514 | 0.1013753 | 0.03644419
10.60919 | 55.2674 | 54.78711 | 54.17735 | 0.4802921 | 0.4718094 | 0.1014819 | 0.03646619
10.61919 | 55.2063 | 54.76795 | 54.15776 | 0.4383544 | 0.4721051 | 0.1015887 | 0.03648821
10.62918 | 55.1602 | 54.74888 | 54.13827 | 0.4113194 | 0.4724008 | 0.1016956 | 0.03651023
10.63918 | 55.1168 | 54.72987 | 54.11884 | 0.3869257 | 0.4726971 | 0.1018028 | 0.03653229
10.64918 | 55.0791 | 54.71095 | 54.09949 | 0.3681545 | 0.4729937 | 0.1019102 | 0.03655438
10.65918 | 55.0532 | 54.69209 | 54.08021 | 0.3611061 | 0.4732906 | 0.1020177 | 0.03657649
10.66918 | 55.0333 | 54.67332 | 54.06101 | 0.3599809 | 0.4735878 | 0.1021255 | 0.03659862
10.67918 | 54.9825 | 54.65462 | 54.04188 | 0.3278792 | 0.4738852 | 0.1022335 | 0.03662076
10.68917 | 54.9645 | 54.63602 | 54.02285 | 0.3284827 | 0.4741827 | 0.1023416 | 0.03664291
10.69917 | 54.921 | 54.61747 | 54.00388 | 0.3035291 | 0.4744808 | 0.10245 | 0.0366651
10.70917 | 54.8858 | 54.599 | 53.98497 | 0.2868 | 0.4747791 | 0.1025586 | 0.03668731
10.71917 | 54.888 | 54.5806 | 53.96615 | 0.3073958 | 0.4750778 | 0.1026674 | 0.03670955
10.72917 | 54.8778 | 54.56228 | 53.9474 | 0.3155167 | 0.4753768 | 0.1027764 | 0.0367318
10.73916 | 54.8569 | 54.54405 | 53.92874 | 0.3128451 | 0.4756757 | 0.1028855 | 0.03675405
10.74916 | 54.804 | 54.52588 | 53.91014 | 0.2781176 | 0.4759753 | 0.102995 | 0.03677635
10.75916 | 54.7514 | 54.50778 | 53.89161 | 0.2436163 | 0.4762752 | 0.1031046 | 0.03679867
10.76916 | 54.7396 | 54.48976 | 53.87315 | 0.2498415 | 0.4765753 | 0.1032144 | 0.03682101
10.77916 | 54.7122 | 54.47181 | 53.85476 | 0.2403937 | 0.4768758 | 0.1033245 | 0.03684337
10.78916 | 54.6833 | 54.45393 | 53.83645 | 0.2293731 | 0.4771766 | 0.1034347 | 0.03686575
10.79915 | 54.673 | 54.43614 | 53.81823 | 0.2368623 | 0.4774774 | 0.1035451 | 0.03688814
10.80915 | 54.6463 | 54.4184 | 53.80006 | 0.2278971 | 0.4777788 | 0.1036558 | 0.03691056
10.81915 | 54.6296 | 54.40074 | 53.78196 | 0.2288602 | 0.4780804 | 0.1037666 | 0.03693301
10.82915 | 54.5975 | 54.38315 | 53.76393 | 0.2143519 | 0.4783824 | 0.1038777 | 0.03695548
10.83915 | 54.5973 | 54.36563 | 53.74598 | 0.2316724 | 0.4786847 | 0.103989 | 0.03697797
10.84915 | 54.567 | 54.34818 | 53.72809 | 0.2188222 | 0.4789873 | 0.1041006 | 0.03700048
10.85914 | 54.5418 | 54.33082 | 53.71029 | 0.2109841 | 0.4792899 | 0.1042122 | 0.03702299
10.86914 | 54.5215 | 54.31351 | 53.69254 | 0.2079933 | 0.4795931 | 0.1043241 | 0.03704555
10.87914 | 54.5079 | 54.29627 | 53.67487 | 0.2116327 | 0.4798966 | 0.1044363 | 0.03706813
10.88914 | 54.4769 | 54.2791 | 53.65726 | 0.1978026 | 0.4802004 | 0.1045487 | 0.03709073
10.89914 | 54.4414 | 54.262 | 53.63972 | 0.1794033 | 0.4805046 | 0.1046612 | 0.03711335
10.90914 | 54.4256 | 54.24496 | 53.62225 | 0.1806352 | 0.4808089 | 0.1047741 | 0.03713599
10.91913 | 54.3988 | 54.22802 | 53.60486 | 0.1707816 | 0.4811134 | 0.104887 | 0.03715863
10.92913 | 54.3667 | 54.21112 | 53.58752 | 0.1555768 | 0.4814185 | 0.1050002 | 0.03718132
10.93913 | 54.3551 | 54.1943 | 53.57025 | 0.1608042 | 0.4817238 | 0.1051137 | 0.03720402
10.94913 | 54.3588 | 54.17754 | 53.55305 | 0.1812641 | 0.4820294 | 0.1052273 | 0.03722676
10.95913 | 54.3397 | 54.16084 | 53.53592 | 0.1788566 | 0.4823355 | 0.1053412 | 0.03724951
10.96913 | 54.3083 | 54.14422 | 53.51885 | 0.1640823 | 0.4826417 | 0.1054553 | 0.03727228
10.97912 | 54.291 | 54.12768 | 53.50186 | 0.1633249 | 0.482948 | 0.1055696 | 0.03729505
10.98912 | 54.2629 | 54.11118 | 53.48493 | 0.1517177 | 0.4832549 | 0.1056841 | 0.03731787
10.99912 | 54.2313 | 54.09476 | 53.46805 | 0.1365446 | 0.4835621 | 0.1057989 | 0.03734071
11.00912 | 54.2018 | 54.07839 | 53.45125 | 0.1234058 | 0.4838696 | 0.1059139 | 0.03736358
11.01912 | 54.1863 | 54.0621 | 53.43451 | 0.1242017 | 0.4841775 | 0.1060291 | 0.03738646
11.02912 | 54.1654 | 54.04587 | 53.41783 | 0.1195327 | 0.4844856 | 0.1061446 | 0.03740937
11.03911 | 54.13 | 54.02972 | 53.40123 | 0.1002827 | 0.4847937 | 0.1062601 | 0.03743227
11.04911 | 54.1054 | 54.01362 | 53.38468 | 0.09178458 | 0.4851025 | 0.106376 | 0.03745522
11.05911 | 54.0937 | 53.99758 | 53.3682 | 0.09612231 | 0.4854116 | 0.1064921 | 0.03747819
11.06911 | 54.1063 | 53.9816 | 53.35177 | 0.1246963 | 0.485721 | 0.1066085 | 0.03750119
11.07911 | 54.0473 | 53.96569 | 53.33541 | 0.08160684 | 0.4860307 | 0.1067251 | 0.03752421
11.08911 | 54.0264 | 53.94985 | 53.31912 | 0.0765542 | 0.4863408 | 0.1068418 | 0.03754725
11.0991 | 54.0021 | 53.93408 | 53.3029 | 0.06802301 | 0.4866508 | 0.1069588 | 0.03757028
11.1091 | 53.9777 | 53.91835492 | 53.28672 | 0.05934508 | 0.4869614 | 0.107076 | 0.03759337
11.1191 | 53.9736 | 53.9027 | 53.27061 | 0.07090491 | 0.4872724 | 0.1071935 | 0.03761648
11.1291 | 53.9187 | 53.8871 | 53.25456 | 0.03160276 | 0.4875837 | 0.1073112 | 0.0376396
11.1391 | 53.9094 | 53.87156 | 53.23857 | 0.03783903 | 0.4878954 | 0.1074292 | 0.03766276
11.14909 | 53.8825 | 53.8561 | 53.22266 | 0.02639859 | 0.4882069 | 0.1075472 | 0.03768591
11.15909 | 53.8218 | 53.84069 | 53.20679 | -0.0188874 | 0.4885192 | 0.1076657 | 0.03770911
11.16909 | 53.8047 | 53.82533 | 53.19099 | -0.02063407 | 0.4888317 | 0.1077843 | 0.03773233
11.17909 | 53.8209 | 53.81004 | 53.17524 | 0.01085883 | 0.4891446 | 0.1079032 | 0.03775557
11.18909 | 53.7686 | 53.79481 | 53.15955 | -0.02620839 | 0.4894578 | 0.1080223 | 0.03777883
11.19909 | 53.7423 | 53.77964 | 53.14392 | -0.03733537 | 0.4897713 | 0.1081417 | 0.03780212
11.20908 | 53.7188 | 53.76454 | 53.12837 | -0.04573701 | 0.4900849 | 0.1082611 | 0.03782541
11.21908 | 53.7044 | 53.74948 | 53.11285 | -0.04508268 | 0.490399 | 0.1083809 | 0.03784874
11.22908 | 53.6931 | 53.73449 | 53.0974 | -0.04138722 | 0.4907135 | 0.108501 | 0.0378721
11.23908 | 53.659 | 53.71955 | 53.08201 | -0.0605504 | 0.4910283 | 0.1086213 | 0.03789547
11.24908 | 53.6238 | 53.70467 | 53.06667 | -0.08087189 | 0.4913434 | 0.1087418 | 0.03791888
11.25908 | 53.5879 | 53.68985 | 53.05139 | -0.1019514 | 0.4916589 | 0.1088626 | 0.0379423
11.26907 | 53.5617 | 53.6751 | 53.03618 | -0.1134034 | 0.4919744 | 0.1089835 | 0.03796572
11.27907 | 53.5476 | 53.6604 | 53.02101 | -0.1127981 | 0.4922905 | 0.1091048 | 0.03798919
11.28907 | 53.5352 | 53.64575 | 53.0059 | -0.1105498 | 0.4926068 | 0.1092263 | 0.03801269
11.29907 | 53.5093 | 53.63116 | 52.99085 | -0.1218584 | 0.4929236 | 0.109348 | 0.0380362
11.30907 | 53.4977 | 53.61662 | 52.97585 | -0.1189235 | 0.4932407 | 0.10947 | 0.03805974
11.31907 | 53.4433 | 53.60214 | 52.96091 | -0.1588449 | 0.493558 | 0.1095922 | 0.0380833
11.32906 | 53.4416 | 53.58774 | 52.94604 | -0.1461367 | 0.4938754 | 0.1097146 | 0.03810686
11.33906 | 53.4179 | 53.57337 | 52.93121 | -0.1554697 | 0.4941935 | 0.1098373 | 0.03813047
11.34906 | 53.4112 | 53.55906 | 52.91643 | -0.1478581 | 0.4945119 | 0.1099603 | 0.0381541
11.35906 | 53.3911 | 53.5448 | 52.90171 | -0.1537016 | 0.4948306 | 0.1100835 | 0.03817775
11.36906 | 53.363 | 53.5306 | 52.88704 | -0.1675999 | 0.4951496 | 0.1102069 | 0.03820143
11.37906 | 53.3359 | 53.51645 | 52.87243 | -0.1805527 | 0.4954689 | 0.1103306 | 0.03822513
11.38905 | 53.3343 | 53.50237 | 52.85788 | -0.1680739 | 0.4957883 | 0.1104545 | 0.03824883
11.39905 | 53.32 | 53.48833 | 52.84338 | -0.1683349 | 0.4961083 | 0.1105787 | 0.03827258
11.40905 | 53.2796 | 53.47435 | 52.82892 | -0.1947496 | 0.4964287 | 0.1107032 | 0.03829635
11.41905 | 53.2533 | 53.46042 | 52.81452 | -0.2071177 | 0.4967493 | 0.1108279 | 0.03832015
11.42905 | 53.2456 | 53.44654 | 52.80017 | -0.2009389 | 0.4970703 | 0.1109528 | 0.03834396
11.43905 | 53.228 | 53.43271 | 52.78588 | -0.2047128 | 0.4973917 | 0.111078 | 0.0383678
11.44904 | 53.2083 | 53.41895 | 52.77165 | -0.2106531 | 0.497713 | 0.1112034 | 0.03839164
11.45904 | 53.2112 | 53.40523 | 52.75745 | -0.1940319 | 0.498035 | 0.1113291 | 0.03841552
11.46904 | 53.1826 | 53.39156 | 52.74331 | -0.2089626 | 0.4983573 | 0.1114551 | 0.03843944
11.47904 | 53.1679 | 53.37795 | 52.72922 | -0.2100451 | 0.49868 | 0.1115813 | 0.03846337
11.48904 | 53.1541 | 53.36438 | 52.71518 | -0.2102789 | 0.499003 | 0.1117078 | 0.03848733
11.49904 | 53.1121 | 53.35086 | 52.70119 | -0.238764 | 0.4993263 | 0.1118346 | 0.03851131
11.50903 | 53.1176 | 53.33741 | 52.68727 | -0.2198133 | 0.4996496 | 0.1119614 | 0.03853529
11.51903 | 53.0856 | 53.324 | 52.67338 | -0.2383997 | 0.4999736 | 0.1120887 | 0.03855932
11.52903 | 53.0601 | 53.31064 | 52.65954 | -0.2505365 | 0.5002979 | 0.1122163 | 0.03858337
11.53903 | 53.0404 | 53.29732 | 52.64575 | -0.2569233 | 0.5006226 | 0.112344 | 0.03860745
11.54903 | 53.0346 | 53.28406 | 52.63201 | -0.2494599 | 0.5009476 | 0.1124721 | 0.03863155
11.55902 | 53.0102 | 53.27086 | 52.61833 | -0.2606592 | 0.5012726 | 0.1126003 | 0.03865565
11.56902 | 52.9996 | 53.25769 | 52.60469 | -0.2580945 | 0.5015983 | 0.1127289 | 0.0386798
11.57902 | 52.9811 | 53.24458 | 52.59109 | -0.2634786 | 0.5019243 | 0.1128577 | 0.03870397
11.58902 | 52.9717 | 53.23151 | 52.57755 | -0.2598115 | 0.5022506 | 0.1129868 | 0.03872816
11.59902 | 52.9591 | 53.21849 | 52.56405 | -0.2593929 | 0.5025773 | 0.1131162 | 0.03875238
11.60902 | 52.9379 | 53.20552 | 52.5506 | -0.2676223 | 0.5029043 | 0.1132458 | 0.03877662
11.61901 | 52.9036 | 53.19261 | 52.5372 | -0.2890126 | 0.5032314 | 0.1133756 | 0.03880087
11.62901 | 52.8957 | 53.17974 | 52.52385 | -0.2840375 | 0.5035591 | 0.1135058 | 0.03882516
11.63901 | 52.8821 | 53.16691 | 52.51054 | -0.2848097 | 0.5038872 | 0.1136362 | 0.03884947
11.64901 | 52.8551 | 53.15413 | 52.49727 | -0.2990291 | 0.5042155 | 0.113767 | 0.03887381
11.65901 | 52.8401 | 53.1414 | 52.48405 | -0.3012952 | 0.5045442 | 0.113898 | 0.03889817
11.66901 | 52.8107 | 53.12871 | 52.47088 | -0.3180078 | 0.5048733 | 0.1140292 | 0.03892256
11.679 | 52.7855 | 53.11608 | 52.45777 | -0.3305795 | 0.5052024 | 0.1141606 | 0.03894695
11.689 | 52.7987 | 53.10348 | 52.44469 | -0.3047844 | 0.5055322 | 0.1142924 | 0.03897138
11.699 | 52.7807 | 53.09094 | 52.43165 | -0.3102351 | 0.5058623 | 0.1144245 | 0.03899585
11.709 | 52.7679 | 53.07843 | 52.41866 | -0.3105312 | 0.5061927 | 0.1145569 | 0.03902033
11.719 | 52.7496 | 53.06597 | 52.40571 | -0.3163726 | 0.5065235 | 0.1146895 | 0.03904483
11.729 | 52.7231 | 53.05356 | 52.39281 | -0.330459 | 0.5068546 | 0.1148224 | 0.03906936
11.73899 | 52.7075 | 53.0412 | 52.37997 | -0.3337024 | 0.5071857 | 0.1149555 | 0.0390939
11.74899 | 52.6804 | 53.02888 | 52.36715 | -0.3484779 | 0.5075176 | 0.115089 | 0.03911848
11.75899 | 52.6627 | 53.0166 | 52.35438 | -0.3538976 | 0.5078498 | 0.1152227 | 0.03914308
11.76899 | 52.6504 | 53.00436 | 52.34165 | -0.3539612 | 0.5081823 | 0.1153567 | 0.03916772
11.77899 | 52.6236 | 52.99217 | 52.32897 | -0.3685685 | 0.5085151 | 0.115491 | 0.03919237
11.78899 | 52.6149 | 52.98002 | 52.31633 | -0.3651192 | 0.5088483 | 0.1156257 | 0.03921705
11.79898 | 52.5861 | 52.96793 | 52.30374 | -0.3818252 | 0.5091815 | 0.1157604 | 0.03924173
11.80898 | 52.5765 | 52.95586 | 52.29118 | -0.3793619 | 0.5095155 | 0.1158956 | 0.03926646
11.81898 | 52.5624 | 52.94384 | 52.27867 | -0.3814413 | 0.5098497 | 0.116031 | 0.03929121
11.82898 | 52.562 | 52.93186 | 52.2662 | -0.3698632 | 0.5101844 | 0.1161668 | 0.03931599
11.83898 | 52.5428 | 52.91993 | 52.25376 | -0.3771271 | 0.5105193 | 0.1163028 | 0.03934079
11.84898 | 52.5273 | 52.90803 | 52.24137 | -0.3807329 | 0.5108546 | 0.1164391 | 0.03936562
11.85897 | 52.4963 | 52.89619 | 52.22904 | -0.3998923 | 0.5111899 | 0.1165756 | 0.03939045
11.86897 | 52.4767 | 52.88438 | 52.21673 | -0.4076811 | 0.5115259 | 0.1167125 | 0.03941532
11.87897 | 52.4681 | 52.87261 | 52.20446 | -0.4045111 | 0.5118623 | 0.1168496 | 0.03944022
11.88897 | 52.4337 | 52.86088 | 52.19223 | -0.427182 | 0.512199 | 0.1169871 | 0.03946515
11.89897 | 52.4118 | 52.84919 | 52.18004 | -0.4373935 | 0.5125361 | 0.1171249 | 0.0394901
11.90897 | 52.4232 | 52.83755 | 52.16789 | -0.4143454 | 0.5128735 | 0.117263 | 0.03951508
11.91896 | 52.3871 | 52.82595 | 52.1558 | -0.4388491 | 0.5132109 | 0.1174012 | 0.03954005
11.92896 | 52.3929 | 52.81438 | 52.14373 | -0.421481 | 0.513549 | 0.1175398 | 0.03956508
11.93896 | 52.3572 | 52.80285 | 52.1317 | -0.4456526 | 0.5138875 | 0.1176788 | 0.03959013
11.94896 | 52.3512 | 52.79136 | 52.1197 | -0.4401637 | 0.5142264 | 0.117818 | 0.03961521
11.95896 | 52.3396 | 52.77991 | 52.10775 | -0.4403139 | 0.5145656 | 0.1179576 | 0.03964031
11.96895 | 52.333 | 52.76851 | 52.09585 | -0.4355143 | 0.5149048 | 0.1180973 | 0.03966541
11.97895 | 52.3053 | 52.75714 | 52.08397 | -0.4518421 | 0.5152447 | 0.1182375 | 0.03969056
11.98895 | 52.2865 | 52.74581 | 52.07213 | -0.4593083 | 0.515585 | 0.1183779 | 0.03971574
11.99895 | 52.2717 | 52.73451 | 52.06033 | -0.4628127 | 0.5159256 | 0.1185187 | 0.03974094
12.00895 | 52.2467 | 52.72326 | 52.04856 | -0.4765551 | 0.5162666 | 0.1186598 | 0.03976617
12.01895 | 52.2349 | 52.71204 | 52.03683 | -0.4771351 | 0.5166079 | 0.1188011 | 0.03979142
12.02894 | 52.2085 | 52.70086 | 52.02516 | -0.4923638 | 0.5169492 | 0.1189426 | 0.03981668
12.03894 | 52.1999 | 52.68972 | 52.0135 | -0.4898185 | 0.5172913 | 0.1190846 | 0.03984198
12.04894 | 52.1832 | 52.67861 | 52.00188 | -0.4954103 | 0.5176337 | 0.1192269 | 0.03986731
12.05894 | 52.1675 | 52.66754 | 51.9903 | -0.5000388 | 0.5179766 | 0.1193695 | 0.03989266
12.06894 | 52.151 | 52.6565 | 51.97875 | -0.5055038 | 0.5183197 | 0.1195124 | 0.03991804
12.07894 | 52.1692 | 52.64551 | 51.96724 | -0.4763051 | 0.5186632 | 0.1196557 | 0.03994345
12.08893 | 52.139 | 52.63455 | 51.95578 | -0.4955534 | 0.5190067 | 0.119799 | 0.03996885
12.09893 | 52.1106 | 52.62363 | 51.94434 | -0.5130266 | 0.519351 | 0.1199429 | 0.03999431
12.10893 | 52.1061 | 52.61274 | 51.93293 | -0.5066353 | 0.5196956 | 0.1200871 | 0.04001979
12.11893 | 52.0774 | 52.60188 | 51.92156 | -0.5244794 | 0.5200406 | 0.1202315 | 0.0400453
12.12893 | 52.0515 | 52.59106 | 51.91023 | -0.5395586 | 0.5203859 | 0.1203763 | 0.04007084
12.13893 | 52.0554 | 52.58027 | 51.89892 | -0.5248727 | 0.5207317 | 0.1205215 | 0.04009639
12.14892 | 52.0444 | 52.56953 | 51.88767 | -0.5251321 | 0.5210773 | 0.1206667 | 0.04012195
12.15892 | 52.0234 | 52.55882 | 51.87643 | -0.5354153 | 0.5214238 | 0.1208125 | 0.04014756
12.16892 | 52.0185 | 52.54813 | 51.86523 | -0.5296326 | 0.5217706 | 0.1209586 | 0.0401732
12.17892 | 52.0131 | 52.53748 | 51.85406 | -0.5243839 | 0.5221177 | 0.121105 | 0.04019887
12.18892 | 51.9973 | 52.52687 | 51.84293 | -0.5295689 | 0.5224653 | 0.1212517 | 0.04022455
12.19892 | 52.0099 | 52.51629 | 51.83183 | -0.5063875 | 0.5228132 | 0.1213987 | 0.04025027
12.20891 | 51.9931 | 52.50575 | 51.82077 | -0.5126498 | 0.5231611 | 0.121546 | 0.04027598
12.21891 | 51.9618 | 52.49523 | 51.80973 | -0.5334346 | 0.5235097 | 0.1216937 | 0.04030174
12.22891 | 51.9625 | 52.48475 | 51.79872 | -0.5222522 | 0.5238588 | 0.1218417 | 0.04032754
12.23891 | 51.9366 | 52.4743 | 51.78775 | -0.5377025 | 0.5242082 | 0.12199 | 0.04035336
12.24891 | 51.9306 | 52.46389 | 51.77681 | -0.5332852 | 0.524558 | 0.1221387 | 0.0403792
12.25891 | 51.9124 | 52.4535 | 51.7659 | -0.5410999 | 0.5249081 | 0.1222878 | 0.04040508
12.2689 | 51.9273 | 52.44316 | 51.75503 | -0.5158569 | 0.5252583 | 0.122437 | 0.04043095
12.2789 | 51.9211 | 52.43284 | 51.74418 | -0.5117352 | 0.5256091 | 0.1225867 | 0.04045687
12.2889 | 51.9082 | 52.42255 | 51.73337 | -0.5143451 | 0.5259603 | 0.1227367 | 0.04048281
12.2989 | 51.9192 | 52.41229 | 51.72258 | -0.4930862 | 0.526312 | 0.122887 | 0.04050879
12.3089 | 51.9182 | 52.40206 | 51.71182 | -0.4838584 | 0.5266641 | 0.1230377 | 0.0405348
12.31889 | 51.9066 | 52.39187 | 51.70111 | -0.4852716 | 0.5270161 | 0.1231886 | 0.0405608
12.32889 | 51.9045 | 52.38171 | 51.69041 | -0.4772051 | 0.5273688 | 0.12334 | 0.04058685
12.33889 | 51.9014 | 52.37157 | 51.67974 | -0.470169 | 0.5277219 | 0.1234917 | 0.04061294
12.34889 | 51.8847 | 52.36146 | 51.6691 | -0.476763 | 0.5280754 | 0.1236437 | 0.04063904
12.35889 | 51.8747 | 52.35139 | 51.6585 | -0.4766871 | 0.5284293 | 0.1237961 | 0.04066517
12.36889 | 51.8772 | 52.34134 | 51.64792 | -0.4641408 | 0.5287836 | 0.1239489 | 0.04069134
12.37888 | 51.8762 | 52.33133 | 51.63738 | -0.4551342 | 0.529138 | 0.1241018 | 0.0407175
12.38888 | 51.8881 | 52.32135 | 51.62685 | -0.4332466 | 0.5294929 | 0.1242553 | 0.04074371
12.39888 | 51.8886 | 52.31139 | 51.61636 | -0.4227882 | 0.5298483 | 0.1244091 | 0.04076995
12.40888 | 51.8775 | 52.30146 | 51.6059 | -0.4239586 | 0.5302041 | 0.1245632 | 0.04079622
12.41888 | 51.9087 | 52.29156 | 51.59546 | -0.3828578 | 0.5305602 | 0.1247177 | 0.04082251
12.42888 | 51.9119 | 52.28169 | 51.58505 | -0.3697853 | 0.5309168 | 0.1248725 | 0.04084883
12.43887 | 51.9177 | 52.27185 | 51.57467 | -0.354151 | 0.5312734 | 0.1250276 | 0.04087516
12.44887 | 51.9042 | 52.26203 | 51.56432 | -0.3578348 | 0.5316307 | 0.1251831 | 0.04090154
12.45887 | 51.9155 | 52.25225 | 51.55399 | -0.3367463 | 0.5319884 | 0.125339 | 0.04092794
12.46887 | 51.9088 | 52.24249 | 51.54369 | -0.3336855 | 0.5323465 | 0.1254953 | 0.04095437
12.47887 | 51.9185 | 52.23275 | 51.53341 | -0.314252 | 0.532705 | 0.1256519 | 0.04098083
12.48887 | 51.9177 | 52.22305 | 51.52317 | -0.3053457 | 0.5330638 | 0.1258089 | 0.0410073
12.49886 | 51.9358 | 52.21338 | 51.51295 | -0.277576 | 0.5334227 | 0.1259661 | 0.04103379
12.50886 | 51.9463 | 52.20372 | 51.50276 | -0.2574235 | 0.5337823 | 0.1261238 | 0.04106033
12.51886 | 51.9453 | 52.1941 | 51.49259 | -0.2487975 | 0.5341424 | 0.1262818 | 0.04108689
12.52886 | 51.9659 | 52.1845 | 51.48244 | -0.2185977 | 0.5345027 | 0.1264403 | 0.04111348
12.53886 | 51.9718 | 52.17492 | 51.47232 | -0.2031241 | 0.5348635 | 0.1265991 | 0.0411401
12.54886 | 51.9899 | 52.16538 | 51.46223 | -0.1754765 | 0.5352247 | 0.1267582 | 0.04116674
12.55885 | 51.9857 | 52.15586 | 51.45217 | -0.1701641 | 0.5355859 | 0.1269176 | 0.0411934
12.56885 | 52.0067 | 52.14637 | 51.44212 | -0.1396677 | 0.5359478 | 0.1270775 | 0.04122009
12.57885 | 52.0057 | 52.1369 | 51.4321 | -0.1311966 | 0.5363102 | 0.1272378 | 0.04124682
12.58885 | 51.9989 | 52.12745 | 51.42211 | -0.1285507 | 0.536673 | 0.1273985 | 0.04127358
12.59885 | 52.0245 | 52.11803 | 51.41213 | -0.09352953 | 0.5370361 | 0.1275595 | 0.04130036
12.60885 | 52.0318 | 52.10863 | 51.40219 | -0.07683316 | 0.5373996 | 0.1277209 | 0.04132717
12.61884 | 52.0314 | 52.09927 | 51.39227 | -0.06787066 | 0.5377631 | 0.1278825 | 0.04135398
12.62884 | 52.0459 | 52.08992 | 51.38237 | -0.04402304 | 0.5381274 | 0.1280447 | 0.04138084
12.63884 | 52.0302 | 52.0806 | 51.37249 | -0.0503996 | 0.5384921 | 0.1282072 | 0.04140773
12.64884 | 52.0703 | 52.0713 | 51.36264 | -0.001000018 | 0.5388572 | 0.1283701 | 0.04143466
12.65884 | 52.0652 | 52.06202 | 51.35281 | 0.003175831 | 0.5392227 | 0.1285335 | 0.04146161
12.66884 | 52.0739 | 52.05277 | 51.343 | 0.02112817 | 0.5395886 | 0.1286972 | 0.04148858
12.67883 | 52.0691 | 52.04355 | 51.33322 | 0.02554799 | 0.5399545 | 0.1288611 | 0.04151556
12.68883 | 52.0623 | 52.03435 | 51.32346 | 0.02795394 | 0.5403212 | 0.1290255 | 0.04154259
12.69883 | 52.059 | 52.02516 | 51.31371 | 0.03383696 | 0.5406883 | 0.1291904 | 0.04156964
12.70883 | 52.063 | 52.016 | 51.30399 | 0.04699724 | 0.5410557 | 0.1293556 | 0.04159673
12.71883 | 52.0637 | 52.00686 | 51.2943 | 0.056835 | 0.5414236 | 0.1295213 | 0.04162385
12.72882 | 52.0556 | 51.99776 | 51.28463 | 0.05784132 | 0.5417915 | 0.1296872 | 0.04165097
12.73882 | 52.0419 | 51.98867 | 51.27497 | 0.0532346 | 0.5421602 | 0.1298536 | 0.04167814
12.74882 | 52.0378 | 51.97959 | 51.26534 | 0.05820601 | 0.5425293 | 0.1300204 | 0.04170533
12.75882 | 52.0211 | 51.97054 | 51.25573 | 0.05055559 | 0.5428988 | 0.1301876 | 0.04173256
12.76882 | 52.0099 | 51.96152 | 51.24613 | 0.04838365 | 0.5432686 | 0.1303553 | 0.04175981
12.77882 | 51.9789 | 51.95251 | 51.23656 | 0.02639032 | 0.5436389 | 0.1305233 | 0.0417871
12.78881 | 51.9924 | 51.94353 | 51.22702 | 0.04886683 | 0.5440092 | 0.1306916 | 0.04181438
12.79881 | 51.9657 | 51.93457 | 51.21749 | 0.03113133 | 0.5443803 | 0.1308604 | 0.04184172
12.80881 | 51.9386 | 51.92562 | 51.20797 | 0.01297503 | 0.5447518 | 0.1310296 | 0.04186909
12.81881 | 51.9094 | 51.9167 | 51.19848 | -0.007301837 | 0.5451237 | 0.1311993 | 0.04189649
12.82881 | 51.8761 | 51.9078 | 51.18901 | -0.03169914 | 0.545496 | 0.1313693 | 0.04192391
12.83881 | 51.8452 | 51.89892 | 51.17956 | -0.05371668 | 0.5458686 | 0.1315398 | 0.04195136
12.8488 | 51.8283 | 51.89006 | 51.17013 | -0.06176318 | 0.5462414 | 0.1317105 | 0.04197881
12.8588 | 51.7925 | 51.88122 | 51.16072 | -0.08872065 | 0.546615 | 0.1318818 | 0.04200633
12.8688 | 51.7515 | 51.8724 | 51.15132 | -0.1208978 | 0.5469889 | 0.1320535 | 0.04203387
12.8788 | 51.7261 | 51.86359 | 51.14194 | -0.1374943 | 0.5473632 | 0.1322256 | 0.04206143
12.8888 | 51.6891 | 51.85481 | 51.13259 | -0.1657103 | 0.5477379 | 0.1323982 | 0.04208902
12.8988 | 51.6566 | 51.84605 | 51.12324 | -0.1894453 | 0.5481131 | 0.1325711 | 0.04211665
12.90879 | 51.6123 | 51.83731 | 51.11393 | -0.225008 | 0.5484882 | 0.1327444 | 0.04214427
12.91879 | 51.575 | 51.82858 | 51.10463 | -0.2535808 | 0.5488643 | 0.1329182 | 0.04217195
12.92879 | 51.5355 | 51.81987 | 51.09534 | -0.2843721 | 0.5492406 | 0.1330924 | 0.04219966
12.93879 | 51.4919 | 51.81118 | 51.08607 | -0.3192818 | 0.5496175 | 0.1332671 | 0.04222741
12.94879 | 51.4554 | 51.80251 | 51.07682 | -0.3471097 | 0.5499947 | 0.1334422 | 0.04225517
12.95879 | 51.4007 | 51.79386 | 51.06758 | -0.3931555 | 0.5503722 | 0.1336177 | 0.04228297
12.96878 | 51.3727 | 51.78523 | 51.05837 | -0.4125279 | 0.5507499 | 0.1337935 | 0.04231076
12.97878 | 51.3323 | 51.77661 | 51.04917 | -0.4443093 | 0.5511283 | 0.1339699 | 0.04233862
12.98878 | 51.2955 | 51.76801 | 51.03999 | -0.4725083 | 0.5515072 | 0.1341467 | 0.0423665
12.99878 | 51.2593 | 51.75942 | 51.03082 | -0.5001246 | 0.5518865 | 0.134324 | 0.04239441
13.00878 | 51.2152 | 51.75086 | 51.02167 | -0.5356579 | 0.5522662 | 0.1345017 | 0.04242236
13.01878 | 51.1718 | 51.74231 | 51.01253 | -0.5705082 | 0.5526463 | 0.1346798 | 0.04245033
13.02877 | 51.1636 | 51.73378 | 51.00342 | -0.5701838 | 0.5530264 | 0.1348582 | 0.0424783
13.03877 | 51.1307 | 51.72527 | 50.99432 | -0.5945675 | 0.5534074 | 0.1350373 | 0.04250633
13.04877 | 51.0748 | 51.71677 | 50.98523 | -0.6419676 | 0.5537888 | 0.1352168 | 0.04253438
13.05877 | 51.0553 | 51.70828 | 50.97615 | -0.652984 | 0.5541706 | 0.1353967 | 0.04256247
13.06877 | 50.9996 | 51.69982 | 50.9671 | -0.7002165 | 0.5545528 | 0.1355771 | 0.04259059
13.07877 | 51.0031 | 51.69136 | 50.95805 | -0.6882648 | 0.5549354 | 0.1357579 | 0.04261873
13.08876 | 50.9695 | 51.68294 | 50.94903 | -0.7134374 | 0.5553181 | 0.135939 | 0.04264688
13.09876 | 50.9431 | 51.67452 | 50.94002 | -0.731417 | 0.5557015 | 0.1361207 | 0.04267509
13.10876 | 50.9123 | 51.66611 | 50.93102 | -0.753812 | 0.5560854 | 0.136303 | 0.04270332
13.11876 | 50.8992 | 51.65772 | 50.92204 | -0.7585223 | 0.5564697 | 0.1364856 | 0.04273159
13.12876 | 50.8837 | 51.64935 | 50.91306 | -0.7656476 | 0.5568545 | 0.1366687 | 0.04275988
13.13875 | 50.8591 | 51.641 | 50.90412 | -0.7818961 | 0.5572393 | 0.1368521 | 0.04278818
13.14875 | 50.8468 | 51.63265 | 50.89517 | -0.785851 | 0.5576249 | 0.1370362 | 0.04281653
13.15875 | 50.8418 | 51.62432 | 50.88624 | -0.7825204 | 0.5580109 | 0.1372207 | 0.04284491
13.16875 | 50.8081 | 51.616 | 50.87733 | -0.8079041 | 0.5583973 | 0.1374057 | 0.04287332
13.17875 | 50.7958 | 51.6077 | 50.86843 | -0.8119022 | 0.5587842 | 0.1375912 | 0.04290177
13.18875 | 50.7825 | 51.59941 | 50.85954 | -0.8169142 | 0.5591715 | 0.1377771 | 0.04293024
13.19874 | 50.7696 | 51.59115 | 50.85067 | -0.8215483 | 0.5595588 | 0.1379633 | 0.04295871
13.20874 | 50.7512 | 51.58289 | 50.8418 | -0.8316879 | 0.559947 | 0.1381502 | 0.04298724
13.21874 | 50.7475 | 51.57464 | 50.83295 | -0.827141 | 0.5603356 | 0.1383375 | 0.04301581
13.22874 | 50.7379 | 51.56641 | 50.82411 | -0.8285074 | 0.5607246 | 0.1385254 | 0.0430444
13.23874 | 50.7181 | 51.55819 | 50.81529 | -0.8400872 | 0.5611141 | 0.1387137 | 0.04307302
13.24874 | 50.727 | 51.54998 | 50.80647 | -0.8229799 | 0.561504 | 0.1389026 | 0.04310167
13.25873 | 50.6953 | 51.54179 | 50.79768 | -0.8464936 | 0.5618939 | 0.1390917 | 0.04313032
13.26873 | 50.6912 | 51.53361 | 50.78889 | -0.842412 | 0.5622847 | 0.1392814 | 0.04315903
13.27873 | 50.6742 | 51.52544 | 50.78011 | -0.8512428 | 0.5626758 | 0.1394717 | 0.04318778
13.28873 | 50.6643 | 51.51729 | 50.77134 | -0.852986 | 0.5630674 | 0.1396625 | 0.04321655
13.29873 | 50.6525 | 51.50914 | 50.76258 | -0.8566415 | 0.5634595 | 0.1398538 | 0.04324535
13.30873 | 50.6298 | 51.50101 | 50.75384 | -0.8712092 | 0.563852 | 0.1400455 | 0.04327419
13.31872 | 50.6227 | 51.4929 | 50.74511 | -0.8701967 | 0.5642445 | 0.1402376 | 0.04330302
13.32872 | 50.6333 | 51.48479 | 50.73639 | -0.8514879 | 0.5646379 | 0.1404304 | 0.04333191
13.33872 | 50.6133 | 51.47669 | 50.72767 | -0.8633907 | 0.5650317 | 0.1406237 | 0.04336084
13.34872 | 50.5767 | 51.4686 | 50.71897 | -0.8919049 | 0.565426 | 0.1408175 | 0.0433898
13.35872 | 50.5884 | 51.46053 | 50.71028 | -0.8721304 | 0.5658206 | 0.1410118 | 0.04341878
13.36872 | 50.5696 | 51.45247 | 50.7016 | -0.8828671 | 0.5662158 | 0.1412066 | 0.0434478
13.37871 | 50.5591 | 51.44442 | 50.69293 | -0.8853227 | 0.5666109 | 0.1414017 | 0.04347681
13.38871 | 50.5804 | 51.43638 | 50.68427 | -0.855981 | 0.5670069 | 0.1415975 | 0.04350589
13.39871 | 50.5661 | 51.42835 | 50.67562 | -0.86225 | 0.5674033 | 0.1417939 | 0.043535
13.40871 | 50.5305 | 51.42033 | 50.66697 | -0.8898296 | 0.5678003 | 0.1419907 | 0.04356414
13.41871 | 50.5304 | 51.41232 | 50.65834 | -0.8819195 | 0.5681976 | 0.1421881 | 0.04359331
13.42871 | 50.5296 | 51.40432 | 50.64972 | -0.8747195 | 0.5685954 | 0.1423861 | 0.04362251
13.4387 | 50.5095 | 51.39634 | 50.64111 | -0.8868375 | 0.5689932 | 0.1425843 | 0.04365171
13.4487 | 50.5061 | 51.38836 | 50.6325 | -0.8822575 | 0.5693919 | 0.1427833 | 0.04368097
13.4587 | 50.4914 | 51.38039 | 50.6239 | -0.8889871 | 0.5697909 | 0.1429828 | 0.04371027
13.4687 | 50.4816 | 51.37243 | 50.61531 | -0.8908264 | 0.5701905 | 0.1431828 | 0.04373959
13.4787 | 50.4976 | 51.36448 | 50.60673 | -0.8668751 | 0.5705905 | 0.1433834 | 0.04376895
13.4887 | 50.4641 | 51.35653 | 50.59816 | -0.892433 | 0.570991 | 0.1435845 | 0.04379834
13.49869 | 50.4641 | 51.34861 | 50.5896 | -0.884508 | 0.5713915 | 0.143786 | 0.04382773
13.50869 | 50.4832 | 51.34068 | 50.58105 | -0.8574841 | 0.5717928 | 0.1439882 | 0.04385718
13.51869 | 50.4645 | 51.33277 | 50.5725 | -0.8682689 | 0.5721946 | 0.1441909 | 0.04388666
13.52869 | 50.4547 | 51.32486 | 50.56396 | -0.8701624 | 0.5725968 | 0.1443942 | 0.04391617
13.53869 | 50.4529 | 51.31696 | 50.55542 | -0.8640644 | 0.5729995 | 0.1445981 | 0.04394571
13.54868 | 50.4252 | 51.30908 | 50.5469 | -0.8838829 | 0.5734024 | 0.1448023 | 0.04397526
13.55868 | 50.4158 | 51.3012 | 50.53838 | -0.8854015 | 0.5738059 | 0.1450073 | 0.04400486
13.56868 | 50.4068 | 51.29333 | 50.52987 | -0.8865282 | 0.57421 | 0.1452128 | 0.0440345
13.57868 | 50.4135 | 51.28546 | 50.52137 | -0.8719629 | 0.5746145 | 0.1454189 | 0.04406417
13.58868 | 50.3942 | 51.27761 | 50.51287 | -0.8834053 | 0.5750195 | 0.1456255 | 0.04409387
13.59868 | 50.3872 | 51.26976 | 50.50437 | -0.8825555 | 0.5754249 | 0.1458327 | 0.04412361
13.60867 | 50.3782 | 51.26192 | 50.4959 | -0.883721 | 0.5758305 | 0.1460403 | 0.04415335
13.61867 | 50.3685 | 51.25409 | 50.48742 | -0.885586 | 0.5762368 | 0.1462487 | 0.04418314
13.62867 | 50.3696 | 51.24626 | 50.47894 | -0.8766582 | 0.5766436 | 0.1464576 | 0.04421297
13.63867 | 50.3536 | 51.23844 | 50.47048 | -0.8848375 | 0.5770508 | 0.1466671 | 0.04424283
13.64867 | 50.3575 | 51.23062 | 50.46202 | -0.8731237 | 0.5774585 | 0.1468772 | 0.04427272
13.65867 | 50.3439 | 51.22282 | 50.45356 | -0.8789166 | 0.5778667 | 0.1470879 | 0.04430264
13.66866 | 50.3259 | 51.21502 | 50.44512 | -0.8891241 | 0.5782749 | 0.1472989 | 0.04433257
13.67866 | 50.3175 | 51.20723 | 50.43667 | -0.8897303 | 0.5786841 | 0.1475107 | 0.04436256
13.68866 | 50.2854 | 51.19944 | 50.42823 | -0.9140429 | 0.5790936 | 0.1477232 | 0.04439258
13.69866 | 50.2879 | 51.19166 | 50.4198 | -0.9037616 | 0.5795037 | 0.1479362 | 0.04442263
13.70866 | 50.2915 | 51.18389 | 50.41137 | -0.8923864 | 0.5799141 | 0.1481498 | 0.04445272
13.71866 | 50.2755 | 51.17612 | 50.40295 | -0.9006173 | 0.5803251 | 0.1483641 | 0.04448283
13.72865 | 50.2412 | 51.16836 | 50.39453 | -0.9271616 | 0.5807361 | 0.1485787 | 0.04451295
13.73865 | 50.2585 | 51.1606 | 50.38612 | -0.9021039 | 0.581148 | 0.1487941 | 0.04454313
13.74865 | 50.2522 | 51.15285 | 50.37771 | -0.9006518 | 0.5815603 | 0.1490101 | 0.04457335
13.75865 | 50.247 | 51.14511 | 50.3693 | -0.8981051 | 0.5819732 | 0.1492268 | 0.04460359
13.76865 | 50.2465 | 51.13736 | 50.3609 | -0.8908635 | 0.5823864 | 0.1494441 | 0.04463387
13.77865 | 50.2312 | 51.12963 | 50.3525 | -0.8984272 | 0.5828002 | 0.149662 | 0.04466418
13.78864 | 50.2337 | 51.1219 | 50.34411 | -0.8882036 | 0.583214 | 0.1498803 | 0.04469449
13.79864 | 50.2232 | 51.11418 | 50.33572 | -0.8909771 | 0.5836287 | 0.1500994 | 0.04472487
13.80864 | 50.196 | 51.10646 | 50.32734 | -0.9104553 | 0.5840439 | 0.1503191 | 0.04475528
13.81864 | 50.1761 | 51.09874 | 50.31895 | -0.9226381 | 0.5844595 | 0.1505395 | 0.04478572
13.82864 | 50.1984 | 51.09103 | 50.31057 | -0.8926255 | 0.5848757 | 0.1507605 | 0.04481619
13.83864 | 50.1657 | 51.08332 | 50.3022 | -0.9176171 | 0.5852922 | 0.1509822 | 0.0448467
13.84863 | 50.1757 | 51.07562 | 50.29383 | -0.8999206 | 0.5857089 | 0.1512043 | 0.04487721
13.85863 | 50.1701 | 51.06792 | 50.28546 | -0.8978205 | 0.5861264 | 0.1514272 | 0.04490778
13.86863 | 50.161 | 51.06022 | 50.27709 | -0.8992243 | 0.5865444 | 0.1516508 | 0.04493838
13.87863 | 50.1681 | 51.05253 | 50.26872 | -0.8844319 | 0.5869629 | 0.151875 | 0.04496902
13.88863 | 50.1533 | 51.04484 | 50.26036 | -0.8915432 | 0.5873819 | 0.1520999 | 0.04499969
13.89863 | 50.1257 | 51.03716 | 50.252 | -0.9114581 | 0.5878013 | 0.1523254 | 0.0450304
13.90862 | 50.11 | 51.02948 | 50.24365 | -0.9194841 | 0.5882209 | 0.1525514 | 0.04506111
13.91862 | 50.1209 | 51.02181 | 50.23529 | -0.9009057 | 0.5886413 | 0.1527783 | 0.04509188
13.92862 | 50.0961 | 51.01413 | 50.22694 | -0.9180304 | 0.5890621 | 0.1530058 | 0.04512268
13.93862 | 50.087 | 51.00646 | 50.21859 | -0.9194581 | 0.5894835 | 0.1532339 | 0.04515352
13.94862 | 50.0864 | 50.99879 | 50.21024 | -0.9123888 | 0.5899053 | 0.1534628 | 0.04518439
13.95861 | 50.0772 | 50.99113 | 50.2019 | -0.9139299 | 0.5903272 | 0.1536921 | 0.04521526
13.96861 | 50.0812 | 50.98347 | 50.19355 | -0.9022661 | 0.5907501 | 0.1539223 | 0.0452462
13.97861 | 50.0636 | 50.9758 | 50.1852 | -0.9122047 | 0.5911734 | 0.1541532 | 0.04527717
13.98861 | 50.0513 | 50.96815 | 50.17686 | -0.9168458 | 0.5915971 | 0.1543848 | 0.04530818
13.99861 | 50.0546 | 50.96049 | 50.16851 | -0.9058891 | 0.5920214 | 0.1546171 | 0.04533921
14.00861 | 50.0286 | 50.95283 | 50.16017 | -0.9242346 | 0.5924461 | 0.15485 | 0.04537028
14.0186 | 50.0005 | 50.94519 | 50.15183 | -0.9446898 | 0.592871 | 0.1550835 | 0.04540136
14.0286 | 50.0048 | 50.93754 | 50.14349 | -0.9327393 | 0.5932967 | 0.1553178 | 0.0454325
14.0386 | 50.0109 | 50.92989 | 50.13515 | -0.9189906 | 0.5937229 | 0.1555529 | 0.04546367
14.0486 | 50.0036 | 50.92224 | 50.12681 | -0.9186435 | 0.5941496 | 0.1557887 | 0.04549488
14.0586 | 49.9914 | 50.9146 | 50.11847 | -0.923198 | 0.5945768 | 0.1560251 | 0.04552612
14.0686 | 49.9821 | 50.90695 | 50.11013 | -0.9248539 | 0.5950045 | 0.1562623 | 0.04555739
14.07859 | 49.9842 | 50.89932 | 50.1018 | -0.9151186 | 0.5954321 | 0.1565 | 0.04558867
14.08859 | 49.9817 | 50.89168 | 50.09346 | -0.9099771 | 0.5958609 | 0.1567386 | 0.04562001
14.09859 | 49.9753 | 50.88404 | 50.08512 | -0.9087366 | 0.59629 | 0.156978 | 0.04565139
14.10859 | 49.9683 | 50.8764 | 50.07678 | -0.9080971 | 0.5967197 | 0.1572181 | 0.0456828
14.11859 | 49.9717 | 50.86876 | 50.06844 | -0.8970583 | 0.5971498 | 0.1574589 | 0.04571425
14.12859 | 49.9482 | 50.86112 | 50.06009 | -0.9129203 | 0.5975805 | 0.1577005 | 0.04574572
14.13858 | 49.9603 | 50.85349 | 50.05176 | -0.8931905 | 0.5980112 | 0.1579425 | 0.0457772
14.14858 | 49.9481 | 50.84585 | 50.04342 | -0.8977535 | 0.5984428 | 0.1581856 | 0.04580875
14.15858 | 49.9453 | 50.83822 | 50.03507 | -0.8929169 | 0.5988749 | 0.1584294 | 0.04584033
14.16858 | 49.9547 | 50.83058 | 50.02673 | -0.8758807 | 0.5993076 | 0.1586739 | 0.04587195
14.17858 | 49.9512 | 50.82294 | 50.01838 | -0.8717445 | 0.5997407 | 0.1589192 | 0.0459036
14.18858 | 49.9428 | 50.81531 | 50.01003 | -0.8725083 | 0.6001744 | 0.1591653 | 0.04593529
14.19857 | 49.9564 | 50.80768 | 50.00169 | -0.8512796 | 0.600608 | 0.1594119 | 0.04596698
14.20857 | 49.9617 | 50.80004 | 49.99334 | -0.8383431 | 0.6010426 | 0.1596595 | 0.04599873
14.21857 | 49.945 | 50.79241 | 49.98499 | -0.8474064 | 0.6014778 | 0.1599079 | 0.04603052
14.22857 | 49.9366 | 50.78477 | 49.97664 | -0.8481692 | 0.6019134 | 0.160157 | 0.04606234
14.23857 | 49.9441 | 50.77713 | 49.96828 | -0.8330315 | 0.6023496 | 0.160407 | 0.0460942
14.24857 | 49.9467 | 50.76949 | 49.95992 | -0.8227931 | 0.6027863 | 0.1606577 | 0.0461261
14.25856 | 49.9419 | 50.76186 | 49.95157 | -0.8199614 | 0.6032229 | 0.160909 | 0.04615799
14.26856 | 49.9213 | 50.75422 | 49.94321 | -0.8329214 | 0.6036606 | 0.1611613 | 0.04618995
14.27856 | 49.9301 | 50.74658 | 49.93485 | -0.8164804 | 0.6040988 | 0.1614144 | 0.04622195
14.28856 | 49.9252 | 50.73894 | 49.92648 | -0.8137382 | 0.6045374 | 0.1616683 | 0.04625399
14.29856 | 49.9256 | 50.73129 | 49.91811 | -0.8056949 | 0.6049767 | 0.1619231 | 0.04628605
14.30855 | 49.909 | 50.72366 | 49.90975 | -0.8146579 | 0.605416 | 0.1621784 | 0.04631813
14.31855 | 49.924 | 50.71601 | 49.90137 | -0.7920118 | 0.6058561 | 0.1624348 | 0.04635027
14.32855 | 49.9277 | 50.70836 | 49.89299 | -0.7806641 | 0.6062968 | 0.1626919 | 0.04638244
14.33855 | 49.9003 | 50.70071 | 49.88461 | -0.8004149 | 0.6067381 | 0.16295 | 0.04641465
14.34855 | 49.8956 | 50.69306 | 49.87623 | -0.7974639 | 0.6071798 | 0.1632088 | 0.0464469
14.35855 | 49.9046 | 50.68541 | 49.86784 | -0.7808111 | 0.6076221 | 0.1634685 | 0.04647918
14.36854 | 49.8836 | 50.67776 | 49.85946 | -0.7941639 | 0.6080644 | 0.1637288 | 0.04651146
14.37854 | 49.8801 | 50.67011 | 49.85107 | -0.790007 | 0.6085077 | 0.1639902 | 0.04654382
14.38854 | 49.8748 | 50.66245 | 49.84267 | -0.787648 | 0.6089515 | 0.1642524 | 0.0465762
14.39854 | 49.8691 | 50.65479 | 49.83427 | -0.7856867 | 0.6093958 | 0.1645155 | 0.04660863
14.40854 | 49.8577 | 50.64712 | 49.82586 | -0.789423 | 0.6098407 | 0.1647795 | 0.04664108
14.41854 | 49.8426 | 50.63946 | 49.81745 | -0.7968569 | 0.6102861 | 0.1650443 | 0.04667358
14.42853 | 49.8381 | 50.6318 | 49.80905 | -0.7936958 | 0.6107315 | 0.1653097 | 0.04670607
14.43853 | 49.8498 | 50.62412 | 49.80063 | -0.7743243 | 0.6111779 | 0.1655763 | 0.04673864
14.44853 | 49.8417 | 50.61645 | 49.79221 | -0.7747501 | 0.6116248 | 0.1658438 | 0.04677125
14.45853 | 49.8326 | 50.60877 | 49.78378 | -0.776173 | 0.6120722 | 0.1661121 | 0.04680388
14.46853 | 49.8345 | 50.60109 | 49.77535 | -0.7665929 | 0.6125202 | 0.1663813 | 0.04683655
14.47853 | 49.8192 | 50.59341 | 49.76692 | -0.7742098 | 0.6129688 | 0.1666515 | 0.04686927
14.48852 | 49.8132 | 50.58573 | 49.75849 | -0.7725311 | 0.6134173 | 0.1669222 | 0.04690197
14.49852 | 49.7958 | 50.57804 | 49.75005 | -0.7822415 | 0.6138669 | 0.1671942 | 0.04693476
14.50852 | 49.7823 | 50.57035 | 49.7416 | -0.7880484 | 0.6143169 | 0.1674671 | 0.04696758
14.51852 | 49.7864 | 50.56265 | 49.73314 | -0.7762519 | 0.6147675 | 0.1677409 | 0.04700043
14.52852 | 49.7845 | 50.55495 | 49.72468 | -0.7704517 | 0.6152186 | 0.1680156 | 0.04703333
14.53852 | 49.7703 | 50.54725 | 49.71622 | -0.776948 | 0.6156703 | 0.1682912 | 0.04706625
14.54851 | 49.7587 | 50.53955 | 49.70776 | -0.7808482 | 0.6161221 | 0.1685675 | 0.04709918
14.55851 | 49.7582 | 50.53184 | 49.69928 | -0.7736367 | 0.6165747 | 0.1688451 | 0.04713218
14.56851 | 49.7564 | 50.52412 | 49.6908 | -0.7677212 | 0.617028 | 0.1691235 | 0.04716522
14.57851 | 49.767 | 50.5164 | 49.68232 | -0.7494018 | 0.6174818 | 0.169403 | 0.04719829
14.58851 | 49.7746 | 50.50868 | 49.67383 | -0.7340781 | 0.6179361 | 0.1696834 | 0.04723141
14.59851 | 49.7424 | 50.50095 | 49.66533 | -0.7585502 | 0.6183909 | 0.1699647 | 0.04726455
14.6085 | 49.7407 | 50.49323 | 49.65684 | -0.7525257 | 0.6188459 | 0.1702468 | 0.0472977
14.6185 | 49.7238 | 50.48549 | 49.64833 | -0.7616891 | 0.6193018 | 0.1705301 | 0.04733092
14.6285 | 49.7312 | 50.47775 | 49.63981 | -0.7465478 | 0.6197583 | 0.1708144 | 0.04736418
14.6385 | 49.7139 | 50.47 | 49.63129 | -0.7561019 | 0.6202152 | 0.1710997 | 0.04739747
14.6485 | 49.7166 | 50.46225 | 49.62276 | -0.7456513 | 0.6206728 | 0.171386 | 0.0474308
14.6585 | 49.7097 | 50.4545 | 49.61423 | -0.744796 | 0.6211309 | 0.1716733 | 0.04746417
14.66849 | 49.7026 | 50.44674 | 49.6057 | -0.7441435 | 0.6215891 | 0.1719613 | 0.04749755
14.67849 | 49.6926 | 50.43898 | 49.59715 | -0.7463781 | 0.6220482 | 0.1722506 | 0.04753099
14.68849 | 49.7059 | 50.43121 | 49.58859 | -0.7253078 | 0.6225079 | 0.172541 | 0.04756447
14.69849 | 49.7087 | 50.42343 | 49.58003 | -0.7147321 | 0.6229681 | 0.1728324 | 0.04759798
14.70849 | 49.6902 | 50.41565 | 49.57147 | -0.7254513 | 0.6234288 | 0.1731248 | 0.04763154
14.71848 | 49.7079 | 50.40787 | 49.5629 | -0.6999731 | 0.6238899 | 0.173418 | 0.0476651
14.72848 | 49.6859 | 50.40008 | 49.55432 | -0.7141814 | 0.6243517 | 0.1737124 | 0.04769874
14.73848 | 49.6739 | 50.39228 | 49.54573 | -0.7183843 | 0.6248141 | 0.174008 | 0.0477324
14.74848 | 49.6747 | 50.38448 | 49.53713 | -0.7097815 | 0.6252771 | 0.1743046 | 0.0477661
14.75848 | 49.6574 | 50.37667 | 49.52853 | -0.7192729 | 0.6257405 | 0.1746024 | 0.04779985
14.76848 | 49.6599 | 50.36886 | 49.51992 | -0.7089587 | 0.6262046 | 0.1749011 | 0.04783362
14.77847 | 49.6608 | 50.36105 | 49.51131 | -0.7002465 | 0.6266689 | 0.1752007 | 0.04786741
14.78847 | 49.6611 | 50.35322 | 49.50268 | -0.6921203 | 0.627134 | 0.1755017 | 0.04790127
14.79847 | 49.6487 | 50.34539 | 49.49405 | -0.6966882 | 0.6275997 | 0.1758037 | 0.04793516
14.80847 | 49.6731 | 50.33755 | 49.48541 | -0.6644499 | 0.628066 | 0.1761069 | 0.04796909
14.81847 | 49.6481 | 50.32971 | 49.47676 | -0.6816054 | 0.6285328 | 0.1764112 | 0.04800306
14.82847 | 49.6392 | 50.32185 | 49.4681 | -0.6826546 | 0.6290001 | 0.1767166 | 0.04803707
14.83846 | 49.6398 | 50.31401 | 49.45944 | -0.6742052 | 0.6294676 | 0.1770228 | 0.04807108
14.84846 | 49.6439 | 50.30614 | 49.45077 | -0.6622416 | 0.6299361 | 0.1773305 | 0.04810516
14.85846 | 49.6379 | 50.29827 | 49.44209 | -0.6603715 | 0.6304053 | 0.1776394 | 0.04813928
14.86846 | 49.6256 | 50.29039 | 49.4334 | -0.6647946 | 0.6308748 | 0.1779493 | 0.04817345
14.87846 | 49.6112 | 50.28251 | 49.4247 | -0.6713111 | 0.631345 | 0.1782605 | 0.04820765
14.88846 | 49.6124 | 50.27462 | 49.41599 | -0.6622207 | 0.6318157 | 0.1785728 | 0.04824188
14.89845 | 49.6217 | 50.26673 | 49.40728 | -0.6450315 | 0.6322865 | 0.178886 | 0.04827613
14.90845 | 49.6142 | 50.25883 | 49.39856 | -0.6446273 | 0.6327584 | 0.1792006 | 0.04831043
14.91845 | 49.6207 | 50.25092 | 49.38982 | -0.6302161 | 0.6332308 | 0.1795165 | 0.04834479
14.92845 | 49.5971 | 50.243 | 49.38108 | -0.6458979 | 0.6337038 | 0.1798336 | 0.04837918
14.93845 | 49.6003 | 50.23507 | 49.37233 | -0.6347724 | 0.6341774 | 0.1801519 | 0.04841361
14.94845 | 49.5904 | 50.22714 | 49.36357 | -0.6367396 | 0.6346514 | 0.1804714 | 0.04844808
14.95844 | 49.5797 | 50.21921 | 49.35481 | -0.6395075 | 0.6351257 | 0.1807918 | 0.04848255
14.96844 | 49.5686 | 50.21126 | 49.34603 | -0.64266 | 0.6356009 | 0.1811137 | 0.0485171
14.97844 | 49.5622 | 50.20331 | 49.33724 | -0.641105 | 0.6360767 | 0.1814369 | 0.04855168
14.98844 | 49.5535 | 50.19534 | 49.32844 | -0.6418425 | 0.6365531 | 0.1817614 | 0.04858631
14.99844 | 49.5667 | 50.18737 | 49.31963 | -0.6206723 | 0.6370301 | 0.1820871 | 0.04862097
15.00844 | 49.5567 | 50.17939 | 49.31082 | -0.6226944 | 0.6375076 | 0.1824142 | 0.04865568
15.01843 | 49.5685 | 50.17142 | 49.302 | -0.6029166 | 0.6379852 | 0.1827421 | 0.04869038
15.02843 | 49.5564 | 50.16342 | 49.29316 | -0.607023 | 0.6384639 | 0.1830717 | 0.04872516
15.03843 | 49.5566 | 50.15542 | 49.28432 | -0.5988215 | 0.6389431 | 0.1834026 | 0.04875998
15.04843 | 49.5467 | 50.14741 | 49.27546 | -0.6007119 | 0.6394229 | 0.1837348 | 0.04879484
15.05843 | 49.5391 | 50.13939 | 49.26659 | -0.6002943 | 0.6399033 | 0.1840683 | 0.04882974
15.06843 | 49.5315 | 50.13137 | 49.25772 | -0.5998685 | 0.6403844 | 0.1844032 | 0.04886468
15.07842 | 49.5202 | 50.12334 | 49.24884 | -0.6031425 | 0.6408654 | 0.184739 | 0.04889962
15.08842 | 49.5205 | 50.1153 | 49.23994 | -0.5948002 | 0.6413476 | 0.1850765 | 0.04893464
15.09842 | 49.5092 | 50.10725 | 49.23103 | -0.5980495 | 0.6418303 | 0.1854154 | 0.0489697
15.10842 | 49.5074 | 50.09919 | 49.22212 | -0.5917904 | 0.6423136 | 0.1857557 | 0.0490048
15.11842 | 49.518 | 50.09112 | 49.21319 | -0.5731227 | 0.6427975 | 0.1860974 | 0.04903993
15.12841 | 49.5255 | 50.08305 | 49.20426 | -0.5575546 | 0.6432814 | 0.1864401 | 0.04907507
15.13841 | 49.511 | 50.07497 | 49.19531 | -0.5639697 | 0.6437665 | 0.1867845 | 0.04911029
15.14841 | 49.5239 | 50.06688 | 49.18635 | -0.5429761 | 0.6442521 | 0.1871304 | 0.04914555
15.15841 | 49.5192 | 50.05877 | 49.17738 | -0.5395737 | 0.6447383 | 0.1874776 | 0.04918085
15.16841 | 49.5063 | 50.05066 | 49.16839 | -0.5443625 | 0.6452251 | 0.1878264 | 0.04921618
15.17841 | 49.5091 | 50.04254 | 49.1594 | -0.5334423 | 0.6457125 | 0.1881765 | 0.04925155
15.1884 | 49.4995 | 50.03442 | 49.15041 | -0.5349214 | 0.6462 | 0.1885278 | 0.04928694
15.1984 | 49.5016 | 50.02628 | 49.14139 | -0.5246832 | 0.6466886 | 0.1888809 | 0.0493224
15.2084 | 49.4889 | 50.01814 | 49.13236 | -0.5292359 | 0.6471777 | 0.1892354 | 0.0493579
15.2184 | 49.4908 | 50.00998 | 49.12333 | -0.5191795 | 0.6476675 | 0.1895915 | 0.04939343
15.2284 | 49.4968 | 50.00181 | 49.11428 | -0.5050138 | 0.6481578 | 0.1899491 | 0.04942901
15.2384 | 49.5072 | 49.99364 | 49.10522 | -0.4864388 | 0.6486488 | 0.1903081 | 0.04946462
15.24839 | 49.4825 | 49.98546 | 49.09615 | -0.5029625 | 0.6491397 | 0.1906684 | 0.04950025
15.25839 | 49.511 | 49.97727 | 49.08707 | -0.4662688 | 0.649632 | 0.1910305 | 0.04953595
15.26839 | 49.5159 | 49.96907 | 49.07797 | -0.4531655 | 0.6501247 | 0.1913942 | 0.04957169
15.27839 | 49.4993 | 49.96085 | 49.06887 | -0.4615527 | 0.650618 | 0.1917595 | 0.04960748
15.28839 | 49.4954 | 49.95263 | 49.05975 | -0.4572302 | 0.6511119 | 0.1921263 | 0.0496433
15.29839 | 49.4946 | 49.9444 | 49.05062 | -0.449798 | 0.6516064 | 0.1924947 | 0.04967917
15.30838 | 49.4771 | 49.93616 | 49.04148 | -0.4590643 | 0.6521009 | 0.1928644 | 0.04971503
15.31838 | 49.4687 | 49.92791 | 49.03233 | -0.4592127 | 0.6525967 | 0.193236 | 0.04975097
15.32838 | 49.4699 | 49.91965 | 49.02316 | -0.4497513 | 0.6530931 | 0.1936093 | 0.04978696
15.33838 | 49.4637 | 49.91138 | 49.01398 | -0.4476799 | 0.65359 | 0.1939842 | 0.04982299
15.34838 | 49.475 | 49.9031 | 49.00479 | -0.4280985 | 0.6540876 | 0.1943608 | 0.04985907
15.35838 | 49.4523 | 49.89481 | 48.99559 | -0.4425071 | 0.6545857 | 0.194739 | 0.04989518
15.36837 | 49.4621 | 49.88651 | 48.98638 | -0.4244139 | 0.6550839 | 0.1951186 | 0.04993129
15.37837 | 49.4534 | 49.8782 | 48.97715 | -0.4248023 | 0.6555833 | 0.1955002 | 0.04996748
15.38837 | 49.4455 | 49.86988 | 48.96791 | -0.4243804 | 0.6560832 | 0.1958835 | 0.05000371
15.39837 | 49.4468 | 49.86155 | 48.95866 | -0.4147485 | 0.6565838 | 0.1962685 | 0.05003999
15.40837 | 49.436 | 49.85321 | 48.94939 | -0.4172062 | 0.6570851 | 0.1966554 | 0.05007631
15.41837 | 49.4199 | 49.84485 | 48.94011 | -0.4249535 | 0.6575869 | 0.1970439 | 0.05011268
15.42836 | 49.428 | 49.8365 | 48.93083 | -0.4084987 | 0.6580887 | 0.1974338 | 0.05014904
15.43836 | 49.4114 | 49.82813 | 48.92152 | -0.4167251 | 0.6585917 | 0.197826 | 0.05018548
15.44836 | 49.3983 | 49.81974 | 48.9122 | -0.4214409 | 0.6590953 | 0.1982198 | 0.05022196
15.45836 | 49.4023 | 49.81135 | 48.90287 | -0.4090463 | 0.6595996 | 0.1986156 | 0.05025849
15.46836 | 49.389 | 49.80294 | 48.89353 | -0.4139411 | 0.6601045 | 0.1990131 | 0.05029506
15.47836 | 49.3875 | 49.79453 | 48.88417 | -0.4070252 | 0.66061 | 0.1994125 | 0.05033167
15.48835 | 49.3858 | 49.78611 | 48.87481 | -0.4003069 | 0.6611156 | 0.1998134 | 0.05036829
15.49835 | 49.3968 | 49.77767 | 48.86543 | -0.3808695 | 0.6616223 | 0.2002166 | 0.05040498
15.50835 | 49.3738 | 49.76922 | 48.85603 | -0.3954213 | 0.6621296 | 0.2006216 | 0.05044172
15.51835 | 49.3805 | 49.76076 | 48.84662 | -0.3802623 | 0.6626377 | 0.2010286 | 0.0504785
15.52835 | 49.3717 | 49.75229 | 48.83719 | -0.3805923 | 0.6631463 | 0.2014375 | 0.05051532
15.53834 | 49.3637 | 49.74382 | 48.82776 | -0.3801198 | 0.663655 | 0.2018479 | 0.05055215
15.54834 | 49.3635 | 49.73533 | 48.81831 | -0.3718279 | 0.6641649 | 0.2022607 | 0.05058906
15.55834 | 49.3486 | 49.72682 | 48.80885 | -0.3782249 | 0.6646753 | 0.2026755 | 0.05062601
15.56834 | 49.3487 | 49.71831 | 48.79937 | -0.3696107 | 0.6651863 | 0.2030923 | 0.050663
15.57834 | 49.3302 | 49.70979 | 48.78988 | -0.3795856 | 0.6656982 | 0.2035111 | 0.05070004
15.58834 | 49.3335 | 49.70125 | 48.78037 | -0.3677492 | 0.6662105 | 0.203932 | 0.05073712
15.59833 | 49.3366 | 49.69271 | 48.77086 | -0.3561101 | 0.666723 | 0.2043545 | 0.0507742
15.60833 | 49.3441 | 49.68415 | 48.76132 | -0.3400512 | 0.6672366 | 0.2047795 | 0.05081137
15.61833 | 49.3243 | 49.67558 | 48.75177 | -0.351281 | 0.6677509 | 0.2052065 | 0.05084858
15.62833 | 49.332 | 49.667 | 48.74221 | -0.3349994 | 0.6682657 | 0.2056357 | 0.05088583
15.63833 | 49.3269 | 49.65841 | 48.73263 | -0.3315064 | 0.6687813 | 0.2060671 | 0.05092312
15.64833 | 49.3486 | 49.6498 | 48.72304 | -0.301202 | 0.6692975 | 0.2065006 | 0.05096045
15.65832 | 49.3264 | 49.64119 | 48.71345 | -0.3147948 | 0.6698138 | 0.2069358 | 0.05099779
15.66832 | 49.3316 | 49.63257 | 48.70383 | -0.3009673 | 0.6703312 | 0.2073736 | 0.05103522
15.67832 | 49.3255 | 49.62393 | 48.69419 | -0.2984284 | 0.6708492 | 0.2078137 | 0.05107269
15.68832 | 49.3221 | 49.61528 | 48.68454 | -0.2931778 | 0.6713679 | 0.208256 | 0.0511102
15.69832 | 49.3222 | 49.60662 | 48.67488 | -0.2844156 | 0.6718873 | 0.2087005 | 0.05114775
15.70832 | 49.3341 | 49.59794 | 48.6652 | -0.2638418 | 0.6724073 | 0.2091474 | 0.05118535
15.71831 | 49.3473 | 49.58927 | 48.65552 | -0.241965 | 0.6729275 | 0.2095961 | 0.05122296
15.72831 | 49.3355 | 49.58057 | 48.64581 | -0.2450676 | 0.6734487 | 0.2100475 | 0.05126064
15.73831 | 49.3259 | 49.57186 | 48.63609 | -0.2459586 | 0.6739708 | 0.2105013 | 0.05129837
15.74831 | 49.3407 | 49.56314 | 48.62635 | -0.2224377 | 0.6744933 | 0.2109575 | 0.05133614
15.75831 | 49.3552 | 49.5544 | 48.6166 | -0.199205 | 0.6750165 | 0.211416 | 0.05137396
15.76831 | 49.3529 | 49.54566 | 48.60683 | -0.1927603 | 0.6755404 | 0.211877 | 0.05141182
15.7783 | 49.3459 | 49.53691 | 48.59706 | -0.1910126 | 0.6760644 | 0.2123399 | 0.05144969
15.7883 | 49.3559 | 49.52814 | 48.58726 | -0.1722442 | 0.6765897 | 0.2128058 | 0.05148764
15.7983 | 49.3493 | 49.51936 | 48.57745 | -0.1700637 | 0.6771154 | 0.2132741 | 0.05152563
15.8083 | 49.3538 | 49.51057 | 48.56762 | -0.1567712 | 0.6776419 | 0.213745 | 0.05156367
15.8183 | 49.3627 | 49.50177 | 48.55778 | -0.1390668 | 0.678169 | 0.2142184 | 0.05160175
15.8283 | 49.3594 | 49.49295 | 48.54792 | -0.1335503 | 0.6786969 | 0.2146943 | 0.05163988
15.83829 | 49.3637 | 49.48413 | 48.53806 | -0.1204306 | 0.6792248 | 0.2151724 | 0.05167802
15.84829 | 49.353 | 49.47529 | 48.52817 | -0.1222898 | 0.6797539 | 0.2156536 | 0.05171623
15.85829 | 49.3726 | 49.46644 | 48.51826 | -0.0938369 | 0.6802837 | 0.2161373 | 0.05175449
15.86829 | 49.3625 | 49.45757 | 48.50834 | -0.09507182 | 0.6808142 | 0.2166238 | 0.05179279
15.87829 | 49.3615 | 49.44869 | 48.49841 | -0.08719446 | 0.6813452 | 0.2171129 | 0.05183114
15.88829 | 49.3601 | 49.43981 | 48.48845 | -0.07970505 | 0.681877 | 0.2176048 | 0.05186954
15.89828 | 49.345 | 49.43091 | 48.4785 | -0.08591228 | 0.682409 | 0.2180989 | 0.05190795
15.90828 | 49.3417 | 49.422 | 48.46851 | -0.08029821 | 0.682942 | 0.2185962 | 0.05194644
15.91828 | 49.3282 | 49.41307 | 48.45851 | -0.08487192 | 0.6834758 | 0.2190964 | 0.05198496
15.92828 | 49.3505 | 49.40413 | 48.4485 | -0.05363332 | 0.6840102 | 0.2195994 | 0.05202354
15.93828 | 49.3251 | 49.39518 | 48.43847 | -0.07008225 | 0.6845452 | 0.2201053 | 0.05206216
15.94827 | 49.3251 | 49.38623 | 48.42843 | -0.06112797 | 0.6850806 | 0.2206135 | 0.05210078
15.95827 | 49.3391 | 49.37725 | 48.41837 | -0.03815232 | 0.685617 | 0.2211252 | 0.0521395
15.96827 | 49.3256 | 49.36826 | 48.40829 | -0.04266417 | 0.6861541 | 0.2216398 | 0.05217826
15.97827 | 49.3188 | 49.35926 | 48.3982 | -0.04046364 | 0.686692 | 0.2221574 | 0.05221706
15.98827 | 49.2963 | 49.35025 | 48.38809 | -0.05395062 | 0.6872304 | 0.222678 | 0.05225591
15.99827 | 49.3042 | 49.34123 | 48.37796 | -0.0370252 | 0.6877695 | 0.2232017 | 0.0522948
16.00826 | 49.2922 | 49.3322 | 48.36783 | -0.03999625 | 0.6883087 | 0.2237279 | 0.0523337
16.01826 | 49.2684 | 49.32315 | 48.35767 | -0.05474594 | 0.6888493 | 0.2242578 | 0.05237268
16.02826 | 49.2583 | 49.31408 | 48.34749 | -0.05578311 | 0.6893905 | 0.2247908 | 0.05241172
16.03826 | 49.2433 | 49.30501 | 48.3373 | -0.06170768 | 0.6899323 | 0.2253269 | 0.0524508
16.04826 | 49.2394 | 49.29592 | 48.32709 | -0.05651972 | 0.6904749 | 0.2258663 | 0.05248993
16.05826 | 49.2389 | 49.28682 | 48.31686 | -0.04791923 | 0.6910181 | 0.2264089 | 0.0525291
16.06825 | 49.2564 | 49.27772 | 48.30663 | -0.02131519 | 0.6915613 | 0.2269543 | 0.05256827
16.07825 | 49.2463 | 49.26859 | 48.29637 | -0.02228957 | 0.6921059 | 0.2275035 | 0.05260753
16.08825 | 49.2347 | 49.25945 | 48.2861 | -0.02475143 | 0.6926512 | 0.228056 | 0.05264684
16.09825 | 49.2277 | 49.2503 | 48.27581 | -0.02260069 | 0.6931972 | 0.228612 | 0.0526862
16.10825 | 49.2372 | 49.24114 | 48.2655 | -0.003937301 | 0.6937439 | 0.2291713 | 0.0527256
16.11825 | 49.2265 | 49.23196 | 48.25517 | -0.005461354 | 0.6942912 | 0.2297342 | 0.05276506
16.12824 | 49.2203 | 49.22278 | 48.24484 | -0.002481889 | 0.6948387 | 0.2302999 | 0.05280451
16.13824 | 49.2028 | 49.21358 | 48.23448 | -0.01078067 | 0.6953874 | 0.2308698 | 0.05284405
16.14824 | 49.192 | 49.20437 | 48.2241 | -0.01236685 | 0.6959368 | 0.2314432 | 0.05288364
16.15824 | 49.2138 | 49.19514 | 48.21371 | 0.01865963 | 0.6964869 | 0.2320203 | 0.05292327
16.16824 | 49.2188 | 49.1859 | 48.2033 | 0.03289863 | 0.6970378 | 0.232601 | 0.05296296
16.17824 | 49.2033 | 49.17665 | 48.19287 | 0.02665044 | 0.6975893 | 0.2331854 | 0.0530027
16.18823 | 49.2194 | 49.16739 | 48.18244 | 0.05200554 | 0.6981409 | 0.233773 | 0.05304243
16.19823 | 49.2064 | 49.15812 | 48.17198 | 0.04828252 | 0.6986938 | 0.2343649 | 0.05308225
16.20823 | 49.2195 | 49.14883 | 48.1615 | 0.07067219 | 0.6992474 | 0.2349606 | 0.05312213
16.21823 | 49.2206 | 49.13953 | 48.151 | 0.08107444 | 0.6998017 | 0.2355602 | 0.05316205
16.22823 | 49.2326 | 49.13021 | 48.14049 | 0.1023894 | 0.7003567 | 0.2361637 | 0.05320201
16.23823 | 49.2407 | 49.12088 | 48.12996 | 0.1198169 | 0.7009125 | 0.2367712 | 0.05324203
16.24822 | 49.2158 | 49.11155 | 48.11942 | 0.1042478 | 0.7014683 | 0.237382 | 0.05328205
16.25822 | 49.2385 | 49.1022 | 48.10885 | 0.1363006 | 0.7020254 | 0.2379975 | 0.05332216
16.26822 | 49.2286 | 49.09283 | 48.09827 | 0.135766 | 0.7025832 | 0.2386171 | 0.05336232
16.27822 | 49.2426 | 49.08346 | 48.08767 | 0.1591441 | 0.7031418 | 0.2392408 | 0.05340252
16.28822 | 49.2326 | 49.07407 | 48.07705 | 0.1585348 | 0.703701 | 0.2398687 | 0.05344277
16.29821 | 49.2627 | 49.06467 | 48.06643 | 0.1980286 | 0.7042605 | 0.2405002 | 0.05348304
16.30821 | 49.244 | 49.05526 | 48.05577 | 0.1887444 | 0.7048212 | 0.2411366 | 0.05352338
16.31821 | 49.2459 | 49.04583 | 48.0451 | 0.2000729 | 0.7053826 | 0.2417773 | 0.05356378
16.32821 | 49.2551 | 49.03639 | 48.03441 | 0.2187139 | 0.7059447 | 0.2424224 | 0.05360423
16.33821 | 49.2613 | 49.02693 | 48.02371 | 0.2343675 | 0.7065075 | 0.2430719 | 0.05364472
16.34821 | 49.2521 | 49.01747 | 48.01298 | 0.2346336 | 0.7070711 | 0.2437259 | 0.05368527
16.3582 | 49.2595 | 49.008 | 48.00225 | 0.2515028 | 0.7076347 | 0.2443837 | 0.05372581
16.3682 | 49.2819 | 48.99851 | 47.99149 | 0.283394 | 0.7081998 | 0.2450468 | 0.05376646
16.3782 | 49.286 | 48.989 | 47.98072 | 0.2969977 | 0.7087655 | 0.2457145 | 0.05380715
16.3882 | 49.2845 | 48.97949 | 47.96992 | 0.3050139 | 0.7093319 | 0.2463869 | 0.05384788
16.3982 | 49.2761 | 48.96996 | 47.95911 | 0.3061425 | 0.7098991 | 0.247064 | 0.05388867
16.4082 | 49.2905 | 48.96042 | 47.94827 | 0.3300837 | 0.710467 | 0.2477459 | 0.0539295
16.41819 | 49.2893 | 48.95087 | 47.93743 | 0.3384277 | 0.711035 | 0.248432 | 0.05397034
16.42819 | 49.2874 | 48.94131 | 47.92657 | 0.3460936 | 0.7116044 | 0.2491237 | 0.05401127
16.43819 | 49.3 | 48.93173 | 47.91568 | 0.368272 | 0.7121745 | 0.2498203 | 0.05405226
16.44819 | 49.2938 | 48.92214 | 47.90478 | 0.3716628 | 0.7127453 | 0.250522 | 0.0540933
16.45819 | 49.2835 | 48.91253 | 47.89385 | 0.3709659 | 0.7133168 | 0.2512287 | 0.05413437
16.46819 | 49.2946 | 48.90292 | 47.88291 | 0.3916813 | 0.7138891 | 0.2519405 | 0.0541755
16.47818 | 49.3137 | 48.8933 | 47.87197 | 0.4203995 | 0.7144615 | 0.2526569 | 0.05421664
16.48818 | 49.2998 | 48.88366 | 47.86099 | 0.4161396 | 0.7150352 | 0.2533792 | 0.05425787
16.49818 | 49.3061 | 48.87401 | 47.84999 | 0.4320919 | 0.7156096 | 0.2541068 | 0.05429914
16.50818 | 49.3124 | 48.86434 | 47.83898 | 0.4480563 | 0.7161849 | 0.2548398 | 0.05434047
16.51818 | 49.3115 | 48.85467 | 47.82795 | 0.456833 | 0.7167609 | 0.2555782 | 0.05438186
16.52818 | 49.2946 | 48.84498 | 47.8169 | 0.4496218 | 0.7173376 | 0.2563222 | 0.05442328
16.53817 | 49.3228 | 48.83529 | 47.80584 | 0.4875131 | 0.7179145 | 0.2570709 | 0.05446472
16.54817 | 49.313 | 48.82557 | 47.79475 | 0.4874262 | 0.7184927 | 0.2578261 | 0.05450624
16.55817 | 49.2989 | 48.81585 | 47.78364 | 0.4830514 | 0.7190716 | 0.2585869 | 0.05454782
16.56817 | 49.3086 | 48.80611 | 47.77252 | 0.5024887 | 0.7196512 | 0.2593534 | 0.05458944
16.57817 | 49.3201 | 48.79636 | 47.76137 | 0.5237377 | 0.7202318 | 0.2601259 | 0.05463113
16.58817 | 49.3167 | 48.7866 | 47.75021 | 0.5300988 | 0.720813 | 0.2609042 | 0.05467286
16.59816 | 49.3053 | 48.77684 | 47.73904 | 0.5284622 | 0.7213943 | 0.2616877 | 0.05471459
16.60816 | 49.3053 | 48.76705 | 47.72784 | 0.5382472 | 0.721977 | 0.262478 | 0.05475642
16.61816 | 49.3049 | 48.75726 | 47.71662 | 0.5476441 | 0.7225603 | 0.2632744 | 0.0547983
16.62816 | 49.3271 | 48.74745 | 47.70539 | 0.5796527 | 0.7231445 | 0.264077 | 0.05484023
16.63816 | 49.3059 | 48.73763 | 47.69413 | 0.5682732 | 0.7237295 | 0.2648858 | 0.05488221
16.64816 | 49.3245 | 48.72779 | 47.68285 | 0.5967052 | 0.7243153 | 0.265701 | 0.05492425
16.65815 | 49.3175 | 48.71796 | 47.67157 | 0.5995392 | 0.7249012 | 0.2665217 | 0.05496629
16.66815 | 49.3245 | 48.70811 | 47.66026 | 0.6163947 | 0.7254884 | 0.2673497 | 0.05500842
16.67815 | 49.3314 | 48.69824 | 47.64893 | 0.6331618 | 0.7260763 | 0.2681842 | 0.05505061
16.68815 | 49.3127 | 48.68836 | 47.63758 | 0.6243404 | 0.7266651 | 0.2690253 | 0.05509284
16.69815 | 49.3295 | 48.67847 | 47.62621 | 0.6510306 | 0.7272546 | 0.2698731 | 0.05513513
16.70814 | 49.3117 | 48.66858 | 47.61483 | 0.6431224 | 0.7278443 | 0.2707268 | 0.05517743
16.71814 | 49.3276 | 48.65866 | 47.60342 | 0.6689353 | 0.7284354 | 0.2715882 | 0.05521982
16.72814 | 49.3184 | 48.64874 | 47.59199 | 0.6696596 | 0.7290273 | 0.2724565 | 0.05526227
16.73814 | 49.3101 | 48.6388 | 47.58055 | 0.6712954 | 0.7296198 | 0.2733318 | 0.05530476
16.74814 | 49.3217 | 48.62886 | 47.56908 | 0.6928424 | 0.7302132 | 0.2742142 | 0.0553473
16.75814 | 49.298 | 48.6189 | 47.5576 | 0.6791006 | 0.7308073 | 0.2751036 | 0.0553899
16.76813 | 49.3116 | 48.60894 | 47.54611 | 0.7026599 | 0.7314017 | 0.2759994 | 0.05543251
16.77813 | 49.323 | 48.59896 | 47.53458 | 0.7240403 | 0.7319974 | 0.2769035 | 0.05547521
16.78813 | 49.329 | 48.58897 | 47.52304 | 0.7400318 | 0.7325939 | 0.2778148 | 0.05551797
16.79813 | 49.3187 | 48.57897 | 47.51148 | 0.7397344 | 0.733191 | 0.2787337 | 0.05556077
16.80813 | 49.299 | 48.56895 | 47.4999 | 0.7300479 | 0.7337891 | 0.2796601 | 0.05560363
16.81813 | 49.3104 | 48.55893 | 47.4883 | 0.7514722 | 0.7343879 | 0.2805941 | 0.05564654
16.82812 | 49.3122 | 48.5489 | 47.47669 | 0.7632974 | 0.7349869 | 0.2815348 | 0.05568946
16.83812 | 49.2958 | 48.53886 | 47.46505 | 0.7569433 | 0.7355873 | 0.2824843 | 0.05573247
16.84812 | 49.2833 | 48.5288 | 47.45339 | 0.7545001 | 0.7361885 | 0.2834416 | 0.05577554
16.85812 | 49.2967 | 48.51873 | 47.44172 | 0.7779675 | 0.7367903 | 0.2844069 | 0.05581866
16.86812 | 49.2756 | 48.50865 | 47.43002 | 0.7669455 | 0.7373931 | 0.2853802 | 0.05586184
16.87812 | 49.2909 | 48.49857 | 47.4183 | 0.7923341 | 0.7379966 | 0.2863616 | 0.05590506
16.88811 | 49.2933 | 48.48848 | 47.40658 | 0.804823 | 0.7386004 | 0.2873502 | 0.0559483
16.89811 | 49.2835 | 48.47837 | 47.39482 | 0.8051326 | 0.7392055 | 0.2883481 | 0.05599163
16.90811 | 49.2897 | 48.46825 | 47.38305 | 0.8214524 | 0.7398115 | 0.2893543 | 0.05603501
16.91811 | 49.2807 | 48.45812 | 47.37125 | 0.8225827 | 0.7404181 | 0.2903689 | 0.05607845
16.92811 | 49.2958 | 48.44798 | 47.35944 | 0.8478233 | 0.7410255 | 0.291392 | 0.05612195
16.93811 | 49.2861 | 48.43783 | 47.3476 | 0.8482739 | 0.7416339 | 0.2924237 | 0.05616549
16.9481 | 49.2718 | 48.42768 | 47.33576 | 0.8441246 | 0.7422423 | 0.2934631 | 0.05620904
16.9581 | 49.269 | 48.4175 | 47.32389 | 0.8514955 | 0.7428523 | 0.2945122 | 0.0562527
16.9681 | 49.2698 | 48.40732 | 47.31199 | 0.8624765 | 0.743463 | 0.2955701 | 0.0562964
16.9781 | 49.2873 | 48.39713 | 47.30008 | 0.8901676 | 0.7440745 | 0.2966369 | 0.05634015
16.9881 | 49.2578 | 48.38693 | 47.28815 | 0.8708685 | 0.7446868 | 0.2977127 | 0.05638397
16.9981 | 49.2786 | 48.37672 | 47.2762 | 0.9018794 | 0.7452998 | 0.2987976 | 0.05642784
17.00809 | 49.2672 | 48.36651 | 47.26423 | 0.9006897 | 0.7459132 | 0.2998905 | 0.05647172
17.01809 | 49.2673 | 48.35628 | 47.25224 | 0.9110201 | 0.746528 | 0.3009937 | 0.05651569
17.02809 | 49.2642 | 48.34604 | 47.24023 | 0.9181602 | 0.7471435 | 0.3021061 | 0.05655972
17.03809 | 49.2792 | 48.33579 | 47.2282 | 0.94341 | 0.7477599 | 0.3032279 | 0.05660381
17.04809 | 49.26 | 48.32553 | 47.21615 | 0.9344694 | 0.748377 | 0.3043592 | 0.05664794
17.05809 | 49.2565 | 48.31526 | 47.20407 | 0.9412384 | 0.748995 | 0.3054999 | 0.05669214
17.06808 | 49.2576 | 48.30499 | 47.19199 | 0.9526065 | 0.7496133 | 0.306649 | 0.05673635
17.07808 | 49.2743 | 48.29471 | 47.17988 | 0.9795944 | 0.7502329 | 0.3078089 | 0.05678065
17.08808 | 49.2576 | 48.28441 | 47.16775 | 0.9731918 | 0.7508533 | 0.3089784 | 0.056825
17.09808 | 49.2534 | 48.2741 | 47.1556 | 0.9792986 | 0.7514746 | 0.3101577 | 0.05686941
17.10808 | 49.2582 | 48.26379 | 47.14343 | 0.9944147 | 0.7520967 | 0.3113468 | 0.05691388
17.11807 | 49.2509 | 48.25347 | 47.13125 | 0.9974298 | 0.7527189 | 0.3125445 | 0.05695835
17.12807 | 49.2464 | 48.24314 | 47.11904 | 1.003264 | 0.7533427 | 0.3137533 | 0.05700294
17.13807 | 49.2562 | 48.23279 | 47.1068 | 1.023408 | 0.7539673 | 0.3149721 | 0.05704757
17.14807 | 49.2504 | 48.22244 | 47.09455 | 1.027961 | 0.7545928 | 0.3162008 | 0.05709226
17.15807 | 49.2219 | 48.21208 | 47.08228 | 1.009824 | 0.755219 | 0.3174396 | 0.05713699
17.16807 | 49.2401 | 48.2017 | 47.06999 | 1.038395 | 0.755846 | 0.3186885 | 0.05718179
17.17806 | 49.2395 | 48.19133 | 47.05769 | 1.048166 | 0.7564733 | 0.3199463 | 0.0572266
17.18806 | 49.2328 | 48.18094 | 47.04536 | 1.051855 | 0.757102 | 0.3212154 | 0.05727151
17.19806 | 49.2426 | 48.17055 | 47.033 | 1.072054 | 0.7577316 | 0.3224948 | 0.05731647
17.20806 | 49.2299 | 48.16014 | 47.02063 | 1.069762 | 0.758362 | 0.3237842 | 0.0573615
17.21806 | 49.2233 | 48.14972 | 47.00824 | 1.073579 | 0.7589933 | 0.3250839 | 0.05740657
17.22806 | 49.2309 | 48.13929 | 46.99582 | 1.091606 | 0.7596254 | 0.3263938 | 0.05745171
17.23805 | 49.2137 | 48.12887 | 46.9834 | 1.084831 | 0.7602577 | 0.3277127 | 0.05749685
17.24805 | 49.225 | 48.11842 | 46.97095 | 1.106575 | 0.7608915 | 0.3290431 | 0.05754209
17.25805 | 49.1778 | 48.10797 | 46.95847 | 1.069829 | 0.7615261 | 0.3303837 | 0.05758739
17.26805 | 49.206 | 48.09751 | 46.94598 | 1.108492 | 0.7621617 | 0.3317346 | 0.05763276
17.27805 | 49.2021 | 48.08704 | 46.93346 | 1.115064 | 0.762798 | 0.3330955 | 0.05767817
17.28805 | 49.2031 | 48.07655 | 46.92093 | 1.126545 | 0.7634352 | 0.3344667 | 0.05772364
17.29804 | 49.1795 | 48.06607 | 46.90839 | 1.113425 | 0.7640725 | 0.3358467 | 0.05776912
17.30804 | 49.1907 | 48.05557 | 46.89581 | 1.135125 | 0.7647114 | 0.3372381 | 0.05781471
17.31804 | 49.1742 | 48.04507 | 46.88321 | 1.129135 | 0.7653512 | 0.3386396 | 0.05786035
17.32804 | 49.2071 | 48.03455 | 46.8706 | 1.172553 | 0.7659918 | 0.3400511 | 0.05790605
17.33804 | 49.1875 | 48.02402 | 46.85796 | 1.163482 | 0.7666333 | 0.3414726 | 0.05795181
17.34804 | 49.1866 | 48.01348 | 46.8453 | 1.17312 | 0.7672756 | 0.3429039 | 0.05799762
17.35803 | 49.177 | 48.00294 | 46.83264 | 1.174057 | 0.7679181 | 0.3443434 | 0.05804344
17.36803 | 49.1695 | 47.99239 | 46.81994 | 1.177115 | 0.7685622 | 0.3457942 | 0.05808937
17.37803 | 49.1768 | 47.98182 | 46.80722 | 1.194983 | 0.7692071 | 0.3472545 | 0.05813536
17.38803 | 49.1915 | 47.97124 | 46.79448 | 1.22026 | 0.7698529 | 0.3487244 | 0.0581814
17.39803 | 49.178 | 47.96065 | 46.78172 | 1.217348 | 0.7704995 | 0.3502035 | 0.0582275
17.40803 | 49.175 | 47.95005 | 46.76894 | 1.224946 | 0.7711471 | 0.3516919 | 0.05827366
17.41802 | 49.1628 | 47.93946 | 46.75615 | 1.223344 | 0.7717948 | 0.353188 | 0.05831984
17.42802 | 49.1813 | 47.92884 | 46.74333 | 1.252464 | 0.772444 | 0.3546943 | 0.05836611
17.43802 | 49.1594 | 47.91821 | 46.73049 | 1.241194 | 0.7730942 | 0.3562094 | 0.05841244
17.44802 | 49.156 | 47.90756 | 46.71763 | 1.248436 | 0.7737452 | 0.3577331 | 0.05845883
17.45802 | 49.1818 | 47.89691 | 46.70474 | 1.284888 | 0.7743972 | 0.3592651 | 0.05850527
17.46802 | 49.1369 | 47.88625 | 46.69184 | 1.250652 | 0.77505 | 0.3608053 | 0.05855178
17.47801 | 49.1899 | 47.87558 | 46.67893 | 1.314317 | 0.7757029 | 0.3623518 | 0.0585983
17.48801 | 49.182 | 47.86489 | 46.66598 | 1.317105 | 0.7763575 | 0.3639076 | 0.05864493
17.49801 | 49.166 | 47.85419 | 46.65302 | 1.311805 | 0.7770129 | 0.3654708 | 0.05869161
17.50801 | 49.1776 | 47.84348 | 46.64003 | 1.334118 | 0.7776692 | 0.3670411 | 0.05873835
17.51801 | 49.1882 | 47.83276 | 46.62703 | 1.355443 | 0.7783264 | 0.3686183 | 0.05878515
17.528 | 49.1751 | 47.82203 | 46.61401 | 1.353071 | 0.7789839 | 0.3702006 | 0.05883195
17.538 | 49.1504 | 47.81128 | 46.60096 | 1.339123 | 0.7796428 | 0.3717906 | 0.05887888
17.548 | 49.1634 | 47.80051 | 46.5879 | 1.362889 | 0.7803027 | 0.3733865 | 0.05892586
17.558 | 49.1692 | 47.78973 | 46.57481 | 1.379469 | 0.7809634 | 0.3749879 | 0.0589729
17.568 | 49.1263 | 47.77894 | 46.5617 | 1.347363 | 0.7816251 | 0.3765946 | 0.05901999
17.578 | 49.1795 | 47.76813 | 46.54857 | 1.411373 | 0.7822877 | 0.378206 | 0.05906715
17.58799 | 49.159 | 47.75731 | 46.53543 | 1.401687 | 0.7829504 | 0.3798203 | 0.05911431
17.59799 | 49.1621 | 47.74647 | 46.52226 | 1.415627 | 0.7836148 | 0.38144 | 0.05916158
17.60799 | 49.1661 | 47.73562 | 46.50906 | 1.430484 | 0.78428 | 0.3830633 | 0.05920892
17.61799 | 49.1685 | 47.72474 | 46.49585 | 1.443758 | 0.7849462 | 0.3846896 | 0.05925632
17.62799 | 49.1583 | 47.71385 | 46.48262 | 1.444448 | 0.7856133 | 0.3863187 | 0.05930377
17.63799 | 49.1363 | 47.70294 | 46.46936 | 1.433357 | 0.7862813 | 0.3879497 | 0.05935128
17.64798 | 49.1406 | 47.69203 | 46.4561 | 1.448572 | 0.7869495 | 0.3895805 | 0.05939881
17.65798 | 49.1347 | 47.68108 | 46.4428 | 1.453618 | 0.7876193 | 0.3912141 | 0.05944644
17.66798 | 49.1049 | 47.67012 | 46.42949 | 1.434783 | 0.7882899 | 0.3928482 | 0.05949414
17.67798 | 49.1342 | 47.65913 | 46.41615 | 1.475067 | 0.7889616 | 0.3944822 | 0.05954189
17.68798 | 49.1241 | 47.64813 | 46.40279 | 1.475972 | 0.7896341 | 0.3961155 | 0.05958972
17.69798 | 49.1099 | 47.6371 | 46.38941 | 1.472798 | 0.7903076 | 0.3977474 | 0.05963759
17.70797 | 49.1096 | 47.62606 | 46.37602 | 1.483535 | 0.7909813 | 0.3993758 | 0.05968547
17.71797 | 49.0998 | 47.61499 | 46.3626 | 1.484806 | 0.7916565 | 0.4010032 | 0.05973347
17.72797 | 49.0916 | 47.6039 | 46.34916 | 1.487699 | 0.7923327 | 0.4026274 | 0.05978152
17.73797 | 49.0698 | 47.59278 | 46.3357 | 1.477016 | 0.7930098 | 0.4042477 | 0.05982964
17.74797 | 49.0818 | 47.58164 | 46.32221 | 1.500158 | 0.7936879 | 0.4058633 | 0.05987783
17.75797 | 49.0588 | 47.57048 | 46.30871 | 1.488324 | 0.7943669 | 0.4074736 | 0.05992607
17.76796 | 49.0644 | 47.55929 | 46.2952 | 1.505106 | 0.7950462 | 0.4090762 | 0.05997432
17.77796 | 49.0587 | 47.54807 | 46.28165 | 1.510625 | 0.795727 | 0.4106736 | 0.06002268
17.78796 | 49.0779 | 47.53683 | 46.26808 | 1.541072 | 0.7964087 | 0.4122634 | 0.06007111
17.79796 | 49.0387 | 47.52555 | 46.2545 | 1.513147 | 0.7970914 | 0.4138449 | 0.06011959
17.80796 | 49.0422 | 47.51425 | 46.24089 | 1.527951 | 0.7977751 | 0.4154172 | 0.06016814
17.81796 | 49.0358 | 47.50292 | 46.22726 | 1.532884 | 0.7984597 | 0.4169797 | 0.06021675
17.82795 | 49.0401 | 47.49156 | 46.21362 | 1.548537 | 0.7991445 | 0.4185298 | 0.06026538
17.83795 | 49.0282 | 47.48017 | 46.19995 | 1.548033 | 0.799831 | 0.4200701 | 0.06031411
17.84795 | 49.0111 | 47.46874 | 46.18626 | 1.54236 | 0.8005184 | 0.4215979 | 0.06036291
17.85795 | 49.0234 | 47.45728 | 46.17255 | 1.566121 | 0.8012066 | 0.4231126 | 0.06041177
17.86795 | 49.0081 | 47.44578 | 46.15881 | 1.562316 | 0.8018959 | 0.4246133 | 0.06046068
17.87795 | 48.987 | 47.43425 | 46.14506 | 1.552745 | 0.8025862 | 0.4260993 | 0.06050967
17.88794 | 48.9982 | 47.4227 | 46.1313 | 1.575498 | 0.8032766 | 0.4275681 | 0.06055867
17.89794 | 48.9834 | 47.4111 | 46.1175 | 1.572299 | 0.8039688 | 0.4290219 | 0.06060778
17.90794 | 48.9935 | 47.39946 | 46.10369 | 1.594038 | 0.8046619 | 0.4304583 | 0.06065695
17.91794 | 48.9857 | 47.38779 | 46.08985 | 1.597914 | 0.8053559 | 0.4318767 | 0.06070618
17.92794 | 48.9889 | 47.37607 | 46.07599 | 1.612829 | 0.8060508 | 0.433276 | 0.06075548
17.93793 | 48.9648 | 47.36433 | 46.06212 | 1.600472 | 0.8067461 | 0.4346541 | 0.06080479
17.94793 | 48.9616 | 47.35253 | 46.04822 | 1.609067 | 0.807443 | 0.4360132 | 0.06085421
17.95793 | 48.9775 | 47.3407 | 46.0343 | 1.636804 | 0.8081408 | 0.4373509 | 0.0609037
17.96793 | 48.9597 | 47.32882 | 46.02036 | 1.630882 | 0.8088396 | 0.4386664 | 0.06095325
17.97793 | 48.9203 | 47.3169 | 46.0064 | 1.603403 | 0.8095394 | 0.439959 | 0.06100286
17.98793 | 48.9255 | 47.30493 | 45.99241 | 1.620568 | 0.8102402 | 0.441228 | 0.06105253
17.99792 | 48.9341 | 47.29294 | 45.97842 | 1.641165 | 0.8109412 | 0.4424713 | 0.06110222
18.00792 | 48.8922 | 47.28088 | 45.96439 | 1.611318 | 0.8116439 | 0.4436908 | 0.06115203
18.01792 | 48.9123 | 47.26878 | 45.95035 | 1.643518 | 0.8123476 | 0.4448845 | 0.06120189
18.02792 | 48.8988 | 47.25664 | 45.93628 | 1.642164 | 0.8130522 | 0.4460517 | 0.06125182
18.03792 | 48.8888 | 47.24444 | 45.92219 | 1.644356 | 0.8137577 | 0.4471919 | 0.06130182
18.04792 | 48.8799 | 47.2322 | 45.90808 | 1.647697 | 0.8144643 | 0.4483043 | 0.06135188
18.05791 | 48.8656 | 47.21993 | 45.89397 | 1.645673 | 0.8151711 | 0.4493874 | 0.06140195
18.06791 | 48.8848 | 47.20759 | 45.87982 | 1.67721 | 0.8158798 | 0.4504428 | 0.06145214
18.07791 | 48.8227 | 47.1952 | 45.86564 | 1.627496 | 0.8165893 | 0.4514688 | 0.06150238
18.08791 | 48.8254 | 47.18277 | 45.85145 | 1.642632 | 0.8172997 | 0.4524651 | 0.06155271
18.09791 | 48.8195 | 47.17028 | 45.83724 | 1.649218 | 0.8180112 | 0.453431 | 0.06160309
18.10791 | 48.8145 | 47.15775 | 45.823 | 1.656754 | 0.8187236 | 0.4543663 | 0.06165354
18.1179 | 48.7788 | 47.14517 | 45.80876 | 1.633629 | 0.8194364 | 0.4552696 | 0.061704
18.1279 | 48.7985 | 47.13253 | 45.79448 | 1.665967 | 0.8201509 | 0.4561426 | 0.06175457
18.1379 | 48.7712 | 47.11984 | 45.78019 | 1.651357 | 0.8208663 | 0.4569838 | 0.06180521
18.1479 | 48.7602 | 47.1071 | 45.76587 | 1.653099 | 0.8215828 | 0.4577931 | 0.06185591
18.1579 | 48.7337 | 47.09431 | 45.75153 | 1.639392 | 0.8223002 | 0.4585704 | 0.06190668
18.1679 | 48.7755 | 47.08146 | 45.73717 | 1.694038 | 0.8230186 | 0.4593154 | 0.06195753
18.17789 | 48.6814 | 47.06858 | 45.7228 | 1.612823 | 0.8237373 | 0.4600274 | 0.06200838
18.18789 | 48.702 | 47.05563 | 45.7084 | 1.646373 | 0.8244578 | 0.4607076 | 0.06205935
18.19789 | 48.6998 | 47.04263 | 45.69398 | 1.657175 | 0.8251792 | 0.4613554 | 0.06211038
18.20789 | 48.6831 | 47.02957 | 45.67954 | 1.653529 | 0.8259017 | 0.4619707 | 0.06216148
18.21789 | 48.685 | 47.01646 | 45.66507 | 1.668536 | 0.8266251 | 0.4625537 | 0.06221264
18.22789 | 48.6554 | 47.00331 | 45.65059 | 1.652095 | 0.8273495 | 0.4631044 | 0.06226387
18.23788 | 48.65 | 46.99011 | 45.6361 | 1.659892 | 0.8280743 | 0.4636225 | 0.06231513
18.24788 | 48.6174 | 46.97685 | 45.62157 | 1.640554 | 0.8288008 | 0.4641092 | 0.0623665
18.25788 | 48.6343 | 46.96353 | 45.60702 | 1.670768 | 0.8295283 | 0.4645642 | 0.06241793
18.26788 | 48.6094 | 46.95017 | 45.59245 | 1.659232 | 0.8302568 | 0.4649878 | 0.06246942
18.27788 | 48.5692 | 46.93675 | 45.57786 | 1.632448 | 0.8309864 | 0.4653803 | 0.06252098
18.28787 | 48.538 | 46.9233 | 45.56327 | 1.6147 | 0.8317161 | 0.4657419 | 0.06257257
18.29787 | 48.5839 | 46.90978 | 45.54864 | 1.674116 | 0.8324477 | 0.4660734 | 0.06262427
18.30787 | 48.5271 | 46.89622 | 45.53399 | 1.630882 | 0.8331804 | 0.4663752 | 0.06267604
18.31787 | 48.5349 | 46.8826 | 45.51931 | 1.652297 | 0.833914 | 0.4666475 | 0.06272788
18.32787 | 48.5099 | 46.86894 | 45.50462 | 1.64096 | 0.8346488 | 0.466891 | 0.06277978
18.33787 | 48.5116 | 46.85523 | 45.48991 | 1.656371 | 0.8353845 | 0.4671063 | 0.06283174
18.34786 | 48.5267 | 46.84148 | 45.47519 | 1.685216 | 0.8361204 | 0.4672935 | 0.06288372
18.35786 | 48.5008 | 46.82768 | 45.46043 | 1.673121 | 0.8368582 | 0.4674539 | 0.06293582
18.36786 | 48.5111 | 46.81383 | 45.44565 | 1.697273 | 0.837597 | 0.4675879 | 0.062988
18.37786 | 48.4342 | 46.79993 | 45.43086 | 1.63427 | 0.8383369 | 0.4676959 | 0.06304025
18.38786 | 48.4625 | 46.78599 | 45.41604 | 1.676511 | 0.8390779 | 0.467779 | 0.06309255
18.39786 | 48.4443 | 46.772 | 45.4012 | 1.672297 | 0.8398198 | 0.4678376 | 0.06314493
18.40785 | 48.4385 | 46.75799 | 45.38636 | 1.680512 | 0.840562 | 0.4678726 | 0.06319732
18.41785 | 48.4116 | 46.74392 | 45.37148 | 1.667684 | 0.841306 | 0.4678848 | 0.06324983
18.42785 | 48.4036 | 46.7298 | 45.35657 | 1.673797 | 0.8420511 | 0.4678748 | 0.06330241
18.43785 | 48.3964 | 46.71565 | 45.34165 | 1.680751 | 0.8427973 | 0.4678435 | 0.06335506
18.44785 | 48.365 | 46.70145 | 45.32671 | 1.663546 | 0.8435444 | 0.4677918 | 0.06340779
18.45785 | 48.3982 | 46.68722 | 45.31175 | 1.710979 | 0.8442928 | 0.4677203 | 0.06346058
18.46784 | 48.34 | 46.67296 | 45.29678 | 1.667037 | 0.8450413 | 0.4676301 | 0.06351338
18.47784 | 48.3401 | 46.65865 | 45.28177 | 1.681446 | 0.8457916 | 0.4675219 | 0.0635663
18.48784 | 48.3001 | 46.64431 | 45.26675 | 1.655793 | 0.8465432 | 0.4673965 | 0.06361931
18.49784 | 48.3532 | 46.62993 | 45.2517 | 1.723275 | 0.8472957 | 0.4672548 | 0.06367237
18.50784 | 48.3125 | 46.61551 | 45.23664 | 1.696992 | 0.8480493 | 0.4670976 | 0.06372551
18.51784 | 48.331 | 46.60106 | 45.22155 | 1.729943 | 0.848804 | 0.4669259 | 0.06377873
18.52783 | 48.306 | 46.58659 | 45.20646 | 1.719413 | 0.8495589 | 0.4667406 | 0.06383195
18.53783 | 48.2864 | 46.57207 | 45.19133 | 1.71433 | 0.8503157 | 0.4665423 | 0.06388529
18.54783 | 48.3149 | 46.55752 | 45.17618 | 1.757378 | 0.8510736 | 0.4663318 | 0.06393871
18.55783 | 48.275 | 46.54294 | 45.16101 | 1.732057 | 0.8518326 | 0.4661103 | 0.0639922
18.56783 | 48.2592 | 46.52833 | 45.14582 | 1.730866 | 0.8525926 | 0.4658783 | 0.06404576
18.57783 | 48.2221 | 46.5137 | 45.13061 | 1.708404 | 0.8533539 | 0.4656369 | 0.06409938
18.58782 | 48.2425 | 46.49904 | 45.11539 | 1.743455 | 0.8541153 | 0.4653869 | 0.06415304
18.59782 | 48.2153 | 46.48435 | 45.10014 | 1.730949 | 0.8548785 | 0.4651289 | 0.0642068
18.60782 | 48.2104 | 46.46963 | 45.08486 | 1.740769 | 0.855643 | 0.4648638 | 0.06426064
18.61782 | 48.1895 | 46.45489 | 45.06957 | 1.734614 | 0.8564085 | 0.4645924 | 0.06431456
18.62782 | 48.1747 | 46.44012 | 45.05426 | 1.734585 | 0.8571751 | 0.4643155 | 0.06436854
18.63782 | 48.1761 | 46.42532 | 45.03892 | 1.750779 | 0.8579428 | 0.4640337 | 0.0644226
18.64781 | 48.1867 | 46.41052 | 45.02358 | 1.776182 | 0.8587109 | 0.4637483 | 0.06447668
18.65781 | 48.1639 | 46.39568 | 45.00821 | 1.768223 | 0.8594807 | 0.4634593 | 0.06453088
18.66781 | 48.1198 | 46.38081 | 44.99281 | 1.738986 | 0.8602517 | 0.4631678 | 0.06458515
18.67781 | 48.108 | 46.36593 | 44.97739 | 1.742069 | 0.8610238 | 0.4628744 | 0.06463949
18.68781 | 48.0904 | 46.35103 | 44.96196 | 1.739374 | 0.8617971 | 0.4625798 | 0.06469391
18.6978 | 48.1055 | 46.33612 | 44.94651 | 1.769383 | 0.8625707 | 0.462285 | 0.06474834
18.7078 | 48.0538 | 46.32117 | 44.93103 | 1.732626 | 0.8633461 | 0.4619901 | 0.0648029
18.7178 | 48.0521 | 46.30621 | 44.91554 | 1.745888 | 0.8641227 | 0.4616959 | 0.06485754
18.7278 | 48.038 | 46.29123 | 44.90002 | 1.746767 | 0.8649004 | 0.4614031 | 0.06491225
18.7378 | 48.007 | 46.27624 | 44.88448 | 1.730764 | 0.8656792 | 0.4611123 | 0.06496703
18.7478 | 48.0245 | 46.26122 | 44.86892 | 1.763278 | 0.8664591 | 0.460824 | 0.06502187
18.75779 | 47.9638 | 46.24621 | 44.85335 | 1.717593 | 0.8672394 | 0.4605391 | 0.06507674
18.76779 | 47.9457 | 46.23116 | 44.83775 | 1.714538 | 0.8680216 | 0.4602576 | 0.06513174
18.77779 | 47.902 | 46.2161 | 44.82213 | 1.685898 | 0.8688049 | 0.4599802 | 0.06518681
18.78779 | 47.895 | 46.20103 | 44.80649 | 1.693973 | 0.8695893 | 0.4597075 | 0.06524197
18.79779 | 47.9052 | 46.18594 | 44.79083 | 1.719262 | 0.870375 | 0.4594399 | 0.06529719
18.80779 | 47.8554 | 46.17084 | 44.77514 | 1.684564 | 0.8711617 | 0.4591779 | 0.06535249
18.81778 | 47.8774 | 46.15574 | 44.75946 | 1.721665 | 0.8719488 | 0.4589223 | 0.06540779
18.82778 | 47.8381 | 46.14061 | 44.74373 | 1.697493 | 0.8727378 | 0.4586728 | 0.06546323
18.83778 | 47.8433 | 46.12547 | 44.72799 | 1.717833 | 0.873528 | 0.4584303 | 0.06551875
18.84778 | 47.8071 | 46.11031 | 44.71223 | 1.696785 | 0.8743192 | 0.4581949 | 0.06557435
18.85778 | 47.7708 | 46.09515 | 44.69644 | 1.675649 | 0.8751116 | 0.4579673 | 0.06563001
18.86778 | 47.7553 | 46.07998 | 44.68064 | 1.675324 | 0.8759053 | 0.4577476 | 0.06568576
18.87777 | 47.682 | 46.06481 | 44.66483 | 1.617194 | 0.8766993 | 0.4575364 | 0.06574151
18.88777 | 47.7085 | 46.04961 | 44.64898 | 1.65889 | 0.8774952 | 0.4573338 | 0.0657974
18.89777 | 47.682 | 46.0344 | 44.63312 | 1.647595 | 0.8782922 | 0.45714 | 0.06585337
18.90777 | 47.6608 | 46.01919 | 44.61723 | 1.641611 | 0.8790905 | 0.4569557 | 0.06590941
18.91777 | 47.6496 | 46.00396 | 44.60133 | 1.645636 | 0.8798899 | 0.4567807 | 0.06596553
18.92777 | 47.6164 | 45.98873 | 44.5854 | 1.62767 | 0.8806904 | 0.4566156 | 0.06602172
18.93776 | 47.6271 | 45.9735 | 44.56947 | 1.653597 | 0.8814915 | 0.4564607 | 0.06607794
18.94776 | 47.5688 | 45.95825 | 44.55351 | 1.610549 | 0.8822944 | 0.4563159 | 0.06613427
18.95776 | 47.5993 | 45.94299 | 44.53752 | 1.656309 | 0.8830984 | 0.4561816 | 0.0661907
18.96776 | 47.5246 | 45.92772 | 44.52151 | 1.596877 | 0.8839036 | 0.4560581 | 0.06624719
18.97776 | 47.5173 | 45.91245 | 44.50549 | 1.604853 | 0.8847101 | 0.4559454 | 0.06630376
18.98776 | 47.4933 | 45.89716 | 44.48944 | 1.596137 | 0.8855177 | 0.4558437 | 0.06636041
18.99775 | 47.4992 | 45.88189 | 44.47339 | 1.617313 | 0.8863257 | 0.4557535 | 0.06641709
19.00775 | 47.4843 | 45.86659 | 44.4573 | 1.617712 | 0.8871358 | 0.4556747 | 0.06647389
19.01775 | 47.4336 | 45.85128 | 44.4412 | 1.582318 | 0.8879469 | 0.4556073 | 0.06653077
19.02775 | 47.4609 | 45.83597 | 44.42507 | 1.624931 | 0.8887592 | 0.4555517 | 0.06658772
19.03775 | 47.4194 | 45.82065 | 44.40892 | 1.598751 | 0.8895727 | 0.4555078 | 0.06664475
19.04775 | 47.3839 | 45.80532 | 44.39276 | 1.578578 | 0.8903875 | 0.455476 | 0.06670186
19.05774 | 47.3574 | 45.79 | 44.37659 | 1.567396 | 0.8912026 | 0.4554561 | 0.066759
19.06774 | 47.3125 | 45.77466 | 44.36038 | 1.537837 | 0.8920198 | 0.4554484 | 0.06681626
19.07774 | 47.301 | 45.75932 | 44.34415 | 1.541683 | 0.8928382 | 0.455453 | 0.0668736
19.08774 | 47.2724 | 45.74396 | 44.32791 | 1.528436 | 0.8936577 | 0.4554698 | 0.06693103
19.09774 | 47.3035 | 45.7286 | 44.31164 | 1.574895 | 0.8944784 | 0.4554991 | 0.06698852
19.10773 | 47.2661 | 45.71326 | 44.29537 | 1.552845 | 0.8952996 | 0.4555407 | 0.06704604
19.11773 | 47.2472 | 45.69788 | 44.27906 | 1.549316 | 0.8961228 | 0.4555949 | 0.06710369
19.12773 | 47.2222 | 45.68251 | 44.26274 | 1.539694 | 0.8969472 | 0.4556617 | 0.06716144
19.13773 | 47.1844 | 45.66712 | 44.24639 | 1.517277 | 0.8977728 | 0.455741 | 0.06721925
19.14773 | 47.164 | 45.65173 | 44.23002 | 1.512266 | 0.8985997 | 0.4558331 | 0.06727714
19.15773 | 47.1173 | 45.63634 | 44.21364 | 1.480961 | 0.8994276 | 0.4559378 | 0.06733511
19.16772 | 47.0883 | 45.62095 | 44.19725 | 1.467347 | 0.9002561 | 0.4560552 | 0.0673931
19.17772 | 47.0701 | 45.60555 | 44.18082 | 1.464553 | 0.9010867 | 0.4561853 | 0.06745123
19.18772 | 47.0547 | 45.59013 | 44.16438 | 1.464566 | 0.9019184 | 0.4563281 | 0.06750944
19.19772 | 47.0524 | 45.57472 | 44.14791 | 1.477684 | 0.9027514 | 0.4564837 | 0.06756773
19.20772 | 47.0089 | 45.55929 | 44.13143 | 1.449607 | 0.9035856 | 0.4566521 | 0.0676261
19.21772 | 47.018 | 45.54386 | 44.11492 | 1.474136 | 0.904421 | 0.4568333 | 0.06768454
19.22771 | 46.9673 | 45.52844 | 44.09842 | 1.438856 | 0.9052568 | 0.4570269 | 0.06774301
19.23771 | 46.9347 | 45.513 | 44.08187 | 1.421697 | 0.9060947 | 0.4572335 | 0.06780161
19.24771 | 46.8799 | 45.49756 | 44.06531 | 1.382343 | 0.906934 | 0.4574528 | 0.0678603
19.25771 | 46.8647 | 45.48211 | 44.04873 | 1.382594 | 0.9077744 | 0.4576849 | 0.06791907
19.26771 | 46.84 | 45.46665 | 44.03212 | 1.373352 | 0.908616 | 0.4579296 | 0.06797792
19.27771 | 46.7989 | 45.45119 | 44.0155 | 1.347715 | 0.9094588 | 0.4581871 | 0.06803685
19.2877 | 46.7949 | 45.43573 | 43.99888 | 1.359168 | 0.9103021 | 0.458457 | 0.06809581
19.2977 | 46.7636 | 45.42026 | 43.98222 | 1.343342 | 0.9111477 | 0.4587397 | 0.06815489
19.3077 | 46.7704 | 45.40478 | 43.96554 | 1.365621 | 0.9119944 | 0.4590351 | 0.06821406
19.3177 | 46.7192 | 45.38929 | 43.94884 | 1.329906 | 0.9128424 | 0.459343 | 0.06827332
19.3277 | 46.6807 | 45.3738 | 43.93212 | 1.306897 | 0.9136916 | 0.4596635 | 0.06833264
19.3377 | 46.6339 | 45.35831 | 43.91538 | 1.275593 | 0.914542 | 0.4599965 | 0.06839207
19.34769 | 46.5843 | 45.34282 | 43.89863 | 1.24148 | 0.9153929 | 0.4603417 | 0.0684515
19.35769 | 46.5729 | 45.32731 | 43.88186 | 1.245588 | 0.9162458 | 0.4606996 | 0.06851108
19.36769 | 46.5222 | 45.3118 | 43.86506 | 1.210401 | 0.9171002 | 0.46107 | 0.06857074
19.37769 | 46.4954 | 45.29628 | 43.84824 | 1.19912 | 0.9179558 | 0.4614527 | 0.06863049
19.38769 | 46.489 | 45.28076 | 43.8314 | 1.208244 | 0.9188126 | 0.4618477 | 0.06869031
19.39769 | 46.4545 | 45.26523 | 43.81455 | 1.189275 | 0.9196708 | 0.4622551 | 0.06875022
19.40768 | 46.4569 | 45.2497 | 43.79769 | 1.207195 | 0.9205293 | 0.4626742 | 0.06881016
19.41768 | 46.4148 | 45.23416 | 43.7808 | 1.180637 | 0.92139 | 0.463106 | 0.06887023
19.42768 | 46.3755 | 45.21862 | 43.76388 | 1.156885 | 0.922252 | 0.4635499 | 0.06893039
19.43768 | 46.3042 | 45.20306 | 43.74695 | 1.101138 | 0.9231153 | 0.464006 | 0.06899063
19.44768 | 46.2921 | 45.1875 | 43.73 | 1.104597 | 0.92398 | 0.4644741 | 0.06905094
19.45768 | 46.2654 | 45.17194 | 43.71303 | 1.093462 | 0.9248459 | 0.4649543 | 0.06911135
19.46767 | 46.2124 | 45.15638 | 43.69605 | 1.056017 | 0.9257121 | 0.4654459 | 0.06917178
19.47767 | 46.1878 | 45.14081 | 43.67904 | 1.046994 | 0.9265806 | 0.4659499 | 0.06923235
19.48767 | 46.1845 | 45.12522 | 43.66201 | 1.059276 | 0.9274505 | 0.4664657 | 0.06929302
19.49767 | 46.1891 | 45.10964 | 43.64497 | 1.079465 | 0.9283216 | 0.4669935 | 0.06935377
19.50767 | 46.1316 | 45.09404 | 43.6279 | 1.037559 | 0.929194 | 0.467533 | 0.06941458
19.51766 | 46.1026 | 45.07846 | 43.61083 | 1.024144 | 0.9300668 | 0.4680837 | 0.06947544
19.52766 | 46.0639 | 45.06285 | 43.59372 | 1.00105 | 0.9309419 | 0.4686467 | 0.06953642
19.53766 | 46.0197 | 45.04724 | 43.5766 | 0.9724627 | 0.9318183 | 0.4692213 | 0.0695975
19.54766 | 46.0034 | 45.03162 | 43.55946 | 0.971781 | 0.932696 | 0.4698075 | 0.06965867
19.55766 | 45.9771 | 45.01599 | 43.54229 | 0.9611053 | 0.9335751 | 0.4704052 | 0.06971992
19.56766 | 45.9621 | 45.00036 | 43.52511 | 0.9617357 | 0.9344555 | 0.4710145 | 0.06978126
19.57765 | 45.9169 | 44.98474 | 43.50793 | 0.9321567 | 0.9353362 | 0.4716346 | 0.06984261
19.58765 | 45.9343 | 44.9691 | 43.49071 | 0.9651992 | 0.9362193 | 0.4722668 | 0.06990411
19.59765 | 45.9042 | 44.95345 | 43.47347 | 0.9507479 | 0.9371036 | 0.4729103 | 0.06996571
19.60765 | 45.8702 | 44.9378 | 43.45622 | 0.9324026 | 0.9379893 | 0.4735652 | 0.07002739
19.61765 | 45.823 | 44.92214 | 43.43894 | 0.9008636 | 0.9388763 | 0.4742314 | 0.07008915
19.62765 | 45.7858 | 44.90647 | 43.42164 | 0.8793305 | 0.9397649 | 0.4749089 | 0.070151
19.63764 | 45.7901 | 44.89081 | 43.40435 | 0.8992882 | 0.9406537 | 0.4755968 | 0.07021287
19.64764 | 45.7398 | 44.87513 | 43.38702 | 0.8646678 | 0.9415447 | 0.4762965 | 0.07027489
19.65764 | 45.7156 | 44.85945 | 43.36967 | 0.8561534 | 0.9424372 | 0.4770075 | 0.070337
19.66764 | 45.7136 | 44.84375 | 43.3523 | 0.8698453 | 0.943331 | 0.4777294 | 0.0703992
19.67764 | 45.67 | 44.82806 | 43.33491 | 0.8419434 | 0.9442262 | 0.4784624 | 0.07046148
19.68764 | 45.7015 | 44.81235 | 43.3175 | 0.8891477 | 0.9451227 | 0.4792065 | 0.07052386
19.69763 | 45.6554 | 44.79666 | 43.30009 | 0.8587426 | 0.9460197 | 0.4799608 | 0.07058625
19.70763 | 45.6081 | 44.78094 | 43.28265 | 0.8271595 | 0.9469189 | 0.4807267 | 0.07064878
19.71763 | 45.586 | 44.76522 | 43.26518 | 0.8207826 | 0.9478195 | 0.4815036 | 0.07071141
19.72763 | 45.5617 | 44.74949 | 43.2477 | 0.8122119 | 0.9487216 | 0.4822914 | 0.07077413
19.73763 | 45.546 | 44.73375 | 43.2302 | 0.8122475 | 0.949625 | 0.4830899 | 0.07083694
19.74763 | 45.5224 | 44.71801 | 43.21268 | 0.8043894 | 0.9505297 | 0.4838993 | 0.07089984
19.75762 | 45.4716 | 44.70228 | 43.19516 | 0.7693218 | 0.951435 | 0.4847186 | 0.07096276
19.76762 | 45.4615 | 44.68652 | 43.17761 | 0.7749765 | 0.9523425 | 0.4855494 | 0.07102583
19.77762 | 45.4573 | 44.67076 | 43.16003 | 0.7865372 | 0.9532514 | 0.4863911 | 0.07108899
19.78762 | 45.4302 | 44.655 | 43.14244 | 0.7752044 | 0.9541616 | 0.4872432 | 0.07115224
19.79762 | 45.4014 | 44.63922 | 43.12483 | 0.7621776 | 0.9550734 | 0.4881062 | 0.07121557
19.80762 | 45.3601 | 44.62344 | 43.1072 | 0.7366572 | 0.9559865 | 0.4889797 | 0.07127901
19.81761 | 45.3096 | 44.60767 | 43.08957 | 0.7019275 | 0.9569001 | 0.4898628 | 0.07134246
19.82761 | 45.291 | 44.59188 | 43.0719 | 0.6991197 | 0.957816 | 0.4907575 | 0.07140606
19.83761 | 45.2847 | 44.57608 | 43.05422 | 0.7086184 | 0.9587333 | 0.4916626 | 0.07146976
19.84761 | 45.2456 | 44.56028 | 43.03651 | 0.6853232 | 0.959652 | 0.4925784 | 0.07153355
19.85761 | 45.2514 | 44.54447 | 43.01879 | 0.7069343 | 0.9605721 | 0.4935046 | 0.07159742
19.8676 | 45.2429 | 44.52866 | 43.00107 | 0.7142357 | 0.9614928 | 0.4944403 | 0.07166132
19.8776 | 45.2195 | 44.51284 | 42.98331 | 0.7066594 | 0.9624157 | 0.4953874 | 0.07172538
19.8876 | 45.2038 | 44.49701 | 42.96554 | 0.7067892 | 0.9633402 | 0.496345 | 0.07178952
19.8976 | 45.168 | 44.48117 | 42.94774 | 0.6868254 | 0.9642659 | 0.4973129 | 0.07185376
19.9076 | 45.1134 | 44.46533 | 42.92993 | 0.6480677 | 0.9651931 | 0.4982913 | 0.07191809
19.9176 | 45.0938 | 44.44948 | 42.9121 | 0.6443162 | 0.9661218 | 0.49928 | 0.07198251
19.92759 | 45.0714 | 44.43364 | 42.89427 | 0.6377551 | 0.9670509 | 0.5002781 | 0.07204695
19.93759 | 45.0572 | 44.41778 | 42.8764 | 0.6394159 | 0.9679825 | 0.5012876 | 0.07211155
19.94759 | 44.9808 | 44.40192 | 42.85852 | 0.5788831 | 0.9689154 | 0.5023073 | 0.07217625
19.95759 | 44.9943 | 44.38604 | 42.84062 | 0.6082564 | 0.9698497 | 0.5033374 | 0.07224103
19.96759 | 44.9896 | 44.37016 | 42.82269 | 0.6194358 | 0.9707857 | 0.5043777 | 0.07230591
19.97759 | 44.9759 | 44.35428 | 42.80476 | 0.6216212 | 0.971723 | 0.5054284 | 0.07237088
19.98758 | 44.9345 | 44.3384 | 42.78682 | 0.5960968 | 0.9726608 | 0.5064884 | 0.07243588
19.99758 | 44.9109 | 44.32251 | 42.76884 | 0.5883945 | 0.973601 | 0.5075596 | 0.07250102
20.00758 | 44.8731 | 44.3066 | 42.75085 | 0.5664982 | 0.9745427 | 0.5086411 | 0.07256627
20.01758 | 44.8682 | 44.29069 | 42.73284 | 0.5775079 | 0.9754858 | 0.5097329 | 0.0726316
20.02758 | 44.8368 | 44.27478 | 42.71481 | 0.5620237 | 0.9764303 | 0.5108349 | 0.07269704
20.03758 | 44.8181 | 44.25885 | 42.69677 | 0.5592454 | 0.9773765 | 0.5119471 | 0.07276256
20.04757 | 44.7525 | 44.24294 | 42.67872 | 0.5095569 | 0.9783231 | 0.5130686 | 0.07282813
20.05757 | 44.7506 | 44.22701 | 42.66064 | 0.5235906 | 0.979272 | 0.5142013 | 0.07289382
20.06757 | 44.7102 | 44.21107 | 42.64254 | 0.49913 | 0.9802226 | 0.5153443 | 0.07295962
20.07757 | 44.7036 | 44.19512 | 42.62443 | 0.5084754 | 0.9811744 | 0.5164976 | 0.07302553
20.08757 | 44.6668 | 44.17917 | 42.60629 | 0.4876265 | 0.9821279 | 0.517661 | 0.07309153
20.09757 | 44.5999 | 44.16322 | 42.58814 | 0.4366835 | 0.9830827 | 0.5188347 | 0.0731576
20.10756 | 44.6072 | 44.14727 | 42.56999 | 0.4599301 | 0.9840383 | 0.5200175 | 0.07322372
20.11756 | 44.5557 | 44.1313 | 42.5518 | 0.4243986 | 0.9849962 | 0.5212117 | 0.07329
20.12756 | 44.5321 | 44.11533 | 42.5336 | 0.4167727 | 0.9859555 | 0.5224161 | 0.07335637
20.13756 | 44.4919 | 44.09935 | 42.51538 | 0.3925525 | 0.9869164 | 0.5236307 | 0.07342283
20.14756 | 44.4933 | 44.08336 | 42.49714 | 0.4099378 | 0.9878788 | 0.5248558 | 0.0734894
20.15756 | 44.4504 | 44.06737 | 42.47888 | 0.3830289 | 0.9888427 | 0.5260909 | 0.07355605
20.16755 | 44.4383 | 44.05139 | 42.46063 | 0.3869094 | 0.9898072 | 0.527335 | 0.07362274
20.17755 | 44.4088 | 44.03539 | 42.44233 | 0.3734113 | 0.9907741 | 0.5285909 | 0.07368959
20.18755 | 44.3556 | 44.01938 | 42.42403 | 0.3362188 | 0.9917426 | 0.5298568 | 0.07375652
20.19755 | 44.3212 | 44.00337 | 42.4057 | 0.3178316 | 0.9927125 | 0.5311333 | 0.07382356
20.20755 | 44.3067 | 43.98735 | 42.38736 | 0.31935 | 0.9936839 | 0.5324199 | 0.07389069
20.21755 | 44.2768 | 43.97133 | 42.36899 | 0.3054736 | 0.9946569 | 0.5337168 | 0.07395793
20.22754 | 44.2219 | 43.95531 | 42.35064 | 0.2665863 | 0.9956304 | 0.5350229 | 0.07402519
20.23754 | 44.2101 | 43.93928 | 42.33224 | 0.2708205 | 0.9966065 | 0.5363404 | 0.07409261
20.24754 | 44.1763 | 43.92324 | 42.31383 | 0.2530596 | 0.9975842 | 0.5376686 | 0.07416014
20.25754 | 44.1441 | 43.9072 | 42.2954 | 0.2369041 | 0.9985633 | 0.5390068 | 0.07422776
20.26754 | 44.1299 | 43.89115 | 42.27695 | 0.2387535 | 0.9995439 | 0.5403557 | 0.07429547
20.27753 | 44.0839 | 43.87511 | 42.25851 | 0.2087921 | 1.000525 | 0.5417135 | 0.07436321
20.28753 | 44.0492 | 43.85905 | 42.24003 | 0.1901516 | 1.001509 | 0.543083 | 0.07443113
20.29753 | 44.0095 | 43.84298 | 42.22153 | 0.1665159 | 1.002494 | 0.5444632 | 0.07449914
20.30753 | 43.9961 | 43.82691 | 42.20301 | 0.1691853 | 1.003481 | 0.5458537 | 0.07456725
20.31753 | 43.9594 | 43.81084 | 42.18448 | 0.1485594 | 1.004469 | 0.5472547 | 0.07463545
20.32753 | 43.9215 | 43.79476 | 42.16593 | 0.1267383 | 1.005459 | 0.5486663 | 0.07470375
20.33752 | 43.9081 | 43.77869 | 42.14739 | 0.1294059 | 1.00645 | 0.5500869 | 0.07477208
20.34752 | 43.8783 | 43.76261 | 42.1288 | 0.1156939 | 1.007443 | 0.5515197 | 0.07484059
20.35752 | 43.8694 | 43.74651 | 42.1102 | 0.1228869 | 1.008438 | 0.5529629 | 0.0749092
20.36752 | 43.8115 | 43.73042 | 42.09159 | 0.08108411 | 1.009434 | 0.5544169 | 0.07497791
20.37752 | 43.7892 | 43.71431 | 42.07295 | 0.07488597 | 1.010432 | 0.5558813 | 0.07504669
20.38752 | 43.7359 | 43.69821 | 42.0543 | 0.03769205 | 1.011431 | 0.5573566 | 0.0751156
20.39751 | 43.7196 | 43.68211 | 42.03566 | 0.03748661 | 1.012431 | 0.558841 | 0.07518452
20.40751 | 43.6923 | 43.666 | 42.01697 | 0.02630142 | 1.013434 | 0.5603376 | 0.07525362
20.41751 | 43.6528 | 43.64988 | 41.99827 | 0.002920293 | 1.014438 | 0.5618451 | 0.07532283
20.42751 | 43.6345 | 43.63376 | 41.97956 | 0.0007434647 | 1.015444 | 0.5633631 | 0.07539213
20.43751 | 43.5953 | 43.61763 | 41.96082 | -0.02232943 | 1.016451 | 0.5648923 | 0.07546152
20.44751 | 43.5639 | 43.6015 | 41.94207 | -0.03759805 | 1.01746 | 0.566432 | 0.07553102
20.4575 | 43.5596 | 43.58538 | 41.92333 | -0.02577894 | 1.01847 | 0.5679812 | 0.07560056
20.4675 | 43.4949 | 43.56924 | 41.90455 | -0.07433993 | 1.019482 | 0.5695428 | 0.07567027
20.4775 | 43.4921 | 43.5531 | 41.88575 | -0.06099703 | 1.020496 | 0.5711154 | 0.07574007
20.4875 | 43.4447 | 43.53695 | 41.86693 | -0.09225053 | 1.021511 | 0.5726991 | 0.07580998
20.4975 | 43.3974 | 43.5208 | 41.8481 | -0.1234003 | 1.022528 | 0.5742938 | 0.07587999
20.5075 | 43.3897 | 43.50465 | 41.82925 | -0.1149465 | 1.023547 | 0.5758995 | 0.0759501
20.51749 | 43.366 | 43.48851 | 41.8104 | -0.1225054 | 1.024566 | 0.5775148 | 0.07602024
20.52749 | 43.3272 | 43.47234 | 41.79152 | -0.1451447 | 1.025588 | 0.5791428 | 0.07609056
20.53749 | 43.2901 | 43.45618 | 41.77263 | -0.1660807 | 1.026611 | 0.580782 | 0.07616097
20.54749 | 43.289 | 43.44001 | 41.75371 | -0.1510133 | 1.027637 | 0.5824324 | 0.0762315
20.55749 | 43.2379 | 43.42384 | 41.73478 | -0.1859429 | 1.028663 | 0.5840941 | 0.07630211
20.56749 | 43.2176 | 43.40767 | 41.71584 | -0.1900692 | 1.029692 | 0.5857672 | 0.07637286
20.57748 | 43.1938 | 43.39151 | 41.69689 | -0.1977087 | 1.030721 | 0.58745 | 0.0764436
20.58748 | 43.1407 | 43.37533 | 41.67792 | -0.2346291 | 1.031753 | 0.5891458 | 0.07651454
20.59748 | 43.1186 | 43.35915 | 41.65892 | -0.2405466 | 1.032786 | 0.5908531 | 0.07658559
20.60748 | 43.1134 | 43.34296 | 41.63991 | -0.2295614 | 1.033821 | 0.5925719 | 0.07665672
20.61748 | 43.0706 | 43.32677 | 41.62089 | -0.2561735 | 1.034858 | 0.5943023 | 0.07672798
20.62748 | 43.0614 | 43.31058 | 41.60184 | -0.2491829 | 1.035896 | 0.5960442 | 0.07679933
20.63747 | 43.0332 | 43.29441 | 41.5828 | -0.261206 | 1.036935 | 0.5977961 | 0.07687071
20.64747 | 43.0321 | 43.27821 | 41.56373 | -0.2461106 | 1.037977 | 0.5995615 | 0.07694227
20.65747 | 42.9782 | 43.26201 | 41.54464 | -0.2838126 | 1.039021 | 0.6013385 | 0.07701394
20.66747 | 42.9683 | 43.24581 | 41.52553 | -0.2775125 | 1.040066 | 0.6031275 | 0.07708571
20.67747 | 42.9411 | 43.22961 | 41.50641 | -0.2885102 | 1.041112 | 0.6049283 | 0.07715759
20.68746 | 42.9166 | 43.21342 | 41.48729 | -0.2968222 | 1.04216 | 0.6067392 | 0.0772295
20.69746 | 42.8946 | 43.19722 | 41.46814 | -0.3026158 | 1.04321 | 0.6085639 | 0.07730159
20.70746 | 42.9016 | 43.18101 | 41.44897 | -0.2794076 | 1.044262 | 0.6104006 | 0.07737378
20.71746 | 42.8448 | 43.1648 | 41.42979 | -0.3199976 | 1.045316 | 0.6122494 | 0.07744608
20.72746 | 42.8482 | 43.14859 | 41.41059 | -0.300386 | 1.046371 | 0.6141104 | 0.07751849
20.73746 | 42.8377 | 43.13237 | 41.39137 | -0.2946726 | 1.047428 | 0.6159836 | 0.077591
20.74745 | 42.778 | 43.11617 | 41.37216 | -0.3381742 | 1.048486 | 0.6178672 | 0.07766354
20.75745 | 42.7851 | 43.09996 | 41.35291 | -0.3148578 | 1.049546 | 0.6197649 | 0.07773628
20.76745 | 42.7724 | 43.08374 | 41.33365 | -0.3113404 | 1.050608 | 0.6216751 | 0.07780912
20.77745 | 42.7179 | 43.06752 | 41.31437 | -0.3496216 | 1.051672 | 0.6235977 | 0.07788206
20.78745 | 42.7186 | 43.0513 | 41.29508 | -0.3327019 | 1.052738 | 0.6255329 | 0.07795511
20.79745 | 42.68 | 43.03508 | 41.27577 | -0.3550812 | 1.053805 | 0.6274807 | 0.07802827
20.80744 | 42.6719 | 43.01888 | 41.25646 | -0.3469756 | 1.054873 | 0.629439 | 0.07810147
20.81744 | 42.6244 | 43.00265 | 41.23712 | -0.3782532 | 1.055944 | 0.6314122 | 0.07817485
20.82744 | 42.6181 | 42.98643 | 41.21777 | -0.3683301 | 1.057016 | 0.6333981 | 0.07824833
20.83744 | 42.5909 | 42.97021 | 41.1984 | -0.3793064 | 1.05809 | 0.6353969 | 0.07832193
20.84744 | 42.5637 | 42.95398 | 41.17901 | -0.3902822 | 1.059166 | 0.6374086 | 0.07839563
20.85744 | 42.5376 | 42.93776 | 41.15961 | -0.4001576 | 1.060244 | 0.6394332 | 0.07846945
20.86743 | 42.5065 | 42.92155 | 41.14021 | -0.415049 | 1.061323 | 0.6414688 | 0.0785433
20.87743 | 42.4812 | 42.90532 | 41.12078 | -0.424124 | 1.062404 | 0.6435197 | 0.07861732
20.88743 | 42.4708 | 42.8891 | 41.10134 | -0.4182989 | 1.063487 | 0.6455838 | 0.07869147
20.89743 | 42.4315 | 42.87287 | 41.08188 | -0.4413743 | 1.064572 | 0.6476612 | 0.07876572
20.90743 | 42.3953 | 42.85665 | 41.0624 | -0.4613497 | 1.065658 | 0.649752 | 0.07884009
20.91743 | 42.3751 | 42.84043 | 41.04291 | -0.4653254 | 1.066747 | 0.6518562 | 0.07891457
20.92742 | 42.3688 | 42.82422 | 41.02342 | -0.4554174 | 1.067836 | 0.6539715 | 0.07898907
20.93742 | 42.3357 | 42.80799 | 41.0039 | -0.4722945 | 1.068928 | 0.6561032 | 0.07906378
20.94742 | 42.2979 | 42.79177 | 40.98436 | -0.4938714 | 1.070021 | 0.6582479 | 0.07913858
20.95742 | 42.2737 | 42.77555 | 40.96481 | -0.5018498 | 1.071117 | 0.660407 | 0.07921349
20.96742 | 42.2561 | 42.75933 | 40.94525 | -0.5032287 | 1.072214 | 0.6625792 | 0.07928853
20.97742 | 42.2176 | 42.74311 | 40.92567 | -0.5255092 | 1.073314 | 0.6647661 | 0.07936368
20.98741 | 42.1934 | 42.72691 | 40.90609 | -0.5335065 | 1.074414 | 0.6669642 | 0.07943885
20.99741 | 42.1945 | 42.71069 | 40.88648 | -0.516189 | 1.075516 | 0.6691788 | 0.07951423
21.00741 | 42.133 | 42.69447 | 40.86685 | -0.5614733 | 1.076621 | 0.671408 | 0.07958971
21.01741 | 42.1279 | 42.67826 | 40.84722 | -0.5503583 | 1.077727 | 0.6736507 | 0.0796653
21.02741 | 42.1023 | 42.66205 | 40.82756 | -0.5597459 | 1.078835 | 0.6759085 | 0.07974101
21.03741 | 42.0715 | 42.64583 | 40.80789 | -0.5743345 | 1.079945 | 0.67818 | 0.07981684
21.0474 | 42.0664 | 42.62964 | 40.78823 | -0.5632419 | 1.081056 | 0.6804642 | 0.07989268
21.0574 | 42.0329 | 42.61343 | 40.76853 | -0.5805348 | 1.08217 | 0.6827652 | 0.07996874
21.0674 | 42.0165 | 42.59723 | 40.74882 | -0.58073 | 1.083285 | 0.685081 | 0.0800449
21.0774 | 41.9812 | 42.58103 | 40.72909 | -0.5998272 | 1.084403 | 0.6874115 | 0.08012118
21.0874 | 41.9607 | 42.56483 | 40.70935 | -0.6041272 | 1.085522 | 0.6897569 | 0.08019758
21.09739 | 41.9532 | 42.54865 | 40.68962 | -0.595446 | 1.086642 | 0.6921151 | 0.08027401
21.10739 | 41.9095 | 42.53245 | 40.66985 | -0.6229515 | 1.087765 | 0.6944907 | 0.08035062
21.11739 | 41.9023 | 42.51626 | 40.65006 | -0.6139595 | 1.08889 | 0.6968815 | 0.08042736
21.12739 | 41.8887 | 42.50007 | 40.63026 | -0.6113706 | 1.090016 | 0.6992875 | 0.08050422
21.13739 | 41.8687 | 42.48388 | 40.61045 | -0.6151849 | 1.091145 | 0.701709 | 0.08058119
21.14739 | 41.8449 | 42.4677 | 40.59062 | -0.6228025 | 1.092275 | 0.7041459 | 0.08065829
21.15738 | 41.8065 | 42.45154 | 40.5708 | -0.6450398 | 1.093406 | 0.706596 | 0.08073541
21.16738 | 41.8024 | 42.43536 | 40.55095 | -0.6329644 | 1.09454 | 0.7090643 | 0.08081273
21.17738 | 41.7656 | 42.41919 | 40.53108 | -0.6535929 | 1.095677 | 0.7115484 | 0.08089016
21.18738 | 41.7409 | 42.40303 | 40.51119 | -0.662125 | 1.096814 | 0.7140483 | 0.08096771
21.19738 | 41.7191 | 42.38686 | 40.4913 | -0.667761 | 1.097954 | 0.7165644 | 0.08104537
21.20738 | 41.7102 | 42.3707 | 40.47139 | -0.6605015 | 1.099096 | 0.7190964 | 0.08112317
21.21737 | 41.6853 | 42.35456 | 40.45148 | -0.6692626 | 1.100238 | 0.7216423 | 0.081201
21.22737 | 41.648 | 42.33841 | 40.43154 | -0.6904117 | 1.101384 | 0.724207 | 0.08127903
21.23737 | 41.6559 | 42.32227 | 40.41159 | -0.6663655 | 1.102531 | 0.7267882 | 0.08135716
21.24737 | 41.606 | 42.30612 | 40.39162 | -0.7001241 | 1.103681 | 0.7293859 | 0.08143541
21.25737 | 41.5926 | 42.28999 | 40.37164 | -0.6973875 | 1.104832 | 0.7320004 | 0.08151379
21.26737 | 41.561 | 42.27386 | 40.35165 | -0.7128563 | 1.105985 | 0.7346316 | 0.08159229
21.27736 | 41.5507 | 42.25775 | 40.33166 | -0.7070464 | 1.107139 | 0.7372772 | 0.08167083
21.28736 | 41.5048 | 42.24163 | 40.31164 | -0.7368257 | 1.108296 | 0.7399424 | 0.08174958
21.29736 | 41.4854 | 42.22551 | 40.2916 | -0.7401105 | 1.109455 | 0.7426248 | 0.08182842
21.30736 | 41.4806 | 42.2094 | 40.27155 | -0.728801 | 1.110616 | 0.7453244 | 0.0819074
21.31736 | 41.449 | 42.1933 | 40.25149 | -0.7442977 | 1.111779 | 0.7480415 | 0.08198649
21.32736 | 41.4221 | 42.1772 | 40.23141 | -0.7551001 | 1.112944 | 0.7507761 | 0.08206571
21.33735 | 41.4026 | 42.16112 | 40.21135 | -0.7585248 | 1.114109 | 0.7535254 | 0.08214497
21.34735 | 41.3734 | 42.14504 | 40.19124 | -0.7716404 | 1.115278 | 0.7562957 | 0.08222443
21.35735 | 41.3485 | 42.12896 | 40.17113 | -0.7804621 | 1.116449 | 0.7590834 | 0.08230402
21.36735 | 41.3169 | 42.11289 | 40.151 | -0.7959906 | 1.117622 | 0.7618896 | 0.08238371
21.37735 | 41.2891 | 42.09683 | 40.13085 | -0.8077259 | 1.118796 | 0.7647136 | 0.08246353
21.38735 | 41.2799 | 42.08077 | 40.1107 | -0.8008689 | 1.119973 | 0.7675563 | 0.08254347
21.39734 | 41.2666 | 42.06473 | 40.09055 | -0.7981345 | 1.12115 | 0.7704142 | 0.08262346
21.40734 | 41.2163 | 42.04869 | 40.07036 | -0.8323918 | 1.122331 | 0.7732937 | 0.08270366
21.41734 | 41.2024 | 42.03266 | 40.05017 | -0.8302567 | 1.123514 | 0.7761918 | 0.08278395
21.42734 | 41.1959 | 42.01663 | 40.02996 | -0.8207296 | 1.124698 | 0.7791088 | 0.0828644
21.43734 | 41.1506 | 42.00061 | 40.00974 | -0.8500103 | 1.125885 | 0.7820451 | 0.08294495
21.44734 | 41.1223 | 41.9846 | 39.9895 | -0.8622989 | 1.127073 | 0.7849999 | 0.08302563
21.45733 | 41.1003 | 41.96861 | 39.96927 | -0.8683118 | 1.128263 | 0.787971 | 0.08310636
21.46733 | 41.0724 | 41.95262 | 39.94901 | -0.8802181 | 1.129455 | 0.7909653 | 0.08318729
21.47733 | 41.0405 | 41.93663 | 39.92874 | -0.896132 | 1.13065 | 0.7939782 | 0.08326834
21.48733 | 41.0072 | 41.92066 | 39.90845 | -0.9134561 | 1.131847 | 0.7970118 | 0.08334952
21.49733 | 41.0091 | 41.90469 | 39.88815 | -0.8955879 | 1.133045 | 0.8000642 | 0.08343082
21.50732 | 40.9746 | 41.88875 | 39.86785 | -0.9141459 | 1.134245 | 0.8031341 | 0.08351216
21.51732 | 40.9592 | 41.8728 | 39.84753 | -0.9135972 | 1.135448 | 0.8062272 | 0.08359373
21.52732 | 40.924 | 41.85686 | 39.82719 | -0.9328582 | 1.136653 | 0.8093406 | 0.08367541
21.53732 | 40.889 | 41.84093 | 39.80684 | -0.9519292 | 1.137859 | 0.8124745 | 0.08375721
21.54732 | 40.8794 | 41.82501 | 39.78647 | -0.9456103 | 1.139068 | 0.815629 | 0.08383913
21.55732 | 40.8378 | 41.8091 | 39.7661 | -0.9713016 | 1.140279 | 0.8188043 | 0.08392119
21.56731 | 40.7975 | 41.79322 | 39.74573 | -0.9957193 | 1.141491 | 0.8219973 | 0.08400329
21.57731 | 40.7719 | 41.77733 | 39.72533 | -1.005432 | 1.142706 | 0.8252146 | 0.0840856
21.58731 | 40.7831 | 41.76146 | 39.70491 | -0.9783554 | 1.143924 | 0.8284533 | 0.08416804
21.59731 | 40.7265 | 41.74559 | 39.68448 | -1.01909 | 1.145143 | 0.8317133 | 0.0842506
21.60731 | 40.7194 | 41.72974 | 39.66404 | -1.010336 | 1.146364 | 0.8349949 | 0.0843333
21.61731 | 40.6998 | 41.71389 | 39.64359 | -1.014093 | 1.147588 | 0.8382982 | 0.08441612
21.6273 | 40.662 | 41.69808 | 39.62315 | -1.036078 | 1.148812 | 0.8416203 | 0.08449898
21.6373 | 40.6606 | 41.68226 | 39.60267 | -1.02166 | 1.15004 | 0.8449678 | 0.08458205
21.6473 | 40.619 | 41.66645 | 39.58218 | -1.047453 | 1.151269 | 0.8483375 | 0.08466527
21.6573 | 40.59 | 41.65066 | 39.56168 | -1.060659 | 1.152501 | 0.8517296 | 0.0847486
21.6673 | 40.5893 | 41.63488 | 39.54117 | -1.045577 | 1.153735 | 0.8551444 | 0.08483207
21.6773 | 40.5759 | 41.61911 | 39.52064 | -1.043208 | 1.154971 | 0.8585821 | 0.08491566
21.68729 | 40.5335 | 41.60337 | 39.50012 | -1.069869 | 1.156208 | 0.8620393 | 0.0849993
21.69729 | 40.5541 | 41.58763 | 39.47957 | -1.033526 | 1.157448 | 0.8655231 | 0.08508315
21.70729 | 40.5139 | 41.5719 | 39.45901 | -1.057997 | 1.158691 | 0.8690303 | 0.08516713
21.71729 | 40.4936 | 41.55618 | 39.43843 | -1.062582 | 1.159935 | 0.872561 | 0.08525125
21.72729 | 40.4578 | 41.54048 | 39.41785 | -1.082681 | 1.161182 | 0.8761155 | 0.08533549
21.73729 | 40.463 | 41.52479 | 39.39725 | -1.061795 | 1.162431 | 0.879694 | 0.08541987
21.74728 | 40.4315 | 41.50914 | 39.37666 | -1.077638 | 1.163681 | 0.8832931 | 0.0855043
21.75728 | 40.4191 | 41.49348 | 39.35604 | -1.074381 | 1.164934 | 0.8869199 | 0.08558893
21.76728 | 40.4106 | 41.47784 | 39.3354 | -1.067238 | 1.166189 | 0.8905714 | 0.0856737
21.77728 | 40.4006 | 41.46221 | 39.31476 | -1.06161 | 1.167447 | 0.8942474 | 0.08575862
21.78728 | 40.3862 | 41.4466 | 39.2941 | -1.060399 | 1.168707 | 0.8979485 | 0.08584365
21.79728 | 40.3634 | 41.431 | 39.27343 | -1.067602 | 1.169968 | 0.9016746 | 0.08592882
21.80727 | 40.349 | 41.41544 | 39.25277 | -1.066438 | 1.171231 | 0.9054224 | 0.08601404
21.81727 | 40.3356 | 41.39987 | 39.23208 | -1.064273 | 1.172497 | 0.9091995 | 0.08609947
21.82727 | 40.2986 | 41.38433 | 39.21137 | -1.085726 | 1.173766 | 0.9130023 | 0.08618505
21.83727 | 40.304 | 41.36879 | 39.19066 | -1.064795 | 1.175037 | 0.916831 | 0.08627075
21.84727 | 40.2966 | 41.35328 | 39.16993 | -1.056681 | 1.176309 | 0.920686 | 0.08635658
21.85726 | 40.2789 | 41.3378 | 39.14921 | -1.0589 | 1.177583 | 0.9245635 | 0.08644248
21.86726 | 40.2496 | 41.32232 | 39.12846 | -1.07272 | 1.17886 | 0.9284715 | 0.08652858
21.87726 | 40.2421 | 41.30686 | 39.1077 | -1.064759 | 1.18014 | 0.9324064 | 0.08661483
21.88726 | 40.2326 | 41.29142 | 39.08692 | -1.058816 | 1.181422 | 0.9363682 | 0.0867012
21.89726 | 40.2158 | 41.27599 | 39.06614 | -1.06019 | 1.182705 | 0.9403573 | 0.08678772
21.90726 | 40.1838 | 41.26058 | 39.04534 | -1.076784 | 1.183992 | 0.9443739 | 0.08687437
21.91725 | 40.1781 | 41.24521 | 39.02456 | -1.067112 | 1.185279 | 0.9484144 | 0.08696105
21.92725 | 40.1508 | 41.22984 | 39.00374 | -1.079043 | 1.186569 | 0.9524868 | 0.08704798
21.93725 | 40.1318 | 41.21449 | 38.98291 | -1.082694 | 1.187862 | 0.9565874 | 0.08713505
21.94725 | 40.1193 | 41.19916 | 38.96207 | -1.079864 | 1.189157 | 0.9607164 | 0.08722225
21.95725 | 40.1067 | 41.18386 | 38.94122 | -1.077155 | 1.190455 | 0.9648743 | 0.08730957
21.96725 | 40.0932 | 41.16857 | 38.92035 | -1.075366 | 1.191755 | 0.9690609 | 0.08739705
21.97724 | 40.0723 | 41.15331 | 38.8995 | -1.081013 | 1.193055 | 0.9732727 | 0.08748457
21.98724 | 40.0603 | 41.13807 | 38.87862 | -1.077765 | 1.19436 | 0.9775181 | 0.08757232
21.99724 | 40.0381 | 41.12284 | 38.85772 | -1.084738 | 1.195666 | 0.981793 | 0.08766021
22.00724 | 40.0241 | 41.10763 | 38.83681 | -1.083533 | 1.196975 | 0.986098 | 0.08774824
22.01724 | 39.9868 | 41.09245 | 38.81589 | -1.10565 | 1.198286 | 0.9904332 | 0.08783641
22.02724 | 39.9581 | 41.07729 | 38.79497 | -1.119189 | 1.199599 | 0.9947988 | 0.08792471
22.03723 | 39.9579 | 41.06216 | 38.77405 | -1.104265 | 1.200914 | 0.9991905 | 0.08801306
22.04723 | 39.9481 | 41.04705 | 38.7531 | -1.098948 | 1.202232 | 1.003618 | 0.08810165
22.05723 | 39.9138 | 41.03196 | 38.73214 | -1.118155 | 1.203552 | 1.008076 | 0.08819038
22.06723 | 39.9158 | 41.01689 | 38.71116 | -1.101085 | 1.204875 | 1.012566 | 0.08827924
22.07723 | 39.9192 | 41.00184 | 38.69018 | -1.082639 | 1.2062 | 1.017088 | 0.08836825
22.08723 | 39.8733 | 40.98682 | 38.66919 | -1.113517 | 1.207527 | 1.021642 | 0.08845741
22.09722 | 39.8562 | 40.97183 | 38.64821 | -1.115634 | 1.208856 | 1.026224 | 0.08854659
22.10722 | 39.8566 | 40.95686 | 38.62719 | -1.10026 | 1.210188 | 1.030843 | 0.08863603
22.11722 | 39.8345 | 40.94191 | 38.60617 | -1.107412 | 1.211522 | 1.035495 | 0.08872561
22.12722 | 39.7994 | 40.92699 | 38.58513 | -1.127588 | 1.212859 | 1.04018 | 0.08881532
22.13722 | 39.8115 | 40.91209 | 38.56409 | -1.100591 | 1.214198 | 1.044899 | 0.08890518
22.14722 | 39.7865 | 40.89722 | 38.54303 | -1.110719 | 1.215539 | 1.049651 | 0.08899519
22.15721 | 39.7822 | 40.88239 | 38.52199 | -1.100189 | 1.216882 | 1.054433 | 0.08908526
22.16721 | 39.7708 | 40.86757 | 38.50091 | -1.09677 | 1.218228 | 1.059254 | 0.08917553
22.17721 | 39.7313 | 40.85278 | 38.47983 | -1.121478 | 1.219577 | 1.064109 | 0.08926596
22.18721 | 39.7308 | 40.83801 | 38.45873 | -1.107214 | 1.220928 | 1.069 | 0.08935655
22.19721 | 39.7613 | 40.82328 | 38.43762 | -1.061977 | 1.222281 | 1.073925 | 0.08944727
22.20721 | 39.7123 | 40.80857 | 38.41651 | -1.096268 | 1.223637 | 1.078887 | 0.08953815
22.2172 | 39.6878 | 40.7939 | 38.3954 | -1.106102 | 1.224994 | 1.083879 | 0.08962908
22.2272 | 39.7107 | 40.77925 | 38.37426 | -1.068551 | 1.226354 | 1.088912 | 0.08972022
22.2372 | 39.6898 | 40.76463 | 38.35312 | -1.074828 | 1.227717 | 1.093983 | 0.08981153
22.2472 | 39.6671 | 40.75004 | 38.33196 | -1.082936 | 1.229083 | 1.09909 | 0.08990299
22.2572 | 39.6717 | 40.73547 | 38.31079 | -1.063773 | 1.230451 | 1.104234 | 0.08999459
22.26719 | 39.659 | 40.72095 | 38.28964 | -1.061955 | 1.231819 | 1.109411 | 0.09008624
22.27719 | 39.6425 | 40.70645 | 38.26845 | -1.063953 | 1.233192 | 1.114631 | 0.09017814
22.28719 | 39.625 | 40.69198 | 38.24726 | -1.066982 | 1.234568 | 1.119889 | 0.09027016
22.29719 | 39.6194 | 40.67754 | 38.22605 | -1.058143 | 1.235945 | 1.125186 | 0.09036236
22.30719 | 39.5994 | 40.66314 | 38.20483 | -1.063736 | 1.237325 | 1.130521 | 0.09045469
22.31719 | 39.5915 | 40.64876 | 38.18361 | -1.057261 | 1.238708 | 1.135896 | 0.0905472
22.32718 | 39.5761 | 40.63443 | 38.1624 | -1.058332 | 1.240092 | 1.141306 | 0.09063973
22.33718 | 39.5749 | 40.62012 | 38.14115 | -1.045223 | 1.241479 | 1.14676 | 0.09073253
22.34718 | 39.5605 | 40.60585 | 38.1199 | -1.045347 | 1.242869 | 1.152255 | 0.09082545
22.35718 | 39.5489 | 40.5916 | 38.09863 | -1.042705 | 1.244262 | 1.157791 | 0.09091853
22.36718 | 39.5237 | 40.5774 | 38.07736 | -1.053697 | 1.245657 | 1.163368 | 0.09101177
22.37718 | 39.5062 | 40.56322 | 38.05608 | -1.057024 | 1.247054 | 1.168986 | 0.09110515
22.38717 | 39.5044 | 40.5491 | 38.03481 | -1.0447 | 1.248453 | 1.174641 | 0.09119861
22.39717 | 39.4836 | 40.535 | 38.01351 | -1.051397 | 1.249856 | 1.180343 | 0.09129229
22.40717 | 39.4552 | 40.52093 | 37.9922 | -1.065731 | 1.251261 | 1.186088 | 0.09138613
22.41717 | 39.4595 | 40.5069 | 37.97088 | -1.047401 | 1.252668 | 1.191876 | 0.09148011
22.42717 | 39.4452 | 40.49291 | 37.94955 | -1.047708 | 1.254079 | 1.197708 | 0.09157424
22.43717 | 39.4137 | 40.47895 | 37.92821 | -1.065253 | 1.255491 | 1.203584 | 0.09166854
22.44716 | 39.4097 | 40.46505 | 37.90688 | -1.055349 | 1.256905 | 1.209497 | 0.0917629
22.45716 | 39.3852 | 40.45117 | 37.88553 | -1.065969 | 1.258323 | 1.215462 | 0.09185751
22.46716 | 39.3629 | 40.43733 | 37.86416 | -1.074428 | 1.259743 | 1.221471 | 0.09195227
22.47716 | 39.3434 | 40.42353 | 37.84279 | -1.080126 | 1.261166 | 1.227526 | 0.09204716
22.48716 | 39.3037 | 40.40976 | 37.8214 | -1.106064 | 1.262592 | 1.233626 | 0.09214222
22.49716 | 39.3327 | 40.39604 | 37.80001 | -1.063342 | 1.26402 | 1.239773 | 0.09223744
22.50715 | 39.2857 | 40.38237 | 37.77863 | -1.096675 | 1.265449 | 1.245961 | 0.09233273
22.51715 | 39.2612 | 40.36873 | 37.75722 | -1.107534 | 1.266883 | 1.252202 | 0.09242825
22.52715 | 39.2623 | 40.35514 | 37.7358 | -1.092836 | 1.268318 | 1.25849 | 0.09252395
22.53715 | 39.2444 | 40.34158 | 37.71438 | -1.097179 | 1.269757 | 1.264827 | 0.09261979
22.54715 | 39.176 | 40.32806 | 37.69294 | -1.152065 | 1.271198 | 1.271212 | 0.09271577
22.55715 | 39.178 | 40.31459 | 37.67149 | -1.136594 | 1.272642 | 1.277646 | 0.09281191
22.56714 | 39.1726 | 40.30118 | 37.65006 | -1.12858 | 1.274087 | 1.284123 | 0.09290813
22.57714 | 39.1085 | 40.2878 | 37.6286 | -1.179296 | 1.275536 | 1.290656 | 0.0930046
22.58714 | 39.092 | 40.27446 | 37.60713 | -1.182457 | 1.276988 | 1.297239 | 0.09310122
22.59714 | 39.0938 | 40.26116 | 37.58565 | -1.167363 | 1.278442 | 1.303874 | 0.09319802
22.60714 | 39.0685 | 40.24792 | 37.56416 | -1.179415 | 1.279898 | 1.31056 | 0.09329495
22.61714 | 39.0243 | 40.23471 | 37.54267 | -1.210413 | 1.281358 | 1.317297 | 0.09339204
22.62713 | 39.012 | 40.22157 | 37.52118 | -1.209571 | 1.282819 | 1.32408 | 0.09348921
22.63713 | 38.992 | 40.20846 | 37.49967 | -1.216462 | 1.284284 | 1.330922 | 0.09358662
22.64713 | 38.9483 | 40.1954 | 37.47815 | -1.247102 | 1.285751 | 1.337818 | 0.0936842
22.65713 | 38.9331 | 40.18239 | 37.45662 | -1.24929 | 1.287222 | 1.344767 | 0.09378194
22.66713 | 38.9237 | 40.16943 | 37.43508 | -1.245727 | 1.288695 | 1.351771 | 0.09387984
22.67712 | 38.871 | 40.15653 | 37.41356 | -1.285525 | 1.290169 | 1.358822 | 0.0939778
22.68712 | 38.8767 | 40.14366 | 37.392 | -1.266962 | 1.291647 | 1.365936 | 0.09407602
22.69712 | 38.8502 | 40.13085 | 37.37044 | -1.280648 | 1.293129 | 1.373105 | 0.0941744
22.70712 | 38.8576 | 40.11809 | 37.34887 | -1.260486 | 1.294612 | 1.380331 | 0.09427294
22.71712 | 38.8098 | 40.10538 | 37.32729 | -1.295576 | 1.296099 | 1.387614 | 0.09437165
22.72712 | 38.8063 | 40.09272 | 37.30571 | -1.28642 | 1.297588 | 1.394955 | 0.09447052
22.73711 | 38.8157 | 40.08013 | 37.28413 | -1.264426 | 1.299079 | 1.402345 | 0.09456945
22.74711 | 38.7704 | 40.06757 | 37.26253 | -1.297175 | 1.300573 | 1.409802 | 0.09466865
22.75711 | 38.7492 | 40.05508 | 37.24092 | -1.305878 | 1.302071 | 1.417318 | 0.094768
22.76711 | 38.7573 | 40.04264 | 37.2193 | -1.285335 | 1.303571 | 1.424893 | 0.09486753
22.77711 | 38.7405 | 40.03025 | 37.19768 | -1.289748 | 1.305074 | 1.432529 | 0.09496721
22.78711 | 38.7081 | 40.01792 | 37.17604 | -1.309817 | 1.30658 | 1.440225 | 0.09506706
22.7971 | 38.7094 | 40.00565 | 37.15442 | -1.296255 | 1.308087 | 1.447976 | 0.09516699
22.8071 | 38.7092 | 39.99344 | 37.13278 | -1.284237 | 1.309599 | 1.455795 | 0.09526715
22.8171 | 38.6907 | 39.98128 | 37.11112 | -1.290578 | 1.311113 | 1.463678 | 0.09536751
22.8271 | 38.6766 | 39.96918 | 37.08946 | -1.292577 | 1.31263 | 1.471623 | 0.09546802
22.8371 | 38.6607 | 39.95714 | 37.06778 | -1.296436 | 1.31415 | 1.479632 | 0.09556871
22.8471 | 38.6691 | 39.94515 | 37.04611 | -1.276054 | 1.315672 | 1.487706 | 0.09566956
22.85709 | 38.6509 | 39.93324 | 37.02444 | -1.282345 | 1.317196 | 1.495837 | 0.09577048
22.86709 | 38.6375 | 39.92138 | 37.00275 | -1.283885 | 1.318725 | 1.50404 | 0.09587166
22.87709 | 38.63 | 39.90959 | 36.98105 | -1.279586 | 1.320256 | 1.512311 | 0.09597301
22.88709 | 38.6365 | 39.89785 | 36.95934 | -1.261351 | 1.32179 | 1.520648 | 0.09607453
22.89709 | 38.6323 | 39.88618 | 36.93762 | -1.253878 | 1.323327 | 1.529053 | 0.09617622
22.90709 | 38.6091 | 39.87457 | 36.9159 | -1.26547 | 1.324866 | 1.537526 | 0.09627808
22.91708 | 38.6107 | 39.86304 | 36.89419 | -1.252338 | 1.326407 | 1.546059 | 0.09638001
22.92708 | 38.6289 | 39.85156 | 36.87245 | -1.222659 | 1.327953 | 1.55467 | 0.09648221
22.93708 | 38.5996 | 39.84015 | 36.85071 | -1.240547 | 1.329501 | 1.563351 | 0.09658457
22.94708 | 38.6143 | 39.8288 | 36.82896 | -1.214502 | 1.331052 | 1.572104 | 0.09668711
22.95708 | 38.6298 | 39.81752 | 36.8072 | -1.187724 | 1.332606 | 1.580927 | 0.09678982
22.96708 | 38.6336 | 39.80631 | 36.78543 | -1.172714 | 1.334163 | 1.589823 | 0.09689271
22.97707 | 38.6135 | 39.79518 | 36.76368 | -1.181685 | 1.335722 | 1.598783 | 0.09699566
22.98707 | 38.6389 | 39.78411 | 36.7419 | -1.145214 | 1.337285 | 1.607825 | 0.09709889
22.99707 | 38.6525 | 39.77311 | 36.72012 | -1.120613 | 1.33885 | 1.616942 | 0.09720229
23.00707 | 38.6613 | 39.76218 | 36.69833 | -1.100884 | 1.340419 | 1.626133 | 0.09730586
23.01707 | 38.6481 | 39.75133 | 36.67653 | -1.103227 | 1.341991 | 1.635401 | 0.0974096
23.02707 | 38.667 | 39.74054 | 36.65472 | -1.073543 | 1.343565 | 1.644744 | 0.09751353
23.03706 | 38.6975 | 39.72984 | 36.63293 | -1.032343 | 1.345142 | 1.654156 | 0.09761752
23.04706 | 38.7168 | 39.71921 | 36.61111 | -1.002407 | 1.346722 | 1.663655 | 0.0977218
23.05706 | 38.7201 | 39.70865 | 36.58928 | -0.9885463 | 1.348305 | 1.673233 | 0.09782625
23.06706 | 38.7313 | 39.69816 | 36.56745 | -0.9668616 | 1.349892 | 1.68289 | 0.09793086
23.07706 | 38.7655 | 39.68775 | 36.54561 | -0.9222534 | 1.351481 | 1.692627 | 0.09803565
23.08705 | 38.7823 | 39.67743 | 36.52379 | -0.8951339 | 1.353072 | 1.702436 | 0.0981405
23.09705 | 38.7971 | 39.66718 | 36.50193 | -0.870082 | 1.354668 | 1.712335 | 0.09824566
23.10705 | 38.8287 | 39.65701 | 36.48007 | -0.8283094 | 1.356266 | 1.722318 | 0.098351
23.11705 | 38.8357 | 39.64692 | 36.45821 | -0.8112169 | 1.357868 | 1.732384 | 0.09845651
23.12705 | 38.8917 | 39.63691 | 36.43634 | -0.7452059 | 1.359472 | 1.742534 | 0.09856218
23.13705 | 38.9088 | 39.62698 | 36.41446 | -0.7181766 | 1.36108 | 1.752769 | 0.09866804
23.14704 | 38.9145 | 39.61714 | 36.3926 | -0.7026399 | 1.362689 | 1.76308 | 0.09877398
23.15704 | 38.945 | 39.60738 | 36.37071 | -0.6623769 | 1.364303 | 1.773487 | 0.09888019
23.16704 | 39.002 | 39.5977 | 36.34881 | -0.5956985 | 1.365919 | 1.783982 | 0.09898659
23.17704 | 38.9987 | 39.58811 | 36.32691 | -0.5894054 | 1.367539 | 1.794565 | 0.09909318
23.18704 | 39.0149 | 39.5786 | 36.305 | -0.5636988 | 1.369162 | 1.805237 | 0.09919993
23.19704 | 39.0635 | 39.56918 | 36.28309 | -0.5056792 | 1.370788 | 1.815999 | 0.09930687
23.20703 | 39.0852 | 39.55986 | 36.26119 | -0.4746576 | 1.372415 | 1.826842 | 0.09941389
23.21703 | 39.0944 | 39.55062 | 36.23926 | -0.4562152 | 1.374048 | 1.837786 | 0.09952118
23.22703 | 39.1442 | 39.54146 | 36.21733 | -0.3972629 | 1.375683 | 1.848824 | 0.09962866
23.23703 | 39.1463 | 39.5324 | 36.19539 | -0.3861012 | 1.377321 | 1.859955 | 0.09973633
23.24703 | 39.1959 | 39.52343 | 36.17345 | -0.3275317 | 1.378963 | 1.87118 | 0.09984419
23.25703 | 39.227 | 39.51455 | 36.1515 | -0.2875549 | 1.380607 | 1.8825 | 0.09995223
23.26702 | 39.232 | 39.50578 | 36.12956 | -0.2737802 | 1.382253 | 1.893905 | 0.1000603
23.27702 | 39.2719 | 39.49709 | 36.1076 | -0.2251917 | 1.383904 | 1.905418 | 0.1001687
23.28702 | 39.2723 | 39.4885 | 36.08563 | -0.2161991 | 1.385558 | 1.91703 | 0.1002773
23.29702 | 39.2917 | 39.48 | 36.06366 | -0.1883034 | 1.387216 | 1.928741 | 0.1003861
23.30702 | 39.2993 | 39.4716 | 36.04168 | -0.1723048 | 1.388876 | 1.940551 | 0.100495
23.31702 | 39.3236 | 39.46331 | 36.0197 | -0.1397051 | 1.390539 | 1.952463 | 0.1006042
23.32701 | 39.3254 | 39.45511 | 35.99773 | -0.1297135 | 1.392205 | 1.964464 | 0.1007134
23.33701 | 39.3315 | 39.44701 | 35.97574 | -0.1155145 | 1.393875 | 1.97658 | 0.1008229
23.34701 | 39.3587 | 39.43902 | 35.95374 | -0.08031672 | 1.395548 | 1.988799 | 0.1009326
23.35701 | 39.3336 | 39.43112 | 35.93173 | -0.09752189 | 1.397224 | 2.001124 | 0.1010425
23.36701 | 39.3487 | 39.42333 | 35.90972 | -0.07463078 | 1.398904 | 2.013554 | 0.1011526
23.37701 | 39.3542 | 39.41564 | 35.8877 | -0.06144431 | 1.400587 | 2.02609 | 0.1012629
23.387 | 39.3382 | 39.40807 | 35.86571 | -0.06986975 | 1.402271 | 2.03872 | 0.1013732
23.397 | 39.3317 | 39.4006 | 35.84368 | -0.06889606 | 1.40396 | 2.051473 | 0.1014839
23.407 | 39.3449 | 39.39323 | 35.82165 | -0.0483299 | 1.405653 | 2.064335 | 0.1015947
23.417 | 39.2982 | 39.38597 | 35.79961 | -0.08777361 | 1.407349 | 2.077308 | 0.1017057
23.427 | 39.3168 | 39.37883 | 35.77757 | -0.06202723 | 1.409048 | 2.090393 | 0.1018169
23.437 | 39.2873 | 39.37179 | 35.75552 | -0.08449173 | 1.41075 | 2.103591 | 0.1019283
23.44699 | 39.2689 | 39.36488 | 35.73349 | -0.09597606 | 1.412454 | 2.116889 | 0.1020398
23.45699 | 39.256 | 39.35807 | 35.71144 | -0.1020662 | 1.414163 | 2.130315 | 0.1021516
23.46699 | 39.2283 | 39.35137 | 35.68937 | -0.1230707 | 1.415876 | 2.143857 | 0.1022636
23.47699 | 39.2181 | 39.34479 | 35.66731 | -0.126691 | 1.417591 | 2.157516 | 0.1023758
23.48699 | 39.1963 | 39.33833 | 35.64524 | -0.1420285 | 1.41931 | 2.171293 | 0.1024881
23.49698 | 39.15 | 39.33199 | 35.62318 | -0.1819896 | 1.421031 | 2.185176 | 0.1026006
23.50698 | 39.1171 | 39.32576 | 35.6011 | -0.2086634 | 1.422756 | 2.199192 | 0.1027134
23.51698 | 39.1014 | 39.31966 | 35.57902 | -0.2182576 | 1.424486 | 2.213329 | 0.1028263
23.52698 | 39.0797 | 39.31367 | 35.55693 | -0.2339727 | 1.426218 | 2.227589 | 0.1029395
23.53698 | 39.0123 | 39.30781 | 35.53483 | -0.29551 | 1.427953 | 2.241972 | 0.1030528
23.54698 | 38.9775 | 39.30207 | 35.51273 | -0.3245711 | 1.429692 | 2.25648 | 0.1031663
23.55697 | 38.9336 | 39.29646 | 35.49065 | -0.3628629 | 1.431433 | 2.271099 | 0.10328
23.56697 | 38.9143 | 39.29097 | 35.46854 | -0.3766746 | 1.433179 | 2.285859 | 0.1033939
23.57697 | 38.874 | 39.28561 | 35.44643 | -0.4116132 | 1.434928 | 2.300747 | 0.103508
23.58697 | 38.8216 | 39.28038 | 35.42431 | -0.4587801 | 1.436681 | 2.315764 | 0.1036224
23.59697 | 38.771 | 39.27528 | 35.40219 | -0.5042764 | 1.438437 | 2.330912 | 0.1037369
23.60697 | 38.735 | 39.2703 | 35.38006 | -0.5353034 | 1.440197 | 2.34619 | 0.1038516
23.61696 | 38.6874 | 39.26547 | 35.35796 | -0.5780673 | 1.441958 | 2.361586 | 0.1039664
23.62696 | 38.654 | 39.26076 | 35.33582 | -0.6067589 | 1.443725 | 2.37713 | 0.1040815
23.63696 | 38.6031 | 39.25618 | 35.31368 | -0.6530845 | 1.445495 | 2.392809 | 0.1041969
23.64696 | 38.5511 | 39.25175 | 35.29154 | -0.7006454 | 1.447268 | 2.408624 | 0.1043124
23.65696 | 38.4895 | 39.24744 | 35.26939 | -0.7579433 | 1.449045 | 2.424576 | 0.1044281
23.66696 | 38.4474 | 39.24328 | 35.24724 | -0.7958787 | 1.450825 | 2.440666 | 0.104544
23.67695 | 38.4086 | 39.23926 | 35.22511 | -0.8306576 | 1.452607 | 2.45688 | 0.10466
23.68695 | 38.3549 | 39.23537 | 35.20295 | -0.8804723 | 1.454395 | 2.473249 | 0.1047764
23.69695 | 38.2997 | 39.23163 | 35.18079 | -0.9319279 | 1.456186 | 2.489761 | 0.1048929
23.70695 | 38.2573 | 39.22803 | 35.15862 | -0.9707267 | 1.45798 | 2.506415 | 0.1050097
23.71695 | 38.216 | 39.22457 | 35.13645 | -1.008569 | 1.459778 | 2.523213 | 0.1051266
23.72695 | 38.1653 | 39.22126 | 35.11428 | -1.055957 | 1.46158 | 2.540156 | 0.1052437
23.73694 | 38.1067 | 39.21809 | 35.09212 | -1.111394 | 1.463383 | 2.557229 | 0.105361
23.74694 | 38.0424 | 39.21507 | 35.06994 | -1.172674 | 1.465191 | 2.574466 | 0.1054785
23.75694 | 38.0138 | 39.2122 | 35.04775 | -1.198405 | 1.467004 | 2.591852 | 0.1055963
23.76694 | 37.9772 | 39.20948 | 35.02556 | -1.232285 | 1.46882 | 2.609387 | 0.1057143
23.77694 | 37.9359 | 39.20692 | 35.00337 | -1.271016 | 1.470639 | 2.627073 | 0.1058325
23.78694 | 37.8723 | 39.2045 | 34.98117 | -1.332199 | 1.472462 | 2.644912 | 0.1059508
23.79693 | 37.8282 | 39.20224 | 34.959 | -1.374038 | 1.474287 | 2.662886 | 0.1060693
23.80693 | 37.7904 | 39.20013 | 34.93679 | -1.40973 | 1.476117 | 2.681032 | 0.1061881
23.81693 | 37.7582 | 39.19818 | 34.91459 | -1.439978 | 1.477951 | 2.699334 | 0.1063071
23.82693 | 37.7073 | 39.19638 | 34.89238 | -1.489083 | 1.479788 | 2.717792 | 0.1064263
23.83693 | 37.6614 | 39.19475 | 34.87016 | -1.533346 | 1.48163 | 2.736409 | 0.1065458
23.84692 | 37.6393 | 39.19327 | 34.84797 | -1.553969 | 1.483472 | 2.755164 | 0.1066653
23.85692 | 37.5946 | 39.19195 | 34.82575 | -1.597352 | 1.485321 | 2.7741 | 0.1067851
23.86692 | 37.555 | 39.1908 | 34.80352 | -1.635798 | 1.487173 | 2.793196 | 0.1069052
23.87692 | 37.525 | 39.18981 | 34.7813 | -1.664806 | 1.489029 | 2.812455 | 0.1070255
23.88692 | 37.4784 | 39.18898 | 34.75907 | -1.710579 | 1.490889 | 2.831878 | 0.107146
23.89692 | 37.4674 | 39.18832 | 34.73683 | -1.720918 | 1.492752 | 2.851466 | 0.1072667
23.90691 | 37.4332 | 39.18782 | 34.71462 | -1.754623 | 1.494617 | 2.871199 | 0.1073875
23.91691 | 37.3912 | 39.1875 | 34.69238 | -1.796296 | 1.496488 | 2.891119 | 0.1075086
23.92691 | 37.3475 | 39.18734 | 34.67014 | -1.839837 | 1.498362 | 2.911207 | 0.1076299
23.93691 | 37.316 | 39.18735 | 34.64789 | -1.871348 | 1.500241 | 2.931463 | 0.1077515
23.94691 | 37.3066 | 39.18753 | 34.62564 | -1.880931 | 1.502123 | 2.95189 | 0.1078733
23.95691 | 37.2835 | 39.18789 | 34.60339 | -1.904386 | 1.504009 | 2.972488 | 0.1079953
23.9669 | 37.2402 | 39.18841 | 34.58116 | -1.94821 | 1.505896 | 2.993234 | 0.1081173
23.9769 | 37.2205 | 39.18911 | 34.55891 | -1.968612 | 1.50779 | 3.014176 | 0.1082398
23.9869 | 37.1912 | 39.18999 | 34.53665 | -1.998789 | 1.509687 | 3.035293 | 0.1083624
23.9969 | 37.1968 | 39.19104 | 34.51438 | -1.994243 | 1.511588 | 3.056585 | 0.1084852
24.0069 | 37.1379 | 39.19227 | 34.49212 | -2.054374 | 1.513493 | 3.078053 | 0.1086083
24.0169 | 37.1238 | 39.19368 | 34.46985 | -2.069883 | 1.515401 | 3.099697 | 0.1087316
24.02689 | 37.0893 | 39.19527 | 34.44761 | -2.105971 | 1.517312 | 3.121498 | 0.108855
24.03689 | 37.0805 | 39.19704 | 34.42533 | -2.11654 | 1.519229 | 3.143499 | 0.1089788
24.04689 | 37.0473 | 39.19899 | 34.40306 | -2.15169 | 1.521149 | 3.16568 | 0.1091027
24.05689 | 37.0212 | 39.20112 | 34.38078 | -2.179922 | 1.523073 | 3.188041 | 0.1092269
24.06689 | 36.999 | 39.20344 | 34.3585 | -2.204437 | 1.525001 | 3.210583 | 0.1093513
24.07689 | 37 | 39.20594 | 34.33622 | -2.205936 | 1.526933 | 3.233308 | 0.1094759
24.08688 | 36.9694 | 39.20862 | 34.31396 | -2.239217 | 1.528867 | 3.256193 | 0.1096006
24.09688 | 36.9422 | 39.21149 | 34.29167 | -2.269285 | 1.530807 | 3.279283 | 0.1097257
24.10688 | 36.9424 | 39.21454 | 34.26938 | -2.27214 | 1.53275 | 3.302557 | 0.109851
24.11688 | 36.9193 | 39.21778 | 34.24709 | -2.298481 | 1.534698 | 3.326017 | 0.1099765
24.12688 | 36.8735 | 39.22121 | 34.2248 | -2.347711 | 1.53665 | 3.349662 | 0.1101022
24.13688 | 36.8761 | 39.22483 | 34.2025 | -2.348728 | 1.538605 | 3.373493 | 0.1102282
24.14687 | 36.8493 | 39.22863 | 34.18023 | -2.379331 | 1.540563 | 3.397487 | 0.1103543
24.15687 | 36.8496 | 39.23263 | 34.15793 | -2.383026 | 1.542527 | 3.421692 | 0.1104807
24.16687 | 36.8211 | 39.23681 | 34.13562 | -2.415711 | 1.544494 | 3.446085 | 0.1106073
24.17687 | 36.8008 | 39.24119 | 34.11332 | -2.440386 | 1.546466 | 3.470665 | 0.1107342
24.18687 | 36.7934 | 39.24575 | 34.09102 | -2.452352 | 1.548441 | 3.495434 | 0.1108613
24.19687 | 36.7677 | 39.25051 | 34.06871 | -2.48281 | 1.550421 | 3.520392 | 0.1109886
24.20686 | 36.7667 | 39.25545 | 34.04642 | -2.488754 | 1.552403 | 3.545514 | 0.1111161
24.21686 | 36.7402 | 39.26059 | 34.02411 | -2.520395 | 1.55439 | 3.57085 | 0.1112439
24.22686 | 36.7183 | 39.26593 | 34.0018 | -2.547627 | 1.556382 | 3.596375 | 0.1113719
24.23686 | 36.7145 | 39.27145 | 33.97948 | -2.556952 | 1.558378 | 3.622091 | 0.1115001
24.24686 | 36.7001 | 39.27717 | 33.95717 | -2.577069 | 1.560378 | 3.647995 | 0.1116286
24.25685 | 36.6995 | 39.28307 | 33.93487 | -2.583572 | 1.56238 | 3.674064 | 0.1117572
24.26685 | 36.6477 | 39.28918 | 33.91255 | -2.641475 | 1.564388 | 3.700348 | 0.1118862
24.27685 | 36.6427 | 39.29547 | 33.89023 | -2.652769 | 1.566401 | 3.726822 | 0.1120153
24.28685 | 36.6288 | 39.30195 | 33.86791 | -2.673155 | 1.568417 | 3.753484 | 0.1121448
24.29685 | 36.6206 | 39.30863 | 33.84558 | -2.688033 | 1.570438 | 3.780336 | 0.1122744
24.30685 | 36.6106 | 39.3155 | 33.82326 | -2.704903 | 1.572463 | 3.807377 | 0.1124043
24.31684 | 36.606 | 39.32256 | 33.80095 | -2.716558 | 1.574489 | 3.83458 | 0.1125343
24.32684 | 36.5887 | 39.32981 | 33.77863 | -2.741111 | 1.576523 | 3.861997 | 0.1126646
24.33684 | 36.5841 | 39.33725 | 33.7563 | -2.753153 | 1.57856 | 3.889601 | 0.1127952
24.34684 | 36.5924 | 39.34489 | 33.73397 | -2.752486 | 1.580601 | 3.917392 | 0.1129261
24.35684 | 36.5533 | 39.35271 | 33.71163 | -2.799408 | 1.582647 | 3.945369 | 0.1130571
24.36684 | 36.5582 | 39.36072 | 33.6893 | -2.802519 | 1.584697 | 3.973532 | 0.1131884
24.37683 | 36.5358 | 39.36891 | 33.66699 | -2.833109 | 1.586749 | 4.00185 | 0.1133199
24.38683 | 36.5368 | 39.37729 | 33.64465 | -2.840494 | 1.588808 | 4.03038 | 0.1134516
24.39683 | 36.5311 | 39.38587 | 33.62232 | -2.854765 | 1.590871 | 4.059093 | 0.1135837
24.40683 | 36.517 | 39.39462 | 33.59998 | -2.87762 | 1.592938 | 4.087986 | 0.1137159
24.41683 | 36.5256 | 39.40356 | 33.57764 | -2.877959 | 1.595009 | 4.11706 | 0.1138484
24.42683 | 36.5175 | 39.41268 | 33.5553 | -2.89518 | 1.597085 | 4.146312 | 0.1139812
24.43682 | 36.5194 | 39.42197 | 33.53298 | -2.902573 | 1.599163 | 4.175712 | 0.114114
24.44682 | 36.4987 | 39.43145 | 33.51064 | -2.932753 | 1.601247 | 4.205316 | 0.1142473
24.45682 | 36.5046 | 39.44111 | 33.4883 | -2.936511 | 1.603335 | 4.235094 | 0.1143808
24.46682 | 36.5064 | 39.45094 | 33.46596 | -2.944544 | 1.605428 | 4.265043 | 0.1145145
24.47682 | 36.4952 | 39.46095 | 33.44362 | -2.965752 | 1.607526 | 4.295163 | 0.1146484
24.48682 | 36.508 | 39.47113 | 33.42127 | -2.963129 | 1.609627 | 4.325448 | 0.1147826
24.49681 | 36.5025 | 39.48147 | 33.39895 | -2.978969 | 1.611731 | 4.355872 | 0.114917
24.50681 | 36.5082 | 39.49198 | 33.3766 | -2.983785 | 1.613842 | 4.386488 | 0.1150517
24.51681 | 36.495 | 39.50267 | 33.35426 | -3.007666 | 1.615957 | 4.417265 | 0.1151866
24.52681 | 36.504 | 39.51351 | 33.33191 | -3.00951 | 1.618076 | 4.448202 | 0.1153219
24.53681 | 36.4958 | 39.52451 | 33.30956 | -3.028714 | 1.6202 | 4.479293 | 0.1154573
24.54681 | 36.4966 | 39.53567 | 33.28722 | -3.039075 | 1.622328 | 4.510538 | 0.115593
24.5568 | 36.5024 | 39.54697 | 33.26489 | -3.044574 | 1.624459 | 4.541896 | 0.1157288
24.5668 | 36.5071 | 39.55844 | 33.24254 | -3.05134 | 1.626596 | 4.573437 | 0.115865
24.5768 | 36.4952 | 39.57006 | 33.22019 | -3.074858 | 1.628737 | 4.605126 | 0.1160015
24.5868 | 36.4993 | 39.58182 | 33.19784 | -3.082516 | 1.630884 | 4.63695 | 0.1161382
24.5968 | 36.5068 | 39.59371 | 33.17549 | -3.086915 | 1.633034 | 4.668911 | 0.1162751
24.6068 | 36.5186 | 39.60575 | 33.15315 | -3.087151 | 1.63519 | 4.701004 | 0.1164123
24.61679 | 36.5016 | 39.6179 | 33.13082 | -3.116303 | 1.637347 | 4.733188 | 0.1165497
24.62679 | 36.4932 | 39.6302 | 33.10847 | -3.137001 | 1.639512 | 4.765534 | 0.1166874
24.63679 | 36.5009 | 39.64262 | 33.08612 | -3.141724 | 1.64168 | 4.798 | 0.1168253
24.64679 | 36.5081 | 39.65517 | 33.06377 | -3.147068 | 1.643854 | 4.830582 | 0.1169636
24.65679 | 36.5132 | 39.66783 | 33.04142 | -3.154628 | 1.646032 | 4.863275 | 0.1171021
24.66678 | 36.5184 | 39.68059 | 33.01909 | -3.162186 | 1.648213 | 4.896042 | 0.1172407
24.67678 | 36.5078 | 39.69346 | 32.99674 | -3.185663 | 1.6504 | 4.928943 | 0.1173797
24.68678 | 36.5274 | 39.70644 | 32.97439 | -3.179042 | 1.652592 | 4.96194 | 0.1175189
24.69678 | 36.5386 | 39.71952 | 32.95204 | -3.180917 | 1.654788 | 4.995028 | 0.1176584
24.70678 | 36.5363 | 39.73268 | 32.92969 | -3.196382 | 1.65699 | 5.028202 | 0.1177982
24.71678 | 36.5397 | 39.74593 | 32.90734 | -3.206231 | 1.659195 | 5.061455 | 0.1179383
24.72677 | 36.5355 | 39.75925 | 32.88502 | -3.223748 | 1.661404 | 5.094749 | 0.1180784
24.73677 | 36.5229 | 39.77265 | 32.86267 | -3.249749 | 1.663619 | 5.128144 | 0.118219
24.74677 | 36.5531 | 39.78612 | 32.84032 | -3.233018 | 1.665839 | 5.1616 | 0.1183598
24.75677 | 36.5534 | 39.79965 | 32.81797 | -3.246246 | 1.668064 | 5.195111 | 0.1185008
24.76677 | 36.5485 | 39.81323 | 32.79562 | -3.264729 | 1.670294 | 5.228669 | 0.1186422
24.77677 | 36.563 | 39.82686 | 32.77328 | -3.263858 | 1.672528 | 5.26227 | 0.1187838
24.78676 | 36.5632 | 39.84051 | 32.75095 | -3.277314 | 1.674765 | 5.295872 | 0.1189255
24.79676 | 36.5961 | 39.85422 | 32.72861 | -3.258116 | 1.677009 | 5.329533 | 0.1190677
24.80676 | 36.5857 | 39.86794 | 32.70626 | -3.282242 | 1.679257 | 5.363214 | 0.1192101
24.81676 | 36.5842 | 39.88169 | 32.68392 | -3.297486 | 1.681511 | 5.396906 | 0.1193527
24.82676 | 36.5628 | 39.89544 | 32.66157 | -3.332639 | 1.683769 | 5.430603 | 0.1194957
24.83676 | 36.5969 | 39.90919 | 32.63923 | -3.312294 | 1.686032 | 5.464295 | 0.1196389
24.84675 | 36.5849 | 39.92293 | 32.61691 | -3.338029 | 1.688297 | 5.497941 | 0.1197822
24.85675 | 36.604 | 39.93666 | 32.59457 | -3.332662 | 1.690571 | 5.5316 | 0.119926
24.86675 | 36.6008 | 39.95037 | 32.57222 | -3.349571 | 1.692848 | 5.565228 | 0.12007
24.87675 | 36.6022 | 39.96405 | 32.54988 | -3.361846 | 1.695131 | 5.598817 | 0.1202143
24.88675 | 36.5936 | 39.97768 | 32.52754 | -3.38408 | 1.697418 | 5.632358 | 0.1203588
24.89675 | 36.6209 | 39.99126 | 32.50521 | -3.370364 | 1.699711 | 5.665843 | 0.1205037
24.90674 | 36.6292 | 40.00477 | 32.48289 | -3.375572 | 1.702006 | 5.699226 | 0.1206486
24.91674 | 36.6441 | 40.01822 | 32.46055 | -3.374124 | 1.704308 | 5.732567 | 0.120794
24.92674 | 36.669 | 40.0316 | 32.43822 | -3.362596 | 1.706616 | 5.765821 | 0.1209396
24.93674 | 36.6534 | 40.04488 | 32.41589 | -3.391477 | 1.708928 | 5.798978 | 0.1210856
24.94674 | 36.6748 | 40.05806 | 32.39355 | -3.383258 | 1.711245 | 5.832029 | 0.1212318
24.95674 | 36.7066 | 40.07113 | 32.37122 | -3.364527 | 1.713568 | 5.864961 | 0.1213782
24.96673 | 36.6954 | 40.08406 | 32.34891 | -3.388662 | 1.715893 | 5.897733 | 0.1215249
24.97673 | 36.7443 | 40.09688 | 32.32658 | -3.352578 | 1.718225 | 5.930399 | 0.1216719
24.98673 | 36.7492 | 40.10955 | 32.30425 | -3.360349 | 1.720563 | 5.962914 | 0.1218192
24.99673 | 36.7549 | 40.12207 | 32.28193 | -3.367167 | 1.722906 | 5.995268 | 0.1219668
25.00673 | 36.7839 | 40.13442 | 32.2596 | -3.350519 | 1.725253 | 6.02745 | 0.1221146
25.01673 | 36.8213 | 40.14659 | 32.23728 | -3.325293 | 1.727606 | 6.059448 | 0.1222628
25.02672 | 36.8281 | 40.15857 | 32.21498 | -3.330466 | 1.729961 | 6.091218 | 0.1224111
25.03672 | 36.8522 | 40.17035 | 32.19266 | -3.318152 | 1.732325 | 6.122812 | 0.1225598
25.04672 | 36.8888 | 40.18192 | 32.17034 | -3.293122 | 1.734693 | 6.154186 | 0.1227088
25.05672 | 36.8798 | 40.19327 | 32.14802 | -3.313469 | 1.737066 | 6.185329 | 0.1228581
25.06672 | 36.9088 | 40.20438 | 32.1257 | -3.29558 | 1.739444 | 6.216227 | 0.1230076
25.07671 | 36.9666 | 40.21523 | 32.10341 | -3.248629 | 1.741826 | 6.246838 | 0.1231573
25.08671 | 36.9812 | 40.22583 | 32.08109 | -3.244628 | 1.744215 | 6.277211 | 0.1233074
25.09671 | 37.0159 | 40.23615 | 32.05878 | -3.220254 | 1.746609 | 6.307304 | 0.1234578
25.10671 | 37.0445 | 40.24619 | 32.03647 | -3.201694 | 1.749008 | 6.337103 | 0.1236086
25.11671 | 37.06 | 40.25593 | 32.01417 | -3.195934 | 1.751413 | 6.366596 | 0.1237595
25.12671 | 37.1328 | 40.26536 | 31.99186 | -3.132562 | 1.753823 | 6.395769 | 0.1239108
25.1367 | 37.1276 | 40.27446 | 31.96958 | -3.146857 | 1.756236 | 6.424582 | 0.1240623
25.1467 | 37.1694 | 40.28322 | 31.94727 | -3.113824 | 1.758656 | 6.453078 | 0.1242141
25.1567 | 37.2113 | 40.29164 | 31.92497 | -3.08034 | 1.761082 | 6.481217 | 0.1243663
25.1667 | 37.2566 | 40.29969 | 31.90268 | -3.043093 | 1.763513 | 6.508985 | 0.1245187
25.1767 | 37.2981 | 40.30737 | 31.88038 | -3.00927 | 1.76595 | 6.536369 | 0.1246714
25.1867 | 37.3537 | 40.31466 | 31.85809 | -2.960959 | 1.768392 | 6.563357 | 0.1248245
25.19669 | 37.3452 | 40.32154 | 31.83582 | -2.976336 | 1.770837 | 6.589906 | 0.1249776
25.20669 | 37.4074 | 40.32801 | 31.81353 | -2.920608 | 1.77329 | 6.616062 | 0.1251312
25.21669 | 37.4375 | 40.33405 | 31.79124 | -2.896553 | 1.775748 | 6.641783 | 0.1252852
25.22669 | 37.4955 | 40.33966 | 31.76895 | -2.844158 | 1.778211 | 6.667056 | 0.1254394
25.23669 | 37.5475 | 40.34481 | 31.74667 | -2.797311 | 1.78068 | 6.691869 | 0.1255939
25.24669 | 37.5774 | 40.3495 | 31.72439 | -2.772098 | 1.783155 | 6.716208 | 0.1257487
25.25668 | 37.6311 | 40.3537 | 31.70213 | -2.722605 | 1.785632 | 6.740038 | 0.1259036
25.26668 | 37.6865 | 40.35742 | 31.67985 | -2.670925 | 1.788118 | 6.763394 | 0.126059
25.27668 | 37.7287 | 40.36064 | 31.65758 | -2.631942 | 1.790609 | 6.786239 | 0.1262147
25.28668 | 37.76 | 40.36335 | 31.63531 | -2.603345 | 1.793105 | 6.808561 | 0.1263707
25.29668 | 37.8484 | 40.36552 | 31.61304 | -2.517122 | 1.795608 | 6.830348 | 0.126527
25.30668 | 37.8649 | 40.36716 | 31.59077 | -2.502261 | 1.798115 | 6.85159 | 0.1266836
25.31667 | 37.9458 | 40.36825 | 31.56853 | -2.42245 | 1.800626 | 6.872252 | 0.1268404
25.32667 | 38.0056 | 40.36878 | 31.54627 | -2.363179 | 1.803145 | 6.892366 | 0.1269976
25.33667 | 38.0712 | 40.36873 | 31.52401 | -2.297535 | 1.805669 | 6.911899 | 0.1271551
25.34667 | 38.1134 | 40.36811 | 31.50176 | -2.254707 | 1.808199 | 6.93084 | 0.1273129
25.35667 | 38.1873 | 40.36689 | 31.4795 | -2.179586 | 1.810735 | 6.949178 | 0.127471
25.36667 | 38.2351 | 40.36506 | 31.45725 | -2.12996 | 1.813277 | 6.966903 | 0.1276295
25.37666 | 38.3299 | 40.36262 | 31.43503 | -2.032724 | 1.815822 | 6.983989 | 0.127788
25.38666 | 38.3712 | 40.35956 | 31.41278 | -1.98836 | 1.818374 | 7.000458 | 0.1279471
25.39666 | 38.4598 | 40.35586 | 31.39054 | -1.896063 | 1.820933 | 7.016285 | 0.1281064
25.40666 | 38.5325 | 40.35152 | 31.3683 | -1.819022 | 1.823497 | 7.031459 | 0.1282661
25.41666 | 38.6084 | 40.34653 | 31.34606 | -1.738128 | 1.826067 | 7.045972 | 0.1284261
25.42666 | 38.6944 | 40.34087 | 31.32383 | -1.646474 | 1.828643 | 7.059814 | 0.1285864
25.43665 | 38.7994 | 40.33456 | 31.30162 | -1.535159 | 1.831222 | 7.072968 | 0.1287468
25.44665 | 38.8572 | 40.32756 | 31.27939 | -1.470359 | 1.83381 | 7.085447 | 0.1289077
25.45665 | 38.9789 | 40.31988 | 31.25717 | -1.340976 | 1.836403 | 7.097234 | 0.129069
25.46665 | 39.0598 | 40.3115 | 31.23495 | -1.251702 | 1.839002 | 7.108319 | 0.1292305
25.47665 | 39.1528 | 40.30243 | 31.21273 | -1.149628 | 1.841607 | 7.118697 | 0.1293924
25.48664 | 39.2539 | 40.29266 | 31.19054 | -1.038762 | 1.844216 | 7.128353 | 0.1295544
25.49664 | 39.345 | 40.28218 | 31.16833 | -0.9371754 | 1.846832 | 7.137298 | 0.1297169
25.50664 | 39.4348 | 40.27097 | 31.14612 | -0.8361732 | 1.849455 | 7.145518 | 0.1298797
25.51664 | 39.5526 | 40.25905 | 31.12392 | -0.7064491 | 1.852084 | 7.153007 | 0.1300429
25.52664 | 39.6664 | 40.2464 | 31.10171 | -0.5800023 | 1.854718 | 7.159763 | 0.1302063
25.53664 | 39.7578 | 40.23302 | 31.07952 | -0.4752235 | 1.857359 | 7.165778 | 0.1303701
25.54663 | 39.9093 | 40.21893 | 31.05734 | -0.3096277 | 1.860003 | 7.171047 | 0.130534
25.55663 | 39.994 | 40.20408 | 31.03515 | -0.2100821 | 1.862656 | 7.175575 | 0.1306984
25.56663 | 40.1586 | 40.1885 | 31.01297 | -0.02989747 | 1.865314 | 7.179355 | 0.1308632
25.57663 | 40.2868 | 40.17217 | 30.99078 | 0.1146286 | 1.867979 | 7.182383 | 0.1310283
25.58663 | 40.4084 | 40.1551 | 30.9686 | 0.2532967 | 1.87065 | 7.184659 | 0.1311936
25.59663 | 40.541 | 40.13729 | 30.94642 | 0.4037107 | 1.873327 | 7.186179 | 0.1313594
25.60662 | 40.699 | 40.11875 | 30.92427 | 0.5802485 | 1.876007 | 7.186946 | 0.1315252
25.61662 | 40.8277 | 40.09945 | 30.9021 | 0.72825 | 1.878696 | 7.186959 | 0.1316916
25.62662 | 41.0126 | 40.0794 | 30.87994 | 0.9331972 | 1.881391 | 7.186215 | 0.1318583
25.63662 | 41.1549 | 40.05861 | 30.85778 | 1.096288 | 1.884093 | 7.184719 | 0.1320254
25.64662 | 41.3037 | 40.03708 | 30.83562 | 1.266622 | 1.8868 | 7.182467 | 0.1321927
25.65662 | 41.4794 | 40.0148 | 30.81346 | 1.464597 | 1.889514 | 7.179466 | 0.1323604
25.66661 | 41.6348 | 39.99181 | 30.79134 | 1.642988 | 1.892232 | 7.175717 | 0.1325283
25.67661 | 41.8062 | 39.96806 | 30.76919 | 1.838138 | 1.894958 | 7.171219 | 0.1326966
25.68661 | 42.0169 | 39.94358 | 30.74705 | 2.073322 | 1.89769 | 7.165976 | 0.1328653
25.69661 | 42.1466 | 39.91836 | 30.72491 | 2.228236 | 1.900429 | 7.159993 | 0.1330344
25.70661 | 42.3575 | 39.89242 | 30.70277 | 2.465077 | 1.903174 | 7.153273 | 0.1332037
25.71661 | 42.5459 | 39.86576 | 30.68064 | 2.680138 | 1.905926 | 7.145821 | 0.1333734
25.7266 | 42.7142 | 39.83841 | 30.65854 | 2.875788 | 1.908681 | 7.13765 | 0.1335433
25.7366 | 42.9272 | 39.81032 | 30.63642 | 3.116877 | 1.911445 | 7.128749 | 0.1337137
25.7466 | 43.0867 | 39.78153 | 30.6143 | 3.305171 | 1.914215 | 7.119132 | 0.1338844
25.7566 | 43.2883 | 39.75204 | 30.59218 | 3.536264 | 1.916992 | 7.108804 | 0.1340554
25.7666 | 43.4863 | 39.72185 | 30.57007 | 3.76445 | 1.919776 | 7.097773 | 0.1342269
25.7766 | 43.6807 | 39.69098 | 30.54797 | 3.989722 | 1.922565 | 7.086045 | 0.1343986
25.78659 | 43.8509 | 39.65946 | 30.52589 | 4.191437 | 1.925359 | 7.073644 | 0.1345705
25.79659 | 44.0616 | 39.62724 | 30.50379 | 4.434356 | 1.928162 | 7.060546 | 0.1347429
25.80659 | 44.2641 | 39.59436 | 30.4817 | 4.669738 | 1.930971 | 7.046775 | 0.1349157
25.81659 | 44.4452 | 39.56083 | 30.45961 | 4.884372 | 1.933786 | 7.032339 | 0.1350888
25.82659 | 44.6356 | 39.52665 | 30.43753 | 5.108952 | 1.936609 | 7.017247 | 0.1352623
25.83658 | 44.8185 | 39.49187 | 30.41547 | 5.326632 | 1.939435 | 7.001525 | 0.1354359
25.84658 | 45.0185 | 39.45643 | 30.3934 | 5.562072 | 1.94227 | 6.985149 | 0.1356101
25.85658 | 45.1777 | 39.42037 | 30.37133 | 5.757328 | 1.945112 | 6.968146 | 0.1357846
25.86658 | 45.3517 | 39.38371 | 30.34926 | 5.96799 | 1.947961 | 6.950526 | 0.1359594
25.87658 | 45.5382 | 39.34645 | 30.3272 | 6.191747 | 1.950817 | 6.932299 | 0.1361347
25.88658 | 45.7047 | 39.30861 | 30.30515 | 6.396089 | 1.953678 | 6.913475 | 0.1363102
25.89657 | 45.8562 | 39.27023 | 30.28312 | 6.585967 | 1.956544 | 6.894084 | 0.136486
25.90657 | 46.0318 | 39.23126 | 30.26107 | 6.800545 | 1.95942 | 6.874101 | 0.1366623
25.91657 | 46.1467 | 39.19173 | 30.23903 | 6.954974 | 1.962302 | 6.853555 | 0.1368389
25.92657 | 46.289 | 39.15166 | 30.21699 | 7.137342 | 1.96519 | 6.832457 | 0.1370158
25.93657 | 46.4114 | 39.11106 | 30.19496 | 7.300338 | 1.968087 | 6.81082 | 0.1371932
25.94657 | 46.5353 | 39.06995 | 30.17294 | 7.46535 | 1.970989 | 6.788655 | 0.1373709
25.95656 | 46.6257 | 39.02838 | 30.15094 | 7.597324 | 1.973895 | 6.765997 | 0.1375488
25.96656 | 46.7261 | 38.98627 | 30.12892 | 7.73983 | 1.976812 | 6.742813 | 0.1377272
25.97656 | 46.7997 | 38.94368 | 30.10691 | 7.856016 | 1.979734 | 6.719138 | 0.137906
25.98656 | 46.8959 | 38.90063 | 30.0849 | 7.995267 | 1.982664 | 6.694984 | 0.1380851
25.99656 | 46.9414 | 38.85713 | 30.0629 | 8.084272 | 1.985601 | 6.670365 | 0.1382646
26.00656 | 46.9928 | 38.81318 | 30.0409 | 8.179618 | 1.988545 | 6.645292 | 0.1384445
26.01655 | 47.0366 | 38.76885 | 30.01893 | 8.267748 | 1.991493 | 6.619804 | 0.1386246
26.02655 | 47.0367 | 38.72406 | 29.99694 | 8.312637 | 1.99445 | 6.593863 | 0.1388052
26.03655 | 47.0483 | 38.67887 | 29.97496 | 8.369428 | 1.997416 | 6.567507 | 0.1389862
26.04655 | 47.0367 | 38.63329 | 29.95299 | 8.403409 | 2.000387 | 6.54075 | 0.1391675
26.05655 | 47.0264 | 38.58733 | 29.93102 | 8.439066 | 2.003366 | 6.513603 | 0.1393492
26.06655 | 46.9946 | 38.54101 | 29.90905 | 8.453586 | 2.006351 | 6.48608 | 0.1395313
26.07654 | 46.9279 | 38.49439 | 29.88711 | 8.43351 | 2.009341 | 6.458222 | 0.1397136
26.08654 | 46.871 | 38.44738 | 29.86516 | 8.423618 | 2.012341 | 6.429986 | 0.1398964
26.09654 | 46.7993 | 38.40005 | 29.84321 | 8.39925 | 2.015349 | 6.401413 | 0.1400796
26.10654 | 46.7059 | 38.35241 | 29.82127 | 8.353494 | 2.018363 | 6.372515 | 0.1402632
26.11654 | 46.6032 | 38.30446 | 29.79933 | 8.298737 | 2.021385 | 6.343305 | 0.1404471
26.12654 | 46.5051 | 38.25623 | 29.77739 | 8.248866 | 2.024413 | 6.313795 | 0.1406314
26.13653 | 46.377 | 38.20778 | 29.75549 | 8.16922 | 2.027446 | 6.284029 | 0.1408159
26.14653 | 46.2412 | 38.15902 | 29.73357 | 8.082181 | 2.030489 | 6.253961 | 0.141001
26.15653 | 46.093 | 38.11001 | 29.71165 | 7.982992 | 2.03354 | 6.22363 | 0.1411865
26.16653 | 45.9437 | 38.06076 | 29.68974 | 7.882938 | 2.036598 | 6.19305 | 0.1413723
26.17653 | 45.7675 | 38.01129 | 29.66784 | 7.756207 | 2.039663 | 6.162234 | 0.1415585
26.18653 | 45.572 | 37.96161 | 29.64594 | 7.610387 | 2.042735 | 6.131194 | 0.1417451
26.19652 | 45.3894 | 37.91178 | 29.62407 | 7.477618 | 2.045812 | 6.09997 | 0.1419319
26.20652 | 45.1994 | 37.86172 | 29.60218 | 7.337684 | 2.048899 | 6.068516 | 0.1421193
26.21652 | 44.9791 | 37.81147 | 29.5803 | 7.167626 | 2.051994 | 6.036873 | 0.1423071
26.22652 | 44.7891 | 37.76107 | 29.55842 | 7.028032 | 2.055096 | 6.005053 | 0.1424952
26.23652 | 44.5523 | 37.71051 | 29.53655 | 6.84179 | 2.058205 | 5.973067 | 0.1426838
26.24651 | 44.34 | 37.65986 | 29.51471 | 6.680138 | 2.06132 | 5.940957 | 0.1428725
26.25651 | 44.1155 | 37.60903 | 29.49286 | 6.506466 | 2.064444 | 5.908673 | 0.1430618
26.26651 | 43.8754 | 37.55809 | 29.471 | 6.317314 | 2.067576 | 5.876255 | 0.1432515
26.27651 | 43.6368 | 37.50703 | 29.44916 | 6.129767 | 2.070716 | 5.843716 | 0.1434416
26.28651 | 43.4214 | 37.45588 | 29.42732 | 5.965519 | 2.073864 | 5.811066 | 0.1436321
26.29651 | 43.1329 | 37.40464 | 29.40549 | 5.728258 | 2.077018 | 5.778315 | 0.143823
26.3065 | 42.9246 | 37.35338 | 29.38368 | 5.571219 | 2.080178 | 5.745508 | 0.1440141
26.3165 | 42.6805 | 37.302 | 29.36186 | 5.378501 | 2.083348 | 5.712585 | 0.1442058
26.3265 | 42.431 | 37.25056 | 29.34005 | 5.180439 | 2.086526 | 5.679592 | 0.1443978
26.3365 | 42.2006 | 37.19908 | 29.31824 | 5.001524 | 2.089712 | 5.646537 | 0.1445903
26.3465 | 41.9716 | 37.14755 | 29.29644 | 4.824045 | 2.092905 | 5.613431 | 0.1447832
26.3565 | 41.7162 | 37.096 | 29.27464 | 4.620195 | 2.096106 | 5.580282 | 0.1449765
26.36649 | 41.4807 | 37.04449 | 29.25287 | 4.436213 | 2.099312 | 5.547132 | 0.14517
26.37649 | 41.2405 | 36.99291 | 29.23109 | 4.247592 | 2.102529 | 5.513925 | 0.145364
26.38649 | 41.0196 | 36.94133 | 29.20931 | 4.078272 | 2.105754 | 5.480702 | 0.1455585
26.39649 | 40.8132 | 36.88975 | 29.18754 | 3.923445 | 2.108986 | 5.447472 | 0.1457534
26.40649 | 40.5624 | 36.8382 | 29.16578 | 3.724198 | 2.112227 | 5.414247 | 0.1459487
26.41649 | 40.3621 | 36.78666 | 29.14402 | 3.575438 | 2.115475 | 5.38102 | 0.1461444
26.42648 | 40.1415 | 36.73522 | 29.12229 | 3.406285 | 2.118728 | 5.347853 | 0.1463404
26.43648 | 39.9172 | 36.68375 | 29.10055 | 3.233448 | 2.121993 | 5.314672 | 0.1465369
26.44648 | 39.7389 | 36.63233 | 29.07881 | 3.106566 | 2.125265 | 5.281522 | 0.1467338
26.45648 | 39.5366 | 36.58097 | 29.05708 | 2.95563 | 2.128545 | 5.248411 | 0.1469312
26.46648 | 39.3285 | 36.52967 | 29.03536 | 2.798833 | 2.131834 | 5.215345 | 0.1471289
26.47648 | 39.1535 | 36.47843183 | 29.01364 | 2.675068 | 2.13513 | 5.182332 | 0.1473271
26.48647 | 38.9589 | 36.42732 | 28.99195 | 2.531579 | 2.138432 | 5.14941 | 0.1475255
26.49647 | 38.7689 | 36.37624 | 28.97025 | 2.392659 | 2.141745 | 5.116521 | 0.1477246
26.50647 | 38.6219 | 36.32525 | 28.94855 | 2.296653 | 2.145066 | 5.083704 | 0.147924
26.51647 | 38.417 | 36.27435 | 28.92686 | 2.142654 | 2.148395 | 5.050963 | 0.1481239
26.52647 | 38.2781 | 36.22354 | 28.90518 | 2.054556 | 2.151732 | 5.018307 | 0.1483241
26.53647 | 38.1026 | 36.17285 | 28.88351 | 1.929753 | 2.155078 | 4.985739 | 0.1485248
26.54646 | 37.9458 | 36.12231 | 28.86186 | 1.82349 | 2.158429 | 4.953297 | 0.1487257
26.55646 | 37.8016 | 36.07184 | 28.8402 | 1.729762 | 2.161791 | 4.920923 | 0.1489273
26.56646 | 37.66 | 36.02149 | 28.81854 | 1.638513 | 2.165162 | 4.888654 | 0.1491293
26.57646 | 37.5094 | 35.97126 | 28.79689 | 1.538139 | 2.168541 | 4.856494 | 0.1493317
26.58646 | 37.3884 | 35.92117 | 28.77525 | 1.467235 | 2.171928 | 4.824449 | 0.1495345
26.59646 | 37.2399 | 35.8712 | 28.75362 | 1.368696 | 2.175324 | 4.792522 | 0.1497378
26.60645 | 37.103 | 35.82143 | 28.73202 | 1.281569 | 2.178725 | 4.760749 | 0.1499412
26.61645 | 36.9888 | 35.77175 | 28.7104 | 1.217048 | 2.182138 | 4.729072 | 0.1501454
26.62645 | 36.8496 | 35.72222 | 28.68878 | 1.127379 | 2.185559 | 4.697527 | 0.1503499
26.63645 | 36.7381 | 35.67284 | 28.66718 | 1.065259 | 2.188989 | 4.666117 | 0.1505549
26.64645 | 36.6189 | 35.62362 | 28.64558 | 0.9952843 | 2.192427 | 4.634845 | 0.1507603
26.65644 | 36.5019 | 35.5746 | 28.62401 | 0.9273015 | 2.195871 | 4.603747 | 0.150966
26.66644 | 36.4143 | 35.52569 | 28.60243 | 0.8886056 | 2.199326 | 4.572763 | 0.1511723
26.67644 | 36.3049 | 35.47696 | 28.58086 | 0.8279448 | 2.202791 | 4.541928 | 0.151379
26.68644 | 36.2015 | 35.42838 | 28.55929 | 0.773115 | 2.206264 | 4.511245 | 0.1515862
26.69644 | 36.1139 | 35.37999 | 28.53773 | 0.7339136 | 2.209745 | 4.480718 | 0.1517939
26.70644 | 36.0108 | 35.33176 | 28.51618 | 0.6790383 | 2.213236 | 4.450347 | 0.1520019
26.71643 | 35.9102 | 35.28376 | 28.49465 | 0.6264382 | 2.216732 | 4.420167 | 0.1522102
26.72643 | 35.8208 | 35.23589 | 28.47312 | 0.5849055 | 2.22024 | 4.39012 | 0.1524192
26.73643 | 35.7064 | 35.18821 | 28.45159 | 0.5181913 | 2.223756 | 4.360238 | 0.1526286
26.74643 | 35.6479 | 35.14071 | 28.43006 | 0.5071923 | 2.227282 | 4.330523 | 0.1528384
26.75643 | 35.5777 | 35.09339 | 28.40855 | 0.4843071 | 2.230817 | 4.300978 | 0.1530487
26.76643 | 35.4837 | 35.04627 | 28.38704 | 0.437433 | 2.234361 | 4.271605 | 0.1532595
26.77642 | 35.4241 | 34.99938 | 28.36556 | 0.4247225 | 2.237909 | 4.242433 | 0.1534705
26.78642 | 35.3445 | 34.95263 | 28.34407 | 0.3918652 | 2.241471 | 4.213409 | 0.1536822
26.79642 | 35.25 | 34.90609 | 28.32259 | 0.3439142 | 2.245042 | 4.18456 | 0.1538943
26.80642 | 35.2172 | 34.85973 | 28.30111 | 0.357468 | 2.248621 | 4.15589 | 0.1541068
26.81642 | 35.1403 | 34.81358 | 28.27965 | 0.3267238 | 2.25221 | 4.127401 | 0.1543199
26.82642 | 35.0868 | 34.76762 | 28.25819 | 0.3191814 | 2.255808 | 4.099092 | 0.1545333
26.83641 | 35.0442 | 34.72191 | 28.23676 | 0.3222937 | 2.259411 | 4.070993 | 0.1547471
26.84641 | 34.9693 | 34.67635 | 28.21531 | 0.2929504 | 2.263027 | 4.04305 | 0.1549615
26.85641 | 34.923 | 34.631 | 28.19387 | 0.2920049 | 2.266653 | 4.015291 | 0.1551763
26.86641 | 34.8704 | 34.58584 | 28.17245 | 0.2845566 | 2.270287 | 3.987718 | 0.1553917
26.87641 | 34.7999 | 34.5409 | 28.15103 | 0.2590036 | 2.273931 | 3.960331 | 0.1556075
26.88641 | 34.7878 | 34.49615 | 28.12961 | 0.2916457 | 2.277584 | 3.933131 | 0.1558238
26.8964 | 34.7299 | 34.45166 | 28.10823 | 0.2782391 | 2.281243 | 3.906145 | 0.1560403
26.9064 | 34.6767 | 34.40733 | 28.08684 | 0.2693694 | 2.284915 | 3.879321 | 0.1562575
26.9164 | 34.6552 | 34.36321 | 28.06545 | 0.2919932 | 2.288596 | 3.852686 | 0.1564752
26.9264 | 34.6154 | 34.31929 | 28.04407 | 0.2961077 | 2.292287 | 3.826242 | 0.1566933
26.9364 | 34.566 | 34.27558 | 28.0227 | 0.2904183 | 2.295987 | 3.799984 | 0.156912
26.9464 | 34.5609 | 34.23208 | 28.00134 | 0.328819 | 2.299697 | 3.773917 | 0.1571311
26.95639 | 34.5242 | 34.18883 | 27.98 | 0.3353665 | 2.303413 | 3.748068 | 0.1573504
26.96639 | 34.515 | 34.14575 | 27.95866 | 0.3692501 | 2.307141 | 3.722381 | 0.1575705
26.97639 | 34.4878 | 34.10287 | 27.93732 | 0.3849253 | 2.31088 | 3.696885 | 0.157791
26.98639 | 34.4524 | 34.06021 | 27.91599 | 0.3921914 | 2.314628 | 3.671579 | 0.158012
26.99639 | 34.4457 | 34.01775 | 27.89467 | 0.4279485 | 2.318386 | 3.646463 | 0.1582335
27.00639 | 34.4346 | 33.9755 | 27.87336 | 0.4590968 | 2.322153 | 3.621538 | 0.1584555
27.01638 | 34.4178 | 33.93351 | 27.85207 | 0.484295 | 2.325927 | 3.596827 | 0.1586778
27.02638 | 34.4322 | 33.89167 | 27.83078 | 0.5405264 | 2.329713 | 3.572282 | 0.1589007
27.03638 | 34.405 | 33.85005 | 27.80949 | 0.5549488 | 2.33351 | 3.547925 | 0.1591241
27.04638 | 34.4116 | 33.80864 | 27.78821 | 0.6029597 | 2.337317 | 3.523762 | 0.1593481
27.05638 | 34.4062 | 33.76743 | 27.76694 | 0.6387665 | 2.341133 | 3.499784 | 0.1595725
27.06637 | 34.4052 | 33.72647 | 27.7457 | 0.6787257 | 2.344956 | 3.476018 | 0.1597972
27.07637 | 34.4246 | 33.68568 | 27.72445 | 0.7389172 | 2.348793 | 3.452416 | 0.1600226
27.08637 | 34.4307 | 33.6451 | 27.70321 | 0.7856027 | 2.352639 | 3.429002 | 0.1602485
27.09637 | 34.4368 | 33.60472 | 27.68197 | 0.8320821 | 2.356495 | 3.405775 | 0.1604749
27.10637 | 34.4523 | 33.56454 | 27.66075 | 0.8877556 | 2.360361 | 3.382735 | 0.1607018
27.11637 | 34.4657 | 33.52458 | 27.63953 | 0.9411228 | 2.364238 | 3.35988 | 0.1609292
27.12636 | 34.4736 | 33.48485 | 27.61834 | 0.9887473 | 2.368121 | 3.337233 | 0.1611569
27.13636 | 34.5101 | 33.44529 | 27.59714 | 1.064807 | 2.372017 | 3.314748 | 0.1613853
27.14636 | 34.5091 | 33.40594 | 27.57595 | 1.103162 | 2.375925 | 3.292447 | 0.1616142
27.15636 | 34.5416 | 33.36678 | 27.55477 | 1.174816 | 2.379842 | 3.270328 | 0.1618436
27.16636 | 34.5324 | 33.32783 | 27.5336 | 1.204567 | 2.383769 | 3.248392 | 0.1620735
27.17636 | 34.5513 | 33.28908 | 27.51243 | 1.262217 | 2.387707 | 3.226638 | 0.162304
27.18635 | 34.5726 | 33.25057 | 27.4913 | 1.322028 | 2.391652 | 3.205085 | 0.1625347
27.19635 | 34.5835 | 33.21222 | 27.47015 | 1.371278 | 2.39561 | 3.183692 | 0.1627661
27.20635 | 34.5922 | 33.17407 | 27.44902 | 1.418128 | 2.399579 | 3.162477 | 0.1629981
27.21635 | 34.5973 | 33.13612 | 27.42789 | 1.461181 | 2.403558 | 3.14144 | 0.1632306
27.22635 | 34.63 | 33.09836 | 27.40677 | 1.531636 | 2.407548 | 3.120581 | 0.1634636
27.23635 | 34.624 | 33.06081 | 27.38566 | 1.563194 | 2.411549 | 3.099897 | 0.163697
27.24634 | 34.6287 | 33.02348 | 27.36458 | 1.605221 | 2.415556 | 3.079409 | 0.1639309
27.25634 | 34.6264 | 32.98631 | 27.34349 | 1.640089 | 2.419578 | 3.059075 | 0.1641654
27.26634 | 34.6309 | 32.94934 | 27.32241 | 1.681564 | 2.42361 | 3.038914 | 0.1644005
27.27634 | 34.6279 | 32.91255 | 27.30134 | 1.715346 | 2.427653 | 3.018926 | 0.1646361
27.28634 | 34.6202 | 32.87596 | 27.28028 | 1.744236 | 2.431707 | 2.999109 | 0.1648722
27.29634 | 34.6213 | 32.83956 | 27.25922 | 1.781735 | 2.435771 | 2.979462 | 0.1651089
27.30633 | 34.6006 | 32.80339 | 27.2382 | 1.797209 | 2.439842 | 2.960004 | 0.1653458
27.31633 | 34.5618 | 32.76737 | 27.21716 | 1.794429 | 2.443929 | 2.940694 | 0.1655835
27.32633 | 34.5547 | 32.73154 | 27.19614 | 1.823162 | 2.448025 | 2.921552 | 0.1658218
27.33633 | 34.5078 | 32.69589 | 27.17512 | 1.811907 | 2.452133 | 2.902575 | 0.1660605
27.34633 | 34.4894 | 32.66043 | 27.15412 | 1.828967 | 2.456252 | 2.883763 | 0.1662998
27.35633 | 34.4334 | 32.62516 | 27.13312 | 1.808242 | 2.460382 | 2.865115 | 0.1665397
27.36632 | 34.3837 | 32.5901 | 27.11215 | 1.793599 | 2.464519 | 2.846648 | 0.1667799
27.37632 | 34.3459 | 32.55519 | 27.09118 | 1.790707 | 2.468671 | 2.828324 | 0.1670208
27.38632 | 34.3074 | 32.52047 | 27.07021 | 1.786934 | 2.472834 | 2.810161 | 0.1672622
27.39632 | 34.2344 | 32.48592 | 27.04925 | 1.748481 | 2.477008 | 2.792157 | 0.1675043
27.40632 | 34.1685 | 32.45155 | 27.0283 | 1.716947 | 2.481194 | 2.77431 | 0.1677468
27.41631 | 34.1023 | 32.4174 | 27.00738 | 1.684901 | 2.485386 | 2.756639 | 0.1679897
27.42631 | 34.0339 | 32.38339 | 26.98645 | 1.650513 | 2.489593 | 2.739106 | 0.1682334
27.43631 | 33.9458 | 32.34955 | 26.96553 | 1.596247 | 2.493814 | 2.721727 | 0.1684775
27.44631 | 33.8701 | 32.31589 | 26.94463 | 1.554206 | 2.498045 | 2.704502 | 0.1687223
27.45631 | 33.7446 | 32.28241 | 26.92373 | 1.462191 | 2.502286 | 2.68743 | 0.1689676
27.46631 | 33.6922 | 32.2491 | 26.90284 | 1.443103 | 2.50654 | 2.670509 | 0.1692135
27.4763 | 33.5669 | 32.21599 | 26.88198 | 1.350908 | 2.510801 | 2.653755 | 0.1694596
27.4863 | 33.4715 | 32.18302 | 26.86111 | 1.288478 | 2.515077 | 2.637133 | 0.1697066
27.4963 | 33.3777 | 32.15022 | 26.84025 | 1.227477 | 2.519365 | 2.620658 | 0.1699542
27.5063 | 33.2742 | 32.11759 | 26.81939 | 1.156608 | 2.523665 | 2.604329 | 0.1702023
27.5163 | 33.1487 | 32.08513 | 26.79855 | 1.06357 | 2.527976 | 2.588148 | 0.1704509
27.5263 | 33.0478 | 32.05283 | 26.77772 | 0.9949661 | 2.5323 | 2.57211 | 0.1707002
27.53629 | 32.922 | 32.02073 | 26.75692 | 0.901265 | 2.53663 | 2.55623 | 0.1709497
27.54629 | 32.8184 | 31.98877 | 26.73611 | 0.8296316 | 2.540977 | 2.540477 | 0.1712001
27.55629 | 32.7197 | 31.95696 | 26.71531 | 0.7627352 | 2.545335 | 2.524865 | 0.171451
27.56629 | 32.5813 | 31.92532 | 26.69452 | 0.6559757 | 2.549705 | 2.509392 | 0.1717025
27.57629 | 32.4941 | 31.89385 | 26.67374 | 0.6002545 | 2.554088 | 2.494058 | 0.1719546
27.58629 | 32.3595 | 31.86253 | 26.65298 | 0.4969741 | 2.558482 | 2.478861 | 0.1722072
27.59628 | 32.2561 | 31.8314 | 26.63224 | 0.4247018 | 2.562883 | 2.463818 | 0.1724602
27.60628 | 32.1465 | 31.8004 | 26.61149 | 0.3461041 | 2.567302 | 2.448892 | 0.172714
27.61628 | 32.0301 | 31.76955 | 26.59075 | 0.26055 | 2.571732 | 2.434101 | 0.1729684
27.62628 | 31.9045 | 31.73886 | 26.57002 | 0.1656393 | 2.576175 | 2.419442 | 0.1732234
27.63628 | 31.8205 | 31.70833 | 26.5493 | 0.1121743 | 2.580629 | 2.404915 | 0.1734789
27.64628 | 31.7176 | 31.67794 | 26.52859 | 0.03965506 | 2.585096 | 2.390519 | 0.1737351
27.65627 | 31.6077 | 31.64775 | 26.50792 | -0.04004631 | 2.589571 | 2.376266 | 0.1739916
27.66627 | 31.522 | 31.61767 | 26.48723 | -0.09566967 | 2.594063 | 2.362127 | 0.1742489
27.67627 | 31.3986 | 31.58774 | 26.46655 | -0.1891435 | 2.598566 | 2.348116 | 0.1745068
27.68627 | 31.335 | 31.55797 | 26.44589 | -0.2229672 | 2.603083 | 2.334231 | 0.1747653
27.69627 | 31.2306 | 31.52834 | 26.42523 | -0.2977392 | 2.607612 | 2.32047 | 0.1750244
27.70627 | 31.1392 | 31.49886 | 26.40459 | -0.359659 | 2.612153 | 2.306834 | 0.1752841
27.71626 | 31.0793 | 31.46955 | 26.38397 | -0.3902546 | 2.616702 | 2.293334 | 0.1755441
27.72626 | 31.0083 | 31.44037 | 26.36335 | -0.4320664 | 2.621269 | 2.279942 | 0.175805
27.73626 | 30.9216 | 31.41132 | 26.34274 | -0.4897227 | 2.625848 | 2.266672 | 0.1760665
27.74626 | 30.8547 | 31.38242 | 26.32213 | -0.5277227 | 2.63044 | 2.25352 | 0.1763287
27.75626 | 30.7844 | 31.35367 | 26.30154 | -0.5692654 | 2.635044 | 2.240487 | 0.1765913
27.76626 | 30.7152 | 31.32505 | 26.28096 | -0.6098498 | 2.639662 | 2.227572 | 0.1768547
27.77625 | 30.6635 | 31.2966 | 26.26041 | -0.6331028 | 2.644287 | 2.214786 | 0.1771184
27.78625 | 30.5929 | 31.26827 | 26.23985 | -0.6753675 | 2.648931 | 2.202103 | 0.1773829
27.79625 | 30.5471 | 31.24007 | 26.2193 | -0.692971 | 2.653587 | 2.189534 | 0.1776481
27.80625 | 30.4913 | 31.21201 | 26.19876 | -0.720712 | 2.658256 | 2.177078 | 0.1779138
27.81625 | 30.4302 | 31.18409 | 26.17824 | -0.7538898 | 2.662938 | 2.164735 | 0.1781802
27.82624 | 30.3885 | 31.15633 | 26.15774 | -0.767831 | 2.667628 | 2.152515 | 0.178447
27.83624 | 30.322 | 31.12868 | 26.13724 | -0.80668 | 2.672336 | 2.140394 | 0.1787146
27.84624 | 30.3002 | 31.10116 | 26.11674 | -0.8009629 | 2.677058 | 2.128381 | 0.1789828
27.85624 | 30.2592 | 31.07378 | 26.09626 | -0.8145791 | 2.681793 | 2.116478 | 0.1792517
27.86624 | 30.2031 | 31.04653 | 26.07578 | -0.8434272 | 2.68654 | 2.104681 | 0.1795213
27.87624 | 30.1703 | 31.01941 | 26.05532 | -0.8491069 | 2.691302 | 2.092991 | 0.1797914
27.88623 | 30.1446 | 30.99244 | 26.03489 | -0.8478437 | 2.696072 | 2.081418 | 0.1800619
27.89623 | 30.0961 | 30.96558 | 26.01445 | -0.8694838 | 2.70086 | 2.069937 | 0.1803333
27.90623 | 30.0759 | 30.93885 | 25.99402 | -0.8629515 | 2.705662 | 2.05856 | 0.1806053
27.91623 | 30.0254 | 30.91225 | 25.97361 | -0.8868479 | 2.710477 | 2.047286 | 0.180878
27.92623 | 29.9764 | 30.88577 | 25.9532 | -0.9093708 | 2.715306 | 2.036113 | 0.1811513
27.93623 | 29.9537 | 30.85942 | 25.93281 | -0.9057201 | 2.720148 | 2.025042 | 0.1814253
27.94622 | 29.9124 | 30.83322 | 25.91244 | -0.9208209 | 2.725 | 2.01408 | 0.1816996
27.95622 | 29.8935 | 30.80712 | 25.89207 | -0.9136193 | 2.729869 | 2.003207 | 0.1819748
27.96622 | 29.8632 | 30.78114 | 25.87171 | -0.9179419 | 2.734753 | 1.992431 | 0.1822507
27.97622 | 29.8237 | 30.75529 | 25.85136 | -0.9315872 | 2.739651 | 1.981753 | 0.1825273
27.98622 | 29.7901 | 30.72955 | 25.83102 | -0.9394546 | 2.744562 | 1.97117 | 0.1828045
27.99622 | 29.7636 | 30.70394 | 25.81069 | -0.9403432 | 2.749487 | 1.960683 | 0.1830823
28.00621 | 29.7204 | 30.67848 | 25.79039 | -0.9580776 | 2.754422 | 1.950301 | 0.1833605
28.01621 | 29.7033 | 30.65311 | 25.77009 | -0.9498058 | 2.759376 | 1.940001 | 0.1836397
28.02621 | 29.6578 | 30.62785 | 25.7498 | -0.970053 | 2.764343 | 1.929795 | 0.1839195
28.03621 | 29.641 | 30.60272 | 25.72951 | -0.9617182 | 2.769325 | 1.91968 | 0.1842
28.04621 | 29.6096 | 30.5777 | 25.70924 | -0.968101 | 2.774321 | 1.909656 | 0.1844811
28.05621 | 29.5779 | 30.5528 | 25.68898 | -0.9748995 | 2.779331 | 1.899722 | 0.184763
28.0662 | 29.5599 | 30.52804 | 25.66876 | -0.9681394 | 2.784351 | 1.889887 | 0.1850452
28.0762 | 29.5281 | 30.50337 | 25.64852 | -0.9752693 | 2.78939 | 1.880131 | 0.1853283
28.0862 | 29.4976 | 30.47881 | 25.6283 | -0.9812133 | 2.794444 | 1.870462 | 0.1856121
28.0962 | 29.4898 | 30.45437 | 25.60808 | -0.9645712 | 2.799512 | 1.860881 | 0.1858966
28.1062 | 29.449 | 30.43004 | 25.58788 | -0.9810416 | 2.804594 | 1.851385 | 0.1861818
28.1162 | 29.4096 | 30.40582 | 25.56769 | -0.9962242 | 2.809692 | 1.841974 | 0.1864676
28.12619 | 29.4049 | 30.38174 | 25.54753 | -0.9768427 | 2.814798 | 1.832658 | 0.1867538
28.13619 | 29.3589 | 30.35775 | 25.52737 | -0.9988478 | 2.819925 | 1.823415 | 0.1870411
28.14619 | 29.3487 | 30.33386 | 25.50721 | -0.9851627 | 2.825066 | 1.814256 | 0.187329
28.15619 | 29.3146 | 30.31009 | 25.48707 | -0.995487 | 2.830223 | 1.805178 | 0.1876176
28.16619 | 29.2809 | 30.28642 | 25.46694 | -1.005519 | 2.835394 | 1.796181 | 0.1879068
28.17619 | 29.2792 | 30.26286 | 25.44682 | -0.9836601 | 2.84058 | 1.787266 | 0.1881969
28.18618 | 29.2324 | 30.23943 | 25.42673 | -1.007032 | 2.845776 | 1.778439 | 0.1884872
28.19618 | 29.2178 | 30.21609 | 25.40663 | -0.9982871 | 2.850992 | 1.769682 | 0.1887785
28.20618 | 29.1784 | 30.19285 | 25.38655 | -1.014449 | 2.856224 | 1.761004 | 0.1890706
28.21618 | 29.1634 | 30.16972 | 25.36648 | -1.006315 | 2.861471 | 1.752403 | 0.1893634
28.22618 | 29.1311 | 30.14669 | 25.34642 | -1.015586 | 2.866732 | 1.74388 | 0.1896568
28.23617 | 29.1227 | 30.12378 | 25.32639 | -1.001084 | 2.872003 | 1.73544 | 0.1899507
28.24617 | 29.0649 | 30.10096 | 25.30635 | -1.036064 | 2.877297 | 1.727068 | 0.1902456
28.25617 | 29.0703 | 30.07825 | 25.28633 | -1.007945 | 2.882605 | 1.718771 | 0.1905412
28.26617 | 29.0244 | 30.05563 | 25.26632 | -1.03123 | 2.887928 | 1.710548 | 0.1908375
28.27617 | 29.0101 | 30.03312 | 25.24632 | -1.023015 | 2.893267 | 1.702398 | 0.1911345
28.28617 | 29.0143 | 30.01071 | 25.22633 | -0.9964051 | 2.898623 | 1.694323 | 0.1914322
28.29616 | 28.9663 | 29.98841 | 25.20637 | -1.022114 | 2.903987 | 1.686326 | 0.1917304
28.30616 | 28.9701 | 29.9662 | 25.18641 | -0.9961021 | 2.909373 | 1.678393 | 0.1920295
28.31616 | 28.9319 | 29.94409 | 25.16646 | -1.012191 | 2.914776 | 1.67053 | 0.1923294
28.32616 | 28.9144 | 29.92208 | 25.14652 | -1.007677 | 2.920194 | 1.662738 | 0.19263
28.33616 | 28.8961 | 29.90016 | 25.12659 | -1.004061 | 2.925627 | 1.655015 | 0.1929314
28.34616 | 28.8892 | 29.87834 | 25.10667 | -0.9891439 | 2.931077 | 1.647361 | 0.1932335
28.35615 | 28.8613 | 29.85665 | 25.08679 | -0.9953453 | 2.936537 | 1.639783 | 0.193536
28.36615 | 28.8666 | 29.83502 | 25.0669 | -0.9684218 | 2.942019 | 1.632265 | 0.1938395
28.37615 | 28.8433 | 29.81349 | 25.04702 | -0.970195 | 2.947518 | 1.624814 | 0.1941438
28.38615 | 28.8367 | 29.79206 | 25.02715 | -0.9553643 | 2.953033 | 1.617429 | 0.1944488
28.39615 | 28.8371 | 29.77073 | 25.0073 | -0.9336274 | 2.958563 | 1.610111 | 0.1947546
28.40615 | 28.7985 | 29.74949 | 24.98746 | -0.9509859 | 2.96411 | 1.602857 | 0.1950611
28.41614 | 28.8107 | 29.72836 | 24.96765 | -0.9176597 | 2.969669 | 1.595675 | 0.1953681
28.42614 | 28.7906 | 29.70731 | 24.94783 | -0.9167062 | 2.975249 | 1.588551 | 0.1956761
28.43614 | 28.7563 | 29.68635 | 24.92803 | -0.9300459 | 2.980846 | 1.581489 | 0.1959848
28.44614 | 28.7676 | 29.66548 | 24.90823 | -0.8978781 | 2.986459 | 1.574491 | 0.1962944
28.45614 | 28.7399 | 29.6447 | 24.88845 | -0.9048029 | 2.992089 | 1.567554 | 0.1966046
28.46614 | 28.7256 | 29.62402 | 24.86869 | -0.8984195 | 2.997736 | 1.56068 | 0.1969157
28.47613 | 28.7168 | 29.60345 | 24.84895 | -0.8866481 | 3.003395 | 1.553873 | 0.1972271
28.48613 | 28.6987 | 29.58295 | 24.82921 | -0.8842468 | 3.009076 | 1.547121 | 0.1975397
28.49613 | 28.6943 | 29.56254 | 24.80948 | -0.8682362 | 3.014774 | 1.540429 | 0.197853
28.50613 | 28.6848 | 29.54222 | 24.78976 | -0.8574152 | 3.020488 | 1.533796 | 0.1981671
28.51613 | 28.6618 | 29.52198 | 24.77006 | -0.8601842 | 3.02622 | 1.527222 | 0.198482
28.52613 | 28.6467 | 29.50184 | 24.75037 | -0.8551424 | 3.03197 | 1.520707 | 0.1987976
28.53612 | 28.6299 | 29.48181 | 24.73071 | -0.8519087 | 3.03773 | 1.514256 | 0.1991137
28.54612 | 28.5993 | 29.46184 | 24.71104 | -0.8625441 | 3.043514 | 1.507856 | 0.1994309
28.55612 | 28.6039 | 29.44197 | 24.69139 | -0.8380671 | 3.049316 | 1.501514 | 0.1997489
28.56612 | 28.574 | 29.42218 | 24.67175 | -0.848177 | 3.055134 | 1.495227 | 0.2000677
28.57612 | 28.561 | 29.40247 | 24.65212 | -0.8414748 | 3.06097 | 1.488997 | 0.2003872
28.58612 | 28.5429 | 29.38286 | 24.6325 | -0.8399588 | 3.066824 | 1.482823 | 0.2007076
28.59611 | 28.5234 | 29.36335 | 24.61292 | -0.8399487 | 3.07269 | 1.476709 | 0.2010284
28.60611 | 28.5122 | 29.34391 | 24.59333 | -0.8317054 | 3.07858 | 1.470644 | 0.2013503
28.61611 | 28.4984 | 29.32455 | 24.57375 | -0.8261474 | 3.084487 | 1.464633 | 0.2016731
28.62611 | 28.4707 | 29.30527 | 24.55419 | -0.8345746 | 3.090412 | 1.458675 | 0.2019966
28.63611 | 28.4612 | 29.28609 | 24.53464 | -0.8248861 | 3.096355 | 1.452771 | 0.2023209
28.6461 | 28.4441 | 29.267 | 24.51512 | -0.8229018 | 3.10231 | 1.446925 | 0.2026458
28.6561 | 28.406 | 29.24798 | 24.4956 | -0.8419822 | 3.10829 | 1.441125 | 0.2029717
28.6661 | 28.4126 | 29.22905 | 24.47608 | -0.8164459 | 3.114287 | 1.435377 | 0.2032985
28.6761 | 28.3905 | 29.21019 | 24.45658 | -0.819694 | 3.120303 | 1.429681 | 0.2036261
28.6861 | 28.3749 | 29.19142 | 24.4371 | -0.8165246 | 3.126337 | 1.424035 | 0.2039545
28.6961 | 28.3574 | 29.17274 | 24.41762 | -0.8153379 | 3.13239 | 1.41844 | 0.2042837
28.70609 | 28.3404 | 29.15415 | 24.39818 | -0.8137528 | 3.138455 | 1.412901 | 0.2046134
28.71609 | 28.3269 | 29.13563 | 24.37874 | -0.8087303 | 3.144545 | 1.407405 | 0.2049442
28.72609 | 28.3173 | 29.11719 | 24.3593 | -0.7998897 | 3.150653 | 1.401959 | 0.2052759
28.73609 | 28.29 | 29.09883 | 24.33988 | -0.8088296 | 3.156779 | 1.396561 | 0.2056084
28.74609 | 28.2687 | 29.08055 | 24.32047 | -0.8118529 | 3.162926 | 1.391212 | 0.2059418
28.75609 | 28.2539 | 29.06236 | 24.30108 | -0.8084555 | 3.169091 | 1.38591 | 0.206276
28.76608 | 28.2334 | 29.04426 | 24.28172 | -0.8108558 | 3.175268 | 1.380661 | 0.2066107
28.77608 | 28.2218 | 29.02622 | 24.26235 | -0.8044193 | 3.181471 | 1.375454 | 0.2069465
28.78608 | 28.1934 | 29.00826 | 24.24299 | -0.8148638 | 3.187694 | 1.370294 | 0.2072833
28.79608 | 28.1832 | 28.99039 | 24.22365 | -0.8071859 | 3.193934 | 1.36518 | 0.2076208
28.80608 | 28.1639 | 28.97259 | 24.20432 | -0.8086882 | 3.200194 | 1.360112 | 0.2079592
28.81608 | 28.1602 | 28.95487 | 24.18501 | -0.7946698 | 3.206475 | 1.35509 | 0.2082985
28.82607 | 28.1332 | 28.93725 | 24.16572 | -0.8040485 | 3.212768 | 1.350118 | 0.2086383
28.83607 | 28.1291 | 28.91969 | 24.14644 | -0.7905871 | 3.219087 | 1.345186 | 0.2089793
28.84607 | 28.1002 | 28.9022 | 24.12716 | -0.8020044 | 3.225425 | 1.340298 | 0.2093211
28.85607 | 28.0986 | 28.8848 | 24.1079 | -0.7862002 | 3.231784 | 1.335454 | 0.2096638
28.86607 | 28.0636 | 28.86747 | 24.08865 | -0.8038719 | 3.238161 | 1.330654 | 0.2100074
28.87607 | 28.0496 | 28.85022 | 24.06941 | -0.8006222 | 3.244559 | 1.325897 | 0.2103518
28.88606 | 28.051 | 28.83307 | 24.05021 | -0.7820669 | 3.250971 | 1.321187 | 0.2106968
28.89606 | 28.0187 | 28.81597 | 24.031 | -0.7972713 | 3.257409 | 1.316516 | 0.211043
28.90606 | 28.0063 | 28.79895 | 24.01181 | -0.7926528 | 3.263867 | 1.311887 | 0.21139
28.91606 | 28.0068 | 28.78201 | 23.99263 | -0.7752103 | 3.270345 | 1.3073 | 0.211738
28.92606 | 27.9796 | 28.76514 | 23.97346 | -0.7855442 | 3.276843 | 1.302754 | 0.2120868
28.93606 | 27.976 | 28.74835 | 23.95431 | -0.7723548 | 3.283362 | 1.29825 | 0.2124366
28.94605 | 27.9474 | 28.73166 | 23.93518 | -0.7842573 | 3.289895 | 1.293791 | 0.2127868
28.95605 | 27.9396 | 28.71502 | 23.91606 | -0.775419 | 3.296455 | 1.289368 | 0.2131383
28.96605 | 27.9184 | 28.69846 | 23.89694 | -0.7800562 | 3.303035 | 1.284986 | 0.2134908
28.97605 | 27.9203 | 28.68197 | 23.87784 | -0.7616685 | 3.309637 | 1.280644 | 0.2138441
28.98605 | 27.9053 | 28.66556 | 23.85876 | -0.7602558 | 3.316259 | 1.276341 | 0.2141983
28.99605 | 27.8843 | 28.64922 | 23.83969 | -0.7649178 | 3.322901 | 1.272077 | 0.2145534
29.00604 | 27.8737 | 28.63297 | 23.82065 | -0.759271 | 3.329559 | 1.267857 | 0.2149091
29.01604 | 27.8594 | 28.61678 | 23.8016 | -0.757382 | 3.336244 | 1.263671 | 0.215266
29.02604 | 27.8383 | 28.60067 | 23.78257 | -0.7623676 | 3.34295 | 1.259524 | 0.2156238
29.03604 | 27.8395 | 28.58463 | 23.76355 | -0.7451272 | 3.349678 | 1.255415 | 0.2159826
29.04604 | 27.8281 | 28.56866 | 23.74455 | -0.7405604 | 3.356426 | 1.251343 | 0.2163423
29.05603 | 27.8152 | 28.55278 | 23.72558 | -0.7375831 | 3.36319 | 1.247313 | 0.2167026
29.06603 | 27.8149 | 28.53696 | 23.7066 | -0.7220639 | 3.369982 | 1.243317 | 0.2170642
29.07603 | 27.7951 | 28.52122 | 23.68764 | -0.7261176 | 3.376795 | 1.239357 | 0.2174266
29.08603 | 27.8009 | 28.50554 | 23.66869 | -0.7046446 | 3.38363 | 1.235434 | 0.21779
29.09603 | 27.766 | 28.48994 | 23.64976 | -0.7239448 | 3.390487 | 1.231547 | 0.2181544
29.10603 | 27.7684 | 28.47442 | 23.63084 | -0.7060175 | 3.397366 | 1.227697 | 0.2185197
29.11602 | 27.7457 | 28.45898 | 23.61195 | -0.7132786 | 3.404259 | 1.223886 | 0.2188856
29.12602 | 27.7386 | 28.4436 | 23.59305 | -0.7049968 | 3.411182 | 1.220107 | 0.2192528
29.13602 | 27.7246 | 28.42829 | 23.57418 | -0.7036871 | 3.418127 | 1.216363 | 0.2196209
29.14602 | 27.7253 | 28.41305 | 23.55531 | -0.68775 | 3.425095 | 1.212654 | 0.21999
29.15602 | 27.7055 | 28.39788 | 23.53646 | -0.6923849 | 3.432085 | 1.20898 | 0.22036
29.16602 | 27.6972 | 28.38279 | 23.51762 | -0.6855916 | 3.439097 | 1.205341 | 0.2207311
29.17601 | 27.6867 | 28.36779 | 23.49882 | -0.6810853 | 3.446124 | 1.201739 | 0.2211027
29.18601 | 27.6695 | 28.35284 | 23.48001 | -0.6833355 | 3.453182 | 1.198168 | 0.2214756
29.19601 | 27.6645 | 28.33796 | 23.46122 | -0.6734576 | 3.460262 | 1.19463 | 0.2218495
29.20601 | 27.6544 | 28.32315 | 23.44244 | -0.6687505 | 3.467365 | 1.191126 | 0.2222244
29.21601 | 27.6581 | 28.30842 | 23.42367 | -0.6503153 | 3.474491 | 1.187655 | 0.2226003
29.22601 | 27.6177 | 28.29375 | 23.40492 | -0.6760513 | 3.48164 | 1.184218 | 0.2229771
29.236 | 27.6261 | 28.27917 | 23.3862 | -0.6530726 | 3.488805 | 1.180816 | 0.2233546
29.246 | 27.6053 | 28.26465 | 23.36747 | -0.6593507 | 3.496001 | 1.177443 | 0.2237334
29.256 | 27.5951 | 28.2502 | 23.34876 | -0.6550993 | 3.503219 | 1.174103 | 0.2241132
29.266 | 27.5741 | 28.23582 | 23.33007 | -0.6617187 | 3.510462 | 1.170795 | 0.224494
29.276 | 27.5697 | 28.22151 | 23.31139 | -0.6518088 | 3.517727 | 1.167519 | 0.2248758
29.286 | 27.5618 | 28.20727 | 23.29272 | -0.6454694 | 3.525017 | 1.164274 | 0.2252586
29.29599 | 27.5341 | 28.19311 | 23.27409 | -0.6590146 | 3.532323 | 1.161064 | 0.2256419
29.30599 | 27.5272 | 28.17902 | 23.25545 | -0.6518163 | 3.539661 | 1.157882 | 0.2260268
29.31599 | 27.5305 | 28.16499 | 23.23682 | -0.6344875 | 3.547021 | 1.154731 | 0.2264127
29.32599 | 27.5181 | 28.15103 | 23.21821 | -0.6329295 | 3.554407 | 1.15161 | 0.2267995
29.33599 | 27.4968 | 28.13714 | 23.19962 | -0.6403413 | 3.561816 | 1.14852 | 0.2271873
29.34599 | 27.4882 | 28.12332 | 23.18104 | -0.6351232 | 3.56925 | 1.145461 | 0.2275763
29.35598 | 27.4675 | 28.10959 | 23.16249 | -0.6420892 | 3.576701 | 1.142434 | 0.2279658
29.36598 | 27.4643 | 28.09591 | 23.14394 | -0.6316105 | 3.584184 | 1.139434 | 0.2283567
29.37598 | 27.4556 | 28.0823 | 23.1254 | -0.6267017 | 3.591691 | 1.136464 | 0.2287486
29.38598 | 27.4346 | 28.06876 | 23.10687 | -0.6341628 | 3.599223 | 1.133524 | 0.2291417
29.39598 | 27.4354 | 28.05529 | 23.08837 | -0.619893 | 3.606779 | 1.130613 | 0.2295358
29.40597 | 27.4444 | 28.04191 | 23.06989 | -0.5975072 | 3.614354 | 1.127733 | 0.2299304
29.41597 | 27.4305 | 28.02858 | 23.05141 | -0.5980774 | 3.621961 | 1.12488 | 0.2303266
29.42597 | 27.4002 | 28.01532 | 23.03294 | -0.6151158 | 3.629593 | 1.122055 | 0.2307237
29.43597 | 27.3923 | 28.00212 | 23.01449 | -0.6098244 | 3.63725 | 1.119259 | 0.231122
29.44597 | 27.4011 | 27.989 | 22.99606 | -0.5879021 | 3.644933 | 1.116491 | 0.2315213
29.45597 | 27.3743 | 27.97595 | 22.97763 | -0.6016495 | 3.652642 | 1.113751 | 0.2319218
29.46596 | 27.3925 | 27.96298 | 22.95925 | -0.5704789 | 3.660368 | 1.111043 | 0.2323227
29.47596 | 27.3759 | 27.95006 | 22.94085 | -0.574164 | 3.668127 | 1.108359 | 0.2327253
29.48596 | 27.3621 | 27.93722 | 22.92248 | -0.5751184 | 3.675912 | 1.105702 | 0.2331288
29.49596 | 27.3631 | 27.92444 | 22.90411 | -0.561342 | 3.683724 | 1.103073 | 0.2335335
29.50596 | 27.3472 | 27.91173 | 22.88576 | -0.5645347 | 3.691562 | 1.10047 | 0.2339392
29.51596 | 27.3424 | 27.8991 | 22.86743 | -0.5566959 | 3.699425 | 1.097895 | 0.2343461
29.52595 | 27.3407 | 27.88654 | 22.84913 | -0.545838 | 3.707307 | 1.09535 | 0.2347536
29.53595 | 27.3255 | 27.87404 | 22.83082 | -0.5485385 | 3.715224 | 1.092828 | 0.2351626
29.54595 | 27.3071 | 27.86161 | 22.81253 | -0.5545055 | 3.723166 | 1.090333 | 0.2355728
29.55595 | 27.3087 | 27.84924 | 22.79426 | -0.5405437 | 3.731137 | 1.087864 | 0.235984
29.56595 | 27.2995 | 27.83695 | 22.776 | -0.5374486 | 3.739133 | 1.085421 | 0.2363963
29.57595 | 27.2936 | 27.82472 | 22.75775 | -0.5311241 | 3.747157 | 1.083004 | 0.2368097
29.58594 | 27.2715 | 27.81258 | 22.73954 | -0.5410788 | 3.755199 | 1.080616 | 0.2372239
29.59594 | 27.2627 | 27.80049 | 22.72132 | -0.5377906 | 3.763276 | 1.07825 | 0.2376395
29.60594 | 27.2434 | 27.78847 | 22.70312 | -0.5450716 | 3.771381 | 1.075911 | 0.2380563
29.61594 | 27.2425 | 27.77652 | 22.68494 | -0.534021 | 3.779514 | 1.073596 | 0.2384742
29.62594 | 27.2466 | 27.76464 | 22.66677 | -0.5180395 | 3.787674 | 1.071307 | 0.2388933
29.63594 | 27.2219 | 27.75283 | 22.64861 | -0.5309265 | 3.795861 | 1.069042 | 0.2393134
29.64593 | 27.2249 | 27.74109 | 22.63049 | -0.516194 | 3.804069 | 1.066805 | 0.2397342
29.65593 | 27.2149 | 27.72942 | 22.61236 | -0.5145181 | 3.812312 | 1.06459 | 0.2401568
29.66593 | 27.2062 | 27.71781 | 22.59425 | -0.5116109 | 3.820583 | 1.0624 | 0.2405804
29.67593 | 27.1889 | 27.70627 | 22.57615 | -0.5173724 | 3.828882 | 1.060234 | 0.241005
29.68593 | 27.2079 | 27.6948 | 22.55807 | -0.486903 | 3.83721 | 1.058092 | 0.241431
29.69593 | 27.1838 | 27.6834 | 22.54 | -0.4996019 | 3.845567 | 1.055974 | 0.2418581
29.70592 | 27.1707 | 27.67208 | 22.52197 | -0.5013807 | 3.853943 | 1.053883 | 0.2422858
29.71592 | 27.1689 | 27.66082 | 22.50393 | -0.4919171 | 3.862357 | 1.051813 | 0.2427153
29.72592 | 27.1568 | 27.64962 | 22.48591 | -0.4928217 | 3.870798 | 1.049766 | 0.2431458
29.73592 | 27.1628 | 27.6385 | 22.4679 | -0.4756954 | 3.87927 | 1.047744 | 0.2435775
29.74592 | 27.1349 | 27.62744 | 22.44991 | -0.4925375 | 3.88777 | 1.045744 | 0.2440104
29.75592 | 27.1242 | 27.61645 | 22.43194 | -0.4922485 | 3.896299 | 1.043768 | 0.2444446
29.76591 | 27.1164 | 27.60554 | 22.41399 | -0.4891391 | 3.90485 | 1.041817 | 0.2448794
29.77591 | 27.1036 | 27.59469 | 22.39605 | -0.4910874 | 3.913438 | 1.039886 | 0.2453158
29.78591 | 27.0964 | 27.5839 | 22.37812 | -0.4875046 | 3.922056 | 1.037979 | 0.2457536
29.79591 | 27.1028 | 27.57319 | 22.3602 | -0.4703906 | 3.930704 | 1.036094 | 0.2461924
29.80591 | 27.0745 | 27.56254 | 22.3423 | -0.4880447 | 3.939381 | 1.034231 | 0.2466325
29.8159 | 27.0668 | 27.55198 | 22.32443 | -0.4851789 | 3.94808 | 1.032393 | 0.2470734
29.8259 | 27.0573 | 27.54147 | 22.30656 | -0.4841712 | 3.956818 | 1.030575 | 0.2475158
29.8359 | 27.0443 | 27.53103 | 22.28871 | -0.4867322 | 3.965586 | 1.02878 | 0.2479595
29.8459 | 27.0333 | 27.52066 | 22.27087 | -0.4873622 | 3.974385 | 1.027006 | 0.2484045
29.8559 | 27.0264 | 27.51036 | 22.25304 | -0.483961 | 3.983214 | 1.025254 | 0.2488507
29.8659 | 27.018 | 27.50013 | 22.23523 | -0.4821288 | 3.992073 | 1.023524 | 0.2492981
29.87589 | 27.0032 | 27.48998 | 22.21746 | -0.4867757 | 4.000955 | 1.021817 | 0.2497462
29.88589 | 26.9904 | 27.47988 | 22.19968 | -0.4894811 | 4.009876 | 1.02013 | 0.2501961
29.89589 | 27.0025 | 27.46986 | 22.18192 | -0.4673563 | 4.01883 | 1.018464 | 0.2506472
29.90589 | 26.9834 | 27.4599 | 22.16417 | -0.4765 | 4.027814 | 1.016819 | 0.2510996
29.91589 | 26.9699 | 27.45001 | 22.14643 | -0.4801133 | 4.03683 | 1.015195 | 0.2515532
29.92589 | 26.9612 | 27.4402 | 22.12872 | -0.4789952 | 4.045877 | 1.013593 | 0.2520082
29.93588 | 26.9711 | 27.43046 | 22.11103 | -0.4593563 | 4.054947 | 1.012012 | 0.2524639
29.94588 | 26.9584 | 27.42078 | 22.09335 | -0.4623752 | 4.064056 | 1.010451 | 0.2529213
29.95588 | 26.9588 | 27.41117 | 22.07568 | -0.4523666 | 4.0732 | 1.00891 | 0.2533799
29.96588 | 26.9534 | 27.40162 | 22.05802 | -0.4482244 | 4.082374 | 1.00739 | 0.2538399
29.97588 | 26.9454 | 27.39215 | 22.04038 | -0.446754 | 4.091583 | 1.005889 | 0.2543012
29.98588 | 26.941 | 27.38275 | 22.02276 | -0.4417508 | 4.100822 | 1.004409 | 0.2547637
29.99587 | 26.9343 | 27.37343 | 22.00516 | -0.4391281 | 4.110085 | 1.002951 | 0.2552271
30.00587 | 26.9287 | 27.36416 | 21.98757 | -0.4354647 | 4.119391 | 1.001511 | 0.2556922
30.01587 | 26.9307 | 27.35497 | 21.96999 | -0.4242717 | 4.128729 | 1.000091 | 0.2561587
30.02587 | 26.9108 | 27.34585 | 21.95243 | -0.4350472 | 4.138101 | 0.9986902 | 0.2566264
30.03587 | 26.9086 | 27.33679 | 21.93488 | -0.4281935 | 4.147506 | 0.9973096 | 0.2570955
30.04587 | 26.9062 | 27.32781 | 21.91735 | -0.4216084 | 4.156944 | 0.9959476 | 0.2575658
30.05586 | 26.8836 | 27.3189 | 21.89985 | -0.4353029 | 4.166406 | 0.9946067 | 0.258037
30.06586 | 26.8715 | 27.31006 | 21.88235 | -0.4385581 | 4.175912 | 0.9932839 | 0.25851
30.07586 | 26.8729 | 27.30128 | 21.86487 | -0.4283834 | 4.185452 | 0.9919798 | 0.2589844
30.08586 | 26.8652 | 27.29258 | 21.8474 | -0.4273786 | 4.195025 | 0.9906947 | 0.2594601
30.09586 | 26.8419 | 27.28394 | 21.82994 | -0.4420434 | 4.204633 | 0.9894284 | 0.2599371
30.10586 | 26.8465 | 27.27538 | 21.81251 | -0.4288789 | 4.214276 | 0.9881808 | 0.2604155
30.11585 | 26.8289 | 27.26689 | 21.7951 | -0.4379928 | 4.223943 | 0.986953 | 0.2608947
30.12585 | 26.8191 | 27.25847 | 21.7777 | -0.4393682 | 4.233654 | 0.9857424 | 0.2613758
30.13585 | 26.8091 | 27.25011 | 21.7603 | -0.441014 | 4.243401 | 0.9845501 | 0.2618582
30.14585 | 26.7796 | 27.24183 | 21.74293 | -0.4622304 | 4.253182 | 0.9833761 | 0.262342
30.15585 | 26.8012 | 27.23362 | 21.72557 | -0.432417 | 4.262999 | 0.9822202 | 0.2628272
30.16585 | 26.7652 | 27.22547 | 21.70823 | -0.4602738 | 4.272851 | 0.9810823 | 0.2633138
30.17584 | 26.7537 | 27.21741 | 21.69092 | -0.4637097 | 4.282729 | 0.9799632 | 0.2638013
30.18584 | 26.752 | 27.20941 | 21.6736 | -0.4574077 | 4.292653 | 0.9788607 | 0.2642906
30.19584 | 26.735 | 27.20148 | 21.65631 | -0.4664769 | 4.302612 | 0.977776 | 0.2647812
30.20584 | 26.7275 | 27.19362 | 21.63903 | -0.4661166 | 4.312608 | 0.9767087 | 0.2652733
30.21584 | 26.7136 | 27.18583 | 21.62176 | -0.4722272 | 4.32264 | 0.9756588 | 0.2657669
30.22583 | 26.7109 | 27.17812 | 21.60453 | -0.4672163 | 4.332698 | 0.9746271 | 0.2662613
30.23583 | 26.6897 | 27.17047 | 21.5873 | -0.4807686 | 4.342802 | 0.9736116 | 0.2667576
30.24583 | 26.6778 | 27.16289 | 21.57008 | -0.4850921 | 4.352944 | 0.972613 | 0.2672554
30.25583 | 26.6735 | 27.15539 | 21.55288 | -0.4818866 | 4.363123 | 0.9716313 | 0.2677545
30.26583 | 26.6664 | 27.14795 | 21.53569 | -0.4815526 | 4.373338 | 0.9706665 | 0.2682551
30.27583 | 26.6699 | 27.14059 | 21.51852 | -0.4706902 | 4.383592 | 0.9697182 | 0.2687572
30.28582 | 26.658 | 27.13331 | 21.50139 | -0.4753057 | 4.393872 | 0.9687873 | 0.2692602
30.29582 | 26.653 | 27.12609 | 21.48425 | -0.4730858 | 4.4042 | 0.967872 | 0.2697651
30.30582 | 26.6416 | 27.11894 | 21.46713 | -0.477337 | 4.414566 | 0.966973 | 0.2702715
30.31582 | 26.6548 | 27.11186 | 21.45002 | -0.4570605 | 4.424971 | 0.96609 | 0.2707793
30.32582 | 26.6407 | 27.10486 | 21.43293 | -0.4641553 | 4.435413 | 0.9652232 | 0.2712886
30.33582 | 26.6332 | 27.09792 | 21.41586 | -0.4647215 | 4.445894 | 0.9643722 | 0.2717994
30.34581 | 26.6554 | 27.09107 | 21.39882 | -0.4356675 | 4.456404 | 0.9635377 | 0.2723111
30.35581 | 26.6384 | 27.08428 | 21.38177 | -0.445878 | 4.466962 | 0.9627183 | 0.2728248
30.36581 | 26.644 | 27.07756 | 21.36475 | -0.4335604 | 4.477559 | 0.9619142 | 0.27334
30.37581 | 26.6444 | 27.07091 | 21.34774 | -0.4265142 | 4.488195 | 0.9611256 | 0.2738567
30.38581 | 26.6391 | 27.06434 | 21.33074 | -0.4252411 | 4.498871 | 0.9603522 | 0.2743749
30.39581 | 26.6386 | 27.05784 | 21.31376 | -0.4192409 | 4.509588 | 0.9595941 | 0.2748946
30.4058 | 26.6372 | 27.05142 | 21.29682 | -0.4142185 | 4.520332 | 0.9588516 | 0.2754153
30.4158 | 26.6353 | 27.04506 | 21.27987 | -0.4097624 | 4.531127 | 0.9581233 | 0.275938
30.4258 | 26.6348 | 27.03878 | 21.26294 | -0.4039788 | 4.541963 | 0.9574098 | 0.2764622
30.4358 | 26.6442 | 27.03257 | 21.24603 | -0.3883676 | 4.552838 | 0.9567109 | 0.276988
30.4458 | 26.6379 | 27.02643 | 21.22913 | -0.3885295 | 4.563755 | 0.9560265 | 0.2775153
30.4558 | 26.6383 | 27.02036 | 21.21225 | -0.3820642 | 4.574712 | 0.9553566 | 0.2780441
30.46579 | 26.6328 | 27.01438 | 21.1954 | -0.3815781 | 4.5857 | 0.9547014 | 0.278574
30.47579 | 26.6206 | 27.00846 | 21.17855 | -0.3878585 | 4.596739 | 0.9540599 | 0.2791058
30.48579 | 26.6256 | 27.00261 | 21.16172 | -0.377012 | 4.60782 | 0.9534323 | 0.2796393
30.49579 | 26.6256 | 26.99684 | 21.1449 | -0.3712387 | 4.618942 | 0.9528185 | 0.2801744
30.50579 | 26.6284 | 26.99114 | 21.1281 | -0.3627392 | 4.630107 | 0.9522184 | 0.280711
30.51579 | 26.6171 | 26.98551 | 21.11132 | -0.3684124 | 4.641313 | 0.9516321 | 0.281249
30.52578 | 26.6137 | 26.97997 | 21.09457 | -0.3662654 | 4.65255 | 0.9510596 | 0.2817884
30.53578 | 26.6218 | 26.97449 | 21.07782 | -0.352685 | 4.66384 | 0.9505 | 0.2823296
30.54578 | 26.6112 | 26.96908 | 21.06108 | -0.3578797 | 4.675174 | 0.9499535 | 0.2828725
30.55578 | 26.6022 | 26.96375 | 21.04436 | -0.3615477 | 4.68655 | 0.9494201 | 0.2834171
30.56578 | 26.5955 | 26.95849 | 21.02766 | -0.3629895 | 4.69797 | 0.9488997 | 0.2839633
30.57578 | 26.6098 | 26.9533 | 21.01097 | -0.343505 | 4.709432 | 0.9483921 | 0.284511
30.58577 | 26.5926 | 26.9482 | 20.99432 | -0.3556001 | 4.720927 | 0.9478974 | 0.2850598
30.59577 | 26.5918 | 26.94316 | 20.97766 | -0.3513635 | 4.732476 | 0.9474151 | 0.2856108
30.60577 | 26.5943 | 26.9382 | 20.96102 | -0.3439021 | 4.744071 | 0.9469449 | 0.2861633
30.61577 | 26.5888 | 26.93332 | 20.9444 | -0.344515 | 4.755709 | 0.9464872 | 0.2867176
30.62577 | 26.5796 | 26.9285 | 20.9278 | -0.3489023 | 4.767391 | 0.9460412 | 0.2872734
30.63576 | 26.586 | 26.92377 | 20.91122 | -0.3377686 | 4.779107 | 0.945608 | 0.2878304
30.64576 | 26.5709 | 26.9191 | 20.89465 | -0.3482046 | 4.790878 | 0.9451864 | 0.2883896
30.65576 | 26.5796 | 26.91452 | 20.87809 | -0.3349162 | 4.802695 | 0.9447758 | 0.2889505
30.66576 | 26.5689 | 26.91 | 20.86155 | -0.3411013 | 4.814557 | 0.9443771 | 0.289513
30.67576 | 26.5744 | 26.90556 | 20.84503 | -0.3311635 | 4.826465 | 0.9439898 | 0.2900771
30.68576 | 26.5708 | 26.9012 | 20.82852 | -0.3303987 | 4.838418 | 0.9436138 | 0.2906431
30.69575 | 26.5518 | 26.89691 | 20.81205 | -0.3451147 | 4.850406 | 0.9432496 | 0.29121
30.70575 | 26.5758 | 26.8927 | 20.79558 | -0.3169015 | 4.862452 | 0.9428954 | 0.2917793
30.71575 | 26.5607 | 26.88856 | 20.77912 | -0.3278634 | 4.874543 | 0.9425524 | 0.2923502
30.72575 | 26.5624 | 26.8845 | 20.76268 | -0.3221012 | 4.886682 | 0.9422202 | 0.2929229
30.73575 | 26.5592 | 26.88051 | 20.74625 | -0.3213148 | 4.898868 | 0.9418985 | 0.2934972
30.74575 | 26.5667 | 26.8766 | 20.72984 | -0.3099039 | 4.911101 | 0.9415872 | 0.2940733
30.75574 | 26.5523 | 26.87277 | 20.71347 | -0.3204736 | 4.92337 | 0.9412868 | 0.2946506
30.76574 | 26.5702 | 26.86901 | 20.69709 | -0.2988124 | 4.935695 | 0.940996 | 0.2952301
30.77574 | 26.5583 | 26.86533 | 20.68073 | -0.3070304 | 4.948072 | 0.9407152 | 0.2958115
30.78574 | 26.5694 | 26.86172 | 20.66439 | -0.292324 | 4.960496 | 0.9404443 | 0.2963945
30.79574 | 26.5586 | 26.85819 | 20.64806 | -0.2995941 | 4.972968 | 0.9401832 | 0.2969793
30.80574 | 26.5545 | 26.85474 | 20.63175 | -0.3002407 | 4.985489 | 0.9399317 | 0.2975658
30.81573 | 26.5594 | 26.85137 | 20.61548 | -0.2919679 | 4.998047 | 0.9396898 | 0.2981536
30.82573 | 26.5614 | 26.84807 | 20.5992 | -0.286668 | 5.010666 | 0.9394571 | 0.2987437
30.83573 | 26.568 | 26.84484 | 20.58294 | -0.2768447 | 5.023334 | 0.9392335 | 0.2993356
30.84573 | 26.5615 | 26.8417 | 20.5667 | -0.2801993 | 5.036053 | 0.9390191 | 0.2999293
30.85573 | 26.5393 | 26.83863 | 20.55047 | -0.2993308 | 5.048821 | 0.9388135 | 0.3005248
30.86573 | 26.5774 | 26.83564 | 20.53426 | -0.25824 | 5.061639 | 0.9386168 | 0.301122
30.87572 | 26.5463 | 26.83273 | 20.51808 | -0.2864292 | 5.074495 | 0.9384288 | 0.3017205
30.88572 | 26.5557 | 26.82989 | 20.50191 | -0.2741935 | 5.087415 | 0.9382492 | 0.3023215
30.89572 | 26.5544 | 26.82714 | 20.48575 | -0.2727352 | 5.100385 | 0.938078 | 0.3029242
30.90572 | 26.5532 | 26.82445 | 20.4696 | -0.2712547 | 5.113407 | 0.9379151 | 0.3035288
30.91572 | 26.5606 | 26.82185 | 20.45348 | -0.2612525 | 5.12648 | 0.9377603 | 0.3041351
30.92572 | 26.5582 | 26.81933 | 20.43737 | -0.2611292 | 5.139605 | 0.9376134 | 0.3047435
30.93571 | 26.5689 | 26.81689 | 20.42129 | -0.2479861 | 5.152769 | 0.9374746 | 0.3053529
30.94571 | 26.5528 | 26.81452 | 20.40521 | -0.2617198 | 5.165999 | 0.9373433 | 0.3059649
30.95571 | 26.5529 | 26.81223 | 20.38915 | -0.2593314 | 5.17928 | 0.9372197 | 0.3065788
30.96571 | 26.5732 | 26.81002 | 20.37311 | -0.2368222 | 5.192615 | 0.9371035 | 0.3071946
30.97571 | 26.5702 | 26.80789 | 20.35708 | -0.2376923 | 5.206003 | 0.9369947 | 0.3078122
30.98571 | 26.5706 | 26.80584 | 20.34107 | -0.2352415 | 5.219444 | 0.9368931 | 0.3084316
30.9957 | 26.5739 | 26.80387 | 20.3251 | -0.2299725 | 5.232926 | 0.9367988 | 0.3090525
31.0057 | 26.5881 | 26.80198 | 20.30912 | -0.2138808 | 5.246475 | 0.9367113 | 0.3096757
31.0157 | 26.5742 | 26.80017 | 20.29316 | -0.2259687 | 5.260078 | 0.9366307 | 0.310301
31.0257 | 26.593 | 26.79844 | 20.27722 | -0.2054366 | 5.273735 | 0.9365569 | 0.3109283
31.0357 | 26.5859 | 26.79679 | 20.26129 | -0.2108854 | 5.287448 | 0.9364898 | 0.3115574
31.04569 | 26.593 | 26.79522 | 20.2454 | -0.2022157 | 5.301202 | 0.9364292 | 0.3121877
31.05569 | 26.5918 | 26.79373 | 20.2295 | -0.201925 | 5.315025 | 0.9363751 | 0.3128207
31.06569 | 26.5913 | 26.79232 | 20.21363 | -0.2010152 | 5.328904 | 0.9363271 | 0.3134556
31.07569 | 26.5937 | 26.79099 | 20.19777 | -0.1972863 | 5.342839 | 0.9362854 | 0.3140925
31.08569 | 26.6068 | 26.78974 | 20.18193 | -0.1829386 | 5.35683 | 0.9362499 | 0.3147314
31.09569 | 26.5946 | 26.78857 | 20.1661 | -0.1939722 | 5.370878 | 0.9362203 | 0.3153723
31.10568 | 26.6146 | 26.78749 | 20.15031 | -0.1728878 | 5.384968 | 0.9361968 | 0.3160145
31.11568 | 26.612 | 26.78649 | 20.13452 | -0.1744851 | 5.39913 | 0.9361788 | 0.3166593
31.12568 | 26.6063 | 26.78556 | 20.11874 | -0.1792649 | 5.41335 | 0.9361668 | 0.3173062
31.13568 | 26.6146 | 26.78473 | 20.10298 | -0.1701268 | 5.427627 | 0.9361602 | 0.3179551
31.14568 | 26.6057 | 26.78397 | 20.08724 | -0.1782706 | 5.441962 | 0.9361593 | 0.3186059
31.15568 | 26.6211 | 26.7833 | 20.07152 | -0.1621977 | 5.456356 | 0.9361638 | 0.3192589
31.16567 | 26.6251 | 26.78271 | 20.05583 | -0.157607 | 5.470793 | 0.9361736 | 0.3199131
31.17567 | 26.6274 | 26.7822 | 20.04014 | -0.1548025 | 5.485306 | 0.9361889 | 0.3205702
31.18567 | 26.6116 | 26.78178 | 20.02446 | -0.1701769 | 5.499875 | 0.9362091 | 0.3212292
31.19567 | 26.6242 | 26.78144 | 20.00881 | -0.1572404 | 5.514508 | 0.9362347 | 0.3218903
31.20567 | 26.6234 | 26.78118 | 19.99317 | -0.1577827 | 5.529197 | 0.9362651 | 0.3225535
31.21567 | 26.6382 | 26.78101 | 19.97754 | -0.1428146 | 5.543951 | 0.9363008 | 0.3232188
31.22566 | 26.6431 | 26.78093 | 19.96195 | -0.1378265 | 5.558746 | 0.9363412 | 0.3238855
31.23566 | 26.6403 | 26.78092 | 19.94637 | -0.1406249 | 5.573618 | 0.9363865 | 0.324555
31.24566 | 26.6625 | 26.78101 | 19.93079 | -0.1185096 | 5.588553 | 0.9364367 | 0.3252265
31.25566 | 26.6588 | 26.78118 | 19.91524 | -0.122379 | 5.603548 | 0.9364916 | 0.3259002
31.26566 | 26.6828 | 26.78144 | 19.8997 | -0.09863626 | 5.618608 | 0.9365512 | 0.326576
31.27566 | 26.672 | 26.78178 | 19.88418 | -0.1097753 | 5.633726 | 0.9366152 | 0.3272539
31.28565 | 26.6955 | 26.7822 | 19.86869 | -0.08670388 | 5.648895 | 0.9366842 | 0.3279333
31.29565 | 26.6939 | 26.78272 | 19.8532 | -0.08881822 | 5.664141 | 0.9367576 | 0.3286155
31.30565 | 26.7089 | 26.78332 | 19.83773 | -0.07442006 | 5.67945 | 0.9368355 | 0.3292999
31.31565 | 26.7281 | 26.78401 | 19.82228 | -0.05590946 | 5.694823 | 0.936918 | 0.3299865
31.32565 | 26.7306 | 26.78479 | 19.80685 | -0.05418629 | 5.71026 | 0.9370049 | 0.3306752
31.33565 | 26.7587 | 26.78565 | 19.79143 | -0.02695124 | 5.725762 | 0.9370962 | 0.3313661
31.34564 | 26.7407 | 26.7866 | 19.77604 | -0.04590418 | 5.741313 | 0.9371918 | 0.3320585
31.35564 | 26.784 | 26.78765 | 19.76066 | -0.003646137 | 5.756944 | 0.9372919 | 0.3327539
31.36564 | 26.774 | 26.78878 | 19.74529 | -0.01477726 | 5.772641 | 0.9373964 | 0.3334514
31.37564 | 26.7853 | 26.79 | 19.72994 | -0.004698438 | 5.788404 | 0.9375053 | 0.3341511
31.38564 | 26.7975 | 26.79131 | 19.7146 | 0.006191093 | 5.804233 | 0.9376185 | 0.3348531
31.39563 | 26.8101 | 26.79271 | 19.6993 | 0.01739146 | 5.820113 | 0.9377359 | 0.3355566
31.40563 | 26.8191 | 26.7942 | 19.684 | 0.02490009 | 5.836076 | 0.9378578 | 0.3362631
31.41563 | 26.8305 | 26.79578 | 19.66872 | 0.03471752 | 5.852105 | 0.937984 | 0.3369718
31.42563 | 26.8522 | 26.79746 | 19.65346 | 0.05474399 | 5.868202 | 0.9381146 | 0.3376829
31.43563 | 26.85 | 26.79922 | 19.63821 | 0.05077814 | 5.884368 | 0.9382495 | 0.3383961
31.44563 | 26.8641 | 26.80108 | 19.62298 | 0.06302024 | 5.900602 | 0.9383888 | 0.3391116
31.45562 | 26.872 | 26.80303 | 19.60778 | 0.06897167 | 5.916889 | 0.9385323 | 0.3398288
31.46562 | 26.874 | 26.80507 | 19.59258 | 0.06892858 | 5.93326 | 0.9386804 | 0.340549
31.47562 | 26.8994 | 26.80721 | 19.5774 | 0.09219161 | 5.949702 | 0.9388329 | 0.3412715
31.48562 | 26.8884 | 26.80944 | 19.56224 | 0.07896052 | 5.966213 | 0.9389899 | 0.3419963
31.49562 | 26.907 | 26.81176 | 19.54709 | 0.09523546 | 5.982795 | 0.9391513 | 0.3427235
31.50562 | 26.9099 | 26.81418 | 19.53197 | 0.09571506 | 5.999448 | 0.9393174 | 0.343453
31.51561 | 26.918 | 26.8167 | 19.51687 | 0.1013021 | 6.016155 | 0.9394876 | 0.3441842
31.52561 | 26.9318 | 26.81931 | 19.50178 | 0.1124917 | 6.03295 | 0.9396628 | 0.3449184
31.53561 | 26.9444 | 26.82202 | 19.4867 | 0.1223847 | 6.049817 | 0.9398426 | 0.345655
31.54561 | 26.9584 | 26.82482 | 19.47164 | 0.1335815 | 6.066756 | 0.940027 | 0.346394
31.55561 | 26.9687 | 26.82772 | 19.4566 | 0.1409807 | 6.083768 | 0.9402162 | 0.3471354
31.56561 | 26.9821 | 26.83072 | 19.44157 | 0.1513828 | 6.100853 | 0.9404102 | 0.3478792
31.5756 | 26.9949 | 26.83381 | 19.42658 | 0.1610891 | 6.117996 | 0.9406088 | 0.3486247
31.5856 | 27.0112 | 26.83701 | 19.41159 | 0.174195 | 6.135228 | 0.9408125 | 0.3493734
31.5956 | 27.0292 | 26.8403 | 19.39662 | 0.1889007 | 6.152536 | 0.9410213 | 0.3501245
31.6056 | 27.0345 | 26.84369 | 19.38166 | 0.1908076 | 6.169917 | 0.9412351 | 0.3508781
31.6156 | 27.0554 | 26.84719 | 19.36672 | 0.2082146 | 6.187374 | 0.9414539 | 0.351634
31.6256 | 27.077 | 26.85078 | 19.3518 | 0.2262206 | 6.204907 | 0.941678 | 0.3523925
31.63559 | 27.0765 | 26.85447 | 19.33691 | 0.2220292 | 6.222499 | 0.9419071 | 0.3531528
31.64559 | 27.1047 | 26.85827 | 19.32203 | 0.2464331 | 6.240184 | 0.9421417 | 0.3539162
31.65559 | 27.1154 | 26.86217 | 19.30716 | 0.253234 | 6.257947 | 0.9423818 | 0.3546822
31.66559 | 27.1176 | 26.86617 | 19.2923 | 0.251433 | 6.275786 | 0.9426274 | 0.3554506
31.67559 | 27.1412 | 26.87027 | 19.27747 | 0.2709295 | 6.293703 | 0.9428786 | 0.3562216
31.68559 | 27.1446 | 26.87448 | 19.26265 | 0.270121 | 6.311699 | 0.9431355 | 0.3569951
31.69558 | 27.175 | 26.87879 | 19.24786 | 0.2962125 | 6.329756 | 0.9433978 | 0.3577705
31.70558 | 27.1836 | 26.8832 | 19.23308 | 0.300395 | 6.347909 | 0.9436663 | 0.3585491
31.71558 | 27.1762 | 26.88773 | 19.21831 | 0.2884728 | 6.366142 | 0.9439408 | 0.3593302
31.72558 | 27.2061 | 26.89236 | 19.20357 | 0.313744 | 6.384455 | 0.9442213 | 0.360114
31.73558 | 27.2175 | 26.89709 | 19.18883 | 0.3204083 | 6.402849 | 0.944508 | 0.3609005
31.74558 | 27.2119 | 26.90193 | 19.17412 | 0.3099659 | 6.421324 | 0.9448009 | 0.3616894
31.75557 | 27.2487 | 26.90688 | 19.15944 | 0.3418209 | 6.439861 | 0.9450999 | 0.3624801
31.76557 | 27.2349 | 26.91194 | 19.14476 | 0.3229623 | 6.458499 | 0.9454056 | 0.3632745
31.77557 | 27.2668 | 26.91711 | 19.1301 | 0.3496948 | 6.47722 | 0.945718 | 0.3640713
31.78557 | 27.2661 | 26.92238 | 19.11545 | 0.3437178 | 6.496023 | 0.9460371 | 0.3648707
31.79557 | 27.2777 | 26.92777 | 19.10082 | 0.3499313 | 6.514909 | 0.946363 | 0.3656728
31.80556 | 27.2891 | 26.93326 | 19.08623 | 0.3558386 | 6.533861 | 0.9466954 | 0.3664768
31.81556 | 27.3128 | 26.93887 | 19.07164 | 0.3739293 | 6.552915 | 0.9470354 | 0.3672844
31.82556 | 27.3004 | 26.94459 | 19.05706 | 0.3558085 | 6.572054 | 0.9473822 | 0.3680946
31.83556 | 27.3316 | 26.95043 | 19.0425 | 0.3811742 | 6.591279 | 0.9477366 | 0.3689076
31.84556 | 27.3322 | 26.95637 | 19.02796 | 0.375828 | 6.610589 | 0.9480982 | 0.3697231
31.85556 | 27.351 | 26.96243 | 19.01344 | 0.388567 | 6.629986 | 0.9484674 | 0.3705415
31.86555 | 27.3567 | 26.9686 | 18.99895 | 0.3880996 | 6.649448 | 0.9488438 | 0.3713617
31.87555 | 27.3765 | 26.97489 | 18.98446 | 0.4016076 | 6.66902 | 0.9492283 | 0.3721856
31.88555 | 27.3988 | 26.9813 | 18.96999 | 0.417503 | 6.688677 | 0.9496208 | 0.3730123
31.89555 | 27.4087 | 26.98782 | 18.95553 | 0.4208792 | 6.708424 | 0.9500212 | 0.3738417
31.90555 | 27.4133 | 26.99446 | 18.9411 | 0.4188411 | 6.728258 | 0.9504299 | 0.3746738
31.91555 | 27.427 | 27.00122 | 18.92668 | 0.4257819 | 6.748184 | 0.9508467 | 0.3755088
31.92554 | 27.4343 | 27.00809 | 18.91229 | 0.4262139 | 6.768177 | 0.9512716 | 0.3763457
31.93554 | 27.463 | 27.01508 | 18.89791 | 0.4479194 | 6.788281 | 0.9517055 | 0.3771864
31.94554 | 27.4719 | 27.02219 | 18.88354 | 0.4497082 | 6.808473 | 0.9521477 | 0.3780299
31.95554 | 27.4945 | 27.02943 | 18.86919 | 0.46507 | 6.828763 | 0.9525991 | 0.3788762
31.96554 | 27.4939 | 27.03678 | 18.85486 | 0.4571169 | 6.849139 | 0.953059 | 0.3797254
31.97554 | 27.5181 | 27.04426 | 18.84055 | 0.4738361 | 6.869613 | 0.9535283 | 0.3805774
31.98553 | 27.5247 | 27.05185 | 18.82626 | 0.4728455 | 6.890154 | 0.9540061 | 0.3814316
31.99553 | 27.5512 | 27.05958 | 18.81198 | 0.491622 | 6.910811 | 0.9544937 | 0.3822894
32.00553 | 27.5514 | 27.06743 | 18.79772 | 0.4839747 | 6.931563 | 0.9549908 | 0.3831502
32.01553 | 27.5711 | 27.0754 | 18.78348 | 0.4957027 | 6.952409 | 0.9554974 | 0.3840139
32.02553 | 27.5788 | 27.08349 | 18.76925 | 0.4953054 | 6.97335 | 0.9560137 | 0.3848805
32.03553 | 27.607 | 27.09172 | 18.75504 | 0.5152823 | 6.994387 | 0.9565398 | 0.3857502
32.04552 | 27.6075 | 27.10006 | 18.74086 | 0.5074395 | 7.015501 | 0.9570755 | 0.3866219
32.05552 | 27.6168 | 27.10854 | 18.72669 | 0.5082625 | 7.036731 | 0.9576217 | 0.3874974
32.06552 | 27.6567 | 27.11714 | 18.71253 | 0.539557 | 7.058058 | 0.9581781 | 0.388376
32.07552 | 27.648 | 27.12588 | 18.69839 | 0.5221223 | 7.079484 | 0.9587448 | 0.3892576
32.08552 | 27.6919 | 27.13474 | 18.68427 | 0.5571591 | 7.101008 | 0.9593221 | 0.3901421
32.09552 | 27.6919 | 27.14374 | 18.67016 | 0.5481647 | 7.122632 | 0.9599099 | 0.3910298
32.10551 | 27.7069 | 27.15285 | 18.65609 | 0.5540476 | 7.144334 | 0.960508 | 0.3919195
32.11551 | 27.7263 | 27.16211 | 18.64202 | 0.5641899 | 7.166158 | 0.9611174 | 0.3928133
32.12551 | 27.748 | 27.1715 | 18.62797 | 0.5765002 | 7.188083 | 0.961738 | 0.3937101
32.13551 | 27.7573 | 27.18102 | 18.61393 | 0.5762776 | 7.210109 | 0.9623696 | 0.39461
32.14551 | 27.7727 | 27.19068 | 18.59992 | 0.5820198 | 7.232238 | 0.9630126 | 0.395513
32.15551 | 27.788 | 27.20047 | 18.58592 | 0.5875276 | 7.254469 | 0.9636669 | 0.3964191
32.1655 | 27.8148 | 27.21039 | 18.57195 | 0.6044095 | 7.276782 | 0.9643322 | 0.3973273
32.1755 | 27.8225 | 27.22045 | 18.55798 | 0.6020457 | 7.29922 | 0.9650097 | 0.3982398
32.1855 | 27.8428 | 27.23066 | 18.54404 | 0.6121449 | 7.321763 | 0.965699 | 0.3991554
32.1955 | 27.8423 | 27.24099 | 18.53011 | 0.6013057 | 7.344412 | 0.9664003 | 0.4000742
32.2055 | 27.8644 | 27.25147 | 18.5162 | 0.6129281 | 7.367167 | 0.9671136 | 0.4009961
32.21549 | 27.8619 | 27.26208 | 18.50231 | 0.5998218 | 7.390005 | 0.9678383 | 0.4019201
32.22549 | 27.9209 | 27.27284 | 18.48844 | 0.6480645 | 7.412973 | 0.9685761 | 0.4028485
32.23549 | 27.9121 | 27.28373 | 18.47458 | 0.6283653 | 7.43605 | 0.9693262 | 0.4037801
32.24549 | 27.9299 | 27.29477 | 18.46074 | 0.635126 | 7.459234 | 0.9700889 | 0.4047149
32.25549 | 27.9556 | 27.30596 | 18.44691 | 0.6496438 | 7.482527 | 0.9708643 | 0.405653
32.26549 | 27.9619 | 27.31728 | 18.43311 | 0.644617 | 7.505931 | 0.9716525 | 0.4065943
32.27548 | 27.9937 | 27.32874 | 18.41933 | 0.6649584 | 7.529421 | 0.9724528 | 0.4075381
32.28548 | 28 | 27.34036 | 18.40556 | 0.6596431 | 7.553046 | 0.973267 | 0.4084861
32.29548 | 28.029 | 27.35212 | 18.3918 | 0.6768824 | 7.576782 | 0.9740943 | 0.4094374
32.30548 | 28.0376 | 27.36403 | 18.37807 | 0.6735746 | 7.600631 | 0.9749349 | 0.410392
32.31548 | 28.0496 | 27.37608 | 18.36435 | 0.6735185 | 7.624594 | 0.9757889 | 0.41135
32.32548 | 28.0863 | 27.38828 | 18.35065 | 0.6980165 | 7.648669 | 0.9766564 | 0.4123113
32.33547 | 28.0778 | 27.40062 | 18.33698 | 0.6771752 | 7.672836 | 0.9775367 | 0.4132751
32.34547 | 28.1094 | 27.41312 | 18.32331 | 0.6962755 | 7.697139 | 0.9784315 | 0.4142433
32.35547 | 28.1183 | 27.42578 | 18.30966 | 0.6925201 | 7.721563 | 0.9793403 | 0.4152148
32.36547 | 28.1578 | 27.43858 | 18.29603 | 0.7192174 | 7.746099 | 0.980263 | 0.4161898
32.37547 | 28.1563 | 27.45154 | 18.28242 | 0.7047583 | 7.770756 | 0.9811999 | 0.4171682
32.38547 | 28.182 | 27.46465 | 18.26882 | 0.7173502 | 7.795527 | 0.982151 | 0.4181501
32.39546 | 28.2005 | 27.4779 | 18.25526 | 0.7225981 | 7.820395 | 0.9831156 | 0.4191345
32.40546 | 28.2266 | 27.49132 | 18.2417 | 0.735279 | 7.845406 | 0.9840954 | 0.4201234
32.41546 | 28.2342 | 27.5049 | 18.22815 | 0.7293035 | 7.870538 | 0.9850898 | 0.4211158
32.42546 | 28.2647 | 27.51862 | 18.21463 | 0.7460759 | 7.895787 | 0.9860988 | 0.4221117
32.43546 | 28.2782 | 27.53252 | 18.20112 | 0.7456821 | 7.921165 | 0.9871228 | 0.4231111
32.44546 | 28.3017 | 27.54656 | 18.18763 | 0.7551382 | 7.946658 | 0.9881615 | 0.4241142
32.45545 | 28.3004 | 27.56076 | 18.17417 | 0.7396444 | 7.972252 | 0.9892143 | 0.4251197
32.46545 | 28.3438 | 27.57513 | 18.16071 | 0.7686725 | 7.998 | 0.9902832 | 0.4261299
32.47545 | 28.3521 | 27.58965 | 18.14728 | 0.7624485 | 8.023864 | 0.9913672 | 0.4271437
32.48545 | 28.3859 | 27.60435 | 18.13386 | 0.7815539 | 8.049862 | 0.9924667 | 0.4281611
32.49545 | 28.3835 | 27.6192 | 18.12045 | 0.7643042 | 8.075978 | 0.9935816 | 0.4291822
32.50545 | 28.4075 | 27.63422 | 18.10707 | 0.7732826 | 8.102229 | 0.994712 | 0.4302069
32.51544 | 28.4489 | 27.64938 | 18.09372 | 0.7995189 | 8.128574 | 0.9958569 | 0.4312343
32.52544 | 28.466 | 27.66473 | 18.08037 | 0.8012716 | 8.155077 | 0.9970187 | 0.4322664
32.53544 | 28.4947 | 27.68024 | 18.06703 | 0.8144576 | 8.181709 | 0.9981964 | 0.4333022
32.54544 | 28.5117 | 27.69592 | 18.05372 | 0.8157762 | 8.208472 | 0.99939 | 0.4343417
32.55544 | 28.5325 | 27.71177 | 18.04042 | 0.8207257 | 8.235366 | 1.0006 | 0.435385
32.56544 | 28.5622 | 27.72779 | 18.02714 | 0.8344068 | 8.262391 | 1.001826 | 0.4364321
32.57543 | 28.5789 | 27.74397 | 18.0139 | 0.8349324 | 8.289523 | 1.003067 | 0.4374819
32.58543 | 28.6066 | 27.76033 | 18.00065 | 0.8462717 | 8.316814 | 1.004325 | 0.4385365
32.59543 | 28.6364 | 27.77686 | 17.98743 | 0.8595386 | 8.34424 | 1.0056 | 0.4395949
32.60543 | 28.666 | 27.79357 | 17.97422 | 0.8724334 | 8.3718 | 1.006892 | 0.4406572
32.61543 | 28.6782 | 27.81045 | 17.96103 | 0.8677534 | 8.399496 | 1.0082 | 0.4417234
32.62542 | 28.723 | 27.82749 | 17.94787 | 0.8955148 | 8.427302 | 1.009524 | 0.4427923
32.63542 | 28.7577 | 27.84472 | 17.93471 | 0.9129833 | 8.455274 | 1.010866 | 0.4438662
32.64542 | 28.7633 | 27.86212 | 17.92157 | 0.9011767 | 8.483381 | 1.012225 | 0.444944
32.65542 | 28.8107 | 27.87971 | 17.90845 | 0.9309901 | 8.511631 | 1.013601 | 0.4460258
32.66542 | 28.8196 | 27.89747 | 17.89535 | 0.9221254 | 8.540019 | 1.014994 | 0.4471114
32.67542 | 28.8624 | 27.91542 | 17.88227 | 0.9469804 | 8.568549 | 1.016404 | 0.4482011
32.68541 | 28.9022 | 27.93353 | 17.86921 | 0.9686723 | 8.597193 | 1.017831 | 0.4492936
32.69541 | 28.9213 | 27.95184 | 17.85616 | 0.9694645 | 8.626007 | 1.019276 | 0.4503913
32.70541 | 28.9633 | 27.97033 | 17.84313 | 0.9929748 | 8.654965 | 1.020739 | 0.4514929
32.71541 | 28.9937 | 27.989 | 17.83011 | 1.0047 | 8.684068 | 1.022219 | 0.4525986
32.72541 | 29.0158 | 28.00786 | 17.81712 | 1.007941 | 8.713316 | 1.023718 | 0.4537084
32.73541 | 29.0561 | 28.0269 | 17.80414 | 1.029195 | 8.74271 | 1.025234 | 0.4548223
32.7454 | 29.085 | 28.04612 | 17.79119 | 1.038881 | 8.772223 | 1.026766 | 0.4559392
32.7554 | 29.1243 | 28.06554 | 17.77825 | 1.058761 | 8.801913 | 1.028319 | 0.4570612
32.7654 | 29.1678 | 28.08515 | 17.76532 | 1.082651 | 8.831753 | 1.029889 | 0.4581873
32.7754 | 29.1866 | 28.10495 | 17.75241 | 1.081651 | 8.861742 | 1.031478 | 0.4593177
32.7854 | 29.2229 | 28.12494 | 17.73952 | 1.09796 | 8.891883 | 1.033085 | 0.4604522
32.7954 | 29.2511 | 28.14512 | 17.72665 | 1.105976 | 8.922176 | 1.03471 | 0.461591
32.80539 | 29.2915 | 28.16548 | 17.7138 | 1.12602 | 8.952591 | 1.036352 | 0.4627328
32.81539 | 29.3256 | 28.18605 | 17.70097 | 1.139549 | 8.98319 | 1.038015 | 0.4638801
32.82539 | 29.3481 | 28.20682 | 17.68815 | 1.141282 | 9.013945 | 1.039696 | 0.4650315
32.83539 | 29.401 | 28.22778 | 17.67534 | 1.173218 | 9.044855 | 1.041396 | 0.4661873
32.84539 | 29.4302 | 28.24894 | 17.66256 | 1.181257 | 9.075923 | 1.043115 | 0.4673473
32.85539 | 29.4635 | 28.2703 | 17.64979 | 1.193197 | 9.107148 | 1.044853 | 0.4685116
32.86538 | 29.5219 | 28.29184 | 17.63705 | 1.230058 | 9.138501 | 1.046609 | 0.4696792
32.87538 | 29.5314 | 28.3136 | 17.62432 | 1.217797 | 9.170044 | 1.048385 | 0.4708523
32.88538 | 29.584 | 28.33557 | 17.61161 | 1.248433 | 9.201749 | 1.050181 | 0.4720297
32.89538 | 29.6284 | 28.35773 | 17.59891 | 1.270667 | 9.233615 | 1.051996 | 0.4732115
32.90538 | 29.6633 | 28.3801 | 17.58623 | 1.283195 | 9.265645 | 1.053831 | 0.4743978
32.91538 | 29.7245 | 28.40268 | 17.57357 | 1.321818 | 9.297839 | 1.055685 | 0.4755885
32.92537 | 29.7418 | 28.42544 | 17.56094 | 1.316357 | 9.330165 | 1.057557 | 0.4767824
32.93537 | 29.797 | 28.44843 | 17.54831 | 1.348566 | 9.362689 | 1.059451 | 0.4779823
32.94537 | 29.8422 | 28.47163 | 17.5357 | 1.370566 | 9.395381 | 1.061364 | 0.4791863
32.95537 | 29.8898 | 28.49505 | 17.52311 | 1.394755 | 9.42824 | 1.063298 | 0.4803952
32.96537 | 29.9449 | 28.51867 | 17.51054 | 1.426232 | 9.461269 | 1.065251 | 0.4816083
32.97537 | 29.9672 | 28.5425 | 17.49798 | 1.424696 | 9.494469 | 1.067225 | 0.4828264
32.98536 | 30.0261 | 28.56653 | 17.48546 | 1.459571 | 9.527806 | 1.069217 | 0.4840477
32.99536 | 30.0746 | 28.59079 | 17.47294 | 1.48381 | 9.561346 | 1.071231 | 0.4852746
33.00536 | 30.09 | 28.61527 | 17.46044 | 1.474727 | 9.595065 | 1.073266 | 0.4865065
33.01536 | 30.1682 | 28.63997 | 17.44795 | 1.52823 | 9.628954 | 1.075322 | 0.4877428
33.02536 | 30.2039 | 28.66489 | 17.43548 | 1.539011 | 9.663024 | 1.077398 | 0.4889841
33.03535 | 30.2602 | 28.69 | 17.42305 | 1.570199 | 9.697234 | 1.079493 | 0.4902285
33.04535 | 30.3014 | 28.71536 | 17.41061 | 1.586042 | 9.731654 | 1.08161 | 0.491479
33.05535 | 30.3199 | 28.74094 | 17.3982 | 1.578959 | 9.766257 | 1.083749 | 0.4927344
33.06535 | 30.3806 | 28.76674 | 17.3858 | 1.613857 | 9.801036 | 1.085909 | 0.4939945
33.07535 | 30.4299 | 28.79278 | 17.37342 | 1.637125 | 9.836002 | 1.08809 | 0.4952595
33.08535 | 30.4591 | 28.81903 | 17.36106 | 1.640072 | 9.871144 | 1.090292 | 0.4965291
33.09534 | 30.5362 | 28.84549 | 17.34873 | 1.690713 | 9.90644 | 1.092513 | 0.4978025
33.10534 | 30.5605 | 28.8722 | 17.33641 | 1.6883 | 9.941954 | 1.094758 | 0.4990821
33.11534 | 30.613 | 28.89914 | 17.3241 | 1.713857 | 9.977655 | 1.097024 | 0.5003664
33.12534 | 30.6476 | 28.92632 | 17.31181 | 1.721282 | 10.01354 | 1.099313 | 0.5016558
33.13534 | 30.6739 | 28.95373 | 17.29953 | 1.720175 | 10.04962 | 1.101623 | 0.5029501
33.14534 | 30.7468 | 28.98137 | 17.28728 | 1.765432 | 10.08589 | 1.103955 | 0.5042494
33.15533 | 30.7758 | 29.00922 | 17.27505 | 1.766582 | 10.12231 | 1.106306 | 0.5055524
33.16533 | 30.829 | 29.03733 | 17.26283 | 1.791673 | 10.15895 | 1.108682 | 0.5068618
33.17533 | 30.8749 | 29.06569 | 17.25063 | 1.809214 | 10.1958 | 1.11108 | 0.5081761
33.18533 | 30.8991 | 29.09427 | 17.23844 | 1.804827 | 10.23283 | 1.1135 | 0.5094955
33.19533 | 30.9518 | 29.12311 | 17.22628 | 1.828693 | 10.27007 | 1.115943 | 0.5108201
33.20533 | 31.0098 | 29.15218 | 17.21413 | 1.857618 | 10.3075 | 1.118408 | 0.5121498
33.21532 | 31.0248 | 29.18147 | 17.20201 | 1.843325 | 10.34509 | 1.120894 | 0.5134833
33.22532 | 31.0818 | 29.21104 | 17.18989 | 1.870761 | 10.38292 | 1.123404 | 0.5148234
33.23532 | 31.1323 | 29.24085 | 17.1778 | 1.891448 | 10.42095 | 1.125938 | 0.5161686
33.24532 | 31.1852 | 29.27091 | 17.16572 | 1.914289 | 10.45918 | 1.128494 | 0.5175191
33.25532 | 31.2027 | 29.30122 | 17.15365 | 1.901478 | 10.49762 | 1.131074 | 0.5188748
33.26532 | 31.2565 | 29.33178 | 17.14161 | 1.924717 | 10.53626 | 1.133676 | 0.5202358
33.27531 | 31.3084 | 29.36257 | 17.1296 | 1.945834 | 10.57507 | 1.136299 | 0.5216008
33.28531 | 31.3328 | 29.39363 | 17.11759 | 1.939167 | 10.61412 | 1.138948 | 0.5229725
33.29531 | 31.3748 | 29.42496 | 17.1056 | 1.949845 | 10.65339 | 1.141621 | 0.5243495
33.30531 | 31.4281 | 29.45654 | 17.09362 | 1.971564 | 10.69286 | 1.144317 | 0.525732
33.31531 | 31.4765 | 29.48837 | 17.08167 | 1.988126 | 10.73255 | 1.147037 | 0.5271199
33.32531 | 31.5176 | 29.52047 | 17.06973 | 1.997128 | 10.77245 | 1.149781 | 0.5285131
33.3353 | 31.5564 | 29.5528 | 17.05782 | 2.003601 | 10.81252 | 1.152546 | 0.5299106
33.3453 | 31.6044 | 29.58542 | 17.04592 | 2.018978 | 10.85285 | 1.155338 | 0.5313149
33.3553 | 31.663 | 29.61831 | 17.03403 | 2.044692 | 10.8934 | 1.158154 | 0.5327246
33.3653 | 31.6832 | 29.65146 | 17.02216 | 2.031738 | 10.93416 | 1.160994 | 0.5341401
33.3753 | 31.7665 | 29.68488 | 17.01031 | 2.081618 | 10.97515 | 1.163858 | 0.535561
33.38529 | 31.7976 | 29.71854 | 16.99849 | 2.079061 | 11.01632 | 1.166745 | 0.5369863
33.39529 | 31.8465 | 29.7525 | 16.98668 | 2.094001 | 11.05774 | 1.169658 | 0.5384182
33.40529 | 31.9161 | 29.78673 | 16.97488 | 2.129369 | 11.0994 | 1.172597 | 0.5398564
33.41529 | 31.9531 | 29.82124 | 16.9631 | 2.131862 | 11.14128 | 1.17556 | 0.5412998
33.42529 | 32.0172 | 29.85602 | 16.95134 | 2.16118 | 11.18338 | 1.178548 | 0.5427493
33.43529 | 32.0489 | 29.89108 | 16.93959 | 2.157822 | 11.22572 | 1.181562 | 0.5442043
33.44528 | 32.1208 | 29.92638 | 16.92788 | 2.194418 | 11.26824 | 1.184597 | 0.5456637
33.45528 | 32.1902 | 29.962 | 16.91617 | 2.2282 | 11.31104 | 1.187661 | 0.5471305
33.46528 | 32.2338 | 29.9979 | 16.90448 | 2.2359 | 11.35407 | 1.190751 | 0.548603
33.47528 | 32.2914 | 30.03408 | 16.8928 | 2.257317 | 11.39733 | 1.193866 | 0.5500815
33.48528 | 32.356 | 30.07055 | 16.88115 | 2.285448 | 11.44083 | 1.197007 | 0.5515658
33.49528 | 32.4235 | 30.10731 | 16.86951 | 2.316191 | 11.48457 | 1.200173 | 0.5530562
33.50527 | 32.4867 | 30.14432 | 16.8579 | 2.342381 | 11.52851 | 1.203363 | 0.554551
33.51527 | 32.538 | 30.18165 | 16.84629 | 2.356347 | 11.57272 | 1.206581 | 0.5560533
33.52527 | 32.6272 | 30.21928 | 16.83471 | 2.40792 | 11.61718 | 1.209826 | 0.5575616
33.53527 | 32.6968 | 30.2572 | 16.82314 | 2.439599 | 11.66189 | 1.213098 | 0.559076
33.54527 | 32.7606 | 30.29542 | 16.81159 | 2.465182 | 11.70684 | 1.216395 | 0.5605965
33.55527 | 32.8323 | 30.33393 | 16.80005 | 2.498368 | 11.75204 | 1.21972 | 0.5621231
33.56526 | 32.9029 | 30.37271 | 16.78855 | 2.530192 | 11.79744 | 1.223067 | 0.5636543
33.57526 | 32.972 | 30.41182 | 16.77705 | 2.560178 | 11.84313 | 1.226445 | 0.5651933
33.58526 | 33.0728 | 30.45124 | 16.76557 | 2.621562 | 11.88908 | 1.22985 | 0.5667385
33.59526 | 33.1165 | 30.49095 | 16.75411 | 2.625545 | 11.93528 | 1.233282 | 0.56829
33.60526 | 33.2214 | 30.53098 | 16.74266 | 2.690418 | 11.98173 | 1.236742 | 0.5698477
33.61526 | 33.2967 | 30.57132 | 16.73123 | 2.725384 | 12.02844 | 1.240228 | 0.5714118
33.62525 | 33.3733 | 30.61192 | 16.71983 | 2.761378 | 12.07537 | 1.243739 | 0.5729806
33.63525 | 33.4281 | 30.65288 | 16.70844 | 2.775222 | 12.1226 | 1.247281 | 0.5745575
33.64525 | 33.5128 | 30.69415 | 16.69706 | 2.818652 | 12.17009 | 1.250851 | 0.5761406
33.65525 | 33.5999 | 30.73573 | 16.6857 | 2.864167 | 12.21785 | 1.254448 | 0.5777303
33.66525 | 33.6821 | 30.77764 | 16.67436 | 2.904464 | 12.26587 | 1.258074 | 0.5793265
33.67525 | 33.7284 | 30.81986 | 16.66304 | 2.908544 | 12.31416 | 1.261728 | 0.5809292
33.68524 | 33.8206 | 30.86235 | 16.65175 | 2.95825 | 12.36266 | 1.265407 | 0.5825369
33.69524 | 33.8755 | 30.90521 | 16.64046 | 2.970286 | 12.41149 | 1.269117 | 0.5841528
33.70524 | 33.9768 | 30.9484 | 16.62919 | 3.028396 | 12.46059 | 1.272856 | 0.5857752
33.71524 | 34.0402 | 30.99192 | 16.61793 | 3.04828 | 12.50996 | 1.276625 | 0.5874043
33.72524 | 34.1036 | 31.03576 | 16.6067 | 3.067837 | 12.5596 | 1.280422 | 0.5890402
33.73524 | 34.1794 | 31.07994 | 16.59548 | 3.099461 | 12.60953 | 1.284248 | 0.5906828
33.74523 | 34.2351 | 31.1244 | 16.58429 | 3.110696 | 12.65968 | 1.288099 | 0.5923304
33.75523 | 34.3244 | 31.16925 | 16.57311 | 3.155153 | 12.71017 | 1.291983 | 0.5939866
33.76523 | 34.3782 | 31.21442 | 16.56194 | 3.163776 | 12.76094 | 1.295897 | 0.5956495
33.77523 | 34.4431 | 31.25994 | 16.55079 | 3.183159 | 12.81199 | 1.299841 | 0.5973194
33.78523 | 34.5098 | 31.3058 | 16.53966 | 3.204001 | 12.86333 | 1.303814 | 0.5989961
33.79522 | 34.58 | 31.35195 | 16.52856 | 3.228047 | 12.9149 | 1.307814 | 0.6006781
33.80522 | 34.656 | 31.3985 | 16.51746 | 3.257504 | 12.96682 | 1.311847 | 0.6023688
33.81522 | 34.6893 | 31.44539 | 16.50639 | 3.243914 | 13.01902 | 1.31591 | 0.6040666
33.82522 | 34.7465 | 31.49262 | 16.49533 | 3.253876 | 13.07152 | 1.320004 | 0.6057712
33.83522 | 34.828 | 31.54021 | 16.48428 | 3.287787 | 13.12432 | 1.324128 | 0.6074832
33.84522 | 34.8841 | 31.58815 | 16.47326 | 3.295945 | 13.17741 | 1.328283 | 0.609202
33.85521 | 34.9373 | 31.6364 | 16.46226 | 3.300897 | 13.23075 | 1.332465 | 0.6109265
33.86521 | 34.9975 | 31.68506 | 16.45127 | 3.312444 | 13.28445 | 1.336681 | 0.6126599
33.87521 | 35.0327 | 31.73407 | 16.44029 | 3.298634 | 13.33844 | 1.340929 | 0.6144005
33.88521 | 35.0965 | 31.78344 | 16.42934 | 3.31306 | 13.39275 | 1.345207 | 0.6161485
33.89521 | 35.1496 | 31.83318 | 16.4184 | 3.316425 | 13.44735 | 1.349518 | 0.6179037
33.90521 | 35.2167 | 31.88328 | 16.40748 | 3.333425 | 13.50227 | 1.353859 | 0.6196663
33.9152 | 35.2718 | 31.93369 | 16.39658 | 3.338107 | 13.55744 | 1.358228 | 0.6214346
33.9252 | 35.2924 | 31.98453 | 16.3857 | 3.30787 | 13.61299 | 1.362634 | 0.623212
33.9352 | 35.3491 | 32.03574 | 16.37483 | 3.313362 | 13.66884 | 1.367071 | 0.6249969
33.9452 | 35.3987 | 32.08732 | 16.36398 | 3.311381 | 13.72501 | 1.37154 | 0.6267894
33.9552 | 35.4609 | 32.13928 | 16.35314 | 3.321622 | 13.7815 | 1.376042 | 0.6285894
33.9652 | 35.4948 | 32.19161 | 16.34233 | 3.303188 | 13.83831 | 1.380575 | 0.6303971
33.97519 | 35.5243 | 32.24428 | 16.33154 | 3.280023 | 13.89539 | 1.385138 | 0.6322106
33.98519 | 35.5825 | 32.29738 | 16.32076 | 3.285125 | 13.95285 | 1.389737 | 0.6340335
33.99519 | 35.6413 | 32.35086 | 16.30999 | 3.290443 | 14.01063 | 1.394369 | 0.6358642
34.00519 | 35.6793 | 32.40473 | 16.29924 | 3.274573 | 14.06875 | 1.399034 | 0.6377027
34.01519 | 35.7379 | 32.45899 | 16.28851 | 3.278914 | 14.12719 | 1.403732 | 0.639549
34.02519 | 35.7835 | 32.51364 | 16.2778 | 3.269863 | 14.18597 | 1.408464 | 0.6414031
34.03518 | 35.8417 | 32.56863 | 16.26712 | 3.273074 | 14.24502 | 1.413224 | 0.6432634
34.04518 | 35.868 | 32.62407 | 16.25644 | 3.243935 | 14.30447 | 1.418023 | 0.6451334
34.05518 | 35.9105 | 32.6799 | 16.24578 | 3.230597 | 14.36426 | 1.422855 | 0.6470114
34.06518 | 35.9861 | 32.73614 | 16.23514 | 3.249959 | 14.42439 | 1.427722 | 0.6488973
34.07518 | 36.0216 | 32.79278 | 16.22451 | 3.228818 | 14.48486 | 1.432622 | 0.6507913
34.08518 | 36.0852 | 32.84983 | 16.2139 | 3.235374 | 14.54567 | 1.437557 | 0.6526935
34.09517 | 36.1351 | 32.90722 | 16.20332 | 3.227876 | 14.60678 | 1.442521 | 0.654602
34.10517 | 36.1686 | 32.96508 | 16.19275 | 3.203515 | 14.66829 | 1.447525 | 0.6565206
34.11517 | 36.2359 | 33.02336 | 16.18219 | 3.212542 | 14.73016 | 1.452563 | 0.6584474
34.12517 | 36.3001 | 33.08205 | 16.17165 | 3.218053 | 14.79238 | 1.457637 | 0.6603825
34.13517 | 36.3636 | 33.14115 | 16.16113 | 3.222448 | 14.85495 | 1.462745 | 0.6623259
34.14517 | 36.4045 | 33.20068 | 16.15063 | 3.203824 | 14.91788 | 1.467888 | 0.6642777
34.15516 | 36.4488 | 33.26056 | 16.14015 | 3.188237 | 14.98112 | 1.473062 | 0.666236
34.16516 | 36.5265 | 33.32093 | 16.12968 | 3.205568 | 15.04477 | 1.478276 | 0.6682045
34.17516 | 36.585 | 33.38173 | 16.11923 | 3.203272 | 15.10879 | 1.483526 | 0.670182
34.18516 | 36.6433 | 33.44295 | 16.10879 | 3.200351 | 15.17318 | 1.488811 | 0.6721679
34.19516 | 36.7015 | 33.5046 | 16.09837 | 3.196897 | 15.23793 | 1.494132 | 0.6741622
34.20515 | 36.7615 | 33.56663 | 16.08798 | 3.19487 | 15.303 | 1.499484 | 0.6761634
34.21515 | 36.8285 | 33.62915 | 16.0776 | 3.199349 | 15.3685 | 1.504878 | 0.6781749
34.22515 | 36.9016 | 33.69211 | 16.06723 | 3.209488 | 15.43437 | 1.510308 | 0.6801954
34.23515 | 36.9614 | 33.75551 | 16.05689 | 3.205887 | 15.50063 | 1.515774 | 0.6822249
34.24515 | 37.0134 | 33.81936 | 16.04655 | 3.194043 | 15.56726 | 1.521278 | 0.6842631
34.25515 | 37.0706 | 33.88365 | 16.03624 | 3.186955 | 15.63428 | 1.526817 | 0.6863102
34.26514 | 37.1425 | 33.94832 | 16.02595 | 3.194185 | 15.70161 | 1.532389 | 0.6883642
34.27514 | 37.2237 | 34.0135 | 16.01567 | 3.2102 | 15.76939 | 1.538003 | 0.6904295
34.28514 | 37.2711 | 34.07914 | 16.00541 | 3.19196 | 15.83757 | 1.543654 | 0.6925035
34.29514 | 37.3496 | 34.14523 | 15.99517 | 3.204366 | 15.90614 | 1.549342 | 0.6945867
34.30514 | 37.3995 | 34.21179 | 15.98494 | 3.187714 | 15.9751 | 1.555068 | 0.6966791
34.31514 | 37.4746 | 34.2788 | 15.97473 | 3.195803 | 16.04446 | 1.560832 | 0.6987808
34.32513 | 37.56 | 34.3462 | 15.96454 | 3.213796 | 16.11415 | 1.566627 | 0.7008897
34.33513 | 37.6422 | 34.41414 | 15.95437 | 3.228056 | 16.1843 | 1.572466 | 0.7030098
34.34513 | 37.7026 | 34.48255 | 15.94421 | 3.220052 | 16.25486 | 1.578344 | 0.7051394
34.35513 | 37.7781 | 34.55141 | 15.93406 | 3.226686 | 16.32581 | 1.584259 | 0.7072784
34.36513 | 37.8514 | 34.62076 | 15.92394 | 3.230639 | 16.39718 | 1.590213 | 0.7094268
34.37513 | 37.9321 | 34.69058 | 15.91383 | 3.241516 | 16.46896 | 1.596205 | 0.7115848
34.38512 | 38.0005 | 34.76082 | 15.90375 | 3.239685 | 16.54108 | 1.60223 | 0.7137503
34.39512 | 38.0999 | 34.83159 | 15.89368 | 3.268306 | 16.61369 | 1.608299 | 0.7159274
34.40512 | 38.1622 | 34.90286 | 15.88362 | 3.259344 | 16.68671 | 1.614407 | 0.7181143
34.41512 | 38.2377 | 34.9746 | 15.87358 | 3.263099 | 16.76015 | 1.620555 | 0.7203108
34.42512 | 38.3402 | 35.04683 | 15.86356 | 3.293366 | 16.83402 | 1.626741 | 0.7225172
34.43512 | 38.411 | 35.11956 | 15.85356 | 3.291443 | 16.9083 | 1.632967 | 0.7247335
34.44511 | 38.5035 | 35.1927 | 15.84358 | 3.310799 | 16.98294 | 1.639225 | 0.7269574
34.45511 | 38.592 | 35.26641 | 15.83361 | 3.32559 | 17.05808 | 1.645529 | 0.7291935
34.46511 | 38.6765 | 35.34062 | 15.82365 | 3.335884 | 17.13365 | 1.651873 | 0.7314396
34.47511 | 38.7561 | 35.41532 | 15.81372 | 3.340779 | 17.20965 | 1.658256 | 0.7336958
34.48511 | 38.8569 | 35.49053 | 15.8038 | 3.366371 | 17.28609 | 1.66468 | 0.735962
34.49511 | 38.94 | 35.56624 | 15.7939 | 3.373759 | 17.36296 | 1.671143 | 0.7382385
34.5051 | 39.0319 | 35.64239 | 15.78402 | 3.389513 | 17.4402 | 1.677639 | 0.740523
34.5151 | 39.1249 | 35.71912 | 15.77415 | 3.405784 | 17.51796 | 1.684183 | 0.74282
34.5251 | 39.2255 | 35.79635 | 15.7643 | 3.429146 | 17.59616 | 1.690766 | 0.7451274
34.5351 | 39.3299 | 35.87411 | 15.75447 | 3.455791 | 17.67481 | 1.697389 | 0.7474451
34.5451 | 39.4182 | 35.95238 | 15.74465 | 3.465821 | 17.7539 | 1.704053 | 0.7497734
34.5551 | 39.5172 | 36.03117 | 15.73485 | 3.486029 | 17.83345 | 1.710758 | 0.7521122
34.56509 | 39.6073 | 36.1104 | 15.72508 | 3.496896 | 17.91337 | 1.717496 | 0.7544589
34.57509 | 39.7325 | 36.19024 | 15.71531 | 3.54226 | 17.99383 | 1.724282 | 0.7568193
34.58509 | 39.8173 | 36.2706 | 15.70556 | 3.546697 | 18.07474 | 1.731108 | 0.7591901
34.59509 | 39.9233 | 36.35149 | 15.69583 | 3.571806 | 18.15612 | 1.737975 | 0.7615716
34.60509 | 40.0369 | 36.43292 | 15.68612 | 3.603983 | 18.23795 | 1.744883 | 0.7639639
34.61508 | 40.1343 | 36.51479 | 15.67643 | 3.619507 | 18.32017 | 1.751825 | 0.7663645
34.62508 | 40.2312 | 36.59729 | 15.66675 | 3.633913 | 18.40294 | 1.758815 | 0.7687791
34.63508 | 40.3292 | 36.68032 | 15.65709 | 3.648884 | 18.48618 | 1.765846 | 0.7712039
34.64508 | 40.421 | 36.76389 | 15.64744 | 3.65711 | 18.56989 | 1.772918 | 0.7736407
34.65508 | 40.5346 | 36.848 | 15.63781 | 3.686596 | 18.65408 | 1.780032 | 0.7760877
34.66508 | 40.6268 | 36.93266 | 15.6282 | 3.694135 | 18.73874 | 1.787186 | 0.7785468
34.67507 | 40.7241 | 37.01779 | 15.61861 | 3.70631 | 18.82379 | 1.794375 | 0.7810139
34.68507 | 40.8262 | 37.10355 | 15.60903 | 3.722652 | 18.90941 | 1.801613 | 0.7834953
34.69507 | 40.9259 | 37.18986 | 15.59947 | 3.736042 | 18.99551 | 1.808891 | 0.7859879
34.70507 | 41.0218 | 37.27672 | 15.58993 | 3.745076 | 19.08209 | 1.816211 | 0.7884922
34.71507 | 41.1245 | 37.36415 | 15.5804 | 3.760354 | 19.16917 | 1.823572 | 0.7910079
34.72507 | 41.2031 | 37.45213 | 15.57089 | 3.750971 | 19.25673 | 1.830975 | 0.7935352
34.73506 | 41.319 | 37.54059 | 15.5614 | 3.778414 | 19.3447 | 1.838412 | 0.7960718
34.74506 | 41.4085 | 37.62969 | 15.55193 | 3.778808 | 19.43325 | 1.845898 | 0.7986225
34.75506 | 41.5083 | 37.71937 | 15.54246 | 3.788933 | 19.52229 | 1.853426 | 0.801185
34.76506 | 41.5912 | 37.80961 | 15.53302 | 3.781593 | 19.61183 | 1.860994 | 0.8037595
34.77506 | 41.682 | 37.90042 | 15.5236 | 3.781582 | 19.70187 | 1.868605 | 0.8063459
34.78506 | 41.8027 | 37.9918 | 15.51419 | 3.810898 | 19.79242 | 1.876257 | 0.8089444
34.79505 | 41.901 | 38.08367 | 15.5048 | 3.817329 | 19.88337 | 1.883943 | 0.8115523
34.80505 | 41.9812 | 38.1762 | 15.49543 | 3.804997 | 19.97492 | 1.891677 | 0.8141749
34.81505 | 42.0781 | 38.26932 | 15.48607 | 3.808783 | 20.06699 | 1.899454 | 0.8168097
34.82505 | 42.2178 | 38.36301 | 15.47673 | 3.854789 | 20.15956 | 1.907271 | 0.8194569
34.83505 | 42.2997 | 38.45728 | 15.4674 | 3.842421 | 20.25263 | 1.91513 | 0.8221165
34.84505 | 42.3893 | 38.55214 | 15.45809 | 3.837161 | 20.34623 | 1.923031 | 0.8247884
34.85504 | 42.5047 | 38.64749 | 15.44881 | 3.857209 | 20.44025 | 1.930964 | 0.8274702
34.86504 | 42.6024 | 38.74353 | 15.43954 | 3.858873 | 20.53488 | 1.938947 | 0.8301673
34.87504 | 42.7236 | 38.84015 | 15.43028 | 3.883448 | 20.63003 | 1.946971 | 0.8328769
34.88504 | 42.8072 | 38.93737 | 15.42104 | 3.86983 | 20.7257 | 1.955036 | 0.8355994
34.89504 | 42.9224 | 39.03518 | 15.41181 | 3.887219 | 20.82189 | 1.963142 | 0.8383345
34.90504 | 43.0128 | 39.13359 | 15.4026 | 3.879213 | 20.91861 | 1.971289 | 0.8410828
34.91503 | 43.1388 | 39.23248 | 15.39342 | 3.906322 | 21.01575 | 1.979469 | 0.8438411
34.92503 | 43.2106 | 39.33208 | 15.38425 | 3.87852 | 21.11352 | 1.987697 | 0.8466152
34.93503 | 43.3371 | 39.43228 | 15.37509 | 3.904818 | 21.21182 | 1.995966 | 0.8494024
34.94503 | 43.4633 | 39.53309 | 15.36595 | 3.93021 | 21.31066 | 2.004275 | 0.8522027
34.95503 | 43.5472 | 39.6345 | 15.35683 | 3.912704 | 21.41003 | 2.012625 | 0.8550163
34.96502 | 43.6782 | 39.73641 | 15.34773 | 3.941788 | 21.50984 | 2.021006 | 0.8578406
34.97502 | 43.7857 | 39.83903 | 15.33864 | 3.94667 | 21.61027 | 2.029436 | 0.860681
34.98502 | 43.879 | 39.94226 | 15.32957 | 3.936741 | 21.71125 | 2.037906 | 0.8635346
34.99502 | 44.0193 | 40.0461 | 15.32051 | 3.973202 | 21.81277 | 2.046416 | 0.8664023
35.00502 | 44.1126 | 40.15055 | 15.31147 | 3.962054 | 21.91483 | 2.054965 | 0.8692832
35.01502 | 44.2295 | 40.25561 | 15.30245 | 3.973894 | 22.01743 | 2.063553 | 0.8721783
35.02501 | 44.3523 | 40.36118 | 15.29345 | 3.991124 | 22.12047 | 2.072172 | 0.8750838
35.03501 | 44.4694 | 40.46746 | 15.28446 | 4.001936 | 22.22416 | 2.080838 | 0.8780064
35.04501 | 44.5788 | 40.57437 | 15.27548 | 4.004432 | 22.3284 | 2.089544 | 0.8809429
35.05501 | 44.7057 | 40.68189 | 15.26653 | 4.023813 | 22.43318 | 2.098288 | 0.8838935
35.06501 | 44.8183 | 40.79003 | 15.25759 | 4.028274 | 22.53851 | 2.10707 | 0.8868583
35.07501 | 44.9567 | 40.89878 | 15.24866 | 4.05792 | 22.64439 | 2.11589 | 0.8898371
35.085 | 45.0213 | 41.00805 | 15.23977 | 4.013251 | 22.75072 | 2.124739 | 0.8928276
35.095 | 45.1437 | 41.11804 | 15.23088 | 4.025658 | 22.8577 | 2.133634 | 0.8958352
35.105 | 45.3029 | 41.22866 | 15.222 | 4.074243 | 22.96523 | 2.142567 | 0.8988573
35.115 | 45.3753 | 41.3399 | 15.21314 | 4.035405 | 23.07332 | 2.151537 | 0.9018941
35.125 | 45.5176 | 41.45176 | 15.2043 | 4.065845 | 23.18196 | 2.160543 | 0.9049453
35.135 | 45.6273 | 41.56424 | 15.19548 | 4.063063 | 23.29116 | 2.169586 | 0.9080114
35.14499 | 45.7325 | 41.67723 | 15.18668 | 4.055269 | 23.4008 | 2.178655 | 0.9110894
35.15499 | 45.8675 | 41.79096 | 15.17789 | 4.076543 | 23.51111 | 2.18777 | 0.9141852
35.16499 | 45.9454 | 41.90531 | 15.16912 | 4.040092 | 23.62197 | 2.196919 | 0.917296
35.17499 | 46.1139 | 42.02028 | 15.16036 | 4.093618 | 23.7334 | 2.206104 | 0.920422
35.18499 | 46.223 | 42.13588 | 15.15162 | 4.087119 | 23.84538 | 2.215323 | 0.9235631
35.19499 | 46.3184 | 42.2521 | 15.14289 | 4.066297 | 23.95791 | 2.224577 | 0.9267195
35.20498 | 46.4734 | 42.36883 | 15.13419 | 4.104566 | 24.0709 | 2.233854 | 0.9298881
35.21498 | 46.5473 | 42.4863 | 15.1255 | 4.060999 | 24.18455 | 2.243175 | 0.9330752
35.22498 | 46.722 | 42.60439 | 15.11683 | 4.117607 | 24.29876 | 2.252528 | 0.936278
35.23498 | 46.8259 | 42.72311 | 15.10817 | 4.102791 | 24.41353 | 2.261914 | 0.9394964
35.24498 | 46.9273 | 42.84245 | 15.09953 | 4.084853 | 24.52886 | 2.271333 | 0.9427305
35.25498 | 47.0793 | 42.96241 | 15.0909 | 4.11689 | 24.64475 | 2.280782 | 0.9459804
35.26497 | 47.1962 | 43.08287 | 15.0823 | 4.113327 | 24.76107 | 2.290254 | 0.949243
35.27497 | 47.3275 | 43.20407 | 15.07371 | 4.123426 | 24.87807 | 2.299765 | 0.952525
35.28497 | 47.4535 | 43.32589 | 15.06513 | 4.127605 | 24.99563 | 2.309307 | 0.955823
35.29497 | 47.5542 | 43.44834 | 15.05657 | 4.105865 | 25.11375 | 2.318878 | 0.9591371
35.30497 | 47.689 | 43.57139 | 15.04803 | 4.117606 | 25.23242 | 2.328478 | 0.9624675
35.31497 | 47.8054 | 43.69507 | 15.0395 | 4.110328 | 25.35165 | 2.338106 | 0.9658145
35.32496 | 47.9291 | 43.81924 | 15.031 | 4.109861 | 25.47131 | 2.347753 | 0.9691741
35.33496 | 48.082 | 43.94414 | 15.02251 | 4.137856 | 25.59165 | 2.357437 | 0.9725546
35.34496 | 48.1521 | 44.06966 | 15.01403 | 4.082439 | 25.71253 | 2.367148 | 0.9759507
35.35496 | 48.3034 | 44.19579 | 15.00557 | 4.107611 | 25.83397 | 2.376884 | 0.9793646
35.36496 | 48.4404 | 44.32252 | 14.99712 | 4.117875 | 25.95596 | 2.386646 | 0.9827946
35.37495 | 48.5369 | 44.44974 | 14.9887 | 4.087155 | 26.07838 | 2.396422 | 0.9862386
35.38495 | 48.6994 | 44.57769 | 14.98029 | 4.121707 | 26.20147 | 2.406233 | 0.9897035
35.39495 | 48.7808 | 44.70625 | 14.97189 | 4.074555 | 26.3251 | 2.416067 | 0.9931846
35.40495 | 48.9304 | 44.8354 | 14.96351 | 4.095 | 26.44928 | 2.425924 | 0.9966842
35.41495 | 49.0434 | 44.96515 | 14.95515 | 4.078252 | 26.57399 | 2.435803 | 1.0002
35.42495 | 49.1716 | 45.0955 | 14.9468 | 4.076104 | 26.69925 | 2.445703 | 1.003735
35.43494 | 49.3404 | 45.22631 | 14.93848 | 4.114091 | 26.82493 | 2.455614 | 1.007282
35.44494 | 49.3877 | 45.35784 | 14.93017 | 4.029862 | 26.95127 | 2.465554 | 1.010851
35.45494 | 49.6006 | 45.48995 | 14.92187 | 4.110654 | 27.07813 | 2.475513 | 1.014438
35.46494 | 49.6862 | 45.62264 | 14.91359 | 4.063555 | 27.20552 | 2.48549 | 1.018043
35.47494 | 49.8391 | 45.75593 | 14.90532 | 4.083171 | 27.33346 | 2.495485 | 1.021667
35.48494 | 49.9929 | 45.88979 | 14.89707 | 4.103114 | 27.46191 | 2.505496 | 1.025308
35.49493 | 50.0797 | 46.02409 | 14.88885 | 4.055608 | 27.59077 | 2.515513 | 1.028964
35.50493 | 50.2621 | 46.15909 | 14.88063 | 4.103005 | 27.72027 | 2.525555 | 1.032641
35.51493 | 50.3465 | 46.29466 | 14.87243 | 4.051837 | 27.85029 | 2.53561 | 1.036338
35.52493 | 50.527 | 46.43079 | 14.86424 | 4.096206 | 27.98082 | 2.545678 | 1.040053
35.53493 | 50.6717 | 46.56748 | 14.85608 | 4.104215 | 28.11186 | 2.555758 | 1.043787
35.54493 | 50.7423 | 46.70472 | 14.84792 | 4.037576 | 28.24341 | 2.565849 | 1.047539
35.55492 | 50.9347 | 46.84236 | 14.8398 | 4.09234 | 28.37532 | 2.575941 | 1.051307
35.56492 | 51.0487 | 46.9807 | 14.83168 | 4.068004 | 28.50787 | 2.586051 | 1.055098
35.57492 | 51.1936 | 47.11957 | 14.82357 | 4.074032 | 28.64092 | 2.596169 | 1.058907
35.58492 | 51.3275 | 47.25897 | 14.81548 | 4.068528 | 28.77446 | 2.606295 | 1.062736
35.59492 | 51.437 | 47.39891 | 14.80741 | 4.038091 | 28.90849 | 2.616426 | 1.066584
35.60492 | 51.6051 | 47.53937 | 14.79936 | 4.065732 | 29.043 | 2.626563 | 1.070452
35.61491 | 51.7171 | 47.68021 | 14.79133 | 4.036894 | 29.17785 | 2.636693 | 1.074336
35.62491 | 51.8632 | 47.82169 | 14.7833 | 4.041509 | 29.31331 | 2.646836 | 1.078243
35.63491 | 51.9855 | 47.96368 | 14.7753 | 4.02182 | 29.44923 | 2.65698 | 1.08217
35.64491 | 52.0983 | 48.10617 | 14.7673 | 3.992129 | 29.58562 | 2.667126 | 1.086118
35.65491 | 52.2475 | 48.24915 | 14.75933 | 3.998348 | 29.72247 | 2.67727 | 1.090085
35.66491 | 52.3872 | 48.39262 | 14.75137 | 3.994579 | 29.85976 | 2.687413 | 1.094073
35.6749 | 52.5174 | 48.53642 | 14.74344 | 3.980975 | 29.99737 | 2.697543 | 1.098077
35.6849 | 52.6084 | 48.68084 | 14.73551 | 3.927557 | 30.13555 | 2.707678 | 1.102105
35.6949 | 52.752 | 48.82572 | 14.7276 | 3.926279 | 30.27416 | 2.717809 | 1.106154
35.7049 | 52.9125 | 48.97106 | 14.7197 | 3.94144 | 30.4132 | 2.727932 | 1.110224
35.7149 | 52.9873 | 49.11684 | 14.71182 | 3.870456 | 30.55266 | 2.738048 | 1.114314
35.7249 | 53.1471 | 49.26307 | 14.70396 | 3.884029 | 30.69253 | 2.748154 | 1.118426
35.73489 | 53.2501 | 49.40959 | 14.69612 | 3.840515 | 30.83267 | 2.758241 | 1.122555
35.74489 | 53.3725 | 49.55667 | 14.68829 | 3.815832 | 30.97334 | 2.768325 | 1.126708
35.75489 | 53.5304 | 49.70416 | 14.68048 | 3.826235 | 31.11441 | 2.778396 | 1.130884
35.76489 | 53.6274 | 49.85207 | 14.67268 | 3.775332 | 31.25586 | 2.788453 | 1.135081
35.77489 | 53.7662 | 50.00037 | 14.66489 | 3.765832 | 31.39768 | 2.798493 | 1.139299
35.78488 | 53.8835 | 50.14891 | 14.65713 | 3.734593 | 31.53973 | 2.808506 | 1.143535
35.79488 | 54.0163 | 50.29797 | 14.64938 | 3.718327 | 31.68228 | 2.818511 | 1.147797
35.80488 | 54.1416 | 50.44741 | 14.64165 | 3.694193 | 31.82518 | 2.828496 | 1.152081
35.81488 | 54.2459 | 50.5972 | 14.63393 | 3.648704 | 31.96842 | 2.83846 | 1.156388
35.82488 | 54.3839 | 50.74733 | 14.62622 | 3.636565 | 32.11199 | 2.848401 | 1.160716
35.83488 | 54.5311 | 50.89781 | 14.61854 | 3.63329 | 32.25589 | 2.858317 | 1.165067
35.84487 | 54.6274 | 51.04846 | 14.61087 | 3.578935 | 32.39996 | 2.868198 | 1.169437
35.85487 | 54.7713 | 51.19958 | 14.60322 | 3.571723 | 32.54447 | 2.878061 | 1.173833
35.86487 | 54.899 | 51.351 | 14.59558 | 3.548003 | 32.68927 | 2.887895 | 1.178252
35.87487 | 54.9891 | 51.50271 | 14.58795 | 3.486395 | 32.83436 | 2.897699 | 1.182693
35.88487 | 55.1509 | 51.6547 | 14.58034 | 3.496202 | 32.97973 | 2.907471 | 1.187159
35.89487 | 55.2518 | 51.80695 | 14.57275 | 3.444849 | 33.12534 | 2.91721 | 1.191647
35.90486 | 55.3876 | 51.95932 | 14.56518 | 3.428284 | 33.27108 | 2.926904 | 1.196155
35.91486 | 55.5232 | 52.11207 | 14.55762 | 3.411131 | 33.41719 | 2.936572 | 1.20069
35.92486 | 55.6364 | 52.26506 | 14.55007 | 3.371344 | 33.56353 | 2.946201 | 1.205249
35.93486 | 55.7677 | 52.41825 | 14.54254 | 3.349446 | 33.71009 | 2.955791 | 1.209832
35.94486 | 55.886 | 52.57166 | 14.53503 | 3.314342 | 33.85685 | 2.965339 | 1.214439
35.95486 | 56.04 | 52.72525 | 14.52753 | 3.31475 | 34.0038 | 2.974844 | 1.21907
35.96485 | 56.1164 | 52.87887 | 14.52006 | 3.237532 | 34.1508 | 2.984295 | 1.223721
35.97485 | 56.2707 | 53.03279 | 14.51259 | 3.237909 | 34.29809 | 2.99371 | 1.228401
35.98485 | 56.3765 | 53.18687 | 14.50514 | 3.189634 | 34.44555 | 3.003077 | 1.233105
35.99485 | 56.5127 | 53.34107 | 14.4977 | 3.171628 | 34.59314 | 3.012394 | 1.237834
36.00485 | 56.6336 | 53.49539 | 14.49028 | 3.138211 | 34.74086 | 3.02166 | 1.242588
36.01485 | 56.733 | 53.64981 | 14.48288 | 3.083189 | 34.88869 | 3.030874 | 1.247367
36.02484 | 56.8835 | 53.80416 | 14.4755 | 3.079335 | 35.03648 | 3.040024 | 1.252166
36.03484 | 56.9821 | 53.95873 | 14.46812 | 3.023374 | 35.18448 | 3.049126 | 1.256996
36.04484 | 57.1076 | 54.11335 | 14.46076 | 2.99425 | 35.33256 | 3.058172 | 1.26185
36.05484 | 57.2189 | 54.26801 | 14.45342 | 2.950886 | 35.4807 | 3.067157 | 1.266731
36.06484 | 57.3437 | 54.4227 | 14.4461 | 2.921003 | 35.62888 | 3.076081 | 1.271637
36.07484 | 57.4668 | 54.57738 | 14.43879 | 2.889421 | 35.77708 | 3.084942 | 1.276569
36.08483 | 57.5853 | 54.7319 | 14.4315 | 2.853403 | 35.92515 | 3.09373 | 1.281523
36.09483 | 57.6829 | 54.88653 | 14.42422 | 2.796367 | 36.07335 | 3.10246 | 1.286507
36.10483 | 57.8384 | 55.04112 | 14.41695 | 2.797282 | 36.22152 | 3.111123 | 1.291518
36.11483 | 57.9471 | 55.19563 | 14.40971 | 2.751467 | 36.36966 | 3.119715 | 1.296555
36.12483 | 58.0608 | 55.35006 | 14.40247 | 2.710739 | 36.51773 | 3.128236 | 1.301619
36.13483 | 58.1735 | 55.50439 | 14.39525 | 2.669111 | 36.66574 | 3.136684 | 1.30671
36.14482 | 58.2928 | 55.65841 | 14.38806 | 2.634389 | 36.81348 | 3.145048 | 1.311824
36.15482 | 58.4436 | 55.81247 | 14.38087 | 2.631133 | 36.96128 | 3.153345 | 1.316969
36.16482 | 58.5605 | 55.96636 | 14.3737 | 2.594141 | 37.10895 | 3.161562 | 1.322142
36.17482 | 58.6882 | 56.12007 | 14.36655 | 2.568132 | 37.25648 | 3.1697 | 1.327342
36.18482 | 58.8513 | 56.27357 | 14.35941 | 2.577729 | 37.40384 | 3.177756 | 1.33257
36.19481 | 58.9701 | 56.4267 | 14.35229 | 2.543397 | 37.55087 | 3.185721 | 1.33782
36.20481 | 59.1067 | 56.57974 | 14.34518 | 2.526961 | 37.69785 | 3.193609 | 1.343104
36.21481 | 59.2319 | 56.73251 | 14.33808 | 2.499387 | 37.8446 | 3.20141 | 1.348416
36.22481 | 59.3547 | 56.88501 | 14.33101 | 2.469694 | 37.99112 | 3.209122 | 1.353757
36.23481 | 59.4989 | 57.03718 | 14.32394 | 2.461718 | 38.13737 | 3.216744 | 1.359125
36.24481 | 59.6091 | 57.18903 | 14.3169 | 2.420066 | 38.28334 | 3.224274 | 1.364523
36.2548 | 59.7469 | 57.34039 | 14.30987 | 2.406512 | 38.42887 | 3.231704 | 1.369944
36.2648 | 59.8614 | 57.49152 | 14.30285 | 2.369882 | 38.57422 | 3.239045 | 1.375399
36.2748 | 59.9931 | 57.64225 | 14.29585 | 2.350847 | 38.71923 | 3.246291 | 1.380884
36.2848 | 60.1258 | 57.79257 | 14.28886 | 2.333228 | 38.86387 | 3.253437 | 1.386398
36.2948 | 60.2473 | 57.94245 | 14.28189 | 2.304848 | 39.00813 | 3.260484 | 1.391942
36.3048 | 60.3705 | 58.09187 | 14.27494 | 2.278628 | 39.15199 | 3.267429 | 1.397516
36.31479 | 60.4898 | 58.24066 | 14.268 | 2.249142 | 39.29528 | 3.274264 | 1.403114
36.32479 | 60.6323 | 58.38908 | 14.26108 | 2.243219 | 39.43825 | 3.281002 | 1.408747
36.33479 | 60.7618 | 58.53698 | 14.25417 | 2.224825 | 39.58076 | 3.287633 | 1.414411
36.34479 | 60.8553 | 58.68431 | 14.24727 | 2.170986 | 39.72278 | 3.294156 | 1.420105
36.35479 | 61.0183 | 58.83107 | 14.24039 | 2.187226 | 39.86428 | 3.30057 | 1.42583
36.36479 | 61.1315 | 58.97723 | 14.23353 | 2.154272 | 40.00524 | 3.306873 | 1.431586
36.37478 | 61.2487 | 59.12261 | 14.22668 | 2.126088 | 40.1455 | 3.313058 | 1.437367
36.38478 | 61.3691 | 59.26749 | 14.21985 | 2.101612 | 40.28532 | 3.319135 | 1.443185
36.39478 | 61.489 | 59.41169 | 14.21303 | 2.077309 | 40.42453 | 3.325097 | 1.449034
36.40478 | 61.6108 | 59.55519 | 14.20623 | 2.055612 | 40.5631 | 3.330942 | 1.454915
36.41478 | 61.7498 | 59.69797 | 14.19944 | 2.051834 | 40.70103 | 3.33667 | 1.460828
36.42478 | 61.8567 | 59.83999 | 14.19267 | 2.01671 | 40.83827 | 3.342278 | 1.466772
36.43477 | 62.0012 | 59.9811 | 14.18591 | 2.020099 | 40.97469 | 3.347759 | 1.472743
36.44477 | 62.1225 | 60.12154 | 14.17917 | 2.000955 | 41.1105 | 3.353125 | 1.478752
36.45477 | 62.2376 | 60.26117 | 14.17244 | 1.976426 | 41.24557 | 3.358367 | 1.484793
36.46477 | 62.364 | 60.39994 | 14.16573 | 1.964056 | 41.37986 | 3.363484 | 1.490867
36.47477 | 62.4901 | 60.53784 | 14.15903 | 1.952264 | 41.51336 | 3.368476 | 1.496974
36.48477 | 62.6231 | 60.67483 | 14.15235 | 1.948268 | 41.64603 | 3.37334 | 1.503114
36.49476 | 62.7234 | 60.81076 | 14.14569 | 1.912635 | 41.77773 | 3.378072 | 1.509282
36.50476 | 62.8734 | 60.94588 | 14.13903 | 1.927521 | 41.90868 | 3.382679 | 1.515488
36.51476 | 62.9944 | 61.08001 | 14.13239 | 1.914387 | 42.03873 | 3.387155 | 1.521729
36.52476 | 63.1358 | 61.21314 | 14.12577 | 1.922661 | 42.16787 | 3.3915 | 1.528003
36.53476 | 63.2448 | 61.34524 | 14.11916 | 1.899561 | 42.29605 | 3.395712 | 1.534311
36.54476 | 63.3811 | 61.47628 | 14.11257 | 1.904818 | 42.42327 | 3.39979 | 1.540654
36.55475 | 63.5191 | 61.60611 | 14.106 | 1.912987 | 42.54936 | 3.403729 | 1.547024
36.56475 | 63.6324 | 61.73496 | 14.09944 | 1.897436 | 42.67456 | 3.407537 | 1.553436
36.57475 | 63.776 | 61.86269 | 14.09289 | 1.913314 | 42.79871 | 3.411208 | 1.559882
36.58475 | 63.9032 | 61.98924 | 14.08635 | 1.913956 | 42.92178 | 3.414742 | 1.566363
36.59475 | 64.0261 | 62.11462 | 14.07984 | 1.911478 | 43.04377 | 3.418137 | 1.57288
36.60474 | 64.1486 | 62.23866 | 14.07334 | 1.909936 | 43.16451 | 3.42139 | 1.579424
36.61474 | 64.2831 | 62.36159 | 14.06685 | 1.92151 | 43.28422 | 3.424506 | 1.586012
36.62474 | 64.3931 | 62.48326 | 14.06038 | 1.909844 | 43.40276 | 3.427481 | 1.592635
36.63474 | 64.4951 | 62.60363 | 14.05392 | 1.891467 | 43.52011 | 3.430314 | 1.599294
36.64474 | 64.6417 | 62.7227 | 14.04747 | 1.918999 | 43.63623 | 3.433005 | 1.60599
36.65474 | 64.7586 | 62.84043 | 14.04104 | 1.918172 | 43.75111 | 3.435554 | 1.612722
36.66473 | 64.9023 | 62.95667 | 14.03463 | 1.945632 | 43.86459 | 3.437956 | 1.619483
36.67473 | 64.9989 | 63.07165 | 14.02823 | 1.92725 | 43.97691 | 3.440217 | 1.626289
36.68473 | 65.1493 | 63.18521 | 14.02185 | 1.964089 | 44.0879 | 3.442333 | 1.633131
36.69473 | 65.2455 | 63.29734 | 14.01548 | 1.948161 | 44.19754 | 3.444304 | 1.640011
36.70473 | 65.392 | 63.408 | 14.00912 | 1.984 | 44.30582 | 3.446129 | 1.646928
36.71473 | 65.517 | 63.51717 | 14.00278 | 1.999825 | 44.4127 | 3.447809 | 1.653883
36.72472 | 65.6251 | 63.62474 | 13.99646 | 2.000363 | 44.51806 | 3.44934 | 1.660868
36.73472 | 65.7566 | 63.73087 | 13.99015 | 2.02573 | 44.62209 | 3.450726 | 1.667899
36.74472 | 65.8648 | 63.83545 | 13.98386 | 2.029355 | 44.72466 | 3.451966 | 1.674968
36.75472 | 65.9858 | 63.93843 | 13.97757 | 2.047367 | 44.82573 | 3.453058 | 1.682075
36.76472 | 66.0861 | 64.03982 | 13.97131 | 2.046279 | 44.92529 | 3.454002 | 1.689221
36.77472 | 66.2121 | 64.13958 | 13.96505 | 2.072521 | 45.02332 | 3.454798 | 1.696406
36.78471 | 66.3309 | 64.23758 | 13.95882 | 2.09332 | 45.11969 | 3.455446 | 1.703623
36.79471 | 66.4292 | 64.33402 | 13.9526 | 2.095181 | 45.21459 | 3.455947 | 1.710886
36.80471 | 66.5397 | 64.42876 | 13.94639 | 2.110941 | 45.30788 | 3.4563 | 1.718189
36.81471 | 66.6611 | 64.52179 | 13.9402 | 2.139313 | 45.39956 | 3.456504 | 1.725532
36.82471 | 66.7464 | 64.61307 | 13.93402 | 2.133326 | 45.48958 | 3.456561 | 1.732914
36.83471 | 66.8546 | 64.7026 | 13.92785 | 2.151999 | 45.57794 | 3.45647 | 1.740337
36.8447 | 66.9549 | 64.79027 | 13.92171 | 2.164635 | 45.66454 | 3.45623 | 1.747793
36.8547 | 67.0533 | 64.87621 | 13.91557 | 2.177089 | 45.7495 | 3.455844 | 1.755297
36.8647 | 67.1432 | 64.96034 | 13.90945 | 2.18286 | 45.83274 | 3.455309 | 1.762841
36.8747 | 67.2305 | 65.04263 | 13.90334 | 2.187867 | 45.91424 | 3.454627 | 1.770427
36.8847 | 67.3287 | 65.12306 | 13.89725 | 2.205638 | 45.99396 | 3.453798 | 1.778053
36.8947 | 67.4071 | 65.20161 | 13.89117 | 2.205486 | 46.0719 | 3.452822 | 1.785722
36.90469 | 67.5011 | 65.2782 | 13.88511 | 2.2229 | 46.14796 | 3.451701 | 1.793424
36.91469 | 67.5687 | 65.35294 | 13.87906 | 2.215758 | 46.22227 | 3.450433 | 1.801176
36.92469 | 67.6627 | 65.42576 | 13.87303 | 2.236945 | 46.29474 | 3.449019 | 1.80897
36.93469 | 67.7408 | 65.49662 | 13.86701 | 2.244176 | 46.36535 | 3.44746 | 1.816806
36.94469 | 67.8035 | 65.56553 | 13.861 | 2.237973 | 46.43408 | 3.445756 | 1.824684
36.95468 | 67.89 | 65.63238 | 13.85502 | 2.257618 | 46.50086 | 3.44391 | 1.832598
36.96468 | 67.9659 | 65.69731 | 13.84904 | 2.268588 | 46.56579 | 3.441918 | 1.840562
36.97468 | 67.9851 | 65.76023 | 13.84308 | 2.224872 | 46.6288 | 3.439784 | 1.84857
36.98468 | 68.0662 | 65.82113 | 13.83713 | 2.245075 | 46.68987 | 3.437507 | 1.856621
36.99468 | 68.1193 | 65.87998 | 13.8312 | 2.239322 | 46.74898 | 3.435088 | 1.864715
37.00468 | 68.1752 | 65.93678 | 13.82528 | 2.238422 | 46.80612 | 3.432529 | 1.872853
37.01467 | 68.2126 | 65.99146 | 13.81938 | 2.221135 | 46.86123 | 3.429832 | 1.881028
37.02467 | 68.2312 | 66.04413 | 13.81349 | 2.187071 | 46.9144 | 3.426992 | 1.889254
37.03467 | 68.2689 | 66.0947 | 13.80761 | 2.174197 | 46.96555 | 3.424015 | 1.897524
37.04467 | 68.2904 | 66.14318 | 13.80175 | 2.14722 | 47.01469 | 3.420899 | 1.90584
37.05467 | 68.3118 | 66.18955 | 13.7959 | 2.122254 | 47.0618 | 3.417647 | 1.9142
37.06467 | 68.3342 | 66.23379 | 13.79006 | 2.100409 | 47.10686 | 3.414258 | 1.922606
37.07466 | 68.3059 | 66.27587 | 13.78425 | 2.030033 | 47.14983 | 3.410739 | 1.931047
37.08466 | 68.3391 | 66.31585 | 13.77844 | 2.02325 | 47.19078 | 3.407081 | 1.939543
37.09466 | 68.313 | 66.35369 | 13.77265 | 1.959314 | 47.22966 | 3.403291 | 1.948086
37.10466 | 68.2851 | 66.38937 | 13.76688 | 1.895732 | 47.26645 | 3.399368 | 1.956674
37.11466 | 68.2832 | 66.42289 | 13.76111 | 1.860306 | 47.30116 | 3.395315 | 1.965308
37.12466 | 68.2345 | 66.45425 | 13.75536 | 1.780247 | 47.33377 | 3.391132 | 1.973988
37.13465 | 68.181 | 66.48341 | 13.74963 | 1.697593 | 47.36424 | 3.386825 | 1.982705
37.14465 | 68.1375 | 66.51042 | 13.74391 | 1.627076 | 47.39265 | 3.382386 | 1.991479
37.15465 | 68.1046 | 66.53525 | 13.73821 | 1.569347 | 47.41893 | 3.37782 | 2.000299
37.16465 | 68.0524 | 66.55791 | 13.73251 | 1.494491 | 47.4431 | 3.37313 | 2.009167
37.17465 | 67.9984 | 66.57837 | 13.72684 | 1.42003 | 47.46514 | 3.368316 | 2.018082
37.18465 | 67.9407 | 66.59664 | 13.72117 | 1.344061 | 47.48504 | 3.363379 | 2.027045
37.19464 | 67.8575 | 66.61271 | 13.71553 | 1.244787 | 47.50281 | 3.358326 | 2.036047
37.20464 | 67.8113 | 66.62661 | 13.70989 | 1.184694 | 47.51846 | 3.353148 | 2.045105
37.21464 | 67.7331 | 66.63831 | 13.70427 | 1.094788 | 47.53198 | 3.347851 | 2.054212
37.22464 | 67.6327 | 66.64783 | 13.69866 | 0.9848742 | 47.54336 | 3.342437 | 2.063366
37.23464 | 67.5846 | 66.65515 | 13.69306 | 0.929451 | 47.55261 | 3.336908 | 2.07257
37.24464 | 67.4578 | 66.66028 | 13.68748 | 0.7975155 | 47.55972 | 3.331263 | 2.081822
37.25463 | 67.3987 | 66.66323 | 13.68192 | 0.7354695 | 47.56468 | 3.325511 | 2.091115
37.26463 | 67.275 | 66.664 | 13.67637 | 0.6109981 | 47.56752 | 3.319642 | 2.100465
37.27463 | 67.1844 | 66.66259 | 13.67083 | 0.5218078 | 47.56823 | 3.313664 | 2.109865
37.28463 | 67.0986 | 66.65901 | 13.66531 | 0.4395906 | 47.56681 | 3.307576 | 2.119314
37.29463 | 66.9587 | 66.65326 | 13.6598 | 0.3054439 | 47.56327 | 3.301381 | 2.128813
37.30463 | 66.8799 | 66.64534 | 13.6543 | 0.2345594 | 47.5576 | 3.29508 | 2.138362
37.31462 | 66.738 | 66.63528 | 13.64882 | 0.1027245 | 47.54982 | 3.288682 | 2.147952
37.32462 | 66.6406 | 66.62305 | 13.64335 | 0.01754873 | 47.53992 | 3.282174 | 2.157601
37.33462 | 66.5349 | 66.60869 | 13.6379 | -0.07378826 | 47.52793 | 3.275566 | 2.167301
37.34462 | 66.3777 | 66.59219 | 13.63245 | -0.2144909 | 47.51383 | 3.268858 | 2.177052
37.35462 | 66.3252 | 66.57356 | 13.62703 | -0.2483601 | 47.49763 | 3.262051 | 2.186854
37.36461 | 66.1773 | 66.55285 | 13.62162 | -0.3755469 | 47.47938 | 3.255156 | 2.196696
37.37461 | 66.0484 | 66.53 | 13.61622 | -0.481601 | 47.45902 | 3.248159 | 2.2066
37.38461 | 65.9044 | 66.50507 | 13.61083 | -0.6006658 | 47.43661 | 3.241069 | 2.216555
37.39461 | 65.7892 | 66.47804 | 13.60546 | -0.6888397 | 47.41213 | 3.233887 | 2.226562
37.40461 | 65.6532 | 66.44894 | 13.6001 | -0.7957398 | 47.38561 | 3.226615 | 2.23662
37.41461 | 65.5222 | 66.41779 | 13.59475 | -0.8955895 | 47.35705 | 3.219256 | 2.24673
37.4246 | 65.3866 | 66.38462 | 13.58943 | -0.9980186 | 47.32649 | 3.211816 | 2.256882
37.4346 | 65.2558 | 66.34938 | 13.58411 | -1.093583 | 47.29389 | 3.204285 | 2.267096
37.4446 | 65.1133 | 66.31213 | 13.5788 | -1.198833 | 47.2593 | 3.19667 | 2.277363
37.4546 | 64.9936 | 66.27288 | 13.57351 | -1.279275 | 47.22271 | 3.188974 | 2.287682
37.4646 | 64.838 | 66.23163 | 13.56824 | -1.393628 | 47.18414 | 3.181198 | 2.298053
37.4746 | 64.7177 | 66.18841 | 13.56297 | -1.470715 | 47.14362 | 3.173343 | 2.308478
37.48459 | 64.6004 | 66.14328 | 13.55773 | -1.542884 | 47.10119 | 3.16542 | 2.318946
37.49459 | 64.4454 | 66.09617 | 13.55249 | -1.650774 | 47.05679 | 3.157413 | 2.329476
37.50459 | 64.3059 | 66.04714 | 13.54727 | -1.741243 | 47.01048 | 3.149334 | 2.34006
37.51459 | 64.1951 | 65.9962 | 13.54206 | -1.801102 | 46.96226 | 3.141182 | 2.350697
37.52459 | 64.0063 | 65.94338 | 13.53686 | -1.937081 | 46.91217 | 3.132961 | 2.361388
37.53459 | 63.8983 | 65.88869 | 13.53168 | -1.990392 | 46.86021 | 3.124671 | 2.372133
37.54458 | 63.7332 | 65.83221 | 13.52652 | -2.099008 | 46.80645 | 3.116324 | 2.38292
37.55458 | 63.6102 | 65.77384 | 13.52136 | -2.163642 | 46.75081 | 3.107903 | 2.393772
37.56458 | 63.4815 | 65.71367 | 13.51622 | -2.232165 | 46.69335 | 3.099418 | 2.404678
37.57458 | 63.3131 | 65.65171 | 13.51109 | -2.338607 | 46.63411 | 3.090872 | 2.415639
37.58458 | 63.2104 | 65.58798 | 13.50598 | -2.377581 | 46.57309 | 3.082266 | 2.426653
37.59458 | 63.0241 | 65.5225 | 13.50087 | -2.498403 | 46.51031 | 3.073601 | 2.437721
37.60457 | 62.948 | 65.45537 | 13.49579 | -2.507373 | 46.44586 | 3.064889 | 2.448833
37.61457 | 62.7638 | 65.38647 | 13.49072 | -2.622673 | 46.37963 | 3.056113 | 2.460011
37.62457 | 62.6376 | 65.3159 | 13.48565 | -2.678297 | 46.31172 | 3.047283 | 2.471243
37.63457 | 62.4843 | 65.24366 | 13.48061 | -2.75936 | 46.24212 | 3.038401 | 2.48253
37.64457 | 62.3474 | 65.1698 | 13.47557 | -2.822399 | 46.17089 | 3.02947 | 2.493872
37.65457 | 62.2309 | 65.09432 | 13.47055 | -2.863417 | 46.09801 | 3.020491 | 2.505268
37.66456 | 62.0831 | 65.01733 | 13.46555 | -2.93423 | 46.0236 | 3.011472 | 2.516708
37.67456 | 61.9619 | 64.9387 | 13.46055 | -2.9768 | 45.94754 | 3.0024 | 2.528213
37.68456 | 61.8175 | 64.85854 | 13.45557 | -3.041037 | 45.86991 | 2.993284 | 2.539775
37.69456 | 61.7095 | 64.77686 | 13.4506 | -3.067362 | 45.79074 | 2.984126 | 2.551391
37.70456 | 61.5851 | 64.69369 | 13.44565 | -3.108594 | 45.71006 | 2.974927 | 2.563062
37.71456 | 61.4485 | 64.60906 | 13.4407 | -3.160561 | 45.62788 | 2.965689 | 2.574789
37.72455 | 61.3356 | 64.52307 | 13.43578 | -3.187471 | 45.54431 | 2.956423 | 2.586559
37.73455 | 61.1991 | 64.43558 | 13.43087 | -3.236483 | 45.45921 | 2.947112 | 2.598395
37.74455 | 61.05 | 64.34671 | 13.42596 | -3.296711 | 45.37269 | 2.937766 | 2.610288
37.75455 | 60.9389 | 64.25648 | 13.42107 | -3.317576 | 45.28478 | 2.928388 | 2.622235
37.76455 | 60.7929 | 64.1649 | 13.4162 | -3.372004 | 45.19549 | 2.918978 | 2.634237
37.77454 | 60.6685 | 64.07211 | 13.41134 | -3.403607 | 45.10494 | 2.909547 | 2.646282
37.78454 | 60.5161 | 63.97793 | 13.40649 | -3.461835 | 45.01297 | 2.900079 | 2.658394
37.79454 | 60.3769 | 63.88251 | 13.40165 | -3.50561 | 44.91971 | 2.890584 | 2.670562
37.80454 | 60.2371 | 63.78585 | 13.39683 | -3.548748 | 44.82517 | 2.881063 | 2.682786
37.81454 | 60.1293 | 63.68798 | 13.39202 | -3.558682 | 44.72938 | 2.871518 | 2.695065
37.82454 | 59.9687 | 63.58894 | 13.38722 | -3.620236 | 44.63237 | 2.861951 | 2.707398
37.83453 | 59.8624 | 63.48883 | 13.38244 | -3.626434 | 44.53425 | 2.852372 | 2.719775
37.84453 | 59.7259 | 63.38751 | 13.37767 | -3.661608 | 44.43486 | 2.842763 | 2.732219
37.85453 | 59.581 | 63.28508 | 13.37291 | -3.70408 | 44.33431 | 2.833136 | 2.744718
37.86453 | 59.4586 | 63.18158 | 13.36817 | -3.722983 | 44.23265 | 2.823492 | 2.757271
37.87453 | 59.3215 | 63.07704 | 13.36343 | -3.755537 | 44.12989 | 2.813832 | 2.76988
37.88453 | 59.21 | 62.97147 | 13.35871 | -3.761474 | 44.02606 | 2.804158 | 2.782544
37.89452 | 59.0487 | 62.86503 | 13.35401 | -3.816325 | 43.92128 | 2.79448 | 2.795249
37.90452 | 58.9434 | 62.7575 | 13.34932 | -3.814099 | 43.81538 | 2.784781 | 2.808022
37.91452 | 58.8128 | 62.64903 | 13.34464 | -3.836233 | 43.70848 | 2.775071 | 2.820848
37.92452 | 58.6791 | 62.53965 | 13.33997 | -3.86055 | 43.6006 | 2.765352 | 2.83373
37.93452 | 58.5843 | 62.42939 | 13.33531 | -3.845087 | 43.49178 | 2.755625 | 2.846665
37.94452 | 58.4156 | 62.31826 | 13.33067 | -3.902665 | 43.38205 | 2.745891 | 2.859655
37.95451 | 58.3342 | 62.20641 | 13.32605 | -3.872212 | 43.27152 | 2.736161 | 2.872685
37.96451 | 58.2063 | 62.09364 | 13.32143 | -3.887344 | 43.16001 | 2.726417 | 2.885782
37.97451 | 58.0654 | 61.98009 | 13.31683 | -3.914695 | 43.04766 | 2.71667 | 2.898933
37.98451 | 57.9508 | 61.86578 | 13.31224 | -3.914983 | 42.93449 | 2.706921 | 2.912137
37.99451 | 57.8249 | 61.75075 | 13.30766 | -3.925848 | 42.82053 | 2.697171 | 2.925394
38.00451 | 57.7119 | 61.635 | 13.30309 | -3.923104 | 42.70579 | 2.687422 | 2.938704
38.0145 | 57.5701 | 61.51872 | 13.29854 | -3.948621 | 42.59044 | 2.677683 | 2.952053
38.0245 | 57.4648 | 61.40165 | 13.294 | -3.936852 | 42.47424 | 2.667938 | 2.965468
38.0345 | 57.3472 | 61.28395 | 13.28948 | -3.936746 | 42.35734 | 2.658196 | 2.978935
38.0445 | 57.2272 | 61.16565 | 13.28496 | -3.938449 | 42.23977 | 2.648458 | 2.992454
38.0545 | 57.1007 | 61.04677 | 13.28046 | -3.946065 | 42.12155 | 2.638727 | 3.006026
38.0645 | 57.0174 | 60.92733 | 13.27597 | -3.909934 | 42.00271 | 2.629002 | 3.019648
38.07449 | 56.8569 | 60.80749 | 13.2715 | -3.950593 | 41.88339 | 2.619295 | 3.033309
38.08449 | 56.755 | 60.68703 | 13.26703 | -3.932026 | 41.76337 | 2.609586 | 3.047033
38.09449 | 56.6287 | 60.56608 | 13.26258 | -3.937384 | 41.64281 | 2.599887 | 3.060808
38.10449 | 56.5287 | 60.44469 | 13.25814 | -3.915991 | 41.52171 | 2.590199 | 3.074634
38.11449 | 56.4183 | 60.32286 | 13.25372 | -3.90456 | 41.40011 | 2.580523 | 3.088509
38.12449 | 56.2951 | 60.20062 | 13.2493 | -3.905521 | 41.27803 | 2.570859 | 3.102434
38.13448 | 56.2165 | 60.07812 | 13.24491 | -3.861623 | 41.1556 | 2.561218 | 3.116394
38.14448 | 56.0609 | 59.95514 | 13.24052 | -3.89424 | 41.03262 | 2.551582 | 3.130417
38.15448 | 55.9977 | 59.83182 | 13.23614 | -3.834121 | 40.90923 | 2.541961 | 3.144488
38.16448 | 55.8748 | 59.70819 | 13.23178 | -3.833387 | 40.78545 | 2.532356 | 3.158607
38.17448 | 55.7878 | 59.58426 | 13.22743 | -3.796459 | 40.66129 | 2.522768 | 3.172773
38.18447 | 55.6831 | 59.46018 | 13.22309 | -3.777083 | 40.53691 | 2.513208 | 3.186972
38.19447 | 55.5485 | 59.33573 | 13.21876 | -3.787231 | 40.41208 | 2.503656 | 3.201232
38.20447 | 55.4966 | 59.21106 | 13.21445 | -3.714458 | 40.28695 | 2.494124 | 3.215538
38.21447 | 55.341 | 59.08618 | 13.21015 | -3.74518 | 40.16153 | 2.484612 | 3.22989
38.22447 | 55.2754 | 58.96111 | 13.20586 | -3.685715 | 40.03585 | 2.475121 | 3.244286
38.23447 | 55.1824 | 58.83589 | 13.20158 | -3.653488 | 39.90993 | 2.465652 | 3.258728
38.24446 | 55.0607 | 58.71064 | 13.19732 | -3.64994 | 39.78391 | 2.456214 | 3.273199
38.25446 | 54.9736 | 58.58515 | 13.19307 | -3.611545 | 39.65756 | 2.44679 | 3.287728
38.26446 | 54.8177 | 58.45955 | 13.18883 | -3.641848 | 39.53103 | 2.437389 | 3.302299
38.27446 | 54.8027 | 58.33387 | 13.1846 | -3.531168 | 39.40434 | 2.428013 | 3.316913
38.28446 | 54.6498 | 58.20813 | 13.18039 | -3.558325 | 39.27751 | 2.418663 | 3.331569
38.29446 | 54.5724 | 58.08234 | 13.17618 | -3.509935 | 39.15055 | 2.409338 | 3.346265
38.30445 | 54.433 | 57.95664 | 13.172 | -3.523645 | 39.02361 | 2.400048 | 3.360988
38.31445 | 54.3389 | 57.83083 | 13.16782 | -3.491925 | 38.89647 | 2.390776 | 3.375765
38.32445 | 54.2543 | 57.70502 | 13.16365 | -3.450717 | 38.76925 | 2.381532 | 3.390581
38.33445 | 54.1374 | 57.57924 | 13.1595 | -3.441838 | 38.64199 | 2.372316 | 3.405435
38.34445 | 54.0734 | 57.4535 | 13.15535 | -3.380104 | 38.51469 | 2.363129 | 3.420327
38.35445 | 53.9365 | 57.32783 | 13.15122 | -3.391335 | 38.38738 | 2.353971 | 3.435256
38.36444 | 53.8524 | 57.20237 | 13.14711 | -3.34997 | 38.2602 | 2.344853 | 3.450203
38.37444 | 53.7171 | 57.07688 | 13.14301 | -3.359782 | 38.13292 | 2.335755 | 3.465204
38.38444 | 53.6397 | 56.95151 | 13.13891 | -3.311809 | 38.00567 | 2.326688 | 3.480239
38.39444 | 53.5181 | 56.82627 | 13.13483 | -3.308165 | 37.87848 | 2.317653 | 3.495307
38.40444 | 53.3938 | 56.70117 | 13.13076 | -3.307368 | 37.75135 | 2.30865 | 3.510408
38.41444 | 53.2928 | 56.57624 | 13.1267 | -3.283435 | 37.62431 | 2.299679 | 3.525542
38.42443 | 53.1566 | 56.45161 | 13.12266 | -3.295006 | 37.4975 | 2.290749 | 3.540692
38.43443 | 53.0999 | 56.32704 | 13.11863 | -3.227139 | 37.37068 | 2.281844 | 3.555887
38.44443 | 52.8941 | 56.20269 | 13.11461 | -3.308586 | 37.244 | 2.272973 | 3.571111
38.45443 | 52.8189 | 56.07855 | 13.1106 | -3.259651 | 37.11745 | 2.264136 | 3.586364
38.46443 | 52.7036 | 55.95465 | 13.1066 | -3.251054 | 36.99108 | 2.255333 | 3.601644
38.47443 | 52.5506 | 55.831 | 13.10261 | -3.280404 | 36.86487 | 2.246565 | 3.61695
38.48442 | 52.4861 | 55.70775 | 13.09864 | -3.221653 | 36.739 | 2.237841 | 3.632267
38.49442 | 52.3379 | 55.58464 | 13.09468 | -3.246739 | 36.61319 | 2.229145 | 3.647624
38.50442 | 52.2533 | 55.46182 | 13.09073 | -3.20852 | 36.4876 | 2.220484 | 3.663004
38.51442 | 52.1229 | 55.3393 | 13.0868 | -3.216402 | 36.36224 | 2.211859 | 3.678406
38.52442 | 52.0273 | 55.2171 | 13.08287 | -3.189796 | 36.23713 | 2.203271 | 3.693829
38.53442 | 51.9327 | 55.09522 | 13.07896 | -3.162518 | 36.11227 | 2.19472 | 3.709272
38.54441 | 51.7902 | 54.97379 | 13.07506 | -3.183595 | 35.9878 | 2.186215 | 3.72472
38.55441 | 51.7171 | 54.8526 | 13.07117 | -3.1355 | 35.86349 | 2.177739 | 3.7402
38.56441 | 51.5893 | 54.73177 | 13.06729 | -3.142468 | 35.73948 | 2.169301 | 3.755697
38.57441 | 51.4838 | 54.61131 | 13.06342 | -3.127508 | 35.61578 | 2.160902 | 3.771209
38.58441 | 51.4122 | 54.49123 | 13.05957 | -3.07903 | 35.49239 | 2.15254 | 3.786735
38.5944 | 51.3184 | 54.37168 | 13.05573 | -3.053278 | 35.36947 | 2.144226 | 3.802259
38.6044 | 51.2134 | 54.25239 | 13.05189 | -3.038994 | 35.24675 | 2.135942 | 3.81781
38.6144 | 51.099 | 54.13352 | 13.04807 | -3.034517 | 35.12437 | 2.127697 | 3.833371
38.6244 | 50.998 | 54.01506 | 13.04427 | -3.017063 | 35.00236 | 2.119492 | 3.848941
38.6344 | 50.9521 | 53.89704 | 13.04047 | -2.944936 | 34.88072 | 2.111326 | 3.864519
38.6444 | 50.7895 | 53.77945 | 13.03668 | -2.989951 | 34.75946 | 2.1032 | 3.880103
38.65439 | 50.7404 | 53.66243 | 13.03291 | -2.922027 | 34.63871 | 2.095123 | 3.895676
38.66439 | 50.625 | 53.54574 | 13.02915 | -2.920744 | 34.51825 | 2.087077 | 3.911268
38.67439 | 50.54 | 53.42952 | 13.0254 | -2.889525 | 34.39819 | 2.079071 | 3.926863
38.68439 | 50.4792 | 53.31378 | 13.02166 | -2.83458 | 34.27855 | 2.071106 | 3.942458
38.69439 | 50.359 | 53.19851 | 13.01794 | -2.839512 | 34.15934 | 2.063182 | 3.958052
38.70439 | 50.3032 | 53.08373 | 13.01422 | -2.780534 | 34.04057 | 2.055299 | 3.973644
38.71438 | 50.211 | 52.96956 | 13.01052 | -2.758558 | 33.92236 | 2.047464 | 3.989217
38.72438 | 50.1118 | 52.85577 | 13.00683 | -2.743973 | 33.80448 | 2.039663 | 4.004799
38.73438 | 50.0762 | 52.74249 | 13.00315 | -2.666294 | 33.68707 | 2.031903 | 4.020374
38.74438 | 49.917 | 52.62973 | 12.99948 | -2.712727 | 33.57013 | 2.024184 | 4.03594
38.75438 | 49.8695 | 52.51748 | 12.99582 | -2.647982 | 33.45366 | 2.016506 | 4.051497
38.76438 | 49.7881 | 52.40576 | 12.99217 | -2.617658 | 33.33768 | 2.00887 | 4.067041
38.77437 | 49.6841 | 52.29468 | 12.98854 | -2.610578 | 33.2223 | 2.001283 | 4.082556
38.78437 | 49.6216 | 52.18403 | 12.98492 | -2.562426 | 33.10731 | 1.99373 | 4.098071
38.79437 | 49.5375 | 52.07391 | 12.9813 | -2.536409 | 32.99282 | 1.986219 | 4.113569
38.80437 | 49.4365 | 51.96435 | 12.9777 | -2.527847 | 32.87885 | 1.97875 | 4.129048
38.81437 | 49.3755 | 51.85533 | 12.97411 | -2.479831 | 32.76539 | 1.971323 | 4.144507
38.82437 | 49.2856 | 51.74688 | 12.97054 | -2.461275 | 32.65246 | 1.963938 | 4.159943
38.83436 | 49.1853 | 51.63908 | 12.96697 | -2.453783 | 32.54017 | 1.956601 | 4.17534
38.84436 | 49.1286 | 51.53174 | 12.96342 | -2.403145 | 32.4283 | 1.949301 | 4.190726
38.85436 | 49.0381 | 51.42498 | 12.95987 | -2.386879 | 32.31698 | 1.942041 | 4.206084
38.86436 | 48.9509 | 51.31878 | 12.95634 | -2.367882 | 32.20621 | 1.934824 | 4.221412
38.87436 | 48.8831 | 51.21316 | 12.95282 | -2.33006 | 32.09599 | 1.927649 | 4.236709
38.88436 | 48.798 | 51.10812 | 12.94931 | -2.310118 | 31.98633 | 1.920516 | 4.251972
38.89435 | 48.7462 | 51.00376 | 12.94581 | -2.25756 | 31.87733 | 1.913432 | 4.267184
38.90435 | 48.6296 | 50.89988 | 12.94232 | -2.27028 | 31.7688 | 1.906383 | 4.282374
38.91435 | 48.5653 | 50.79659 | 12.93884 | -2.231287 | 31.66084 | 1.899376 | 4.297524
38.92435 | 48.4831 | 50.69388 | 12.93538 | -2.210784 | 31.55346 | 1.892412 | 4.312633
38.93435 | 48.3902 | 50.59177 | 12.93192 | -2.201572 | 31.44666 | 1.885489 | 4.327699
38.94434 | 48.3029 | 50.49036 | 12.92848 | -2.187457 | 31.34056 | 1.878616 | 4.342704
38.95434 | 48.2402 | 50.38943 | 12.92505 | -2.149235 | 31.23493 | 1.871777 | 4.357676
38.96434 | 48.1282 | 50.28911 | 12.92163 | -2.160908 | 31.1299 | 1.864981 | 4.372598
38.97434 | 48.0619 | 50.18938 | 12.91822 | -2.127481 | 31.02547 | 1.858227 | 4.387468
38.98434 | 47.97 | 50.09026 | 12.91482 | -2.120256 | 30.92164 | 1.851514 | 4.402285
38.99434 | 47.895 | 49.99173 | 12.91143 | -2.09673 | 30.81841 | 1.844844 | 4.417045
39.00433 | 47.7958 | 49.8939 | 12.90805 | -2.098101 | 30.71589 | 1.838222 | 4.431731
39.01433 | 47.7232 | 49.79658 | 12.90469 | -2.073382 | 30.61389 | 1.831635 | 4.446373
39.02433 | 47.6029 | 49.69987 | 12.90133 | -2.096967 | 30.51249 | 1.82509 | 4.460952
39.03433 | 47.5291 | 49.60376 | 12.89799 | -2.074657 | 30.41172 | 1.818587 | 4.475466
39.04433 | 47.4562 | 49.50825 | 12.89465 | -2.052052 | 30.31156 | 1.812125 | 4.489913
39.05433 | 47.3669 | 49.41335 | 12.89133 | -2.04645 | 30.21202 | 1.805704 | 4.504292
39.06432 | 47.2725 | 49.31915 | 12.88802 | -2.04665 | 30.11321 | 1.799332 | 4.518584
39.07432 | 47.2228 | 49.22546 | 12.88472 | -2.002659 | 30.01493 | 1.792994 | 4.532817
39.08432 | 47.0913 | 49.13238 | 12.88143 | -2.041081 | 29.91728 | 1.786698 | 4.546975
39.09432 | 47.011 | 49.0399 | 12.87815 | -2.028899 | 29.82025 | 1.780443 | 4.561053
39.10432 | 46.9405 | 48.94803 | 12.87488 | -2.00753 | 29.72387 | 1.774229 | 4.575051
39.11432 | 46.8288 | 48.85676 | 12.87163 | -2.027962 | 29.62811 | 1.768056 | 4.588966
39.12431 | 46.7529 | 48.7662 | 12.86838 | -2.013298 | 29.5331 | 1.76193 | 4.602783
39.13431 | 46.6483 | 48.67614 | 12.86515 | -2.027838 | 29.43863 | 1.755839 | 4.616525
39.14431 | 46.5457 | 48.58668 | 12.86192 | -2.04098 | 29.34479 | 1.749788 | 4.630177
39.15431 | 46.4688 | 48.49782 | 12.85871 | -2.029025 | 29.2516 | 1.743779 | 4.643738
39.16431 | 46.3979 | 48.40957 | 12.8555 | -2.011668 | 29.15905 | 1.737809 | 4.657204
39.17431 | 46.2837 | 48.32191 | 12.85231 | -2.038215 | 29.06715 | 1.73188 | 4.670573
39.1843 | 46.1923 | 48.23494 | 12.84913 | -2.042643 | 28.97598 | 1.725997 | 4.68383
39.1943 | 46.1267 | 48.14848 | 12.84596 | -2.021783 | 28.88538 | 1.720148 | 4.696998
39.2043 | 46.0191 | 48.06262 | 12.8428 | -2.043516 | 28.79542 | 1.71434 | 4.710062
39.2143 | 45.9406 | 47.97734 | 12.83965 | -2.036744 | 28.70611 | 1.708571 | 4.72302
39.2243 | 45.8597 | 47.89266 | 12.83651 | -2.032965 | 28.61745 | 1.702842 | 4.735869
39.2343 | 45.7665 | 47.80858 | 12.83338 | -2.042077 | 28.52944 | 1.697152 | 4.748608
39.24429 | 45.6998 | 47.72518 | 12.83026 | -2.025376 | 28.44219 | 1.691508 | 4.761219
39.25429 | 45.6209 | 47.64226 | 12.82715 | -2.021365 | 28.35548 | 1.685897 | 4.773728
39.26429 | 45.5265 | 47.55993 | 12.82406 | -2.033433 | 28.26943 | 1.680326 | 4.786119
39.27429 | 45.4492 | 47.47819 | 12.82097 | -2.028989 | 28.18404 | 1.674793 | 4.798389
39.28429 | 45.3763 | 47.39702 | 12.81789 | -2.020724 | 28.09929 | 1.6693 | 4.810536
39.29429 | 45.2839 | 47.31644 | 12.81483 | -2.032538 | 28.01521 | 1.663845 | 4.822558
39.30428 | 45.1995 | 47.23651 | 12.81177 | -2.037007 | 27.93186 | 1.658435 | 4.834441
39.31428 | 45.1411 | 47.15707 | 12.80873 | -2.015969 | 27.84908 | 1.653057 | 4.846206
39.32428 | 45.0576 | 47.0782 | 12.80569 | -2.020602 | 27.76695 | 1.647718 | 4.857838
39.33428 | 44.9686 | 46.99991 | 12.80267 | -2.03131 | 27.68549 | 1.642417 | 4.869336
39.34428 | 44.9262 | 46.92218 | 12.79966 | -1.995979 | 27.60467 | 1.637154 | 4.880696
39.35427 | 44.8274 | 46.84509 | 12.79666 | -2.017689 | 27.52459 | 1.631934 | 4.891907
39.36427 | 44.7583 | 46.76849 | 12.79366 | -2.010186 | 27.44509 | 1.626746 | 4.902987
39.37427 | 44.6785 | 46.69244 | 12.79068 | -2.013942 | 27.36624 | 1.621596 | 4.913923
39.38427 | 44.5985 | 46.61695 | 12.78771 | -2.018453 | 27.28805 | 1.616483 | 4.924713
39.39427 | 44.5355 | 46.54202 | 12.78474 | -2.006516 | 27.21051 | 1.611408 | 4.935354
39.40427 | 44.4389 | 46.46763 | 12.78179 | -2.028732 | 27.13362 | 1.606369 | 4.945846
39.41426 | 44.3953 | 46.39387 | 12.77885 | -1.99857 | 27.05747 | 1.601373 | 4.956174
39.42426 | 44.3425 | 46.32058 | 12.77592 | -1.978079 | 26.98189 | 1.596408 | 4.966358
39.43426 | 44.2338 | 46.24783 | 12.773 | -2.014029 | 26.90697 | 1.591479 | 4.976383
39.44426 | 44.2033 | 46.17562 | 12.77009 | -1.972319 | 26.83269 | 1.586587 | 4.98625
39.45426 | 44.1188 | 46.10394 | 12.76719 | -1.985144 | 26.75907 | 1.581731 | 4.995955
39.46426 | 44.0542 | 46.03281 | 12.7643 | -1.978606 | 26.6861 | 1.576911 | 5.005497
39.47425 | 43.9789 | 45.96226 | 12.76142 | -1.983359 | 26.61384 | 1.572131 | 5.014864
39.48425 | 43.9059 | 45.89218 | 12.75855 | -1.986277 | 26.54217 | 1.567383 | 5.024073
39.49425 | 43.8725 | 45.82262 | 12.75569 | -1.950121 | 26.47115 | 1.562669 | 5.033111
39.50425 | 43.7938 | 45.75359 | 12.75284 | -1.959785 | 26.40078 | 1.557992 | 5.041977
39.51425 | 43.7572 | 45.68506 | 12.75 | -1.927862 | 26.33105 | 1.553349 | 5.050669
39.52425 | 43.708 | 45.61706 | 12.74717 | -1.909063 | 26.26197 | 1.548741 | 5.059186
39.53424 | 43.6149 | 45.54964 | 12.74435 | -1.934741 | 26.1936 | 1.544172 | 5.067517
39.54424 | 43.5677 | 45.48266 | 12.74154 | -1.914961 | 26.12581 | 1.539633 | 5.075676
39.55424 | 43.509 | 45.41618 | 12.73874 | -1.907185 | 26.05866 | 1.535128 | 5.083654
39.56424 | 43.4823 | 45.35022 | 12.73595 | -1.867916 | 25.99216 | 1.530658 | 5.091449
39.57424 | 43.4066 | 45.28475 | 12.73317 | -1.878146 | 25.9263 | 1.526221 | 5.099058
39.58424 | 43.3493 | 45.21977 | 12.7304 | -1.870472 | 25.86107 | 1.521818 | 5.10648
39.59423 | 43.2952 | 45.15536 | 12.72764 | -1.860155 | 25.79655 | 1.517454 | 5.113705
39.60423 | 43.2473 | 45.09137 | 12.72489 | -1.844072 | 25.73261 | 1.513118 | 5.120749
39.61423 | 43.1821 | 45.02787 | 12.72215 | -1.845771 | 25.6693 | 1.508815 | 5.1276
39.62423 | 43.1372 | 44.96486 | 12.71942 | -1.827658 | 25.60663 | 1.504545 | 5.134258
39.63423 | 43.0569 | 44.90233 | 12.7167 | -1.845427 | 25.5446 | 1.500308 | 5.14072
39.64423 | 43.0288 | 44.84027 | 12.71399 | -1.811475 | 25.48319 | 1.496103 | 5.146985
39.65422 | 42.9433 | 44.77876 | 12.71129 | -1.835461 | 25.42249 | 1.491935 | 5.153046
39.66422 | 42.9192 | 44.71766 | 12.7086 | -1.798458 | 25.36235 | 1.487795 | 5.158914
39.67422 | 42.8978 | 44.65703 | 12.70592 | -1.759227 | 25.30284 | 1.483687 | 5.164581
39.68422 | 42.7897 | 44.59686 | 12.70325 | -1.807165 | 25.24396 | 1.479611 | 5.170045
39.69422 | 42.7715 | 44.53717 | 12.70059 | -1.765666 | 25.18571 | 1.475566 | 5.175304
39.70422 | 42.6924 | 44.47793 | 12.69793 | -1.785531 | 25.12808 | 1.471552 | 5.180359
39.71421 | 42.6791 | 44.41922 | 12.69529 | -1.740117 | 25.07115 | 1.467574 | 5.185202
39.72421 | 42.6074 | 44.3609 | 12.69266 | -1.753498 | 25.01477 | 1.463623 | 5.189844
39.73421 | 42.5667 | 44.30303 | 12.69004 | -1.736333 | 24.95902 | 1.459702 | 5.194276
39.74421 | 42.5132 | 44.24562 | 12.68743 | -1.732416 | 24.90388 | 1.455812 | 5.198498
39.75421 | 42.466 | 44.18865 | 12.68482 | -1.72265 | 24.84937 | 1.451952 | 5.20251
39.7642 | 42.424 | 44.1322 | 12.68223 | -1.708198 | 24.79554 | 1.448126 | 5.206306
39.7742 | 42.3616 | 44.07612 | 12.67965 | -1.714522 | 24.74226 | 1.444326 | 5.209894
39.7842 | 42.3221 | 44.02048 | 12.67707 | -1.698385 | 24.68959 | 1.440555 | 5.213267
39.7942 | 42.2898 | 43.96529 | 12.6745 | -1.675487 | 24.63754 | 1.436815 | 5.216426
39.8042 | 42.2127 | 43.91051 | 12.67195 | -1.697813 | 24.58609 | 1.433103 | 5.21937
39.8142 | 42.158 | 43.85618 | 12.6694 | -1.698185 | 24.53526 | 1.429421 | 5.222098
39.82419 | 42.1039 | 43.80235 | 12.66687 | -1.698452 | 24.48511 | 1.42577 | 5.224606
39.83419 | 42.0546 | 43.74888 | 12.66434 | -1.694284 | 24.4355 | 1.422145 | 5.2269
39.84419 | 42.0444 | 43.69584 | 12.66182 | -1.651443 | 24.3865 | 1.418549 | 5.228977
39.85419 | 41.9541 | 43.64323 | 12.65931 | -1.689126 | 24.3381 | 1.41498 | 5.230834
39.86419 | 41.9228 | 43.59103 | 12.65681 | -1.66823 | 24.2903 | 1.411439 | 5.232473
39.87419 | 41.8874 | 43.53926 | 12.65432 | -1.651857 | 24.24311 | 1.407926 | 5.233892
39.88418 | 41.8394 | 43.48795 | 12.65185 | -1.648549 | 24.19657 | 1.404445 | 5.235091
39.89418 | 41.7882 | 43.43701 | 12.64938 | -1.648809 | 24.15057 | 1.400987 | 5.236072
39.90418 | 41.7273 | 43.38648 | 12.64691 | -1.659181 | 24.10518 | 1.397556 | 5.236832
39.91418 | 41.7166 | 43.33637 | 12.64446 | -1.619767 | 24.06038 | 1.394152 | 5.237371
39.92418 | 41.6767 | 43.28666 | 12.64202 | -1.609961 | 24.01618 | 1.390774 | 5.237691
39.93418 | 41.6354 | 43.23737 | 12.63959 | -1.601966 | 23.97257 | 1.387423 | 5.237789
39.94417 | 41.6017 | 43.18852 | 12.63716 | -1.586823 | 23.92959 | 1.384102 | 5.237668
39.95417 | 41.5539 | 43.14004 | 12.63475 | -1.586138 | 23.88716 | 1.380803 | 5.237325
39.96417 | 41.5318 | 43.09196 | 12.63234 | -1.560156 | 23.84532 | 1.37753 | 5.236763
39.97417 | 41.4843 | 43.04428 | 12.62995 | -1.559976 | 23.80407 | 1.374282 | 5.23598
39.98417 | 41.4662 | 42.997 | 12.62756 | -1.530799 | 23.7634 | 1.37106 | 5.234977
39.99417 | 41.4197 | 42.95012 | 12.62518 | -1.530415 | 23.72332 | 1.367863 | 5.233754
40.00416 | 41.4014 | 42.90368 | 12.62281 | -1.502275 | 23.68385 | 1.364694 | 5.232313
40.01416 | 41.3897 | 42.85759 | 12.62045 | -1.467887 | 23.64493 | 1.361546 | 5.230652
40.02416 | 41.3359 | 42.81189 | 12.6181 | -1.475991 | 23.60659 | 1.358423 | 5.228772
40.03416 | 41.3167 | 42.76659 | 12.61576 | -1.449891 | 23.56883 | 1.355324 | 5.226674
40.04416 | 41.2729 | 42.72168 | 12.61343 | -1.448776 | 23.53164 | 1.352249 | 5.224359
40.05416 | 41.2345 | 42.67716 | 12.61111 | -1.442656 | 23.49503 | 1.349198 | 5.221826
40.06415 | 41.2229 | 42.63307 | 12.60879 | -1.410171 | 23.45903 | 1.346173 | 5.219079
40.07415 | 41.2153 | 42.58933 | 12.60649 | -1.37403 | 23.42356 | 1.343169 | 5.216114
40.08415 | 41.1643 | 42.54598 | 12.60419 | -1.381677 | 23.38866 | 1.340188 | 5.212935
40.09415 | 41.1463 | 42.50301 | 12.6019 | -1.356711 | 23.35434 | 1.337229 | 5.209541
40.10415 | 41.0974 | 42.46043 | 12.59963 | -1.363029 | 23.32058 | 1.334293 | 5.205934
40.11415 | 41.1052 | 42.41824 | 12.59736 | -1.313036 | 23.28739 | 1.33138 | 5.202114
40.12414 | 41.0594 | 42.37646 | 12.5951 | -1.317063 | 23.25479 | 1.328491 | 5.198087
40.13414 | 41.0313 | 42.33503 | 12.59285 | -1.303734 | 23.22272 | 1.325622 | 5.193846
40.14414 | 41.0082 | 42.29399 | 12.5906 | -1.285787 | 23.19121 | 1.322774 | 5.189395
40.15414 | 40.9831 | 42.25332 | 12.58837 | -1.270224 | 23.16027 | 1.319948 | 5.184736
40.16414 | 40.9804 | 42.21304 | 12.58614 | -1.232641 | 23.12988 | 1.317143 | 5.17987
40.17413 | 40.9365 | 42.17318 | 12.58393 | -1.236678 | 23.10008 | 1.314362 | 5.174803
40.18413 | 40.9316 | 42.13366 | 12.58172 | -1.202056 | 23.07081 | 1.311598 | 5.169526
40.19413 | 40.8842 | 42.09452 | 12.57952 | -1.210316 | 23.04209 | 1.308856 | 5.164047
40.20413 | 40.8856 | 42.05575 | 12.57734 | -1.170153 | 23.01392 | 1.306133 | 5.158364
40.21413 | 40.8418 | 42.01737 | 12.57515 | -1.175571 | 22.9863 | 1.303431 | 5.152482
40.22413 | 40.837 | 41.97937 | 12.57298 | -1.142367 | 22.95924 | 1.300749 | 5.1464
40.23412 | 40.8407 | 41.94178 | 12.57082 | -1.10108 | 22.93274 | 1.298089 | 5.140128
40.24412 | 40.7963 | 41.90453 | 12.56867 | -1.108232 | 22.90677 | 1.295445 | 5.133652
40.25412 | 40.7867 | 41.86767 | 12.56652 | -1.080966 | 22.88134 | 1.292821 | 5.126982
40.26412 | 40.7662 | 41.83118 | 12.56438 | -1.064977 | 22.85646 | 1.290216 | 5.120119
40.27412 | 40.7442 | 41.79507 | 12.56225 | -1.050867 | 22.83212 | 1.28763 | 5.113064
40.28412 | 40.7339 | 41.75933 | 12.56013 | -1.025433 | 22.80832 | 1.285062 | 5.10582
40.29411 | 40.7142 | 41.72401 | 12.55802 | -1.009809 | 22.78507 | 1.282515 | 5.098395
40.30411 | 40.7476 | 41.68903 | 12.55592 | -0.941432 | 22.76235 | 1.279983 | 5.090776
40.31411 | 40.6967 | 41.65443 | 12.55383 | -0.9577349 | 22.74017 | 1.277469 | 5.082973
40.32411 | 40.6828 | 41.62022 | 12.55174 | -0.9374165 | 22.71851 | 1.274973 | 5.074987
40.33411 | 40.6818 | 41.58638 | 12.54966 | -0.9045766 | 22.6974 | 1.272494 | 5.06682
40.34411 | 40.6548 | 41.55291 | 12.5476 | -0.8981143 | 22.67681 | 1.270032 | 5.058475
40.3541 | 40.6406 | 41.51987 | 12.54554 | -0.8792685 | 22.65678 | 1.267589 | 5.049961
40.3641 | 40.6407 | 41.48716 | 12.54349 | -0.846461 | 22.63725 | 1.265161 | 5.041263
40.3741 | 40.622 | 41.45484 | 12.54144 | -0.8328383 | 22.61825 | 1.262749 | 5.032392
40.3841 | 40.6393 | 41.4229 | 12.53941 | -0.7835971 | 22.59978 | 1.260353 | 5.023351
40.3941 | 40.5876 | 41.39134 | 12.53738 | -0.803736 | 22.58184 | 1.257974 | 5.01414
40.4041 | 40.6056 | 41.36016 | 12.53536 | -0.7545556 | 22.56442 | 1.25561 | 5.004763
40.41409 | 40.5704 | 41.32939 | 12.53336 | -0.7589903 | 22.54754 | 1.253263 | 4.995229
40.42409 | 40.5484 | 41.29897 | 12.53136 | -0.7505719 | 22.53116 | 1.25093 | 4.985523
40.43409 | 40.5514 | 41.26894 | 12.52936 | -0.717537 | 22.5153 | 1.248612 | 4.975657
40.44409 | 40.5286 | 41.23929 | 12.52738 | -0.7106862 | 22.49997 | 1.246309 | 4.965632
40.45409 | 40.5361 | 41.21002 | 12.5254 | -0.6739191 | 22.48514 | 1.24402 | 4.955451
40.46409 | 40.5028 | 41.18113 | 12.52344 | -0.678334 | 22.47084 | 1.241745 | 4.945116
40.47408 | 40.5115 | 41.15267 | 12.52148 | -0.641173 | 22.45707 | 1.239487 | 4.93464
40.48408 | 40.4917 | 41.12456 | 12.51953 | -0.6328581 | 22.44379 | 1.237241 | 4.924003
40.49408 | 40.4813 | 41.09683 | 12.51758 | -0.615533 | 22.43102 | 1.235008 | 4.913219
40.50408 | 40.4653 | 41.06949 | 12.51565 | -0.604194 | 22.41877 | 1.232789 | 4.902289
40.51408 | 40.4674 | 41.04254 | 12.51372 | -0.5751383 | 22.40702 | 1.230583 | 4.891217
40.52407 | 40.4605 | 41.016 | 12.51181 | -0.5554993 | 22.39579 | 1.228393 | 4.880015
40.53407 | 40.4583 | 40.98982 | 12.5099 | -0.5315236 | 22.38505 | 1.226213 | 4.868664
40.54407 | 40.4381 | 40.96404 | 12.50799 | -0.5259373 | 22.37482 | 1.224045 | 4.857176
40.55407 | 40.4625 | 40.93864 | 12.5061 | -0.4761389 | 22.36509 | 1.22189 | 4.845555
40.56407 | 40.4441 | 40.91364 | 12.50421 | -0.4695353 | 22.35587 | 1.219747 | 4.833802
40.57407 | 40.4328 | 40.88902 | 12.50234 | -0.4562216 | 22.34715 | 1.217616 | 4.82192
40.58406 | 40.4333 | 40.86482 | 12.50047 | -0.4315246 | 22.33893 | 1.215499 | 4.809924
40.59406 | 40.4005 | 40.841 | 12.49861 | -0.440496 | 22.33121 | 1.213391 | 4.797792
40.60406 | 40.4405 | 40.81756 | 12.49675 | -0.3770629 | 22.32398 | 1.211294 | 4.785537
40.61406 | 40.4066 | 40.79452 | 12.49491 | -0.387925 | 22.31724 | 1.209209 | 4.773163
40.62406 | 40.4148 | 40.77188 | 12.49307 | -0.3570818 | 22.31101 | 1.207134 | 4.760671
40.63406 | 40.4196 | 40.74964 | 12.49124 | -0.3300365 | 22.30526 | 1.20507 | 4.748065
40.64405 | 40.4027 | 40.72781 | 12.48942 | -0.3251094 | 22.30001 | 1.203019 | 4.735358
40.65405 | 40.4004 | 40.70636 | 12.48761 | -0.305958 | 22.29524 | 1.200976 | 4.722529
40.66405 | 40.3852 | 40.68531 | 12.4858 | -0.3001069 | 22.29097 | 1.198942 | 4.709593
40.67405 | 40.3938 | 40.66465 | 12.48401 | -0.2708538 | 22.28718 | 1.196919 | 4.69655
40.68405 | 40.3856 | 40.6444 | 12.48222 | -0.2588029 | 22.28388 | 1.194905 | 4.683405
40.69405 | 40.3669 | 40.62455 | 12.48043 | -0.2576522 | 22.28106 | 1.1929 | 4.670159
40.70404 | 40.3773 | 40.60512 | 12.47866 | -0.2278158 | 22.27872 | 1.190907 | 4.656828
40.71404 | 40.3383 | 40.58607 | 12.47689 | -0.2477697 | 22.27687 | 1.18892 | 4.643388
40.72404 | 40.3802 | 40.56743 | 12.47514 | -0.187229 | 22.2755 | 1.186942 | 4.629854
40.73404 | 40.3645 | 40.54919 | 12.47339 | -0.1846909 | 22.2746 | 1.184973 | 4.616229
40.74404 | 40.3513 | 40.53136 | 12.47164 | -0.1800586 | 22.27419 | 1.183013 | 4.602514
40.75404 | 40.3507 | 40.51393 | 12.46991 | -0.1632333 | 22.27425 | 1.18106 | 4.588714
40.76403 | 40.3272 | 40.49693 | 12.46818 | -0.1697301 | 22.27479 | 1.179118 | 4.574842
40.77403 | 40.3417 | 40.48032 | 12.46646 | -0.1386176 | 22.2758 | 1.177181 | 4.560876
40.78403 | 40.3306 | 40.46411 | 12.46475 | -0.1335144 | 22.27728 | 1.175252 | 4.546829
40.79403 | 40.3282 | 40.44832 | 12.46305 | -0.1201196 | 22.27924 | 1.17333 | 4.532705
40.80403 | 40.3639 | 40.43293 | 12.46135 | -0.06903398 | 22.28166 | 1.171415 | 4.518505
40.81403 | 40.3105 | 40.41796 | 12.45966 | -0.1074592 | 22.28456 | 1.169508 | 4.504233
40.82402 | 40.3296 | 40.40341 | 12.45798 | -0.07381016 | 22.28791 | 1.167609 | 4.489907
40.83402 | 40.3624 | 40.38926 | 12.45631 | -0.02685756 | 22.29174 | 1.165715 | 4.475496
40.84402 | 40.3376 | 40.37552 | 12.45464 | -0.03791739 | 22.29603 | 1.163828 | 4.461018
40.85402 | 40.3688 | 40.36219 | 12.45298 | 0.006612659 | 22.30078 | 1.161946 | 4.446477
40.86402 | 40.3696 | 40.34927 | 12.45133 | 0.02032771 | 22.306 | 1.160071 | 4.431874
40.87402 | 40.3665 | 40.33677 | 12.44969 | 0.02972899 | 22.31167 | 1.158202 | 4.417212
40.88401 | 40.3745 | 40.3247 | 12.44805 | 0.04980106 | 22.3178 | 1.15634 | 4.402506
40.89401 | 40.3602 | 40.31303 | 12.44642 | 0.04717272 | 22.32439 | 1.154483 | 4.387731
40.90401 | 40.4111 | 40.30177 | 12.4448 | 0.1093314 | 22.33143 | 1.15263 | 4.372903
40.91401 | 40.3726 | 40.29093 | 12.44319 | 0.08167318 | 22.33893 | 1.150783 | 4.358023
40.92401 | 40.4183 | 40.2805 | 12.44158 | 0.1378005 | 22.34688 | 1.148941 | 4.343095
40.934 | 40.4155 | 40.2705 | 12.43998 | 0.1449981 | 22.35528 | 1.147106 | 4.328134
40.944 | 40.4165 | 40.26091 | 12.43839 | 0.1555935 | 22.36413 | 1.145273 | 4.313115
40.954 | 40.4313 | 40.25173 | 12.43681 | 0.1795661 | 22.37343 | 1.143446 | 4.298052
40.964 | 40.4457 | 40.24299 | 12.43523 | 0.2027115 | 22.38319 | 1.141622 | 4.282948
40.974 | 40.4605 | 40.23465 | 12.43366 | 0.2258507 | 22.39338 | 1.139804 | 4.267807
40.984 | 40.4556 | 40.22673 | 12.4321 | 0.2288733 | 22.40401 | 1.137989 | 4.252627
40.99399 | 40.4625 | 40.21921 | 12.43055 | 0.243288 | 22.41506 | 1.13618 | 4.237429
41.00399 | 40.4793 | 40.21213 | 12.429 | 0.267173 | 22.42657 | 1.134372 | 4.222182
41.01399 | 40.4849 | 40.20546 | 12.42746 | 0.2794412 | 22.43852 | 1.132569 | 4.206905
41.02399 | 40.5177 | 40.19921 | 12.42593 | 0.3184894 | 22.45092 | 1.130769 | 4.191598
41.03399 | 40.5092 | 40.19338 | 12.4244 | 0.31582 | 22.46374 | 1.128973 | 4.176264
41.04399 | 40.5291 | 40.18797 | 12.42288 | 0.3411295 | 22.477 | 1.12718 | 4.160905
41.05398 | 40.5384 | 40.18298 | 12.42137 | 0.3554188 | 22.49068 | 1.125391 | 4.145537
41.06398 | 40.5278 | 40.17841 | 12.41987 | 0.3493936 | 22.5048 | 1.123604 | 4.130133
41.07398 | 40.5624 | 40.17425 | 12.41837 | 0.3881487 | 22.51935 | 1.12182 | 4.114709
41.08398 | 40.569 | 40.17051 | 12.41688 | 0.3984888 | 22.53432 | 1.120039 | 4.099266
41.09398 | 40.576 | 40.16719 | 12.4154 | 0.4088073 | 22.54973 | 1.11826 | 4.083808
41.10398 | 40.6014 | 40.16429 | 12.41392 | 0.4371075 | 22.56555 | 1.116484 | 4.068334
41.11397 | 40.5795 | 40.16181 | 12.41246 | 0.4176884 | 22.58178 | 1.114712 | 4.052862
41.12397 | 40.6335 | 40.15974 | 12.411 | 0.4737555 | 22.59845 | 1.11294 | 4.037364
41.13397 | 40.6045 | 40.15809 | 12.40954 | 0.4464056 | 22.61553 | 1.11117 | 4.021857
41.14397 | 40.6666 | 40.15686 | 12.40809 | 0.5097368 | 22.63303 | 1.109403 | 4.00634
41.15397 | 40.6519 | 40.15605 | 12.40665 | 0.4958549 | 22.65094 | 1.107637 | 3.990818
41.16397 | 40.6584 | 40.15565 | 12.40522 | 0.5027548 | 22.66926 | 1.105873 | 3.975291
41.17396 | 40.6903 | 40.15566 | 12.40379 | 0.5346372 | 22.68798 | 1.104113 | 3.959776
41.18396 | 40.6987 | 40.15609 | 12.40237 | 0.5426089 | 22.70712 | 1.102352 | 3.944243
41.19396 | 40.7244 | 40.15694 | 12.40096 | 0.567465 | 22.72667 | 1.100593 | 3.92871
41.20396 | 40.75 | 40.15819 | 12.39956 | 0.5918066 | 22.74662 | 1.098835 | 3.913178
41.21396 | 40.7536 | 40.15986 | 12.39816 | 0.5937365 | 22.76698 | 1.097079 | 3.89765
41.22396 | 40.789 | 40.16195 | 12.39677 | 0.6270531 | 22.78773 | 1.095324 | 3.882125
41.23395 | 40.787 | 40.16443 | 12.39538 | 0.6225713 | 22.80886 | 1.093571 | 3.86662
41.24395 | 40.8211 | 40.16733 | 12.394 | 0.6537676 | 22.8304 | 1.091818 | 3.851107
41.25395 | 40.8635 | 40.17065 | 12.39263 | 0.6928549 | 22.85234 | 1.090066 | 3.835603
41.26395 | 40.8504 | 40.17437 | 12.39127 | 0.6760312 | 22.87468 | 1.088315 | 3.820108
41.27395 | 40.8989 | 40.1785 | 12.38991 | 0.7204034 | 22.8974 | 1.086564 | 3.804624
41.28395 | 40.8933 | 40.18303 | 12.38856 | 0.7102666 | 22.92051 | 1.084814 | 3.789152
41.29394 | 40.938 | 40.18797 | 12.38721 | 0.7500318 | 22.94398 | 1.083067 | 3.773708
41.30394 | 40.9659 | 40.19331 | 12.38588 | 0.7725867 | 22.96785 | 1.081318 | 3.758264
41.31394 | 40.9971 | 40.19906 | 12.38455 | 0.7980366 | 22.99211 | 1.07957 | 3.742836
41.32394 | 41.0153 | 40.20521 | 12.38322 | 0.8100881 | 23.01674 | 1.077822 | 3.727425
41.33394 | 41.0253 | 40.21176 | 12.3819 | 0.8135374 | 23.04175 | 1.076075 | 3.712032
41.34393 | 41.078 | 40.21871 | 12.38059 | 0.8592936 | 23.06711 | 1.07433 | 3.696676
41.35393 | 41.0644 | 40.22605 | 12.37929 | 0.8383475 | 23.09286 | 1.072583 | 3.681324
41.36393 | 41.1204 | 40.2338 | 12.37799 | 0.8866032 | 23.11898 | 1.070836 | 3.665992
41.37393 | 41.1385 | 40.24193 | 12.3767 | 0.896568 | 23.14546 | 1.06909 | 3.650683
41.38393 | 41.1472 | 40.25046 | 12.37542 | 0.8967397 | 23.1723 | 1.067343 | 3.635399
41.39393 | 41.1785 | 40.25938 | 12.37414 | 0.9191185 | 23.19951 | 1.065597 | 3.620139
41.40392 | 41.1868 | 40.26868 | 12.37287 | 0.9181179 | 23.22704 | 1.063852 | 3.60492
41.41392 | 41.2111 | 40.27838 | 12.3716 | 0.9327215 | 23.25496 | 1.062106 | 3.589713
41.42392 | 41.2251 | 40.28846 | 12.37034 | 0.9366401 | 23.28322 | 1.060359 | 3.574533
41.43392 | 41.2223 | 40.29893 | 12.36909 | 0.9233731 | 23.31184 | 1.058613 | 3.559382
41.44392 | 41.2994 | 40.30977 | 12.36785 | 0.9896263 | 23.3408 | 1.056866 | 3.544261
41.45392 | 41.2653 | 40.321 | 12.36661 | 0.9442974 | 23.37011 | 1.055119 | 3.529171
41.46391 | 41.3162 | 40.3326 | 12.36537 | 0.9836038 | 23.39972 | 1.053373 | 3.514127
41.47391 | 41.3274 | 40.34458 | 12.36415 | 0.9828242 | 23.4297 | 1.051626 | 3.499101
41.48391 | 41.3221 | 40.35693 | 12.36293 | 0.9651701 | 23.46002 | 1.049878 | 3.484107
41.49391 | 41.3436 | 40.36965 | 12.36171 | 0.9739485 | 23.49066 | 1.04813 | 3.469148
41.50391 | 41.3885 | 40.38274 | 12.36051 | 1.005755 | 23.52163 | 1.046382 | 3.454224
41.51391 | 41.4024 | 40.3962 | 12.35931 | 1.006198 | 23.55293 | 1.044633 | 3.439335
41.5239 | 41.4064 | 40.41001 | 12.35811 | 0.9963899 | 23.58451 | 1.042886 | 3.424498
41.5339 | 41.4193 | 40.42419 | 12.35692 | 0.9951072 | 23.61645 | 1.041137 | 3.409683
41.5439 | 41.4357 | 40.43873 | 12.35574 | 0.9969678 | 23.6487 | 1.039387 | 3.394906
41.5539 | 41.4503 | 40.45363 | 12.35457 | 0.9966717 | 23.68126 | 1.037637 | 3.380168
41.5639 | 41.5022 | 40.46887 | 12.3534 | 1.033325 | 23.71412 | 1.035887 | 3.365468
41.5739 | 41.4901 | 40.48447 | 12.35223 | 1.005627 | 23.74729 | 1.034136 | 3.350809
41.58389 | 41.5065 | 40.5004 | 12.35108 | 1.006097 | 23.78073 | 1.032387 | 3.336205
41.59389 | 41.5206 | 40.51669 | 12.34993 | 1.003909 | 23.8145 | 1.030635 | 3.321628
41.60389 | 41.5211 | 40.53332 | 12.34878 | 0.9877825 | 23.84856 | 1.028883 | 3.307093
41.61389 | 41.5851 | 40.55029 | 12.34764 | 1.034812 | 23.88291 | 1.027131 | 3.292601
41.62389 | 41.611 | 40.56759 | 12.34651 | 1.043413 | 23.91755 | 1.025378 | 3.278151
41.63389 | 41.5911 | 40.58522 | 12.34538 | 1.005879 | 23.95247 | 1.023625 | 3.263745
41.64388 | 41.6124 | 40.60316 | 12.34426 | 1.009237 | 23.98763 | 1.021874 | 3.249398
41.65388 | 41.6271 | 40.62145 | 12.34315 | 1.005653 | 24.0231 | 1.02012 | 3.235081
41.66388 | 41.6345 | 40.64005 | 12.34204 | 0.9944485 | 24.05883 | 1.018366 | 3.22081
41.67388 | 41.693 | 40.65897 | 12.34094 | 1.034027 | 24.09484 | 1.016612 | 3.206584
41.68388 | 41.6871 | 40.67821 | 12.33984 | 1.008892 | 24.1311 | 1.014858 | 3.192405
41.69388 | 41.7052 | 40.69775 | 12.33875 | 1.007445 | 24.16763 | 1.013103 | 3.178272
41.70387 | 41.6844 | 40.71759 | 12.33767 | 0.9668079 | 24.20437 | 1.01135 | 3.164205
41.71387 | 41.718 | 40.73775 | 12.33659 | 0.9802547 | 24.24139 | 1.009595 | 3.150168
41.72387 | 41.7261 | 40.7582 | 12.33552 | 0.9679033 | 24.27866 | 1.00784 | 3.136178
41.73387 | 41.7385 | 40.77894 | 12.33445 | 0.9595578 | 24.31617 | 1.006084 | 3.122237
41.74387 | 41.7443 | 40.79998 | 12.33339 | 0.9443195 | 24.35392 | 1.004329 | 3.108345
41.75386 | 41.7253 | 40.82128 | 12.33234 | 0.904016 | 24.39186 | 1.002575 | 3.094515
41.76386 | 41.7219 | 40.84288 | 12.33129 | 0.8790182 | 24.43005 | 1.000819 | 3.080722
41.77386 | 41.7442 | 40.86477 | 12.33024 | 0.8794319 | 24.46848 | 0.999064 | 3.066979
41.78386 | 41.7335 | 40.88692 | 12.32921 | 0.8465839 | 24.50711 | 0.9973085 | 3.053286
41.79386 | 41.7571 | 40.90934 | 12.32818 | 0.8477572 | 24.54597 | 0.9955531 | 3.039644
41.80386 | 41.7228 | 40.93202 | 12.32715 | 0.7907769 | 24.58502 | 0.9937978 | 3.026053
41.81385 | 41.7353 | 40.95495 | 12.32613 | 0.7803523 | 24.62425 | 0.9920445 | 3.012526
41.82385 | 41.719 | 40.97815 | 12.32512 | 0.7408526 | 24.6637 | 0.9902896 | 2.999038
41.83385 | 41.7311 | 41.0016 | 12.32411 | 0.729504 | 24.70335 | 0.988535 | 2.985601
41.84385 | 41.7238 | 41.02529 | 12.32311 | 0.6985106 | 24.74319 | 0.9867807 | 2.972217
41.85385 | 41.7219 | 41.04922 | 12.32211 | 0.6726782 | 24.7832 | 0.9850267 | 2.958885
41.86385 | 41.7415 | 41.07339 | 12.32112 | 0.6681105 | 24.82339 | 0.9832732 | 2.945606
41.87384 | 41.7156 | 41.09777 | 12.32013 | 0.6178308 | 24.86372 | 0.9815219 | 2.932392
41.88384 | 41.7309 | 41.12238 | 12.31915 | 0.6085179 | 24.90424 | 0.9797693 | 2.919218
41.89384 | 41.7373 | 41.14723 | 12.31818 | 0.5900708 | 24.94494 | 0.9780173 | 2.906098
41.90384 | 41.7159 | 41.17228 | 12.31721 | 0.5436242 | 24.98577 | 0.9762659 | 2.893031
41.91384 | 41.787 | 41.19754 | 12.31625 | 0.5894553 | 25.02677 | 0.9745151 | 2.880018
41.92384 | 41.7505 | 41.223 | 12.31529 | 0.5275004 | 25.06789 | 0.9727651 | 2.867059
41.93383 | 41.7535 | 41.24864 | 12.31434 | 0.5048619 | 25.10912 | 0.9710177 | 2.854166
41.94383 | 41.7584 | 41.27449 | 12.31339 | 0.4839056 | 25.15052 | 0.9692693 | 2.841314
41.95383 | 41.7558 | 41.30053 | 12.31245 | 0.4552741 | 25.19204 | 0.9675218 | 2.828518
41.96383 | 41.7929 | 41.32675 | 12.31151 | 0.4661459 | 25.23369 | 0.9657753 | 2.815775
41.97383 | 41.7873 | 41.35314 | 12.31058 | 0.4341551 | 25.27545 | 0.9640299 | 2.803087
41.98383 | 41.7883 | 41.3797 | 12.30966 | 0.4085978 | 25.31731 | 0.9622854 | 2.790453
41.99382 | 41.7781 | 41.4064 | 12.30874 | 0.3717024 | 25.35923 | 0.9605439 | 2.777886
42.00382 | 41.7822 | 41.43327 | 12.30783 | 0.3489275 | 25.40128 | 0.9588019 | 2.765362
42.01382 | 41.7884 | 41.4603 | 12.30692 | 0.3281019 | 25.44343 | 0.9570611 | 2.752893
42.02382 | 41.8193 | 41.48747 | 12.30601 | 0.3318339 | 25.48565 | 0.9553217 | 2.740479
42.03382 | 41.8077 | 41.51477 | 12.30512 | 0.2929299 | 25.52795 | 0.9535837 | 2.72812
42.04382 | 41.8062 | 41.54221 | 12.30422 | 0.2639934 | 25.57032 | 0.9518472 | 2.715816
42.05381 | 41.7953 | 41.56974 | 12.30334 | 0.2255638 | 25.61271 | 0.9501138 | 2.703579
42.06381 | 41.8233 | 41.59741 | 12.30246 | 0.2258908 | 25.65519 | 0.9483804 | 2.691385
42.07381 | 41.8042 | 41.6252 | 12.30158 | 0.1790046 | 25.69772 | 0.9466487 | 2.679247
42.08381 | 41.8512 | 41.65308 | 12.30071 | 0.1981175 | 25.74029 | 0.9449187 | 2.667163
42.09381 | 41.8 | 41.68107 | 12.29984 | 0.1189312 | 25.7829 | 0.9431905 | 2.655135
42.10381 | 41.8163 | 41.70914 | 12.29898 | 0.1071578 | 25.82553 | 0.9414642 | 2.643163
42.1138 | 41.8112 | 41.73727 | 12.29813 | 0.07392945 | 25.86815 | 0.9397416 | 2.631257
42.1238 | 41.8033 | 41.7655 | 12.29728 | 0.03779851 | 25.91081 | 0.9380192 | 2.619395
42.1338 | 41.8504 | 41.7938 | 12.29643 | 0.05659908 | 25.95348 | 0.936299 | 2.607588
42.1438 | 41.8177 | 41.82216 | 12.29559 | -0.004462955 | 25.99616 | 0.9345809 | 2.595836
42.1538 | 41.8406 | 41.85058 | 12.29476 | -0.009977943 | 26.03882 | 0.9328649 | 2.584139
42.16379 | 41.8059 | 41.87901 | 12.29393 | -0.07310937 | 26.08142 | 0.931153 | 2.57251
42.17379 | 41.8133 | 41.90751 | 12.2931 | -0.09421115 | 26.12404 | 0.9294418 | 2.560924
42.18379 | 41.8184 | 41.93604 | 12.29228 | -0.117641 | 26.16663 | 0.927733 | 2.549393
42.19379 | 41.809 | 41.96459 | 12.29147 | -0.1555944 | 26.20918 | 0.9260268 | 2.537916
42.20379 | 41.8246 | 41.99317 | 12.29066 | -0.1685665 | 26.25169 | 0.9243231 | 2.526496
42.21379 | 41.8194 | 42.02175 | 12.28985 | -0.2023454 | 26.29414 | 0.9226221 | 2.51513
42.22378 | 41.7947 | 42.05028 | 12.28906 | -0.2555753 | 26.33646 | 0.9209255 | 2.50383
42.23378 | 41.7967 | 42.07885 | 12.28826 | -0.2821482 | 26.37878 | 0.91923 | 2.492573
42.24378 | 41.7901 | 42.1074 | 12.28747 | -0.3173043 | 26.42102 | 0.9175374 | 2.481372
42.25378 | 41.8175 | 42.13594 | 12.28669 | -0.318439 | 26.46318 | 0.9158476 | 2.470225
42.26378 | 41.7935 | 42.16444 | 12.28591 | -0.3709418 | 26.50524 | 0.9141609 | 2.459133
42.27378 | 41.7548 | 42.1929 | 12.28513 | -0.4381029 | 26.5472 | 0.9124773 | 2.448095
42.28377 | 41.7632 | 42.2213 | 12.28436 | -0.4580956 | 26.58901 | 0.9107984 | 2.437123
42.29377 | 41.7538 | 42.24965 | 12.2836 | -0.4958549 | 26.63074 | 0.9091211 | 2.426194
42.30377 | 41.7909 | 42.27795 | 12.28284 | -0.4870497 | 26.67235 | 0.9074471 | 2.415319
42.31377 | 41.7515 | 42.30617 | 12.28208 | -0.5546738 | 26.71382 | 0.9057765 | 2.404498
42.32377 | 41.7354 | 42.33432 | 12.28133 | -0.5989169 | 26.75514 | 0.9041092 | 2.393731
42.33377 | 41.7188 | 42.36237 | 12.28059 | -0.6435725 | 26.79632 | 0.9024455 | 2.383019
42.34376 | 41.7049 | 42.3903 | 12.27985 | -0.6854036 | 26.8373 | 0.900787 | 2.37237
42.35376 | 41.7441 | 42.41815 | 12.27911 | -0.6740536 | 26.87815 | 0.8991305 | 2.361764
42.36376 | 41.7107 | 42.44589 | 12.27838 | -0.7351894 | 26.91882 | 0.8974776 | 2.351212
42.37376 | 41.6779 | 42.4735 | 12.27765 | -0.7956037 | 26.95931 | 0.8958286 | 2.340714
42.38376 | 41.688 | 42.50099 | 12.27693 | -0.8129855 | 26.9996 | 0.8941833 | 2.330268
42.39376 | 41.6524 | 42.52833 | 12.27621 | -0.8759256 | 27.03969 | 0.892542 | 2.319875
42.40375 | 41.6813 | 42.55549 | 12.2755 | -0.8741934 | 27.07954 | 0.8909062 | 2.309546
42.41375 | 41.6708 | 42.58253 | 12.2748 | -0.9117266 | 27.1192 | 0.8892729 | 2.299259
42.42375 | 41.6297 | 42.60939 | 12.27409 | -0.9796935 | 27.15863 | 0.8876437 | 2.289025
42.43375 | 41.629 | 42.63609 | 12.27339 | -1.007087 | 27.19783 | 0.8860186 | 2.278844
42.44375 | 41.5717 | 42.66259 | 12.2727 | -1.090894 | 27.23678 | 0.8843978 | 2.268714
42.45375 | 41.6345 | 42.68891 | 12.27201 | -1.054409 | 27.27548 | 0.8827813 | 2.258637
42.46374 | 41.5778 | 42.71499 | 12.27133 | -1.137188 | 27.31387 | 0.8811707 | 2.248622
42.47374 | 41.5897 | 42.74089 | 12.27065 | -1.15119 | 27.35203 | 0.879563 | 2.238649
42.48374 | 41.5675 | 42.76657 | 12.26997 | -1.199072 | 27.38991 | 0.8779597 | 2.228727
42.49374 | 41.5426 | 42.79203 | 12.2693 | -1.249426 | 27.42751 | 0.876361 | 2.218857
42.50374 | 41.5716 | 42.81724 | 12.26863 | -1.245639 | 27.4648 | 0.8747669 | 2.209039
42.51373 | 41.5394 | 42.84218 | 12.26797 | -1.302783 | 27.50175 | 0.873179 | 2.199281
42.52373 | 41.5411 | 42.8669 | 12.26731 | -1.325797 | 27.53842 | 0.8715942 | 2.189564
42.53373 | 41.5466 | 42.89134 | 12.26666 | -1.344745 | 27.57477 | 0.8700143 | 2.179898
42.54373 | 41.5003 | 42.91552 | 12.26601 | -1.41522 | 27.61078 | 0.8684392 | 2.170283
42.55373 | 41.5266 | 42.93941 | 12.26537 | -1.412811 | 27.64646 | 0.866869 | 2.160719
42.56373 | 41.5157 | 42.96301 | 12.26473 | -1.447314 | 27.68178 | 0.8653039 | 2.151205
42.57372 | 41.5007 | 42.98629 | 12.26409 | -1.48559 | 27.7167 | 0.8637453 | 2.141749
42.58372 | 41.4946 | 43.00928 | 12.26346 | -1.514679 | 27.75129 | 0.8621902 | 2.132335
42.59372 | 41.4561 | 43.03195 | 12.26284 | -1.57585 | 27.7855 | 0.8606401 | 2.122971
42.60372 | 41.4681 | 43.05429 | 12.26221 | -1.586194 | 27.81933 | 0.8590954 | 2.113655
42.61372 | 41.4511 | 43.0763 | 12.26159 | -1.6252 | 27.85276 | 0.8575558 | 2.10439
42.62372 | 41.4567 | 43.09796 | 12.26098 | -1.641261 | 27.88579 | 0.8560215 | 2.095173
42.63371 | 41.4191 | 43.11925 | 12.26037 | -1.700149 | 27.91837 | 0.8544941 | 2.086016
42.64371 | 41.4255 | 43.14019 | 12.25977 | -1.714691 | 27.95056 | 0.8529706 | 2.076896
42.65371 | 41.4064 | 43.16076 | 12.25917 | -1.754363 | 27.98232 | 0.8514524 | 2.067825
42.66371 | 41.4171 | 43.18095 | 12.25857 | -1.763853 | 28.01364 | 0.8499399 | 2.058805
42.67371 | 41.3975 | 43.20075 | 12.25798 | -1.803253 | 28.04451 | 0.8484328 | 2.049831
42.68371 | 41.3757 | 43.22015 | 12.25739 | -1.844454 | 28.07493 | 0.8469314 | 2.040905
42.6937 | 41.3515 | 43.23913 | 12.2568 | -1.887633 | 28.10486 | 0.8454371 | 2.032035
42.7037 | 41.3518 | 43.25771 | 12.25622 | -1.90591 | 28.13434 | 0.8439469 | 2.023205
42.7137 | 41.3532 | 43.27586 | 12.25565 | -1.922665 | 28.16333 | 0.8424627 | 2.014421
42.7237 | 41.3344 | 43.29358 | 12.25507 | -1.959184 | 28.19184 | 0.840984 | 2.005685
42.7337 | 41.3224 | 43.31086 | 12.25451 | -1.988462 | 28.21985 | 0.8395113 | 1.996996
42.7437 | 41.2968 | 43.32769 | 12.25394 | -2.030892 | 28.24735 | 0.8380443 | 1.988353
42.75369 | 41.3009 | 43.34405 | 12.25338 | -2.043145 | 28.27431 | 0.8365849 | 1.979766
42.76369 | 41.2874 | 43.35995 | 12.25283 | -2.072549 | 28.30078 | 0.8351299 | 1.971216
42.77369 | 41.2757 | 43.37538 | 12.25228 | -2.099676 | 28.32671 | 0.8336809 | 1.962712
42.78369 | 41.2248 | 43.39032 | 12.25173 | -2.165521 | 28.3521 | 0.832238 | 1.954255
42.79369 | 41.2533 | 43.40477 | 12.25118 | -2.151473 | 28.37695 | 0.8308011 | 1.945842
42.80369 | 41.2275 | 43.41873 | 12.25064 | -2.191225 | 28.40123 | 0.8293703 | 1.937476
42.81368 | 41.2112 | 43.43216 | 12.25011 | -2.220957 | 28.42494 | 0.8279472 | 1.929163
42.82368 | 41.213 | 43.44509 | 12.24958 | -2.232087 | 28.44809 | 0.8265289 | 1.920886
42.83368 | 41.168 | 43.45749 | 12.24905 | -2.289493 | 28.47067 | 0.8251166 | 1.912655
42.84368 | 41.1733 | 43.46937 | 12.24853 | -2.296067 | 28.49266 | 0.8237108 | 1.904468
42.85368 | 41.1538 | 43.4807 | 12.248 | -2.326901 | 28.51406 | 0.8223112 | 1.896326
42.86368 | 41.1412 | 43.49149 | 12.24749 | -2.350289 | 28.53486 | 0.8209179 | 1.888227
42.87367 | 41.1555 | 43.50171 | 12.24698 | -2.346213 | 28.55502 | 0.8195326 | 1.880181
42.88367 | 41.1179 | 43.51139 | 12.24647 | -2.393487 | 28.5746 | 0.818152 | 1.87217
42.89367 | 41.1272 | 43.52049 | 12.24596 | -2.39329 | 28.59355 | 0.8167781 | 1.864203
42.90367 | 41.0964 | 43.52902 | 12.24546 | -2.43262 | 28.61187 | 0.8154105 | 1.85628
42.91367 | 41.0882 | 43.53696 | 12.24496 | -2.448764 | 28.62955 | 0.8140496 | 1.848399
42.92366 | 41.0977 | 43.54431 | 12.24447 | -2.446613 | 28.64658 | 0.8126964 | 1.840569
42.93366 | 41.0759 | 43.55107 | 12.24398 | -2.47517 | 28.66297 | 0.8113485 | 1.832774
42.94366 | 41.064 | 43.55723 | 12.2435 | -2.493227 | 28.6787 | 0.8100072 | 1.825022
42.95366 | 41.0637 | 43.56277 | 12.24301 | -2.499069 | 28.69377 | 0.8086725 | 1.817312
42.96366 | 41.0327 | 43.5677 | 12.24253 | -2.534999 | 28.70818 | 0.8073445 | 1.809643
42.97366 | 41.0414 | 43.57201 | 12.24206 | -2.530605 | 28.72191 | 0.8060232 | 1.802017
42.98365 | 41.0165 | 43.57568 | 12.24159 | -2.559179 | 28.73494 | 0.8047098 | 1.794443
42.99365 | 40.9821 | 43.57872 | 12.24112 | -2.596622 | 28.7473 | 0.8034019 | 1.786899
43.00365 | 40.9765 | 43.58112 | 12.24066 | -2.604621 | 28.75897 | 0.8021007 | 1.779397
43.01365 | 40.9411 | 43.58287 | 12.2402 | -2.641774 | 28.76994 | 0.8008063 | 1.771936
43.02365 | 40.9482 | 43.58397 | 12.23974 | -2.635775 | 28.7802 | 0.7995188 | 1.764516
43.03365 | 40.9025 | 43.58441 | 12.23928 | -2.681915 | 28.78976 | 0.798238 | 1.757136
43.04364 | 40.8891 | 43.58419 | 12.23884 | -2.695094 | 28.79859 | 0.7969654 | 1.749804
43.05364 | 40.8774 | 43.5833 | 12.23839 | -2.705904 | 28.80671 | 0.7956984 | 1.742505
43.06364 | 40.8304 | 43.58174 | 12.23795 | -2.75134 | 28.81411 | 0.7944382 | 1.735245
43.07364 | 40.8373 | 43.5795 | 12.23751 | -2.742197 | 28.82078 | 0.7931849 | 1.728026
43.08364 | 40.78 | 43.57657 | 12.23707 | -2.796568 | 28.82671 | 0.7919386 | 1.720846
43.09364 | 40.7918 | 43.57295 | 12.23664 | -2.781152 | 28.83191 | 0.7906992 | 1.713705
43.10363 | 40.7516 | 43.56865 | 12.23621 | -2.817047 | 28.83636 | 0.789468 | 1.70661
43.11363 | 40.7107 | 43.56364 | 12.23578 | -2.852941 | 28.84007 | 0.7882426 | 1.699547
43.12363 | 40.7161 | 43.55793 | 12.23536 | -2.841834 | 28.84303 | 0.7870241 | 1.692523
43.13363 | 40.6675 | 43.55152 | 12.23494 | -2.884022 | 28.84523 | 0.7858126 | 1.685537
43.14363 | 40.6708 | 43.5444 | 12.23453 | -2.873603 | 28.84668 | 0.7846082 | 1.67859
43.15363 | 40.638 | 43.53657 | 12.23412 | -2.898565 | 28.84736 | 0.7834109 | 1.67168
43.16362 | 40.603 | 43.52803 | 12.23371 | -2.925026 | 28.84728 | 0.7822217 | 1.664815
43.17362 | 40.5986 | 43.51876 | 12.2333 | -2.920156 | 28.84643 | 0.7810384 | 1.657982
43.18362 | 40.5568 | 43.50876 | 12.2329 | -2.951962 | 28.84482 | 0.7798622 | 1.651185
43.19362 | 40.5517 | 43.49804 | 12.2325 | -2.94634 | 28.84242 | 0.7786931 | 1.644425
43.20362 | 40.5449 | 43.48659 | 12.23211 | -2.941694 | 28.83925 | 0.7775311 | 1.637703
43.21362 | 40.5096 | 43.47441 | 12.23171 | -2.964814 | 28.83531 | 0.7763763 | 1.631018
43.22361 | 40.5106 | 43.46152 | 12.23132 | -2.950919 | 28.83059 | 0.7752296 | 1.624375
43.23361 | 40.4532 | 43.44786 | 12.23094 | -2.994664 | 28.82507 | 0.774089 | 1.617763
43.24361 | 40.4844 | 43.43348 | 12.23056 | -2.949083 | 28.81879 | 0.7729555 | 1.611187
43.25361 | 40.4142 | 43.41835 | 12.23018 | -3.004153 | 28.8117 | 0.7718292 | 1.604646
43.26361 | 40.4291 | 43.40249 | 12.2298 | -2.973388 | 28.80384 | 0.77071 | 1.598141
43.27361 | 40.3947 | 43.38587 | 12.22943 | -2.991171 | 28.79517 | 0.769598 | 1.591673
43.2836 | 40.3721 | 43.36853 | 12.22906 | -2.996434 | 28.78574 | 0.7684943 | 1.585245
43.2936 | 40.3687 | 43.35043 | 12.22869 | -2.981734 | 28.7755 | 0.7673967 | 1.578847
43.3036 | 40.3327 | 43.33158 | 12.22833 | -2.998883 | 28.76447 | 0.7663062 | 1.572483
43.3136 | 40.3007 | 43.31199 | 12.22797 | -3.011287 | 28.75264 | 0.765223 | 1.566155
43.3236 | 40.3028 | 43.29164 | 12.22761 | -2.988839 | 28.74002 | 0.7641468 | 1.559861
43.33359 | 40.2702 | 43.27057 | 12.22725 | -3.000369 | 28.72663 | 0.7630791 | 1.553607
43.34359 | 40.2665 | 43.24873 | 12.2269 | -2.982226 | 28.71242 | 0.7620174 | 1.547382
43.35359 | 40.1893 | 43.22613 | 12.22655 | -3.036835 | 28.69743 | 0.7609629 | 1.541191
43.36359 | 40.2292 | 43.20279 | 12.22621 | -2.973592 | 28.68164 | 0.7599157 | 1.535033
43.37359 | 40.2085 | 43.1787 | 12.22587 | -2.970201 | 28.66505 | 0.7588757 | 1.528909
43.38359 | 40.1852 | 43.15386 | 12.22553 | -2.968662 | 28.64768 | 0.7578429 | 1.522819
43.39358 | 40.1668 | 43.1283 | 12.22519 | -2.961505 | 28.62953 | 0.7568183 | 1.516767
43.40358 | 40.1251 | 43.10197 | 12.22486 | -2.976873 | 28.61057 | 0.7557999 | 1.510743
43.41358 | 40.1385 | 43.07489 | 12.22452 | -2.936393 | 28.59083 | 0.7547888 | 1.504752
43.42358 | 40.1375 | 43.04707 | 12.2242 | -2.909572 | 28.5703 | 0.7537849 | 1.498793
43.43358 | 40.0709 | 43.0185 | 12.22387 | -2.947603 | 28.54898 | 0.7527882 | 1.492867
43.44358 | 40.0634 | 42.98919 | 12.22355 | -2.925794 | 28.52687 | 0.7517987 | 1.486973
43.45357 | 40.0432 | 42.95918 | 12.22323 | -2.915975 | 28.50401 | 0.7508175 | 1.481117
43.46357 | 40.0561 | 42.92839 | 12.22291 | -2.872286 | 28.48034 | 0.7498425 | 1.475287
43.47357 | 40.0179 | 42.89686 | 12.2226 | -2.878965 | 28.4559 | 0.7488747 | 1.469489
43.48357 | 39.9752 | 42.86461 | 12.22229 | -2.889405 | 28.43068 | 0.7479141 | 1.463722
43.49357 | 39.9776 | 42.83162 | 12.22198 | -2.854016 | 28.40469 | 0.7469608 | 1.457987
43.50357 | 39.9508 | 42.7979 | 12.22167 | -2.847098 | 28.37793 | 0.7460146 | 1.452283
43.51356 | 39.9532 | 42.76349 | 12.22137 | -2.810287 | 28.35042 | 0.7450766 | 1.446615
43.52356 | 39.879 | 42.72832 | 12.22107 | -2.849318 | 28.32213 | 0.7441448 | 1.440973
43.53356 | 39.8822 | 42.69243 | 12.22077 | -2.810231 | 28.29308 | 0.7432203 | 1.435361
43.54356 | 39.8638 | 42.65583 | 12.22048 | -2.792026 | 28.26326 | 0.742303 | 1.42978
43.55356 | 39.8499 | 42.6185 | 12.22019 | -2.768603 | 28.23269 | 0.7413929 | 1.424229
43.56356 | 39.8052 | 42.58047 | 12.2199 | -2.775273 | 28.20138 | 0.74049 | 1.418709
43.57355 | 39.7839 | 42.54177 | 12.21961 | -2.757875 | 28.16934 | 0.7395952 | 1.413223
43.58355 | 39.7466 | 42.50234 | 12.21933 | -2.755738 | 28.13654 | 0.7387066 | 1.407762
43.59355 | 39.7465 | 42.4622 | 12.21905 | -2.715698 | 28.103 | 0.7378252 | 1.40233
43.60355 | 39.7107 | 42.42137 | 12.21877 | -2.710668 | 28.06872 | 0.736951 | 1.396928
43.61355 | 39.6723 | 42.37984 | 12.21849 | -2.707544 | 28.03371 | 0.736084 | 1.391555
43.62355 | 39.6426 | 42.33764 | 12.21822 | -2.695036 | 27.99798 | 0.7352241 | 1.386212
43.63354 | 39.6116 | 42.29479 | 12.21795 | -2.683188 | 27.96157 | 0.7343723 | 1.380902
43.64354 | 39.6236 | 42.25122 | 12.21768 | -2.627621 | 27.9244 | 0.7335267 | 1.375616
43.65354 | 39.5446 | 42.20699 | 12.21741 | -2.662387 | 27.88653 | 0.7326883 | 1.370358
43.66354 | 39.5226 | 42.16208 | 12.21715 | -2.63948 | 27.84795 | 0.731857 | 1.365129
43.67354 | 39.4885 | 42.11652 | 12.21689 | -2.628015 | 27.80867 | 0.7310329 | 1.359928
43.68354 | 39.4575 | 42.07029 | 12.21663 | -2.612793 | 27.76869 | 0.7302159 | 1.354754
43.69353 | 39.4447 | 42.02347 | 12.21637 | -2.578772 | 27.72808 | 0.7294067 | 1.349614
43.70353 | 39.3621 | 41.97595 | 12.21612 | -2.613854 | 27.68674 | 0.7286039 | 1.344497
43.71353 | 39.356 | 41.9278 | 12.21587 | -2.571799 | 27.64472 | 0.7278083 | 1.339407
43.72353 | 39.2947 | 41.87901 | 12.21562 | -2.584306 | 27.60203 | 0.7270197 | 1.334344
43.73353 | 39.3135 | 41.82959 | 12.21537 | -2.516088 | 27.55867 | 0.7262381 | 1.329309
43.74352 | 39.2149 | 41.7796 | 12.21513 | -2.564696 | 27.5147 | 0.7254645 | 1.324305
43.75352 | 39.1869 | 41.72894 | 12.21488 | -2.542039 | 27.47003 | 0.7246971 | 1.319324
43.76352 | 39.1678 | 41.67768 | 12.21464 | -2.509877 | 27.42473 | 0.7239368 | 1.31437
43.77352 | 39.1237 | 41.62581 | 12.21441 | -2.502108 | 27.37878 | 0.7231836 | 1.309442
43.78352 | 39.09 | 41.57334 | 12.21417 | -2.483341 | 27.33219 | 0.7224373 | 1.30454
43.79352 | 39.0057 | 41.52028 | 12.21394 | -2.514581 | 27.28498 | 0.7216981 | 1.299665
43.80351 | 38.984 | 41.4667 | 12.21371 | -2.482697 | 27.2372 | 0.7209667 | 1.29482
43.81351 | 38.9841 | 41.41248 | 12.21348 | -2.42838 | 27.18876 | 0.7202415 | 1.289997
43.82351 | 38.8792 | 41.35769 | 12.21325 | -2.478492 | 27.13972 | 0.7195234 | 1.285199
43.83351 | 38.8703 | 41.30234 | 12.21303 | -2.432043 | 27.09007 | 0.7188122 | 1.280427
43.84351 | 38.8071 | 41.24644 | 12.21281 | -2.439338 | 27.03984 | 0.718108 | 1.275681
43.85351 | 38.7659 | 41.18998 | 12.21259 | -2.424082 | 26.98902 | 0.7174108 | 1.27096
43.8635 | 38.7302 | 41.13304 | 12.21237 | -2.402839 | 26.93768 | 0.7167212 | 1.266268
43.8735 | 38.6741 | 41.0755 | 12.21215 | -2.401405 | 26.88571 | 0.716038 | 1.261597
43.8835 | 38.6471 | 41.01744 | 12.21194 | -2.370343 | 26.83319 | 0.7153616 | 1.256951
43.8935 | 38.578 | 40.95886 | 12.21173 | -2.380862 | 26.78011 | 0.7146922 | 1.25233
43.9035 | 38.542 | 40.89977 | 12.21152 | -2.357768 | 26.72648 | 0.7140296 | 1.247733
43.9135 | 38.5285 | 40.84017 | 12.21131 | -2.311668 | 26.67232 | 0.7133741 | 1.243161
43.92349 | 38.4167 | 40.78013 | 12.21111 | -2.363427 | 26.61767 | 0.712726 | 1.238617
43.93349 | 38.4031 | 40.71954 | 12.21091 | -2.316438 | 26.56245 | 0.7120841 | 1.234093
43.94349 | 38.3692 | 40.65847 | 12.21071 | -2.289267 | 26.50672 | 0.7114493 | 1.229593
43.95349 | 38.318 | 40.59692 | 12.21051 | -2.27892 | 26.45047 | 0.7108211 | 1.225117
43.96349 | 38.2616 | 40.5349 | 12.21031 | -2.273303 | 26.39373 | 0.7101999 | 1.220665
43.97349 | 38.1988 | 40.47243 | 12.21012 | -2.27363 | 26.33649 | 0.7095855 | 1.216236
43.98348 | 38.1663 | 40.40956 | 12.20992 | -2.243264 | 26.27883 | 0.7089786 | 1.211835
43.99348 | 38.1433 | 40.34619 | 12.20973 | -2.202892 | 26.22063 | 0.7083778 | 1.207453
44.00348 | 38.0615 | 40.28238 | 12.20954 | -2.220884 | 26.16196 | 0.7077839 | 1.203094
44.01348 | 37.9942 | 40.21815 | 12.20936 | -2.22395 | 26.10284 | 0.7071968 | 1.198758
44.02348 | 37.9729 | 40.15349 | 12.20917 | -2.180591 | 26.04326 | 0.7066164 | 1.194445
44.03348 | 37.9511 | 40.08842 | 12.20899 | -2.137324 | 25.98324 | 0.7060429 | 1.190155
44.04347 | 37.8506 | 40.02301 | 12.20881 | -2.172413 | 25.92284 | 0.7054766 | 1.185891
44.05347 | 37.8139 | 39.95714 | 12.20863 | -2.14324 | 25.86195 | 0.7049166 | 1.181646
44.06347 | 37.7788 | 39.89088 | 12.20845 | -2.112081 | 25.80065 | 0.7043633 | 1.177423
44.07347 | 37.7289 | 39.82424 | 12.20827 | -2.095341 | 25.73893 | 0.7038167 | 1.173222
44.08347 | 37.6873 | 39.75723 | 12.2081 | -2.069928 | 25.67681 | 0.7032768 | 1.169043
44.09347 | 37.5757 | 39.68985 | 12.20793 | -2.114149 | 25.61429 | 0.7027437 | 1.164887
44.10346 | 37.5835 | 39.62218 | 12.20776 | -2.038681 | 25.55145 | 0.7022178 | 1.160757
44.11346 | 37.5221 | 39.5541 | 12.20759 | -2.031996 | 25.48817 | 0.7016979 | 1.156642
44.12346 | 37.4614 | 39.48567 | 12.20742 | -2.024272 | 25.42451 | 0.7011848 | 1.152552
44.13346 | 37.3895 | 39.41691 | 12.20725 | -2.027411 | 25.3605 | 0.7006784 | 1.14848
44.14346 | 37.3567 | 39.34783 | 12.20709 | -1.991129 | 25.29613 | 0.7001786 | 1.144432
44.15345 | 37.3118 | 39.2785 | 12.20693 | -1.966697 | 25.23147 | 0.6996859 | 1.140408
44.16345 | 37.2768 | 39.20879 | 12.20677 | -1.931988 | 25.16642 | 0.6991994 | 1.136401
44.17345 | 37.1662 | 39.13878 | 12.20661 | -1.972578 | 25.10103 | 0.6987194 | 1.132415
44.18345 | 37.1334 | 39.06848 | 12.20645 | -1.935076 | 25.03533 | 0.698246 | 1.12845
44.19345 | 37.1154 | 38.99789 | 12.2063 | -1.882489 | 24.96931 | 0.6977793 | 1.124506
44.20345 | 37.0496 | 38.92702 | 12.20614 | -1.877421 | 24.90298 | 0.6973192 | 1.120581
44.21344 | 36.9785 | 38.85596 | 12.20599 | -1.877458 | 24.83642 | 0.696866 | 1.116681
44.22344 | 36.9134 | 38.78456 | 12.20584 | -1.871162 | 24.7695 | 0.6964189 | 1.112798
44.23344 | 36.9229 | 38.71291 | 12.20569 | -1.790011 | 24.70231 | 0.6959784 | 1.108935
44.24344 | 36.8544 | 38.64102 | 12.20555 | -1.786615 | 24.63483 | 0.6955444 | 1.105092
44.25344 | 36.7714 | 38.56888 | 12.2054 | -1.797481 | 24.5671 | 0.6951169 | 1.101268
44.26344 | 36.7398 | 38.49652 | 12.20525 | -1.756717 | 24.4991 | 0.694696 | 1.097465
44.27343 | 36.7159 | 38.424 | 12.20511 | -1.708102 | 24.43092 | 0.6942819 | 1.093685
44.28343 | 36.6581 | 38.3512 | 12.20497 | -1.693097 | 24.36243 | 0.6938739 | 1.08992
44.29343 | 36.5728 | 38.27819 | 12.20483 | -1.705389 | 24.29371 | 0.6934724 | 1.086175
44.30343 | 36.5415 | 38.20498 | 12.20469 | -1.663478 | 24.22476 | 0.6930774 | 1.08245
44.31343 | 36.5298 | 38.13157 | 12.20455 | -1.601775 | 24.15559 | 0.6926888 | 1.078744
44.32343 | 36.4461 | 38.05799 | 12.20442 | -1.611887 | 24.08621 | 0.6923066 | 1.075056
44.33342 | 36.4083 | 37.98429 | 12.20429 | -1.575991 | 24.01668 | 0.6919312 | 1.071392
44.34342 | 36.3519 | 37.91036 | 12.20415 | -1.558462 | 23.94691 | 0.6915619 | 1.067742
44.35342 | 36.336 | 37.83626 | 12.20402 | -1.500261 | 23.87693 | 0.691199 | 1.064112
44.36342 | 36.273 | 37.76201 | 12.20389 | -1.48901 | 23.80678 | 0.6908425 | 1.0605
44.37342 | 36.202 | 37.6876 | 12.20376 | -1.485603 | 23.73644 | 0.6904924 | 1.056906
44.38342 | 36.196 | 37.61306 | 12.20363 | -1.417064 | 23.66595 | 0.6901486 | 1.053331
44.39341 | 36.1283 | 37.53846 | 12.20351 | -1.410162 | 23.59536 | 0.6898116 | 1.049778
44.40341 | 36.0807 | 37.46365 | 12.20338 | -1.382955 | 23.52455 | 0.6894805 | 1.04624
44.41341 | 36.0453 | 37.38873 | 12.20326 | -1.343431 | 23.4536 | 0.6891558 | 1.042719
44.42341 | 35.9926 | 37.31369 | 12.20314 | -1.321091 | 23.3825 | 0.6888374 | 1.039217
44.43341 | 35.9483 | 37.23855 | 12.20302 | -1.290249 | 23.31127 | 0.6885254 | 1.035732
44.44341 | 35.8943 | 37.16331 | 12.2029 | -1.269006 | 23.23992 | 0.6882196 | 1.032266
44.4534 | 35.8614 | 37.08805 | 12.20278 | -1.226646 | 23.16853 | 0.6879204 | 1.02882
44.4634 | 35.7809 | 37.01262 | 12.20266 | -1.231722 | 23.09695 | 0.6876273 | 1.025389
44.4734 | 35.7736 | 36.93712 | 12.20254 | -1.16352 | 23.02526 | 0.6873404 | 1.021975
44.4834 | 35.7086 | 36.86155 | 12.20243 | -1.152948 | 22.95348 | 0.6870598 | 1.018578
44.4934 | 35.6615 | 36.78591 | 12.20232 | -1.124406 | 22.88161 | 0.6867854 | 1.015199
44.50339 | 35.6095 | 36.71028 | 12.2022 | -1.100783 | 22.80972 | 0.6865175 | 1.01184
44.51339 | 35.5599 | 36.63453 | 12.20209 | -1.074628 | 22.73769 | 0.6862556 | 1.008494
44.52339 | 35.534 | 36.55873 | 12.20198 | -1.024728 | 22.66558 | 0.6859999 | 1.005166
44.53339 | 35.4357 | 36.48289 | 12.20187 | -1.047186 | 22.59341 | 0.6857505 | 1.001855
44.54339 | 35.4158 | 36.40701 | 12.20176 | -0.9912089 | 22.52118 | 0.6855072 | 0.9985601
44.55339 | 35.3856 | 36.3311 | 12.20166 | -0.9455035 | 22.4489 | 0.6852702 | 0.9952821
44.56338 | 35.3184 | 36.25525 | 12.20155 | -0.9368499 | 22.37664 | 0.6850395 | 0.9920238
44.57338 | 35.2411 | 36.17931 | 12.20144 | -0.9382068 | 22.30427 | 0.6848148 | 0.9887789
44.58338 | 35.2443 | 36.10335 | 12.20134 | -0.85905 | 22.23186 | 0.6845963 | 0.9855502
44.59338 | 35.182 | 36.02739 | 12.20124 | -0.8453887 | 22.15943 | 0.684384 | 0.982338
44.60338 | 35.1311 | 35.95143 | 12.20114 | -0.8203307 | 22.08698 | 0.6841777 | 0.9791418
44.61338 | 35.0426 | 35.87547 | 12.20103 | -0.8328742 | 22.0145 | 0.6839776 | 0.9759617
44.62337 | 35.0434 | 35.79961 | 12.20093 | -0.756208 | 21.94209 | 0.6837839 | 0.9728006
44.63337 | 34.9686 | 35.72368 | 12.20083 | -0.7550824 | 21.8696 | 0.6835961 | 0.9696524
44.64337 | 34.927 | 35.64778 | 12.20074 | -0.7207819 | 21.79711 | 0.6834144 | 0.9665199
44.65337 | 34.8666 | 35.5719 | 12.20064 | -0.7053046 | 21.72462 | 0.6832387 | 0.9634032
44.66337 | 34.8052 | 35.49606 | 12.20054 | -0.6908641 | 21.65215 | 0.6830692 | 0.960302
44.67337 | 34.7829 | 35.42026 | 12.20045 | -0.6373609 | 21.57969 | 0.6829058 | 0.9572165
44.68336 | 34.7293 | 35.3446 | 12.20035 | -0.6152982 | 21.50735 | 0.6827486 | 0.9541492
44.69336 | 34.6442 | 35.26889 | 12.20026 | -0.6246882 | 21.43494 | 0.6825973 | 0.9510944
44.70336 | 34.5961 | 35.19323 | 12.20017 | -0.597131 | 21.36256 | 0.682452 | 0.9480546
44.71336 | 34.559 | 35.11764 | 12.20007 | -0.558636 | 21.29022 | 0.6823128 | 0.9450303
44.72336 | 34.5147 | 35.0421 | 12.19998 | -0.5274015 | 21.21792 | 0.6821797 | 0.9420208
44.73336 | 34.4365 | 34.96664 | 12.19989 | -0.5301351 | 21.14566 | 0.6820526 | 0.9390265
44.74335 | 34.3983 | 34.89132 | 12.1998 | -0.4930152 | 21.07353 | 0.6819316 | 0.9360498
44.75335 | 34.36 | 34.816 | 12.19971 | -0.4559992 | 21.00139 | 0.6818166 | 0.933085
44.76335 | 34.2594 | 34.74076 | 12.19962 | -0.4813645 | 20.9293 | 0.6817075 | 0.930135
44.77335 | 34.249 | 34.66562 | 12.19954 | -0.4166166 | 20.85728 | 0.6816045 | 0.9271996
44.78335 | 34.1757 | 34.59056 | 12.19945 | -0.4148607 | 20.78532 | 0.6815075 | 0.9242789
44.79335 | 34.1194 | 34.5156 | 12.19936 | -0.3961995 | 20.71345 | 0.6814164 | 0.9213725
44.80334 | 34.0583 | 34.44081 | 12.19928 | -0.3825096 | 20.64172 | 0.6813314 | 0.9184833
44.81334 | 34.0146 | 34.36605 | 12.19919 | -0.3514502 | 20.57 | 0.6812523 | 0.9156055
44.82334 | 33.9589 | 34.2914 | 12.19911 | -0.3325005 | 20.49837 | 0.6811792 | 0.9127421
44.83334 | 33.8993 | 34.21686 | 12.19903 | -0.3175601 | 20.42683 | 0.681112 | 0.9098927
44.84334 | 33.8253 | 34.14244 | 12.19894 | -0.3171374 | 20.35539 | 0.6810508 | 0.9070574
44.85334 | 33.7987 | 34.06813 | 12.19886 | -0.2694314 | 20.28404 | 0.6809955 | 0.9042361
44.86333 | 33.7088 | 33.99402 | 12.19878 | -0.2852238 | 20.21287 | 0.6809463 | 0.9014314
44.87333 | 33.678 | 33.91997 | 12.1987 | -0.2419676 | 20.14173 | 0.6809028 | 0.8986377
44.88333 | 33.6157 | 33.84604 | 12.19862 | -0.2303447 | 20.0707 | 0.6808654 | 0.8958578
44.89333 | 33.5456 | 33.77226 | 12.19854 | -0.226656 | 19.99979 | 0.6808338 | 0.8930915
44.90333 | 33.5175 | 33.6986 | 12.19846 | -0.1811038 | 19.929 | 0.6808082 | 0.8903388
44.91332 | 33.4483 | 33.62517 | 12.19838 | -0.1768744 | 19.8584 | 0.6807885 | 0.8876023
44.92332 | 33.4053 | 33.55181 | 12.1983 | -0.1465085 | 19.78786 | 0.6807746 | 0.8848764
44.93332 | 33.3293 | 33.47859 | 12.19822 | -0.1492897 | 19.71744 | 0.6807667 | 0.8821639
44.94332 | 33.293 | 33.40552 | 12.19815 | -0.1125222 | 19.64715 | 0.6807646 | 0.8794648
44.95332 | 33.2338 | 33.33261 | 12.19807 | -0.09880915 | 19.57699 | 0.6807685 | 0.8767787
44.96332 | 33.1499 | 33.25985 | 12.19799 | -0.109953 | 19.50698 | 0.6807782 | 0.8741059
44.97331 | 33.1219 | 33.18733 | 12.19792 | -0.06542674 | 19.43717 | 0.6807938 | 0.8714485
44.98331 | 33.0774 | 33.1149 | 12.19784 | -0.03749616 | 19.36744 | 0.6808153 | 0.8688016
44.99331 | 32.9809 | 33.04263 | 12.19777 | -0.06172945 | 19.29785 | 0.6808426 | 0.8661675
45.00331 | 32.9528 | 32.97053 | 12.19769 | -0.0177332 | 19.22842 | 0.6808758 | 0.8635463
45.01331 | 32.9008 | 32.89861 | 12.19762 | 0.002190847 | 19.15914 | 0.6809148 | 0.8609377
45.02331 | 32.8247 | 32.82686 | 12.19754 | -0.002158452 | 19.09001 | 0.6809597 | 0.8583419
45.0333 | 32.752 | 32.75536 | 12.19747 | -0.003355606 | 19.02111 | 0.6810104 | 0.8557613
45.0433 | 32.735 | 32.68396 | 12.1974 | 0.051039 | 18.95231 | 0.681067 | 0.8531909
45.0533 | 32.6571 | 32.61275 | 12.19732 | 0.04434985 | 18.88366 | 0.6811293 | 0.8506322
45.0633 | 32.6143 | 32.54172 | 12.19725 | 0.07257645 | 18.81519 | 0.6811975 | 0.8480867
45.0733 | 32.5568 | 32.47088 | 12.19718 | 0.08591594 | 18.74688 | 0.6812716 | 0.8455526
45.0833 | 32.4789 | 32.40024 | 12.19711 | 0.07866471 | 18.67874 | 0.6813515 | 0.8430317
45.09329 | 32.4701 | 32.32985 | 12.19704 | 0.1402526 | 18.61085 | 0.681437 | 0.840525
45.10329 | 32.3858 | 32.25958 | 12.19696 | 0.1262181 | 18.54306 | 0.6815285 | 0.8380279
45.11329 | 32.3043 | 32.18951 | 12.19689 | 0.1147859 | 18.47545 | 0.6816258 | 0.8355428
45.12329 | 32.2767 | 32.11965 | 12.19682 | 0.1570545 | 18.40802 | 0.6817289 | 0.8330696
45.13329 | 32.2254 | 32.04998 | 12.19675 | 0.1754239 | 18.34078 | 0.6818378 | 0.830608
45.14329 | 32.1576 | 31.98051 | 12.19668 | 0.1770895 | 18.27372 | 0.6819525 | 0.828159
45.15328 | 32.1176 | 31.91131 | 12.19661 | 0.2062857 | 18.20691 | 0.6820729 | 0.8257238
45.16328 | 32.0663 | 31.84226 | 12.19654 | 0.2240397 | 18.14022 | 0.6821992 | 0.8232978
45.17328 | 31.9916 | 31.77341 | 12.19647 | 0.2181874 | 18.07373 | 0.6823312 | 0.8208835
45.18328 | 31.9232 | 31.70477 | 12.1964 | 0.2184253 | 18.00742 | 0.6824691 | 0.8184808
45.19328 | 31.8881 | 31.63635 | 12.19633 | 0.2517537 | 17.94131 | 0.6826127 | 0.8160895
45.20328 | 31.84 | 31.56813 | 12.19626 | 0.2718659 | 17.8754 | 0.6827622 | 0.8137097
45.21327 | 31.7524 | 31.5002 | 12.19619 | 0.2521976 | 17.80975 | 0.6829172 | 0.8113435
45.22327 | 31.7385 | 31.43242 | 12.19612 | 0.3060803 | 17.74423 | 0.6830781 | 0.8089864
45.23327 | 31.6813 | 31.36486 | 12.19605 | 0.3164439 | 17.67892 | 0.6832449 | 0.8066405
45.24327 | 31.588 | 31.29751 | 12.19598 | 0.2904908 | 17.6138 | 0.6834173 | 0.8043058
45.25327 | 31.5734 | 31.23039 | 12.19591 | 0.3430136 | 17.54889 | 0.6835956 | 0.8019821
45.26327 | 31.5101 | 31.16348 | 12.19585 | 0.3466153 | 17.48419 | 0.6837796 | 0.7996695
45.27326 | 31.4538 | 31.09687 | 12.19578 | 0.3569298 | 17.41975 | 0.6839692 | 0.7973702
45.28326 | 31.3893 | 31.03042 | 12.19571 | 0.3588825 | 17.35547 | 0.6841647 | 0.7950796
45.29326 | 31.3637 | 30.96419 | 12.19564 | 0.3995093 | 17.29139 | 0.6843659 | 0.7927998
45.30326 | 31.3012 | 30.89819 | 12.19557 | 0.4030112 | 17.22752 | 0.6845731 | 0.7905309
45.31326 | 31.2275 | 30.83242 | 12.1955 | 0.3950815 | 17.16386 | 0.6847859 | 0.7882727
45.32325 | 31.2158 | 30.76694 | 12.19543 | 0.4488607 | 17.10048 | 0.6850042 | 0.7860273
45.33325 | 31.126 | 30.70163 | 12.19536 | 0.424374 | 17.03725 | 0.6852286 | 0.7837904
45.34325 | 31.105 | 30.63654 | 12.19529 | 0.4684558 | 16.97423 | 0.6854586 | 0.7815641
45.35325 | 31.0381 | 30.5717 | 12.19522 | 0.4664027 | 16.91143 | 0.6856943 | 0.7793483
45.36325 | 30.9767 | 30.50708 | 12.19515 | 0.4696172 | 16.84885 | 0.6859359 | 0.777143
45.37325 | 30.9549 | 30.4427 | 12.19508 | 0.512198 | 16.78649 | 0.6861833 | 0.774948
45.38324 | 30.8984 | 30.37862 | 12.19501 | 0.5197798 | 16.72441 | 0.686436 | 0.7727656
45.39324 | 30.8267 | 30.31471 | 12.19494 | 0.5119896 | 16.66248 | 0.6866948 | 0.7705912
45.40324 | 30.8192 | 30.25104 | 12.19487 | 0.5681617 | 16.60078 | 0.6869594 | 0.7684271
45.41324 | 30.7515 | 30.1876 | 12.1948 | 0.5638971 | 16.5393 | 0.6872297 | 0.7662731
45.42324 | 30.704 | 30.12441 | 12.19473 | 0.5795942 | 16.47804 | 0.6875057 | 0.76413
45.43324 | 30.634 | 30.06145 | 12.19466 | 0.5725531 | 16.417 | 0.6877875 | 0.7619956
45.44323 | 30.6367 | 29.99879 | 12.19459 | 0.6379112 | 16.35625 | 0.6880747 | 0.7598739
45.45323 | 30.5483 | 29.93631 | 12.19452 | 0.611989 | 16.29566 | 0.6883679 | 0.7577608
45.46323 | 30.5173 | 29.87407 | 12.19445 | 0.6432293 | 16.2353 | 0.6886669 | 0.7556561
45.47323 | 30.4818 | 29.81208 | 12.19438 | 0.6697247 | 16.17516 | 0.6889717 | 0.7535628
45.48323 | 30.4239 | 29.75032 | 12.1943 | 0.6735811 | 16.11526 | 0.6892822 | 0.7514778
45.49323 | 30.3655 | 29.68881 | 12.19423 | 0.6766942 | 16.05557 | 0.6895984 | 0.749404
45.50322 | 30.338 | 29.62759 | 12.19416 | 0.7104067 | 15.99617 | 0.6899201 | 0.747341
45.51322 | 30.2998 | 29.56657 | 12.19409 | 0.7332348 | 15.93695 | 0.6902478 | 0.7452858
45.52322 | 30.2237 | 29.50578 | 12.19401 | 0.7179203 | 15.87795 | 0.6905813 | 0.7432402
45.53322 | 30.1866 | 29.44524 | 12.19394 | 0.7413617 | 15.81917 | 0.6909205 | 0.7412039
45.54322 | 30.1712 | 29.38494 | 12.19387 | 0.7862613 | 15.76063 | 0.6912654 | 0.7391773
45.55322 | 30.0939 | 29.32488 | 12.19379 | 0.7690156 | 15.70232 | 0.6916162 | 0.7371599
45.56321 | 30.065 | 29.26513 | 12.19372 | 0.7998658 | 15.64429 | 0.6919723 | 0.7351541
45.57321 | 30.0165 | 29.20557 | 12.19364 | 0.8109329 | 15.58643 | 0.6923345 | 0.7331554
45.58321 | 29.9882 | 29.14625 | 12.19357 | 0.8419542 | 15.52881 | 0.6927025 | 0.7311661
45.59321 | 29.9291 | 29.08717 | 12.19349 | 0.8419318 | 15.47141 | 0.6930762 | 0.729186
45.60321 | 29.8782 | 29.02834 | 12.19342 | 0.8498617 | 15.41425 | 0.6934556 | 0.7272151
45.61321 | 29.8811 | 28.96975 | 12.19334 | 0.9113495 | 15.35732 | 0.6938409 | 0.7252533
45.6232 | 29.7977 | 28.91147 | 12.19326 | 0.8862333 | 15.30067 | 0.6942314 | 0.7233024
45.6332 | 29.7429 | 28.85337 | 12.19318 | 0.8895281 | 15.2442 | 0.6946282 | 0.7213586
45.6432 | 29.7546 | 28.79552 | 12.19311 | 0.9590839 | 15.18796 | 0.6950307 | 0.7194239
45.6532 | 29.6635 | 28.73791 | 12.19303 | 0.9255874 | 15.13195 | 0.695439 | 0.7174981
45.6632 | 29.6294 | 28.68055 | 12.19295 | 0.9488493 | 15.07617 | 0.6958531 | 0.7155811
45.6732 | 29.6256 | 28.62344 | 12.19287 | 1.002165 | 15.02062 | 0.6962729 | 0.7136731
45.68319 | 29.5608 | 28.56662 | 12.19279 | 0.9941832 | 14.96535 | 0.696698 | 0.7117755
45.69319 | 29.4855 | 28.50999 | 12.19271 | 0.9755076 | 14.91027 | 0.6971294 | 0.7098849
45.70319 | 29.4936 | 28.45361 | 12.19263 | 1.039991 | 14.85541 | 0.6975666 | 0.708003
45.71319 | 29.4458 | 28.39747 | 12.19255 | 1.048328 | 14.80079 | 0.6980095 | 0.7061297
45.72319 | 29.3651 | 28.34158 | 12.19246 | 1.023524 | 14.74639 | 0.6984582 | 0.704265
45.73318 | 29.3659 | 28.28598 | 12.19238 | 1.079918 | 14.69228 | 0.6989122 | 0.7024107
45.74318 | 29.3221 | 28.23058 | 12.1923 | 1.091523 | 14.63834 | 0.6993725 | 0.700563
45.75318 | 29.2499 | 28.17541 | 12.19221 | 1.074487 | 14.58464 | 0.6998386 | 0.6987238
45.76318 | 29.2397 | 28.1205 | 12.19213 | 1.119203 | 14.53117 | 0.7003104 | 0.6968931
45.77318 | 29.2023 | 28.06582 | 12.19204 | 1.13648 | 14.47792 | 0.7007881 | 0.6950707
45.78318 | 29.1292 | 28.01139 | 12.19196 | 1.117811 | 14.4249 | 0.7012716 | 0.6932566
45.79317 | 29.0954 | 27.95725 | 12.19187 | 1.138148 | 14.37217 | 0.7017604 | 0.6914525
45.80317 | 29.058 | 27.9033 | 12.19178 | 1.154696 | 14.31961 | 0.7022555 | 0.689655
45.81317 | 29.0234 | 27.8496 | 12.19169 | 1.173803 | 14.26728 | 0.7027563 | 0.6878656
45.82317 | 28.9578 | 27.79613 | 12.19161 | 1.161666 | 14.21518 | 0.7032631 | 0.6860844
45.83317 | 28.927 | 27.74291 | 12.19152 | 1.184089 | 14.16331 | 0.7037756 | 0.6843113
45.84317 | 28.8931 | 27.68993 | 12.19143 | 1.203171 | 14.11166 | 0.704294 | 0.6825463
45.85316 | 28.8201 | 27.63725 | 12.19133 | 1.182846 | 14.06031 | 0.7048176 | 0.680791
45.86316 | 28.7907 | 27.58475 | 12.19124 | 1.205949 | 14.00912 | 0.7053476 | 0.679042
45.87316 | 28.7508 | 27.53249 | 12.19115 | 1.218312 | 13.95815 | 0.7058835 | 0.6773009
45.88316 | 28.6841 | 27.48046 | 12.19106 | 1.203635 | 13.90741 | 0.7064252 | 0.6755677
45.89316 | 28.6564 | 27.42868 | 12.19096 | 1.227721 | 13.8569 | 0.7069727 | 0.6738423
45.90316 | 28.6135 | 27.37713 | 12.19087 | 1.236367 | 13.80661 | 0.7075261 | 0.6721248
45.91315 | 28.5713 | 27.32587 | 12.19077 | 1.245426 | 13.7566 | 0.7080848 | 0.6704168
45.92315 | 28.4984 | 27.2748 | 12.19068 | 1.223597 | 13.70676 | 0.7086499 | 0.6687148
45.93315 | 28.5047 | 27.22397 | 12.19058 | 1.280732 | 13.65715 | 0.7092209 | 0.6670205
45.94315 | 28.4294 | 27.17337 | 12.19048 | 1.256034 | 13.60776 | 0.7097977 | 0.6653338
45.95315 | 28.3472 | 27.123 | 12.19038 | 1.224197 | 13.55859 | 0.7103805 | 0.6636548
45.96315 | 28.3555 | 27.07288 | 12.19028 | 1.282624 | 13.50964 | 0.710969 | 0.6619833
45.97314 | 28.2938 | 27.02303 | 12.19018 | 1.270771 | 13.46097 | 0.7115629 | 0.660321
45.98314 | 28.2267 | 26.97337 | 12.19008 | 1.253331 | 13.41246 | 0.7121633 | 0.6586646
45.99314 | 28.2025 | 26.92394 | 12.18997 | 1.278558 | 13.36418 | 0.7127695 | 0.6570156
46.00314 | 28.1691 | 26.87475 | 12.18987 | 1.294353 | 13.31612 | 0.7133817 | 0.655374
46.01314 | 28.0979 | 26.82578 | 12.18977 | 1.272116 | 13.26828 | 0.7139997 | 0.6537398
46.02314 | 28.0407 | 26.77705 | 12.18966 | 1.263647 | 13.22066 | 0.7146238 | 0.652113
46.03313 | 28.0254 | 26.7286 | 12.18955 | 1.2968 | 13.1733 | 0.715253 | 0.6504951
46.04313 | 27.9527 | 26.68033 | 12.18945 | 1.27237 | 13.12611 | 0.7158888 | 0.6488829
46.05313 | 27.8989 | 26.63229 | 12.18934 | 1.266611 | 13.07914 | 0.7165306 | 0.6472778
46.06313 | 27.8945 | 26.58448 | 12.18923 | 1.310022 | 13.03239 | 0.7171782 | 0.6456799
46.07313 | 27.8302 | 26.53689 | 12.18912 | 1.293306 | 12.98586 | 0.7178318 | 0.6440893
46.08313 | 27.7688 | 26.48954 | 12.189 | 1.279261 | 12.93954 | 0.7184914 | 0.6425058
46.09312 | 27.7472 | 26.44246 | 12.18889 | 1.304744 | 12.89348 | 0.7191563 | 0.6409309
46.10312 | 27.6786 | 26.39555 | 12.18878 | 1.283046 | 12.84759 | 0.7198278 | 0.6393614
46.11312 | 27.6378 | 26.34888 | 12.18866 | 1.288924 | 12.80191 | 0.7205052 | 0.637799
46.12312 | 27.6032 | 26.30242 | 12.18855 | 1.300779 | 12.75644 | 0.7211886 | 0.6362436
46.13312 | 27.5639 | 26.25619 | 12.18843 | 1.307706 | 12.71119 | 0.721878 | 0.6346952
46.14311 | 27.4895 | 26.21023 | 12.18831 | 1.279267 | 12.66619 | 0.7225727 | 0.6331551
46.15311 | 27.4872 | 26.16445 | 12.18819 | 1.322749 | 12.62136 | 0.723274 | 0.6316207
46.16311 | 27.4144 | 26.11889 | 12.18807 | 1.295511 | 12.57674 | 0.7239814 | 0.6300926
46.17311 | 27.3559 | 26.07355 | 12.18795 | 1.282349 | 12.53233 | 0.7246947 | 0.6285715
46.18311 | 27.3497 | 26.02844 | 12.18783 | 1.321261 | 12.48814 | 0.7254141 | 0.6270575
46.19311 | 27.2757 | 25.98354 | 12.1877 | 1.292161 | 12.44415 | 0.7261394 | 0.6255496
46.2031 | 27.2356 | 25.9389 | 12.18758 | 1.296697 | 12.4004 | 0.7268701 | 0.6240506
46.2131 | 27.2052 | 25.89444 | 12.18745 | 1.31076 | 12.35682 | 0.7276075 | 0.6225564
46.2231 | 27.1403 | 25.8502 | 12.18733 | 1.290105 | 12.31345 | 0.728351 | 0.6210688
46.2331 | 27.1222 | 25.80617 | 12.1872 | 1.316034 | 12.27028 | 0.7291005 | 0.6195879
46.2431 | 27.0589 | 25.76236 | 12.18707 | 1.296545 | 12.22732 | 0.7298561 | 0.6181135
46.2531 | 27.0368 | 25.71876 | 12.18694 | 1.318043 | 12.18456 | 0.7306177 | 0.6166457
46.26309 | 26.9723 | 25.67542 | 12.1868 | 1.296882 | 12.14204 | 0.7313846 | 0.6151858
46.27309 | 26.9442 | 25.63225 | 12.18667 | 1.311951 | 12.09969 | 0.7321583 | 0.6137309
46.28309 | 26.9036 | 25.58929 | 12.18654 | 1.314309 | 12.05754 | 0.7329382 | 0.6122825
46.29309 | 26.8396 | 25.54655 | 12.1864 | 1.293054 | 12.01558 | 0.7337241 | 0.6108405
46.30309 | 26.8139 | 25.50401 | 12.18626 | 1.309886 | 11.97383 | 0.7345161 | 0.6094049
46.31309 | 26.7783 | 25.46169 | 12.18612 | 1.316609 | 11.93228 | 0.7353143 | 0.6079755
46.32308 | 26.6999 | 25.41962 | 12.18598 | 1.280281 | 11.89096 | 0.7361177 | 0.606554
46.33308 | 26.6891 | 25.37771 | 12.18584 | 1.311386 | 11.84981 | 0.736928 | 0.6051372
46.34308 | 26.6304 | 25.33602 | 12.1857 | 1.294382 | 11.80885 | 0.7377445 | 0.6037268
46.35308 | 26.5922 | 25.29453 | 12.18555 | 1.297672 | 11.76808 | 0.7385671 | 0.6023225
46.36308 | 26.5387 | 25.25325 | 12.18541 | 1.285453 | 11.72752 | 0.7393958 | 0.6009245
46.37308 | 26.4886 | 25.21217 | 12.18526 | 1.276432 | 11.68714 | 0.7402307 | 0.5995326
46.38307 | 26.4707 | 25.17134 | 12.18511 | 1.299364 | 11.647 | 0.7410709 | 0.5981482
46.39307 | 26.4068 | 25.13067 | 12.18496 | 1.276133 | 11.60702 | 0.7419182 | 0.5967685
46.40307 | 26.354 | 25.0902 | 12.18481 | 1.263798 | 11.56722 | 0.7427715 | 0.5953949
46.41307 | 26.3325 | 25.04994 | 12.18466 | 1.282562 | 11.52762 | 0.7436311 | 0.5940274
46.42307 | 26.2673 | 25.00988 | 12.18451 | 1.257424 | 11.48821 | 0.7444968 | 0.5926658
46.43307 | 26.2418 | 24.97001 | 12.18435 | 1.271785 | 11.44899 | 0.7453688 | 0.5913103
46.44306 | 26.2037 | 24.93039 | 12.18419 | 1.273307 | 11.40999 | 0.7462459 | 0.589962
46.45306 | 26.1256 | 24.89093 | 12.18404 | 1.234669 | 11.37115 | 0.7471303 | 0.5886183
46.46306 | 26.0997 | 24.85167 | 12.18388 | 1.248033 | 11.33249 | 0.7480209 | 0.5872805
46.47306 | 26.0541 | 24.8126 | 12.18371 | 1.2415 | 11.29402 | 0.7489176 | 0.5859485
46.48306 | 25.9977 | 24.77373 | 12.18355 | 1.22397 | 11.25574 | 0.7498206 | 0.5846224
46.49305 | 25.9683 | 24.73509 | 12.18339 | 1.233207 | 11.21767 | 0.750729 | 0.5833034
46.50305 | 25.9148 | 24.69661 | 12.18322 | 1.218187 | 11.17976 | 0.7516446 | 0.5819893
46.51305 | 25.8556 | 24.65833 | 12.18305 | 1.197273 | 11.14203 | 0.7525663 | 0.5806802
46.52305 | 25.8385 | 24.62024 | 12.18289 | 1.218265 | 11.10448 | 0.7534944 | 0.5793776
46.53305 | 25.7623 | 24.58234 | 12.18271 | 1.179964 | 11.06711 | 0.7544286 | 0.5780798
46.54305 | 25.7213 | 24.54463 | 12.18254 | 1.176671 | 11.02993 | 0.7553693 | 0.5767885
46.55304 | 25.6734 | 24.50715 | 12.18237 | 1.166253 | 10.99296 | 0.7563152 | 0.5755038
46.56304 | 25.6432 | 24.46982 | 12.18219 | 1.17338 | 10.95613 | 0.7572684 | 0.5742233
46.57304 | 25.5937 | 24.43268 | 12.18202 | 1.161018 | 10.91949 | 0.7582279 | 0.5729485
46.58304 | 25.5486 | 24.39573 | 12.18184 | 1.152868 | 10.88302 | 0.7591937 | 0.5716792
46.59304 | 25.5034 | 24.35897 | 12.18166 | 1.144432 | 10.84673 | 0.7601658 | 0.5704156
46.60304 | 25.4584 | 24.32239 | 12.18148 | 1.136009 | 10.81061 | 0.7611443 | 0.5691573
46.61303 | 25.4216 | 24.28604 | 12.18129 | 1.135563 | 10.77471 | 0.7621281 | 0.5679058
46.62303 | 25.3559 | 24.24983 | 12.18111 | 1.106069 | 10.73894 | 0.7631192 | 0.5666586
46.63303 | 25.3222 | 24.21381 | 12.18092 | 1.10839 | 10.70335 | 0.7641168 | 0.5654167
46.64303 | 25.2867 | 24.17797 | 12.18073 | 1.108729 | 10.66794 | 0.7651206 | 0.5641802
46.65303 | 25.2122 | 24.14232 | 12.18054 | 1.069884 | 10.63269 | 0.7661309 | 0.5629492
46.66303 | 25.1898 | 24.10684 | 12.18035 | 1.082959 | 10.59762 | 0.7671475 | 0.5617235
46.67302 | 25.1686 | 24.07158 | 12.18016 | 1.097017 | 10.56275 | 0.7681695 | 0.5605043
46.68302 | 25.0759 | 24.03647 | 12.17996 | 1.039429 | 10.52802 | 0.7691989 | 0.5592893
46.69302 | 25.0508 | 24.00154 | 12.17977 | 1.049265 | 10.49346 | 0.7702347 | 0.5580795
46.70302 | 25.0193 | 23.96678 | 12.17957 | 1.052521 | 10.45906 | 0.771277 | 0.5568749
46.71302 | 24.9511 | 23.9322 | 12.17937 | 1.018898 | 10.42483 | 0.7723256 | 0.5556757
46.72302 | 24.9269 | 23.8978 | 12.17916 | 1.029099 | 10.39077 | 0.7733807 | 0.5544816
46.73301 | 24.898 | 23.86361 | 12.17896 | 1.034393 | 10.35691 | 0.7744411 | 0.5532938
46.74301 | 24.821 | 23.82956 | 12.17875 | 0.9914428 | 10.32318 | 0.7755091 | 0.55211
46.75301 | 24.8094 | 23.79568 | 12.17855 | 1.013718 | 10.28962 | 0.7765835 | 0.5509314
46.76301 | 24.7664 | 23.76198 | 12.17834 | 1.004421 | 10.25622 | 0.7776644 | 0.5497579
46.77301 | 24.7089 | 23.72845 | 12.17813 | 0.9804522 | 10.22298 | 0.7787518 | 0.5485895
46.78301 | 24.6767 | 23.69509 | 12.17791 | 0.9816112 | 10.1899 | 0.7798456 | 0.5474262
46.793 | 24.6448 | 23.66194 | 12.1777 | 0.9828646 | 10.15702 | 0.7809449 | 0.546269
46.803 | 24.5873 | 23.62892 | 12.17748 | 0.9583831 | 10.12427 | 0.7820517 | 0.5451156
46.813 | 24.5669 | 23.59607 | 12.17726 | 0.9708302 | 10.09167 | 0.783165 | 0.5439673
46.823 | 24.5192 | 23.56339 | 12.17704 | 0.9558083 | 10.05924 | 0.7842848 | 0.542824
46.833 | 24.465 | 23.53088 | 12.17682 | 0.93412 | 10.02696 | 0.7854112 | 0.5416856
46.843 | 24.4709 | 23.49853 | 12.1766 | 0.9723654 | 9.994842 | 0.786544 | 0.5405521
46.85299 | 24.3812 | 23.46639 | 12.17637 | 0.9148108 | 9.962911 | 0.7876824 | 0.5394247
46.86299 | 24.3473 | 23.43438 | 12.17614 | 0.9129229 | 9.931105 | 0.7888282 | 0.538301
46.87299 | 24.3552 | 23.40253 | 12.17591 | 0.9526717 | 9.899453 | 0.7899808 | 0.5371822
46.88299 | 24.2529 | 23.37084 | 12.17568 | 0.8820551 | 9.867956 | 0.7911398 | 0.5360682
46.89299 | 24.2504 | 23.33932 | 12.17545 | 0.9110757 | 9.836613 | 0.7923054 | 0.5349589
46.90298 | 24.2214 | 23.308 | 12.17521 | 0.9134047 | 9.805452 | 0.7934765 | 0.5338557
46.91298 | 24.1403 | 23.2768 | 12.17497 | 0.8635018 | 9.774413 | 0.7946552 | 0.532756
46.92298 | 24.1508 | 23.24576 | 12.17473 | 0.9050378 | 9.743527 | 0.7958406 | 0.5316611
46.93298 | 24.0858 | 23.21489 | 12.17449 | 0.8709147 | 9.71279 | 0.7970325 | 0.5305711
46.94298 | 24.0445 | 23.18417 | 12.17425 | 0.8603313 | 9.682204 | 0.7982311 | 0.5294856
46.95298 | 24.0217 | 23.15361 | 12.174 | 0.8680906 | 9.651766 | 0.7994363 | 0.5284048
46.96297 | 23.9803 | 23.12324 | 12.17375 | 0.8570613 | 9.621507 | 0.8006468 | 0.5273298
46.97297 | 23.9259 | 23.09299 | 12.17351 | 0.8329065 | 9.591365 | 0.8018652 | 0.5262584
46.98297 | 23.9211 | 23.06291 | 12.17325 | 0.8581936 | 9.561371 | 0.8030903 | 0.5251915
46.99297 | 23.8501 | 23.03297 | 12.173 | 0.8171272 | 9.531522 | 0.8043219 | 0.5241293
47.00297 | 23.8337 | 23.0032 | 12.17274 | 0.830505 | 9.50182 | 0.8055602 | 0.5230716
47.01297 | 23.8096 | 22.97357 | 12.17249 | 0.8360296 | 9.472261 | 0.8068052 | 0.5220186
47.02296 | 23.7214 | 22.94413 | 12.17223 | 0.7772716 | 9.442876 | 0.8080555 | 0.520971
47.03296 | 23.7293 | 22.91481 | 12.17196 | 0.8144908 | 9.413605 | 0.8093138 | 0.519927
47.04296 | 23.6932 | 22.88564 | 12.1717 | 0.8075575 | 9.384477 | 0.8105788 | 0.5188874
47.05296 | 23.6141 | 22.85663 | 12.17143 | 0.757475 | 9.355489 | 0.8118504 | 0.5178525
47.06296 | 23.6394 | 22.82776 | 12.17116 | 0.8116418 | 9.326644 | 0.8131287 | 0.5168218
47.07296 | 23.5486 | 22.79904 | 12.17089 | 0.749558 | 9.297939 | 0.8144138 | 0.5157956
47.08295 | 23.5598 | 22.7705 | 12.17062 | 0.789299 | 9.269401 | 0.8157042 | 0.5147749
47.09295 | 23.5088 | 22.74208 | 12.17035 | 0.7667195 | 9.240974 | 0.8170025 | 0.5137576
47.10295 | 23.4564 | 22.71382 | 12.17007 | 0.7425848 | 9.212694 | 0.8183076 | 0.5127446
47.11295 | 23.4704 | 22.68569 | 12.16979 | 0.784712 | 9.184543 | 0.8196194 | 0.511736
47.12295 | 23.3836 | 22.65771 | 12.16951 | 0.7258932 | 9.156529 | 0.8209379 | 0.5107318
47.13295 | 23.3656 | 22.62987 | 12.16922 | 0.7357296 | 9.128651 | 0.8222632 | 0.5097319
47.14294 | 23.3346 | 22.60221 | 12.16894 | 0.7323944 | 9.100935 | 0.8235939 | 0.5087372
47.15294 | 23.315 | 22.57466 | 12.16865 | 0.7403432 | 9.073327 | 0.8249326 | 0.5077459
47.16294 | 23.2675 | 22.54725 | 12.16836 | 0.7202493 | 9.045853 | 0.826278 | 0.5067589
47.17294 | 23.2366 | 22.51999 | 12.16807 | 0.7166132 | 9.018512 | 0.8276302 | 0.505776
47.18294 | 23.2096 | 22.49287 | 12.16777 | 0.7167349 | 8.991305 | 0.8289892 | 0.5047975
47.19294 | 23.1626 | 22.46588 | 12.16748 | 0.6967169 | 8.964228 | 0.8303549 | 0.5038231
47.20293 | 23.1467 | 22.43907 | 12.16718 | 0.7076326 | 8.937309 | 0.8317261 | 0.5028539
47.21293 | 23.0786 | 22.41237 | 12.16688 | 0.6662349 | 8.910495 | 0.8331053 | 0.5018879
47.22293 | 23.084 | 22.3858 | 12.16657 | 0.6981983 | 8.883811 | 0.8344913 | 0.500926
47.23293 | 23.0685 | 22.35937 | 12.16627 | 0.7091252 | 8.857255 | 0.8358841 | 0.4999684
47.24293 | 22.9643 | 22.33309 | 12.16596 | 0.6312138 | 8.830829 | 0.8372837 | 0.4990147
47.25293 | 23.0065 | 22.30693 | 12.16565 | 0.6995656 | 8.804531 | 0.83869 | 0.4980653
47.26292 | 22.9192 | 22.28094 | 12.16534 | 0.6382565 | 8.778385 | 0.8401018 | 0.4971208
47.27292 | 22.9149 | 22.25506 | 12.16502 | 0.6598379 | 8.752341 | 0.8415217 | 0.4961795
47.28292 | 22.8891 | 22.22932 | 12.1647 | 0.659782 | 8.726425 | 0.8429484 | 0.4952422
47.29292 | 22.8078 | 22.20371 | 12.16438 | 0.6040945 | 8.700632 | 0.844382 | 0.494309
47.30292 | 22.835 | 22.17823 | 12.16406 | 0.6567744 | 8.674963 | 0.8458223 | 0.4933798
47.31291 | 22.7803 | 22.1529 | 12.16374 | 0.6273976 | 8.649443 | 0.847268 | 0.4924555
47.32291 | 22.7392 | 22.12769 | 12.16341 | 0.6115134 | 8.624021 | 0.8487219 | 0.4915343
47.33291 | 22.7081 | 22.1026 | 12.16308 | 0.6054984 | 8.598722 | 0.8501827 | 0.490617
47.34291 | 22.6688 | 22.07765 | 12.16275 | 0.5911529 | 8.573545 | 0.8516503 | 0.4897037
47.35291 | 22.6504 | 22.05282 | 12.16241 | 0.5975771 | 8.54849 | 0.8531247 | 0.4887943
47.36291 | 22.6135 | 22.02813 | 12.16208 | 0.5853728 | 8.523555 | 0.8546059 | 0.4878889
47.3729 | 22.566 | 22.00358 | 12.16174 | 0.5624161 | 8.498764 | 0.8560925 | 0.4869882
47.3829 | 22.5517 | 21.97914 | 12.1614 | 0.5725564 | 8.474068 | 0.8575873 | 0.4860905
47.3929 | 22.5094 | 21.95483 | 12.16105 | 0.5545679 | 8.449492 | 0.859089 | 0.4851968
47.4029 | 22.4888 | 21.93065 | 12.16071 | 0.5581538 | 8.425034 | 0.8605975 | 0.4843068
47.4129 | 22.4667 | 21.90659 | 12.16036 | 0.560113 | 8.400694 | 0.8621129 | 0.4834207
47.4229 | 22.3892 | 21.88265 | 12.16001 | 0.5065481 | 8.37647 | 0.863635 | 0.4825384
47.43289 | 22.4107 | 21.85886 | 12.15965 | 0.551835 | 8.352387 | 0.8651626 | 0.4816608
47.44289 | 22.3403 | 21.83518 | 12.1593 | 0.5051215 | 8.328395 | 0.8666984 | 0.4807861
47.45289 | 22.3236 | 21.81162 | 12.15894 | 0.5119837 | 8.30452 | 0.8682411 | 0.4799151
47.46289 | 22.3017 | 21.78818 | 12.15858 | 0.5135235 | 8.280759 | 0.8697906 | 0.479048
47.47289 | 22.2517 | 21.76486 | 12.15822 | 0.4868422 | 8.257111 | 0.871347 | 0.4781845
47.48289 | 22.2507 | 21.74166 | 12.15785 | 0.5090382 | 8.233577 | 0.8729102 | 0.4773248
47.49288 | 22.1917 | 21.71861 | 12.15748 | 0.4730922 | 8.210178 | 0.8744787 | 0.4764697
47.50288 | 22.1916 | 21.69565 | 12.15711 | 0.4959474 | 8.186869 | 0.8760555 | 0.4756176
47.51288 | 22.1321 | 21.67282 | 12.15674 | 0.459284 | 8.163671 | 0.8776393 | 0.4747688
47.52288 | 22.1239 | 21.6501 | 12.15636 | 0.4738003 | 8.140586 | 0.8792298 | 0.4739241
47.53288 | 22.0755 | 21.6275 | 12.15598 | 0.4479994 | 8.117609 | 0.8808273 | 0.4730826
47.54288 | 22.0557 | 21.60502 | 12.1556 | 0.4506801 | 8.094743 | 0.8824315 | 0.4722451
47.55287 | 22.0388 | 21.58268 | 12.15522 | 0.4561222 | 8.072008 | 0.884041 | 0.4714119
47.56287 | 21.9952 | 21.56043 | 12.15483 | 0.4347692 | 8.04936 | 0.8856589 | 0.4705815
47.57287 | 22.0062 | 21.5383 | 12.15444 | 0.4679007 | 8.02682 | 0.8872836 | 0.4697547
47.58287 | 21.9247 | 21.51628 | 12.15405 | 0.4084171 | 8.004387 | 0.8889153 | 0.4689313
47.59287 | 21.9251 | 21.49438 | 12.15366 | 0.430718 | 7.982062 | 0.8905536 | 0.4681117
47.60287 | 21.9048 | 21.4726 | 12.15326 | 0.4322048 | 7.959843 | 0.8921989 | 0.4672955
47.61286 | 21.8741 | 21.45094 | 12.15286 | 0.4231563 | 7.937751 | 0.8938494 | 0.4664838
47.62286 | 21.8513 | 21.42938 | 12.15246 | 0.4219169 | 7.915743 | 0.8955082 | 0.4656747
47.63286 | 21.8178 | 21.40793 | 12.15205 | 0.4098651 | 7.89384 | 0.897174 | 0.4648691
47.64286 | 21.7951 | 21.3866 | 12.15164 | 0.408501 | 7.872041 | 0.8988464 | 0.4640671
47.65286 | 21.7766 | 21.36537 | 12.15123 | 0.4112256 | 7.850345 | 0.900526 | 0.4632685
47.66286 | 21.7537 | 21.34426 | 12.15082 | 0.4094396 | 7.828753 | 0.902212 | 0.4624734
47.67285 | 21.7229 | 21.32328 | 12.15041 | 0.3996233 | 7.807284 | 0.9039034 | 0.4616825
47.68285 | 21.7096 | 21.30238 | 12.14999 | 0.4072164 | 7.785898 | 0.9056032 | 0.4608942
47.69285 | 21.662 | 21.2816 | 12.14957 | 0.3804018 | 7.764611 | 0.9073099 | 0.4601094
47.70285 | 21.6562 | 21.26092 | 12.14914 | 0.3952786 | 7.743426 | 0.9090234 | 0.4593281
47.71285 | 21.6095 | 21.24035 | 12.14872 | 0.3691473 | 7.722341 | 0.9107436 | 0.45855
47.72284 | 21.6096 | 21.21991 | 12.14829 | 0.3896893 | 7.701376 | 0.9124688 | 0.4577762
47.73284 | 21.5741 | 21.19956 | 12.14786 | 0.3745439 | 7.680491 | 0.9142027 | 0.4570049
47.74284 | 21.5348 | 21.17931 | 12.14742 | 0.3554922 | 7.659704 | 0.9159434 | 0.456237
47.75284 | 21.5411 | 21.15917 | 12.14699 | 0.381935 | 7.639016 | 0.9176907 | 0.4554725
47.76284 | 21.5103 | 21.13913 | 12.14655 | 0.3711726 | 7.618425 | 0.9194449 | 0.4547113
47.77284 | 21.4889 | 21.11919 | 12.1461 | 0.3697054 | 7.597932 | 0.9212059 | 0.4539534
47.78283 | 21.4534 | 21.09939 | 12.14566 | 0.354015 | 7.577555 | 0.9229718 | 0.4531996
47.79283 | 21.4356 | 21.07966 | 12.14521 | 0.3559397 | 7.557256 | 0.9247463 | 0.4524483
47.80283 | 21.399 | 21.06004 | 12.14476 | 0.338962 | 7.537051 | 0.9265277 | 0.4517003
47.81283 | 21.3933 | 21.04052 | 12.14431 | 0.3527819 | 7.516942 | 0.9283157 | 0.4509556
47.82283 | 21.3569 | 21.0211 | 12.14385 | 0.3358002 | 7.496927 | 0.9301105 | 0.4502141
47.83283 | 21.3423 | 21.00178 | 12.14339 | 0.3405157 | 7.477007 | 0.931912 | 0.4494759
47.84282 | 21.3066 | 20.98259 | 12.14293 | 0.3240124 | 7.4572 | 0.9337183 | 0.4487419
47.85282 | 21.2987 | 20.96347 | 12.14246 | 0.3352272 | 7.437467 | 0.9355334 | 0.4480098
47.86282 | 21.2543 | 20.94446 | 12.14199 | 0.3098426 | 7.417827 | 0.937355 | 0.4472813
47.87282 | 21.2484 | 20.92554 | 12.14152 | 0.3228586 | 7.398278 | 0.9391835 | 0.4465559
47.88282 | 21.2021 | 20.90672 | 12.14105 | 0.2953756 | 7.378822 | 0.9410186 | 0.4458337
47.89282 | 21.209 | 20.88801 | 12.14057 | 0.3209939 | 7.359457 | 0.9428605 | 0.4451147
47.90281 | 21.1634 | 20.8694 | 12.14009 | 0.2939966 | 7.340202 | 0.9447071 | 0.4443998
47.91281 | 21.1624 | 20.85088 | 12.13961 | 0.311519 | 7.321019 | 0.9465624 | 0.443687
47.92281 | 21.1346 | 20.83245 | 12.13913 | 0.3021467 | 7.301924 | 0.9484242 | 0.4429772
47.93281 | 21.0941 | 20.81412 | 12.13864 | 0.2799766 | 7.28292 | 0.9502928 | 0.4422708
47.94281 | 21.0902 | 20.79589 | 12.13815 | 0.2943103 | 7.264005 | 0.952168 | 0.4415677
47.95281 | 21.0407 | 20.77775 | 12.13765 | 0.2629492 | 7.245178 | 0.9540499 | 0.4408675
47.9628 | 21.0576 | 20.75972 | 12.13716 | 0.2978755 | 7.226458 | 0.9559366 | 0.440171
47.9728 | 20.9972 | 20.74177 | 12.13666 | 0.2554261 | 7.207806 | 0.9578317 | 0.4394769
47.9828 | 21.0054 | 20.72392 | 12.13616 | 0.2814814 | 7.189242 | 0.9597336 | 0.4387859
47.9928 | 20.9591 | 20.70616 | 12.13565 | 0.252944 | 7.170765 | 0.961642 | 0.438098
48.0028 | 20.9495 | 20.68849 | 12.13514 | 0.2610141 | 7.152373 | 0.963557 | 0.4374131
48.0128 | 20.9222 | 20.67091 | 12.13463 | 0.2512907 | 7.134068 | 0.9654786 | 0.4367312
48.02279 | 20.9121 | 20.65344 | 12.13412 | 0.2586583 | 7.115866 | 0.9674049 | 0.436053
48.03279 | 20.8646 | 20.63605 | 12.1336 | 0.2285515 | 7.097731 | 0.9693398 | 0.4353772
48.04279 | 20.8719 | 20.61875 | 12.13308 | 0.2531548 | 7.079679 | 0.9712811 | 0.4347043
48.05279 | 20.8246 | 20.60153 | 12.13256 | 0.223067 | 7.061712 | 0.9732291 | 0.4340345
48.06279 | 20.8275 | 20.58441 | 12.13203 | 0.243089 | 7.043829 | 0.9751836 | 0.4333677
48.07278 | 20.7747 | 20.5674 | 12.1315 | 0.2073044 | 7.026046 | 0.9771427 | 0.4327044
48.08278 | 20.7892 | 20.55045 | 12.13097 | 0.2387474 | 7.008329 | 0.9791103 | 0.4320434
48.09278 | 20.7475 | 20.5336 | 12.13043 | 0.2139012 | 6.990694 | 0.9810844 | 0.4313855
48.10278 | 20.7292 | 20.51683 | 12.1299 | 0.2123679 | 6.97314 | 0.9830651 | 0.4307304
48.11278 | 20.7238 | 20.50015 | 12.12936 | 0.2236457 | 6.955668 | 0.9850522 | 0.4300783
48.12278 | 20.6663 | 20.48356 | 12.12881 | 0.1827372 | 6.938277 | 0.9870459 | 0.4294291
48.13277 | 20.6798 | 20.46708 | 12.12826 | 0.2127247 | 6.920984 | 0.989044 | 0.4287834
48.14277 | 20.6379 | 20.45066 | 12.12771 | 0.1872417 | 6.903754 | 0.9910506 | 0.42814
48.15277 | 20.628 | 20.43433 | 12.12716 | 0.1936749 | 6.886601 | 0.9930636 | 0.4274995
48.16277 | 20.616 | 20.41808 | 12.1266 | 0.1979201 | 6.869531 | 0.9950831 | 0.4268618
48.17277 | 20.5633 | 20.40192 | 12.12604 | 0.1613818 | 6.852538 | 0.9971091 | 0.426227
48.18277 | 20.5719 | 20.38584 | 12.12548 | 0.1860563 | 6.835625 | 0.9991415 | 0.4255951
48.19276 | 20.5406 | 20.36987 | 12.12492 | 0.1707338 | 6.818805 | 1.001178 | 0.4249666
48.20276 | 20.5 | 20.35396 | 12.12435 | 0.1460365 | 6.802052 | 1.003223 | 0.4243404
48.21276 | 20.5096 | 20.33813 | 12.12378 | 0.1714664 | 6.785366 | 1.005275 | 0.4237169
48.22276 | 20.4494 | 20.3224 | 12.1232 | 0.1270036 | 6.768766 | 1.007333 | 0.4230963
48.23276 | 20.4861 | 20.30673 | 12.12262 | 0.1793677 | 6.752233 | 1.009397 | 0.4224785
48.24276 | 20.4047 | 20.29116 | 12.12204 | 0.1135388 | 6.735788 | 1.011468 | 0.4218635
48.25275 | 20.436 | 20.27568 | 12.12146 | 0.1603202 | 6.719427 | 1.013543 | 0.4212519
48.26275 | 20.376 | 20.26027 | 12.12087 | 0.1157334 | 6.703127 | 1.015627 | 0.4206424
48.27275 | 20.3836 | 20.24493 | 12.12028 | 0.1386666 | 6.686902 | 1.017716 | 0.4200357
48.28275 | 20.3359 | 20.22968 | 12.11969 | 0.106224 | 6.670746 | 1.019812 | 0.4194318
48.29275 | 20.3344 | 20.21451 | 12.11909 | 0.1198926 | 6.654673 | 1.021915 | 0.4188307
48.30275 | 20.3171 | 20.19941 | 12.11849 | 0.1176897 | 6.638666 | 1.024023 | 0.4182322
48.31274 | 20.2934 | 20.18442 | 12.11789 | 0.1089839 | 6.622756 | 1.026136 | 0.4176371
48.32274 | 20.2623 | 20.16948 | 12.11728 | 0.09281954 | 6.606899 | 1.028257 | 0.4170441
48.33274 | 20.266 | 20.15462 | 12.11667 | 0.1113755 | 6.591115 | 1.030385 | 0.4164539
48.34274 | 20.2168 | 20.13985 | 12.11606 | 0.07695412 | 6.575403 | 1.032519 | 0.4158662
48.35274 | 20.2334 | 20.12515 | 12.11544 | 0.1082546 | 6.559764 | 1.034659 | 0.4152813
48.36274 | 20.1785 | 20.11052 | 12.11482 | 0.06797843 | 6.544195 | 1.036805 | 0.4146992
48.37273 | 20.2017 | 20.09599 | 12.1142 | 0.1057108 | 6.528713 | 1.038955 | 0.4141202
48.38273 | 20.127 | 20.08152 | 12.11358 | 0.04548112 | 6.513286 | 1.041114 | 0.4135434
48.39273 | 20.1751 | 20.06712 | 12.11295 | 0.107976 | 6.49793 | 1.043279 | 0.4129692
48.40273 | 20.0967 | 20.05281 | 12.11231 | 0.04389433 | 6.482644 | 1.04545 | 0.4123976
48.41273 | 20.1331 | 20.03856 | 12.11168 | 0.09453694 | 6.467428 | 1.047627 | 0.4118287
48.42273 | 20.0717 | 20.0244 | 12.11104 | 0.04730465 | 6.452282 | 1.04981 | 0.4112624
48.43272 | 20.1015 | 20.01031 | 12.1104 | 0.09118529 | 6.437218 | 1.051998 | 0.4106993
48.44272 | 20.048 | 19.9963 | 12.10975 | 0.05170462 | 6.422209 | 1.054193 | 0.4101383
48.45272 | 20.0507 | 19.98235 | 12.10911 | 0.06835006 | 6.407269 | 1.056395 | 0.4095799
48.46272 | 20.0359 | 19.96848 | 12.10845 | 0.06742269 | 6.392396 | 1.058603 | 0.4090241
48.47272 | 20.0147 | 19.95468 | 12.1078 | 0.06002162 | 6.377591 | 1.060817 | 0.4084708
48.48271 | 20.0004 | 19.94097 | 12.10714 | 0.05943459 | 6.362868 | 1.063035 | 0.4079207
48.49271 | 19.9882 | 19.92731 | 12.10648 | 0.06088918 | 6.348196 | 1.065261 | 0.4073726
48.50271 | 19.972 | 19.91373 | 12.10582 | 0.05827141 | 6.333592 | 1.067493 | 0.4068271
48.51271 | 19.9675 | 19.90022 | 12.10515 | 0.06728188 | 6.319054 | 1.069732 | 0.4062841
48.52271 | 19.935 | 19.88678 | 12.10448 | 0.04822077 | 6.304582 | 1.071976 | 0.4057438
48.53271 | 19.9429 | 19.87341 | 12.1038 | 0.06948935 | 6.290176 | 1.074227 | 0.4052058
48.5427 | 19.908 | 19.86013 | 12.10313 | 0.04787405 | 6.275848 | 1.076481 | 0.4046711
48.5527 | 19.9173 | 19.8469 | 12.10244 | 0.07040191 | 6.261572 | 1.078744 | 0.4041383
48.5627 | 19.8742 | 19.83374 | 12.10176 | 0.04045996 | 6.24736 | 1.081012 | 0.4036079
48.5727 | 19.8889 | 19.82065 | 12.10107 | 0.06824798 | 6.233213 | 1.083287 | 0.4030801
48.5827 | 19.8537 | 19.80763 | 12.10038 | 0.04606718 | 6.21913 | 1.085568 | 0.4025548
48.5927 | 19.8543 | 19.79468 | 12.09969 | 0.05961737 | 6.20511 | 1.087854 | 0.4020321
48.60269 | 19.8256 | 19.78182 | 12.09899 | 0.04378459 | 6.19117 | 1.090145 | 0.4015122
48.61269 | 19.8202 | 19.769 | 12.09829 | 0.05120006 | 6.177275 | 1.092444 | 0.4009945
48.62269 | 19.8015 | 19.75626 | 12.09758 | 0.0452443 | 6.163446 | 1.094748 | 0.4004791
48.63269 | 19.7674 | 19.74358 | 12.09687 | 0.02382463 | 6.149676 | 1.097059 | 0.3999661
48.64269 | 19.796 | 19.73096 | 12.09616 | 0.06503573 | 6.13597 | 1.099376 | 0.3994557
48.65269 | 19.7238 | 19.71842 | 12.09545 | 0.005380345 | 6.122325 | 1.101698 | 0.3989478
48.66268 | 19.7699 | 19.70596 | 12.09473 | 0.06394395 | 6.108758 | 1.104024 | 0.3984426
48.67268 | 19.6926 | 19.69354 | 12.09401 | -0.000944402 | 6.095236 | 1.106359 | 0.3979396
48.68268 | 19.7248 | 19.6812 | 12.09328 | 0.04360156 | 6.081776 | 1.108699 | 0.3974389
48.69268 | 19.6656 | 19.66892 | 12.09256 | -0.003318148 | 6.068376 | 1.111046 | 0.3969406
48.70268 | 19.6767 | 19.6567 | 12.09182 | 0.01999736 | 6.055035 | 1.113398 | 0.3964446
48.71268 | 19.6405 | 19.64455 | 12.09109 | -0.004052603 | 6.041756 | 1.115757 | 0.3959513
48.72267 | 19.6471 | 19.63248 | 12.09035 | 0.0146217 | 6.028548 | 1.118119 | 0.3954607
48.73267 | 19.617 | 19.62046 | 12.08961 | -0.003456512 | 6.015387 | 1.120489 | 0.394972
48.74267 | 19.6194 | 19.6085 | 12.08886 | 0.01090054 | 6.002285 | 1.122865 | 0.3944858
48.75267 | 19.5931 | 19.59661 | 12.08811 | -0.003505669 | 5.989242 | 1.125247 | 0.3940018
48.76267 | 19.5756 | 19.58478 | 12.08736 | -0.009175483 | 5.976258 | 1.127635 | 0.3935202
48.77267 | 19.5604 | 19.57301 | 12.08661 | -0.01260781 | 5.963331 | 1.130029 | 0.3930411
48.78266 | 19.5446 | 19.56131 | 12.08585 | -0.01671434 | 5.950475 | 1.132427 | 0.3925647
48.79266 | 19.5532 | 19.54967 | 12.08508 | 0.00352789 | 5.937664 | 1.134833 | 0.3920902
48.80266 | 19.5095 | 19.53809 | 12.08432 | -0.02859193 | 5.924911 | 1.137244 | 0.3916181
48.81266 | 19.5327 | 19.52657 | 12.08355 | 0.006126086 | 5.912215 | 1.139662 | 0.3911483
48.82266 | 19.4961 | 19.51512 | 12.08278 | -0.019017 | 5.899575 | 1.142086 | 0.3906808
48.83266 | 19.5078 | 19.50372 | 12.082 | 0.004078191 | 5.886992 | 1.144516 | 0.3902157
48.84265 | 19.4778 | 19.4924 | 12.08122 | -0.01459804 | 5.874477 | 1.146949 | 0.3897533
48.85265 | 19.4914 | 19.48113 | 12.08044 | 0.01027492 | 5.862006 | 1.14939 | 0.3892928
48.86265 | 19.4463 | 19.46991 | 12.07965 | -0.0236119 | 5.849591 | 1.151838 | 0.3888345
48.87265 | 19.4602 | 19.45876 | 12.07886 | 0.00144101 | 5.837231 | 1.154291 | 0.3883786
48.88265 | 19.4537 | 19.44767 | 12.07806 | 0.006034024 | 5.824927 | 1.156751 | 0.387925
48.89264 | 19.4546 | 19.43664 | 12.07727 | 0.01795627 | 5.812689 | 1.159213 | 0.3874743
48.90264 | 19.4248 | 19.42567 | 12.07647 | -0.0008691963 | 5.800494 | 1.161685 | 0.387025
48.91264 | 19.4223 | 19.41475 | 12.07566 | 0.007546311 | 5.788353 | 1.164162 | 0.3865782
48.92264 | 19.4194 | 19.4039 | 12.07485 | 0.01550258 | 5.776266 | 1.166645 | 0.3861337
48.93264 | 19.4015 | 19.3931 | 12.07404 | 0.008400065 | 5.764234 | 1.169134 | 0.3856916
48.94264 | 19.4169 | 19.38236 | 12.07322 | 0.03453935 | 5.752255 | 1.17163 | 0.3852514
48.95263 | 19.3829 | 19.37169 | 12.07241 | 0.01121011 | 5.740341 | 1.174129 | 0.3848142
48.96263 | 19.4133 | 19.36107 | 12.07158 | 0.05223362 | 5.728468 | 1.176636 | 0.3843787
48.97263 | 19.3629 | 19.3505 | 12.07076 | 0.01240046 | 5.716647 | 1.179149 | 0.3839452
48.98263 | 19.4094 | 19.33999 | 12.06993 | 0.06940949 | 5.70488 | 1.181668 | 0.3835141
48.99263 | 19.3663 | 19.32954 | 12.06909 | 0.03676102 | 5.693165 | 1.184194 | 0.3830854
49.00263 | 19.4 | 19.31914 | 12.06826 | 0.08085611 | 5.681502 | 1.186725 | 0.3826589
49.01262 | 19.3472 | 19.30881 | 12.06742 | 0.03838538 | 5.669901 | 1.18926 | 0.3822348
49.02262 | 19.3824 | 19.29853 | 12.06657 | 0.08386761 | 5.658341 | 1.191804 | 0.3818126
49.03262 | 19.3521 | 19.28831 | 12.06573 | 0.0637939 | 5.646833 | 1.194353 | 0.3813926
49.04262 | 19.3528 | 19.27814 | 12.06488 | 0.0746638 | 5.635376 | 1.196909 | 0.3809748
49.05262 | 19.379 | 19.26802 | 12.06402 | 0.1109802 | 5.623969 | 1.199471 | 0.3805591
49.06262 | 19.3284 | 19.25796 | 12.06316 | 0.07043964 | 5.612613 | 1.202039 | 0.3801457
49.07261 | 19.3822 | 19.24797 | 12.0623 | 0.134234 | 5.601319 | 1.204611 | 0.3797348
49.08261 | 19.3216 | 19.23802 | 12.06144 | 0.08358492 | 5.590062 | 1.207191 | 0.3793257
49.09261 | 19.3746 | 19.22812 | 12.06057 | 0.1464801 | 5.578857 | 1.209778 | 0.3789188
49.10261 | 19.3122 | 19.21828 | 12.05969 | 0.09392084 | 5.567701 | 1.212371 | 0.378514
49.11261 | 19.3628 | 19.20849 | 12.05882 | 0.1543078 | 5.556594 | 1.214969 | 0.3781113
49.12261 | 19.3099 | 19.19876 | 12.05794 | 0.1111419 | 5.545536 | 1.217575 | 0.3777108
49.1326 | 19.3452 | 19.18909 | 12.05705 | 0.1561112 | 5.534539 | 1.220184 | 0.3773129
49.1426 | 19.3235 | 19.17946 | 12.05617 | 0.144037 | 5.523579 | 1.222801 | 0.3769167
49.1526 | 19.34 | 19.16989 | 12.05528 | 0.1701104 | 5.512666 | 1.225425 | 0.3765227
49.1626 | 19.3185 | 19.16037 | 12.05438 | 0.1581303 | 5.501803 | 1.228056 | 0.3761307
49.1726 | 19.3409 | 19.1509 | 12.05348 | 0.1899964 | 5.490988 | 1.230692 | 0.3757409
49.1826 | 19.3167 | 19.14149 | 12.05258 | 0.1752107 | 5.48022 | 1.233336 | 0.3753533
49.19259 | 19.3199 | 19.13214 | 12.05168 | 0.1877632 | 5.469511 | 1.235982 | 0.3749681
49.20259 | 19.3059 | 19.12283 | 12.05077 | 0.1830734 | 5.458838 | 1.238638 | 0.3745846
49.21259 | 19.3181 | 19.11357 | 12.04985 | 0.204531 | 5.448213 | 1.241301 | 0.3742032
49.22259 | 19.3266 | 19.10436 | 12.04894 | 0.2222368 | 5.437634 | 1.243969 | 0.373824
49.23259 | 19.3282 | 19.09521 | 12.04802 | 0.2329915 | 5.427102 | 1.246645 | 0.3734468
49.24259 | 19.305 | 19.08611 | 12.04709 | 0.2188943 | 5.416616 | 1.249326 | 0.3730717
49.25258 | 19.3329 | 19.07706 | 12.04616 | 0.2558372 | 5.406187 | 1.252012 | 0.3726991
49.26258 | 19.2897 | 19.06806 | 12.04523 | 0.2216387 | 5.395794 | 1.254707 | 0.3723281
49.27258 | 19.337 | 19.05911 | 12.0443 | 0.2778886 | 5.385446 | 1.257409 | 0.3719593
49.28258 | 19.2946 | 19.05021 | 12.04336 | 0.244388 | 5.375145 | 1.260117 | 0.3715925
49.29258 | 19.3193 | 19.04136 | 12.04242 | 0.2779369 | 5.364888 | 1.262832 | 0.3712278
49.30257 | 19.3076 | 19.03257 | 12.04147 | 0.2750275 | 5.354687 | 1.26555 | 0.3708655
49.31257 | 19.3085 | 19.02382 | 12.04052 | 0.2846764 | 5.34452 | 1.268279 | 0.3705049
49.32257 | 19.3104 | 19.01512 | 12.03957 | 0.2952755 | 5.334399 | 1.271013 | 0.3701464
49.33257 | 19.3054 | 19.00647 | 12.03861 | 0.298925 | 5.324322 | 1.273755 | 0.3697899
49.34257 | 19.3154 | 18.99788 | 12.03765 | 0.3175248 | 5.314289 | 1.276504 | 0.3694354
49.35257 | 19.2908 | 18.98932 | 12.03668 | 0.3014756 | 5.304301 | 1.279259 | 0.369083
49.36256 | 19.2865 | 18.98083 | 12.03571 | 0.305669 | 5.294366 | 1.282019 | 0.3687329
49.37256 | 19.2953 | 18.97238 | 12.03474 | 0.3229212 | 5.284465 | 1.284788 | 0.3683846
49.38256 | 19.2631 | 18.96397 | 12.03376 | 0.2991251 | 5.274608 | 1.287564 | 0.3680382
49.39256 | 19.2915 | 18.95562 | 12.03278 | 0.3358806 | 5.264794 | 1.290347 | 0.3676939
49.40256 | 19.2563 | 18.94731 | 12.0318 | 0.3089873 | 5.255023 | 1.293137 | 0.3673516
49.41256 | 19.2852 | 18.93905 | 12.03081 | 0.3461457 | 5.245295 | 1.295935 | 0.3670113
49.42255 | 19.2346 | 18.93085 | 12.02982 | 0.3037482 | 5.23562 | 1.298736 | 0.3666733
49.43255 | 19.2377 | 18.92269 | 12.02883 | 0.3150111 | 5.225977 | 1.301548 | 0.366337
49.44255 | 19.2225 | 18.91457 | 12.02783 | 0.3079252 | 5.216377 | 1.304366 | 0.3660027
49.45255 | 19.2107 | 18.90651 | 12.02683 | 0.3041925 | 5.206819 | 1.307192 | 0.3656704
49.46255 | 19.2162 | 18.89849 | 12.02582 | 0.3177121 | 5.197304 | 1.310025 | 0.3653401
49.47255 | 19.1786 | 18.89052 | 12.02481 | 0.2880847 | 5.187829 | 1.312866 | 0.3650117
49.48254 | 19.1679 | 18.8826 | 12.0238 | 0.285302 | 5.178406 | 1.31571 | 0.3646857
49.49254 | 19.1719 | 18.87472 | 12.02278 | 0.2971804 | 5.169015 | 1.318566 | 0.3643614
49.50254 | 19.1204 | 18.86689 | 12.02176 | 0.2535116 | 5.159665 | 1.321428 | 0.364039
49.51254 | 19.1459 | 18.8591 | 12.02073 | 0.2867963 | 5.150357 | 1.324298 | 0.3637185
49.52254 | 19.0898 | 18.85137 | 12.0197 | 0.2384345 | 5.141089 | 1.327175 | 0.3634
49.53254 | 19.0968 | 18.84367 | 12.01867 | 0.2531264 | 5.131862 | 1.330061 | 0.3630835
49.54253 | 19.048 | 18.83604 | 12.01763 | 0.2119649 | 5.122684 | 1.33295 | 0.3627693
49.55253 | 19.0476 | 18.82844 | 12.01659 | 0.2191643 | 5.113537 | 1.335851 | 0.3624567
49.56253 | 19.0307 | 18.82088 | 12.01555 | 0.2098179 | 5.104431 | 1.338758 | 0.3621461
49.57253 | 19.0125 | 18.81337 | 12.0145 | 0.1991252 | 5.095365 | 1.341674 | 0.3618374
49.58253 | 18.9819 | 18.80591 | 12.01345 | 0.1759873 | 5.086339 | 1.344597 | 0.3615306
49.59253 | 18.9757 | 18.7985 | 12.01239 | 0.1772014 | 5.077355 | 1.347528 | 0.3612258
49.60252 | 18.914 | 18.79113 | 12.01133 | 0.1228652 | 5.068416 | 1.350464 | 0.3609232
49.61252 | 18.9521 | 18.78381 | 12.01027 | 0.1682912 | 5.059508 | 1.353411 | 0.3606223
49.62252 | 18.8727 | 18.77653 | 12.0092 | 0.09617172 | 5.05064 | 1.356366 | 0.3603232
49.63252 | 18.9038 | 18.76929 | 12.00813 | 0.1345077 | 5.041809 | 1.359329 | 0.3600262
49.64252 | 18.8395 | 18.7621 | 12.00705 | 0.07739843 | 5.033018 | 1.3623 | 0.359731
49.65252 | 18.8518 | 18.75496 | 12.00597 | 0.09684473 | 5.024266 | 1.365279 | 0.3594377
49.66251 | 18.8064 | 18.74786 | 12.00489 | 0.05853932 | 5.01556 | 1.368263 | 0.3591467
49.67251 | 18.8079 | 18.7408 | 12.0038 | 0.06709673 | 5.006884 | 1.371258 | 0.3588572
49.68251 | 18.7676 | 18.73379 | 12.00271 | 0.03380913 | 4.998246 | 1.374262 | 0.3585696
49.69251 | 18.7518 | 18.72682 | 12.00162 | 0.0249777 | 4.989646 | 1.377273 | 0.3582841
49.70251 | 18.7113 | 18.7199 | 12.00052 | -0.008599127 | 4.981085 | 1.380293 | 0.3580004
49.7125 | 18.7315 | 18.71302 | 11.99942 | 0.01847503 | 4.972569 | 1.383319 | 0.3577187
49.7225 | 18.6649 | 18.70619 | 11.99831 | -0.04128866 | 4.964082 | 1.386356 | 0.3574389
49.7325 | 18.6888 | 18.6994 | 11.9972 | -0.01059563 | 4.955632 | 1.389401 | 0.3571608
49.7425 | 18.6447 | 18.69265 | 11.99609 | -0.04794626 | 4.947219 | 1.392455 | 0.3568846
49.7525 | 18.6272 | 18.68594 | 11.99497 | -0.0587407 | 4.938843 | 1.395517 | 0.3566103
49.7625 | 18.6155 | 18.67928 | 11.99385 | -0.06377824 | 4.930504 | 1.398588 | 0.356338
49.77249 | 18.5758 | 18.67267 | 11.99272 | -0.09686547 | 4.92221 | 1.401665 | 0.3560677
49.78249 | 18.5924 | 18.66609 | 11.99159 | -0.0736894 | 4.913944 | 1.404753 | 0.3557991
49.79249 | 18.5313 | 18.65956 | 11.99046 | -0.1282564 | 4.905714 | 1.40785 | 0.3555323
49.80249 | 18.5401 | 18.65307 | 11.98932 | -0.1129664 | 4.89752 | 1.410956 | 0.3552675
49.81249 | 18.5025 | 18.64662 | 11.98818 | -0.1441189 | 4.889363 | 1.41407 | 0.3550043
49.82249 | 18.4966 | 18.64021 | 11.98704 | -0.1436145 | 4.881241 | 1.417194 | 0.3547432
49.83248 | 18.4632 | 18.63386 | 11.98589 | -0.1706586 | 4.873163 | 1.420323 | 0.3544841
49.84248 | 18.4648 | 18.62754 | 11.98474 | -0.1627387 | 4.865112 | 1.423465 | 0.3542267
49.85248 | 18.4061 | 18.62126 | 11.98358 | -0.2151619 | 4.857098 | 1.426615 | 0.353971
49.86248 | 18.4295 | 18.61503 | 11.98242 | -0.1855269 | 4.849118 | 1.429775 | 0.3537173
49.87248 | 18.3703 | 18.60883 | 11.98125 | -0.2385341 | 4.841173 | 1.432943 | 0.3534654
49.88248 | 18.3691 | 18.60268 | 11.98008 | -0.2335831 | 4.833263 | 1.436121 | 0.3532153
49.89247 | 18.3459 | 18.59658 | 11.97891 | -0.2506806 | 4.825396 | 1.439305 | 0.3529674
49.90247 | 18.3255 | 18.59051 | 11.97773 | -0.2650136 | 4.817556 | 1.442502 | 0.352721
49.91247 | 18.3173 | 18.58449 | 11.97655 | -0.2671881 | 4.80975 | 1.445707 | 0.3524765
49.92247 | 18.2818 | 18.5785 | 11.97537 | -0.2967047 | 4.801979 | 1.448922 | 0.3522338
49.93247 | 18.2626 | 18.57256 | 11.97418 | -0.3099624 | 4.794242 | 1.452147 | 0.3519929
49.94247 | 18.2496 | 18.56666 | 11.97299 | -0.3170619 | 4.786539 | 1.455381 | 0.3517539
49.95246 | 18.2417 | 18.56081 | 11.97179 | -0.3191078 | 4.778877 | 1.458621 | 0.3515169
49.96246 | 18.1989 | 18.55499 | 11.97059 | -0.3560895 | 4.771241 | 1.461874 | 0.3512815
49.97246 | 18.2139 | 18.54921 | 11.96939 | -0.3353125 | 4.76364 | 1.465136 | 0.351048
49.98246 | 18.1568 | 18.54348 | 11.96818 | -0.3866766 | 4.756072 | 1.468408 | 0.3508162
49.99246 | 18.1833 | 18.53778 | 11.96697 | -0.3544815 | 4.748537 | 1.47169 | 0.3505862
50.00246 | 18.1215 | 18.53213 | 11.96575 | -0.4106271 | 4.741035 | 1.474982 | 0.3503581
50.01245 | 18.1319 | 18.52652 | 11.96453 | -0.3946186 | 4.733574 | 1.478279 | 0.3501321
50.02245 | 18.1008 | 18.52095 | 11.96331 | -0.4201454 | 4.726139 | 1.48159 | 0.3499075
50.03245 | 18.0789 | 18.51541 | 11.96208 | -0.4365128 | 4.718736 | 1.484911 | 0.3496849
50.04245 | 18.0768 | 18.50992 | 11.96085 | -0.4331207 | 4.711366 | 1.488242 | 0.349464
50.05245 | 18.0482 | 18.50447 | 11.95961 | -0.4562689 | 4.704029 | 1.491583 | 0.349245
50.06244 | 18.0344 | 18.49906 | 11.95837 | -0.4646621 | 4.696731 | 1.49493 | 0.3490279
50.07244 | 18.024 | 18.49369 | 11.95713 | -0.4696906 | 4.689458 | 1.498291 | 0.3488125
50.08244 | 18.0167 | 18.48836 | 11.95588 | -0.4716591 | 4.682218 | 1.501661 | 0.3485988
50.09244 | 17.9706 | 18.48307 | 11.95463 | -0.5124678 | 4.675009 | 1.505042 | 0.3483869
50.10244 | 17.9853 | 18.47782 | 11.95337 | -0.4925159 | 4.667833 | 1.508433 | 0.3481768
50.11244 | 17.9327 | 18.4726 | 11.95211 | -0.5399037 | 4.660688 | 1.511834 | 0.3479685
50.12243 | 17.9478 | 18.46744 | 11.95085 | -0.5196361 | 4.653581 | 1.515242 | 0.3477622
50.13243 | 17.9174 | 18.4623 | 11.94958 | -0.5449035 | 4.6465 | 1.518663 | 0.3475575
50.14243 | 17.9017 | 18.45721 | 11.94831 | -0.55551 | 4.63945 | 1.522095 | 0.3473545
50.15243 | 17.9033 | 18.45216 | 11.94703 | -0.5488555 | 4.632431 | 1.525537 | 0.3471533
50.16243 | 17.8572 | 18.44714 | 11.94576 | -0.5899405 | 4.625443 | 1.528989 | 0.346954
50.17243 | 17.8842 | 18.44217 | 11.94447 | -0.557965 | 4.618486 | 1.532452 | 0.3467563
50.18242 | 17.8249 | 18.43723 | 11.94318 | -0.6123328 | 4.611567 | 1.535921 | 0.3465607
50.19242 | 17.8465 | 18.43233 | 11.94189 | -0.585835 | 4.604672 | 1.539404 | 0.3463667
50.20242 | 17.8012 | 18.42748 | 11.9406 | -0.626276 | 4.597807 | 1.542898 | 0.3461744
50.21242 | 17.7904 | 18.42266 | 11.9393 | -0.632256 | 4.590973 | 1.546402 | 0.3459839
50.22242 | 17.8048 | 18.41787 | 11.93799 | -0.6130745 | 4.58417 | 1.549917 | 0.3457951
50.23242 | 17.7622 | 18.41313 | 11.93668 | -0.6509314 | 4.577396 | 1.553442 | 0.3456082
50.24241 | 17.7743 | 18.40843 | 11.93537 | -0.634131 | 4.57066 | 1.556975 | 0.3454231
50.25241 | 17.7332 | 18.40376 | 11.93406 | -0.6705648 | 4.563947 | 1.560521 | 0.3452397
50.26241 | 17.7392 | 18.39914 | 11.93274 | -0.6599372 | 4.557264 | 1.564078 | 0.345058
50.27241 | 17.7275 | 18.39455 | 11.93141 | -0.6670474 | 4.550611 | 1.567646 | 0.3448781
50.28241 | 17.7225 | 18.39 | 11.93009 | -0.6674953 | 4.543987 | 1.571224 | 0.3446999
50.29241 | 17.6962 | 18.38548 | 11.92875 | -0.6892816 | 4.537393 | 1.574813 | 0.3445235
50.3024 | 17.6935 | 18.38101 | 11.92742 | -0.68751 | 4.530834 | 1.578409 | 0.344349
50.3124 | 17.6797 | 18.37657 | 11.92608 | -0.6968718 | 4.524299 | 1.582019 | 0.3441761
50.3224 | 17.6737 | 18.37217 | 11.92473 | -0.6984712 | 4.517793 | 1.58564 | 0.344005
50.3324 | 17.673 | 18.36781 | 11.92339 | -0.6948082 | 4.511316 | 1.589271 | 0.3438356
50.3424 | 17.6375 | 18.36348 | 11.92203 | -0.7259822 | 4.504868 | 1.592914 | 0.343668
50.3524 | 17.6651 | 18.35919 | 11.92068 | -0.6940943 | 4.498449 | 1.596567 | 0.3435021
50.36239 | 17.5951 | 18.35495 | 11.91932 | -0.7598473 | 4.492065 | 1.600227 | 0.3433381
50.37239 | 17.6351 | 18.35073 | 11.91795 | -0.7156333 | 4.485703 | 1.603901 | 0.3431757
50.38239 | 17.6112 | 18.34656 | 11.91658 | -0.7353568 | 4.479371 | 1.607586 | 0.3430152
50.39239 | 17.5873 | 18.34242 | 11.91521 | -0.7551168 | 4.473066 | 1.611282 | 0.3428563
50.40239 | 17.6226 | 18.33831 | 11.91384 | -0.7157135 | 4.46679 | 1.614989 | 0.3426989
50.41239 | 17.5611 | 18.33425 | 11.91245 | -0.7731469 | 4.460542 | 1.618707 | 0.3425435
50.42238 | 17.583 | 18.33022 | 11.91107 | -0.7472213 | 4.454328 | 1.622431 | 0.3423901
50.43238 | 17.5552 | 18.32623 | 11.90968 | -0.7710277 | 4.448137 | 1.62617 | 0.342238
50.44238 | 17.542 | 18.32227 | 11.90829 | -0.780271 | 4.441973 | 1.62992 | 0.3420879
50.45238 | 17.5665 | 18.31835 | 11.90689 | -0.7518503 | 4.435837 | 1.633681 | 0.3419394
50.46238 | 17.5252 | 18.31447 | 11.90549 | -0.7892653 | 4.429728 | 1.637452 | 0.3417927
50.47237 | 17.5452 | 18.31062 | 11.90409 | -0.7654209 | 4.423654 | 1.641231 | 0.3416478
50.48237 | 17.505 | 18.30681 | 11.90268 | -0.801808 | 4.4176 | 1.645024 | 0.3415046
50.49237 | 17.4916 | 18.30303 | 11.90127 | -0.811431 | 4.411574 | 1.648827 | 0.341363
50.50237 | 17.5096 | 18.29929 | 11.89985 | -0.7896897 | 4.405576 | 1.652641 | 0.3412231
50.51237 | 17.479 | 18.29558 | 11.89843 | -0.8165842 | 4.399604 | 1.656467 | 0.3410851
50.52237 | 17.4763 | 18.29191 | 11.897 | -0.8156141 | 4.39366 | 1.660302 | 0.3409487
50.53236 | 17.4575 | 18.28828 | 11.89557 | -0.8307827 | 4.387749 | 1.664145 | 0.3408143
50.54236 | 17.4615 | 18.28468 | 11.89414 | -0.8231832 | 4.381858 | 1.668002 | 0.3406814
50.55236 | 17.4291 | 18.28112 | 11.8927 | -0.852019 | 4.375995 | 1.67187 | 0.3405502
50.56236 | 17.4323 | 18.27759 | 11.89126 | -0.845289 | 4.370158 | 1.675748 | 0.3404207
50.57236 | 17.4242 | 18.27409 | 11.88982 | -0.8498939 | 4.364347 | 1.679637 | 0.340293
50.58236 | 17.4044 | 18.27063 | 11.88837 | -0.8662347 | 4.358564 | 1.683536 | 0.340167
50.59235 | 17.416 | 18.26721 | 11.88691 | -0.8512119 | 4.352812 | 1.687443 | 0.3400428
50.60235 | 17.3646 | 18.26382 | 11.88546 | -0.8992212 | 4.347081 | 1.691363 | 0.3399203
50.61235 | 17.3865 | 18.26046 | 11.884 | -0.8739647 | 4.341376 | 1.695294 | 0.3397995
50.62235 | 17.3585 | 18.25714 | 11.88253 | -0.8986443 | 4.335699 | 1.699236 | 0.3396803
50.63235 | 17.3574 | 18.25385 | 11.88106 | -0.8964538 | 4.330044 | 1.703187 | 0.339563
50.64235 | 17.367 | 18.2506 | 11.87958 | -0.8836009 | 4.324419 | 1.70715 | 0.3394473
50.65234 | 17.3226 | 18.24738 | 11.87811 | -0.9247842 | 4.318824 | 1.711118 | 0.3393334
50.66234 | 17.3332 | 18.2442 | 11.87663 | -0.9109968 | 4.313249 | 1.715101 | 0.3392212
50.67234 | 17.318 | 18.24104 | 11.87514 | -0.9230429 | 4.307698 | 1.719094 | 0.3391106
50.68234 | 17.3044 | 18.23792 | 11.87365 | -0.9335233 | 4.302175 | 1.723098 | 0.3390018
50.69234 | 17.3186 | 18.23484 | 11.87215 | -0.9162366 | 4.296676 | 1.727111 | 0.3388948
50.70234 | 17.2852 | 18.23178 | 11.87066 | -0.9465809 | 4.291201 | 1.731135 | 0.3387894
50.71233 | 17.2879 | 18.22877 | 11.86915 | -0.9408651 | 4.28576 | 1.735164 | 0.3386858
50.72233 | 17.2781 | 18.22578 | 11.86765 | -0.9476768 | 4.280337 | 1.739208 | 0.3385839
50.73233 | 17.277 | 18.22282 | 11.86614 | -0.9458216 | 4.27494 | 1.743261 | 0.3384836
50.74233 | 17.2876 | 18.2199 | 11.86462 | -0.9322991 | 4.269567 | 1.747325 | 0.3383851
50.75233 | 17.2433 | 18.21701 | 11.8631 | -0.9737086 | 4.264219 | 1.751398 | 0.3382883
50.76233 | 17.2742 | 18.21415 | 11.86158 | -0.9399499 | 4.258896 | 1.755481 | 0.3381933
50.77232 | 17.2538 | 18.21133 | 11.86005 | -0.9575268 | 4.253603 | 1.75957 | 0.3381
50.78232 | 17.2553 | 18.20853 | 11.85852 | -0.9532328 | 4.248329 | 1.763672 | 0.3380083
50.79232 | 17.2674 | 18.20577 | 11.85699 | -0.9383704 | 4.24308 | 1.767784 | 0.3379183
50.80232 | 17.2266 | 18.20304 | 11.85545 | -0.9764395 | 4.237856 | 1.771906 | 0.3378301
50.81232 | 17.2478 | 18.20034 | 11.8539 | -0.95254 | 4.232656 | 1.776036 | 0.3377436
50.82232 | 17.2405 | 18.19767 | 11.85236 | -0.9571722 | 4.22748 | 1.780177 | 0.3376588
50.83231 | 17.2374 | 18.19504 | 11.85081 | -0.9576372 | 4.222333 | 1.784322 | 0.3375758
50.84231 | 17.2554 | 18.19243 | 11.84925 | -0.9370311 | 4.217206 | 1.78848 | 0.3374944
50.85231 | 17.1971 | 18.18986 | 11.84769 | -0.9927559 | 4.212103 | 1.792648 | 0.3374148
50.86231 | 17.2249 | 18.18731 | 11.84613 | -0.9624112 | 4.207023 | 1.796825 | 0.3373368
50.87231 | 17.2457 | 18.1848 | 11.84456 | -0.939097 | 4.201968 | 1.80101 | 0.3372605
50.8823 | 17.2041 | 18.18232 | 11.84299 | -0.9782155 | 4.196941 | 1.805201 | 0.3371861
50.8923 | 17.2422 | 18.17986 | 11.84141 | -0.9376619 | 4.191934 | 1.809404 | 0.3371133
50.9023 | 17.2025 | 18.17744 | 11.83983 | -0.974938 | 4.186949 | 1.813616 | 0.3370422
50.9123 | 17.2095 | 18.17504 | 11.83825 | -0.965543 | 4.181988 | 1.817836 | 0.3369728
50.9223 | 17.2279 | 18.17268 | 11.83666 | -0.9447784 | 4.177051 | 1.822065 | 0.3369051
50.9323 | 17.187 | 18.17034 | 11.83506 | -0.9833438 | 4.172138 | 1.826302 | 0.3368391
50.94229 | 17.202 | 18.16804 | 11.83347 | -0.9660395 | 4.167252 | 1.830543 | 0.3367749
50.95229 | 17.1989 | 18.16576 | 11.83187 | -0.9668621 | 4.162384 | 1.834797 | 0.3367123
50.96229 | 17.1943 | 18.16351 | 11.83026 | -0.9692144 | 4.157541 | 1.839058 | 0.3366516
50.97229 | 17.2078 | 18.16129 | 11.82865 | -0.9534942 | 4.15272 | 1.843327 | 0.3365925
50.98229 | 17.1683 | 18.1591 | 11.82704 | -0.990803 | 4.147922 | 1.847605 | 0.336535
50.99229 | 17.1783 | 18.15694 | 11.82542 | -0.9786401 | 4.143147 | 1.851889 | 0.3364793
51.00228 | 17.1874 | 18.15481 | 11.8238 | -0.9674079 | 4.138401 | 1.856178 | 0.3364254
51.01228 | 17.1571 | 18.1527 | 11.82218 | -0.9956002 | 4.133671 | 1.860477 | 0.3363732
51.02228 | 17.1694 | 18.15062 | 11.82055 | -0.9812214 | 4.128965 | 1.864784 | 0.3363226
51.03228 | 17.1585 | 18.14857 | 11.81892 | -0.9900687 | 4.124281 | 1.869099 | 0.3362738
51.04228 | 17.1615 | 18.14654 | 11.81728 | -0.9850446 | 4.11962 | 1.87342 | 0.3362266
51.05228 | 17.154 | 18.14455 | 11.81564 | -0.9905459 | 4.114981 | 1.877748 | 0.3361812
51.06227 | 17.1514 | 18.14258 | 11.81399 | -0.9911768 | 4.110369 | 1.882079 | 0.3361376
51.07227 | 17.136 | 18.14063 | 11.81234 | -1.004633 | 4.105776 | 1.88642 | 0.3360956
51.08227 | 17.1493 | 18.13871 | 11.81069 | -0.9894145 | 4.101204 | 1.890768 | 0.3360554
51.09227 | 17.1254 | 18.13682 | 11.80903 | -1.011424 | 4.096655 | 1.895123 | 0.3360169
51.10227 | 17.1313 | 18.13496 | 11.80737 | -1.003657 | 4.092128 | 1.899483 | 0.33598
51.11227 | 17.1242 | 18.13312 | 11.8057 | -1.008917 | 4.087623 | 1.90385 | 0.3359449
51.12226 | 17.1282 | 18.1313 | 11.80403 | -1.003105 | 4.083144 | 1.908218 | 0.3359115
51.13226 | 17.1226 | 18.12952 | 11.80236 | -1.006915 | 4.078683 | 1.912596 | 0.3358799
51.14226 | 17.1196 | 18.12775 | 11.80068 | -1.008151 | 4.074244 | 1.91698 | 0.3358499
51.15226 | 17.1107 | 18.12601 | 11.79899 | -1.015311 | 4.069826 | 1.921369 | 0.3358218
51.16226 | 17.1121 | 18.1243 | 11.79731 | -1.012196 | 4.065431 | 1.925763 | 0.3357952
51.17226 | 17.1019 | 18.12261 | 11.79562 | -1.020706 | 4.061057 | 1.930162 | 0.3357705
51.18225 | 17.0953 | 18.12094 | 11.79392 | -1.02564 | 4.056708 | 1.934562 | 0.3357475
51.19225 | 17.1004 | 18.1193 | 11.79222 | -1.018898 | 4.052377 | 1.938971 | 0.3357261
51.20225 | 17.0843 | 18.11768 | 11.79052 | -1.033379 | 4.048068 | 1.943385 | 0.3357065
51.21225 | 17.0978 | 18.11608 | 11.78881 | -1.018283 | 4.04378 | 1.947802 | 0.3356886
51.22225 | 17.083 | 18.11451 | 11.7871 | -1.031511 | 4.039513 | 1.952225 | 0.3356725
51.23225 | 17.0767 | 18.11296 | 11.78539 | -1.036262 | 4.035267 | 1.956651 | 0.3356581
51.24224 | 17.0742 | 18.11144 | 11.78367 | -1.037235 | 4.031047 | 1.961076 | 0.3356455
51.25224 | 17.0743 | 18.10993 | 11.78194 | -1.035631 | 4.026844 | 1.965509 | 0.3356344
51.26224 | 17.0701 | 18.10845 | 11.78022 | -1.038348 | 4.022661 | 1.969946 | 0.3356252
51.27224 | 17.0643 | 18.10699 | 11.77848 | -1.042688 | 4.0185 | 1.974387 | 0.3356177
51.28224 | 17.0523 | 18.10555 | 11.77675 | -1.053249 | 4.01436 | 1.97883 | 0.335612
51.29223 | 17.059 | 18.10413 | 11.77501 | -1.045133 | 4.010245 | 1.983271 | 0.335608
51.30223 | 17.0528 | 18.10274 | 11.77326 | -1.049936 | 4.006146 | 1.98772 | 0.3356056
51.31223 | 17.0427 | 18.10136 | 11.77152 | -1.058661 | 4.002068 | 1.992171 | 0.3356052
51.32223 | 17.0383 | 18.10001 | 11.76976 | -1.061706 | 3.998011 | 1.996625 | 0.3356064
51.33223 | 17.032 | 18.09867 | 11.76801 | -1.066671 | 3.993975 | 2.00108 | 0.3356092
51.34223 | 17.0276 | 18.09736 | 11.76625 | -1.069756 | 3.989959 | 2.005537 | 0.3356139
51.35222 | 17.012 | 18.09606 | 11.76448 | -1.084062 | 3.985967 | 2.009991 | 0.3356204
51.36222 | 17.0053 | 18.09479 | 11.76271 | -1.089486 | 3.981992 | 2.014451 | 0.3356284
51.37222 | 17.0107 | 18.09353 | 11.76094 | -1.08283 | 3.978038 | 2.018912 | 0.3356384
51.38222 | 17.0045 | 18.09229 | 11.75916 | -1.087793 | 3.974104 | 2.023374 | 0.3356501
51.39222 | 16.9892 | 18.09107 | 11.75738 | -1.101873 | 3.970189 | 2.027837 | 0.3356634
51.40222 | 16.9834 | 18.08987 | 11.7556 | -1.106472 | 3.966295 | 2.0323 | 0.3356785
51.41221 | 16.9781 | 18.08869 | 11.75381 | -1.110591 | 3.962426 | 2.03676 | 0.3356954
51.42221 | 16.9804 | 18.08753 | 11.75202 | -1.107126 | 3.958572 | 2.041223 | 0.3357141
51.43221 | 16.973 | 18.08638 | 11.75022 | -1.113379 | 3.954738 | 2.045686 | 0.3357344
51.44221 | 16.9549 | 18.08525 | 11.74842 | -1.130348 | 3.950925 | 2.050149 | 0.3357566
51.45221 | 16.9656 | 18.08413 | 11.74661 | -1.118535 | 3.947131 | 2.054611 | 0.3357805
51.46221 | 16.9503 | 18.08304 | 11.7448 | -1.132738 | 3.943357 | 2.059071 | 0.3358061
51.4722 | 16.9425 | 18.08196 | 11.74299 | -1.139458 | 3.939607 | 2.063527 | 0.3358335
51.4822 | 16.9454 | 18.08089 | 11.74117 | -1.135493 | 3.935873 | 2.067985 | 0.3358626
51.4922 | 16.9341 | 18.07984 | 11.73935 | -1.145743 | 3.932157 | 2.072441 | 0.3358935
51.5022 | 16.9321 | 18.07881 | 11.73753 | -1.14671 | 3.928463 | 2.076895 | 0.3359262
51.5122 | 16.9242 | 18.07779 | 11.7357 | -1.15359 | 3.924787 | 2.081347 | 0.3359607
51.5222 | 16.9247 | 18.07679 | 11.73386 | -1.152087 | 3.921132 | 2.085797 | 0.3359969
51.53219 | 16.9304 | 18.0758 | 11.73202 | -1.145397 | 3.917498 | 2.090239 | 0.3360348
51.54219 | 16.9206 | 18.07482 | 11.73018 | -1.154222 | 3.913882 | 2.094683 | 0.3360746
51.55219 | 16.9087 | 18.07386 | 11.72834 | -1.165159 | 3.910284 | 2.099123 | 0.3361161
51.56219 | 16.9164 | 18.07291 | 11.72649 | -1.15651 | 3.906706 | 2.10356 | 0.3361594
51.57219 | 16.9155 | 18.07197 | 11.72463 | -1.156474 | 3.903146 | 2.107993 | 0.3362045
51.58219 | 16.9101 | 18.07105 | 11.72277 | -1.160951 | 3.899606 | 2.112421 | 0.3362513
51.59218 | 16.9085 | 18.07014 | 11.72091 | -1.161642 | 3.896089 | 2.116841 | 0.3362999
51.60218 | 16.9089 | 18.06924 | 11.71904 | -1.160343 | 3.892587 | 2.12126 | 0.3363503
51.61218 | 16.9086 | 18.06836 | 11.71717 | -1.159756 | 3.889105 | 2.125675 | 0.3364025
51.62218 | 16.9099 | 18.06748 | 11.7153 | -1.157581 | 3.885641 | 2.130084 | 0.3364564
51.63218 | 16.9131 | 18.06662 | 11.71342 | -1.153516 | 3.882196 | 2.134487 | 0.3365122
51.64218 | 16.9078 | 18.06576 | 11.71154 | -1.157962 | 3.87877 | 2.138885 | 0.3365697
51.65217 | 16.9181 | 18.06492 | 11.70965 | -1.14682 | 3.875367 | 2.143272 | 0.336629
51.66217 | 16.9064 | 18.06409 | 11.70776 | -1.157687 | 3.871979 | 2.147657 | 0.3366901
51.67217 | 16.9048 | 18.06326 | 11.70587 | -1.158463 | 3.868609 | 2.152035 | 0.336753
51.68217 | 16.9078 | 18.06245 | 11.70397 | -1.154649 | 3.865258 | 2.156406 | 0.3368177
51.69217 | 16.9148 | 18.06164 | 11.70206 | -1.146844 | 3.861926 | 2.16077 | 0.3368843
51.70216 | 16.9166 | 18.06085 | 11.70016 | -1.144248 | 3.858616 | 2.165121 | 0.3369525
51.71216 | 16.9034 | 18.06006 | 11.69825 | -1.15666 | 3.855321 | 2.16947 | 0.3370226
51.72216 | 16.9178 | 18.05928 | 11.69633 | -1.14148 | 3.852044 | 2.173809 | 0.3370945
51.73216 | 16.918 | 18.05851 | 11.69441 | -1.140507 | 3.848786 | 2.17814 | 0.3371682
51.74216 | 16.9122 | 18.05774 | 11.69249 | -1.145541 | 3.845546 | 2.182462 | 0.3372438
51.75216 | 16.9255 | 18.05698 | 11.69056 | -1.131483 | 3.842325 | 2.186775 | 0.3373211
51.76215 | 16.9197 | 18.05623 | 11.68863 | -1.136532 | 3.839125 | 2.191074 | 0.3374002
51.77215 | 16.9218 | 18.05549 | 11.6867 | -1.133685 | 3.83594 | 2.195368 | 0.3374811
51.78215 | 16.9341 | 18.05475 | 11.68476 | -1.120645 | 3.832774 | 2.199651 | 0.3375639
51.79215 | 16.9286 | 18.05401 | 11.68281 | -1.12541 | 3.829625 | 2.203923 | 0.3376485
51.80215 | 16.9279 | 18.05328 | 11.68087 | -1.125381 | 3.826495 | 2.208185 | 0.3377349
51.81215 | 16.9337 | 18.05256 | 11.67891 | -1.118855 | 3.823382 | 2.212436 | 0.3378232
51.82214 | 16.9321 | 18.05184 | 11.67696 | -1.119736 | 3.820292 | 2.216671 | 0.3379132
51.83214 | 16.9419 | 18.05112 | 11.675 | -1.109218 | 3.817215 | 2.220898 | 0.3380051
51.84214 | 16.9455 | 18.05041 | 11.67304 | -1.104905 | 3.814157 | 2.225113 | 0.3380988
51.85214 | 16.9346 | 18.0497 | 11.67107 | -1.115095 | 3.811116 | 2.229316 | 0.3381944
51.86214 | 16.9608 | 18.04899 | 11.6691 | -1.088188 | 3.808094 | 2.233506 | 0.3382918
51.87214 | 16.9574 | 18.04828 | 11.66712 | -1.090883 | 3.805089 | 2.237682 | 0.338391
51.88213 | 16.9554 | 18.04758 | 11.66514 | -1.092181 | 3.802105 | 2.241841 | 0.338492
51.89213 | 16.9638 | 18.04688 | 11.66316 | -1.08308 | 3.799136 | 2.24599 | 0.338595
51.90213 | 16.9747 | 18.04618 | 11.66117 | -1.071481 | 3.796185 | 2.250126 | 0.3386998
51.91213 | 16.9765 | 18.04548 | 11.65918 | -1.068982 | 3.793251 | 2.254246 | 0.3388064
51.92213 | 16.9873 | 18.04478 | 11.65718 | -1.057484 | 3.790334 | 2.258352 | 0.3389149
51.93213 | 16.9955 | 18.04409 | 11.65518 | -1.048587 | 3.787436 | 2.262442 | 0.3390252
51.94212 | 16.9974 | 18.04339 | 11.65318 | -1.04599 | 3.784558 | 2.266513 | 0.3391373
51.95212 | 17.0059 | 18.04269 | 11.65117 | -1.03679 | 3.781693 | 2.270572 | 0.3392514
51.96212 | 17.0151 | 18.04199 | 11.64916 | -1.026891 | 3.778847 | 2.274615 | 0.3393673
51.97212 | 17.0248 | 18.04129 | 11.64715 | -1.01649 | 3.776018 | 2.278641 | 0.3394851
51.98212 | 17.0351 | 18.04059 | 11.64513 | -1.005488 | 3.773208 | 2.28265 | 0.3396047
51.99212 | 17.0405 | 18.03988 | 11.6431 | -0.9993823 | 3.770412 | 2.286642 | 0.3397263
52.00211 | 17.0338 | 18.03918 | 11.64108 | -1.005377 | 3.767639 | 2.290613 | 0.3398495
52.01211 | 17.0703 | 18.03847 | 11.63904 | -0.9681668 | 3.764879 | 2.294569 | 0.3399748
52.02211 | 17.0562 | 18.03775 | 11.63701 | -0.9815526 | 3.762136 | 2.298507 | 0.340102
52.03211 | 17.0846 | 18.03704 | 11.63497 | -0.9524359 | 3.75941 | 2.302427 | 0.340231
52.04211 | 17.08 | 18.03632 | 11.63292 | -0.9563162 | 3.756703 | 2.306327 | 0.340362
52.0521 | 17.0961 | 18.03559 | 11.63088 | -0.9394902 | 3.754013 | 2.310204 | 0.3404947
52.0621 | 17.1065 | 18.03486 | 11.62883 | -0.9283614 | 3.75134 | 2.314066 | 0.3406294
52.0721 | 17.1171 | 18.03413 | 11.62677 | -0.9170267 | 3.748684 | 2.317907 | 0.340766
52.0821 | 17.1307 | 18.03339 | 11.62471 | -0.9026853 | 3.746043 | 2.321728 | 0.3409045
52.0921 | 17.1441 | 18.03264 | 11.62265 | -0.8885376 | 3.743419 | 2.325527 | 0.3410449
52.1021 | 17.1314 | 18.03188 | 11.62058 | -0.9004845 | 3.740812 | 2.329306 | 0.3411872
52.11209 | 17.1619 | 18.03113 | 11.61851 | -0.8692269 | 3.738226 | 2.33306 | 0.3413313
52.12209 | 17.1766 | 18.03036 | 11.61643 | -0.8537588 | 3.735652 | 2.336796 | 0.3414774
52.13209 | 17.1623 | 18.02959 | 11.61435 | -0.8672861 | 3.733098 | 2.340509 | 0.3416255
52.14209 | 17.2032 | 18.0288 | 11.61227 | -0.8256043 | 3.730559 | 2.3442 | 0.3417754
52.15209 | 17.187 | 18.02801 | 11.61018 | -0.8410133 | 3.728036 | 2.347868 | 0.3419273
52.16209 | 17.2122 | 18.02721 | 11.60809 | -0.8150146 | 3.72553 | 2.351512 | 0.3420811
52.17208 | 17.2195 | 18.02641 | 11.606 | -0.8069083 | 3.723044 | 2.35513 | 0.3422367
52.18208 | 17.2277 | 18.02559 | 11.6039 | -0.7978904 | 3.720571 | 2.358727 | 0.3423944
52.19208 | 17.2372 | 18.02476 | 11.60179 | -0.7875641 | 3.718115 | 2.3623 | 0.342554
52.20208 | 17.2556 | 18.02393 | 11.59969 | -0.768327 | 3.715676 | 2.365848 | 0.3427156
52.21208 | 17.2519 | 18.02308 | 11.59758 | -0.7711797 | 3.713253 | 2.369372 | 0.3428791
52.22208 | 17.2823 | 18.02222 | 11.59546 | -0.7399206 | 3.710846 | 2.37287 | 0.3430445
52.23207 | 17.2832 | 18.02135 | 11.59334 | -0.7381524 | 3.708459 | 2.376339 | 0.3432115
52.24207 | 17.2969 | 18.02047 | 11.59122 | -0.7235713 | 3.706085 | 2.379785 | 0.3433809
52.25207 | 17.3157 | 18.01958 | 11.58909 | -0.7038782 | 3.703728 | 2.383205 | 0.3435522
52.26207 | 17.3148 | 18.01867 | 11.58696 | -0.7038726 | 3.701387 | 2.386598 | 0.3437254
52.27207 | 17.3506 | 18.01775 | 11.58483 | -0.6671546 | 3.699062 | 2.389964 | 0.3439006
52.28207 | 17.355 | 18.01682 | 11.58269 | -0.6618233 | 3.696754 | 2.393303 | 0.3440778
52.29206 | 17.3625 | 18.01588 | 11.58055 | -0.6533794 | 3.694464 | 2.396611 | 0.3442567
52.30206 | 17.3792 | 18.01492 | 11.5784 | -0.6357215 | 3.692188 | 2.399894 | 0.3444379
52.31206 | 17.3908 | 18.01395 | 11.57625 | -0.6231487 | 3.689928 | 2.403148 | 0.3446209
52.32206 | 17.4139 | 18.01296 | 11.5741 | -0.5990616 | 3.687685 | 2.406374 | 0.344806
52.33206 | 17.4222 | 18.01196 | 11.57194 | -0.5897594 | 3.685457 | 2.409571 | 0.3449931
52.34206 | 17.4518 | 18.01094 | 11.56978 | -0.5591427 | 3.683246 | 2.412739 | 0.3451821
52.35205 | 17.4574 | 18.00991 | 11.56761 | -0.5525106 | 3.681052 | 2.415874 | 0.345373
52.36205 | 17.4687 | 18.00886 | 11.56544 | -0.540162 | 3.678873 | 2.418981 | 0.345566
52.37205 | 17.4999 | 18.0078 | 11.56327 | -0.5078973 | 3.67671 | 2.422059 | 0.345761
52.38205 | 17.5064 | 18.00672 | 11.56109 | -0.5003155 | 3.674563 | 2.425105 | 0.3459581
52.39205 | 17.5273 | 18.00562 | 11.55891 | -0.4783169 | 3.672431 | 2.428121 | 0.3461571
52.40205 | 17.5513 | 18.0045 | 11.55672 | -0.4532008 | 3.670315 | 2.431105 | 0.3463581
52.41204 | 17.5696 | 18.00337 | 11.55453 | -0.4337684 | 3.668218 | 2.434055 | 0.346561
52.42204 | 17.5784 | 18.00222 | 11.55234 | -0.4238168 | 3.666134 | 2.436976 | 0.3467661
52.43204 | 17.6232 | 18.00105 | 11.55014 | -0.3778473 | 3.664066 | 2.439864 | 0.3469732
52.44204 | 17.6159 | 17.99986 | 11.54794 | -0.3839591 | 3.662014 | 2.44272 | 0.3471823
52.45204 | 17.6591 | 17.99865 | 11.54574 | -0.3395512 | 3.659977 | 2.445543 | 0.3473935
52.46203 | 17.6799 | 17.99743 | 11.54353 | -0.3175258 | 3.657959 | 2.44833 | 0.3476065
52.47203 | 17.6866 | 17.99618 | 11.54132 | -0.3095795 | 3.655954 | 2.451086 | 0.3478217
52.48203 | 17.712 | 17.99491 | 11.5391 | -0.2829134 | 3.653965 | 2.453809 | 0.348039
52.49203 | 17.7399 | 17.99363 | 11.53688 | -0.2537269 | 3.651991 | 2.456497 | 0.3482583
52.50203 | 17.7642 | 17.99232 | 11.53466 | -0.2281199 | 3.650033 | 2.459151 | 0.3484797
52.51203 | 17.784 | 17.99099 | 11.53243 | -0.206992 | 3.64809 | 2.461771 | 0.3487031
52.52202 | 17.8165 | 17.98964 | 11.5302 | -0.1731443 | 3.646166 | 2.464352 | 0.3489284
52.53202 | 17.8274 | 17.98827 | 11.52796 | -0.1608736 | 3.644254 | 2.466901 | 0.3491559
52.54202 | 17.8553 | 17.98688 | 11.52572 | -0.1315816 | 3.642359 | 2.469415 | 0.3493856
52.55202 | 17.8891 | 17.98547 | 11.52348 | -0.09636721 | 3.640478 | 2.471893 | 0.3496172
52.56202 | 17.926 | 17.98403 | 11.52123 | -0.05803061 | 3.638614 | 2.474335 | 0.349851
52.57202 | 17.9307 | 17.98257 | 11.51898 | -0.05187089 | 3.636764 | 2.47674 | 0.3500868
52.58201 | 17.9838 | 17.98109 | 11.51673 | 0.002709821 | 3.634932 | 2.479107 | 0.3503246
52.59201 | 17.9934 | 17.97958 | 11.51447 | 0.01381511 | 3.633114 | 2.481439 | 0.3505646
52.60201 | 18.0328 | 17.97806 | 11.5122 | 0.05474411 | 3.63131 | 2.483734 | 0.3508066
52.61201 | 18.0654 | 17.9765 | 11.50994 | 0.08889691 | 3.629523 | 2.485991 | 0.3510509
52.62201 | 18.0949 | 17.97493 | 11.50767 | 0.1199737 | 3.62775 | 2.488211 | 0.3512972
52.63201 | 18.1303 | 17.97333 | 11.50539 | 0.1569749 | 3.625993 | 2.490393 | 0.3515456
52.642 | 18.1515 | 17.9717 | 11.50312 | 0.179799 | 3.624253 | 2.492535 | 0.3517959
52.652 | 18.1786 | 17.97005 | 11.50084 | 0.2085493 | 3.622526 | 2.49464 | 0.3520485
52.662 | 18.2438 | 17.96838 | 11.49855 | 0.2754249 | 3.620815 | 2.496707 | 0.3523033
52.672 | 18.2549 | 17.96667 | 11.49626 | 0.2882255 | 3.619119 | 2.498735 | 0.3525602
52.682 | 18.2893 | 17.96495 | 11.49397 | 0.324352 | 3.617438 | 2.500724 | 0.3528192
52.692 | 18.3394 | 17.9632 | 11.49167 | 0.376204 | 3.615772 | 2.502674 | 0.3530804
52.70199 | 18.3688 | 17.96142 | 11.48937 | 0.4073804 | 3.614123 | 2.504582 | 0.3533434
52.71199 | 18.4131 | 17.95962 | 11.48707 | 0.453485 | 3.612487 | 2.506452 | 0.3536088
52.72199 | 18.4567 | 17.95778 | 11.48476 | 0.4989157 | 3.610867 | 2.508283 | 0.3538764
52.73199 | 18.4844 | 17.95593 | 11.48245 | 0.5284733 | 3.609261 | 2.510073 | 0.3541462
52.74199 | 18.5339 | 17.95404 | 11.48013 | 0.5798576 | 3.607671 | 2.511823 | 0.354418
52.75199 | 18.5715 | 17.95213 | 11.47781 | 0.6193694 | 3.606096 | 2.513532 | 0.3546921
52.76198 | 18.6252 | 17.95019 | 11.47549 | 0.675006 | 3.604537 | 2.515199 | 0.3549681
52.77198 | 18.6642 | 17.94823 | 11.47316 | 0.7159728 | 3.602991 | 2.516827 | 0.3552464
52.78198 | 18.6937 | 17.94623 | 11.47083 | 0.747467 | 3.601461 | 2.518414 | 0.3555269
52.79198 | 18.7666 | 17.94421 | 11.4685 | 0.8223889 | 3.599946 | 2.519959 | 0.3558097
52.80198 | 18.7895 | 17.94216 | 11.46616 | 0.847339 | 3.598445 | 2.521463 | 0.3560946
52.81198 | 18.8356 | 17.94008 | 11.46382 | 0.8955176 | 3.59696 | 2.522925 | 0.3563818
52.82197 | 18.8943 | 17.93798 | 11.46147 | 0.9563225 | 3.595491 | 2.524344 | 0.3566708
52.83197 | 18.9263 | 17.93584 | 11.45912 | 0.9904581 | 3.594035 | 2.525723 | 0.3569623
52.84197 | 18.9956 | 17.93368 | 11.45677 | 1.061923 | 3.592594 | 2.527059 | 0.357256
52.85197 | 19.0438 | 17.93148 | 11.45441 | 1.112316 | 3.591168 | 2.528353 | 0.3575519
52.86197 | 19.078 | 17.92926 | 11.45205 | 1.148738 | 3.589756 | 2.529605 | 0.3578502
52.87196 | 19.1559 | 17.92701 | 11.44969 | 1.228888 | 3.588361 | 2.530813 | 0.3581501
52.88196 | 19.1945 | 17.92473 | 11.44732 | 1.269769 | 3.586979 | 2.531979 | 0.3584526
52.89196 | 19.247 | 17.92242 | 11.44495 | 1.324579 | 3.585613 | 2.533103 | 0.3587575
52.90196 | 19.3218 | 17.92008 | 11.44257 | 1.40172 | 3.58426 | 2.534184 | 0.3590646
52.91196 | 19.3533 | 17.91771 | 11.44019 | 1.43559 | 3.582923 | 2.535221 | 0.3593738
52.92196 | 19.4228 | 17.91531 | 11.43781 | 1.50749 | 3.5816 | 2.536216 | 0.3596853
52.93195 | 19.4788 | 17.91288 | 11.43542 | 1.565918 | 3.580293 | 2.537166 | 0.3599989
52.94195 | 19.5321 | 17.91042 | 11.43303 | 1.621678 | 3.579 | 2.538073 | 0.3603149
52.95195 | 19.605 | 17.90793 | 11.43064 | 1.697069 | 3.577721 | 2.538938 | 0.3606331
52.96195 | 19.6531 | 17.90541 | 11.42824 | 1.747689 | 3.576457 | 2.539758 | 0.3609537
52.97195 | 19.7072 | 17.90286 | 11.42584 | 1.804341 | 3.575207 | 2.540536 | 0.3612765
52.98195 | 19.7779 | 17.90028 | 11.42343 | 1.877623 | 3.573973 | 2.541269 | 0.3616016
52.99194 | 19.837 | 17.89767 | 11.42103 | 1.939332 | 3.572755 | 2.541957 | 0.3619287
53.00194 | 19.9077 | 17.89502 | 11.41862 | 2.012676 | 3.571548 | 2.542603 | 0.3622583
53.01194 | 19.9516 | 17.89235 | 11.4162 | 2.05925 | 3.570357 | 2.543205 | 0.3625903
53.02194 | 20.0262 | 17.88965 | 11.41378 | 2.136555 | 3.56918 | 2.543762 | 0.3629246
53.03194 | 20.1005 | 17.88691 | 11.41135 | 2.213589 | 3.568019 | 2.544276 | 0.3632611
53.04194 | 20.1476 | 17.88414 | 11.40893 | 2.263457 | 3.566871 | 2.544745 | 0.3635999
53.05193 | 20.2172 | 17.88135 | 11.4065 | 2.335851 | 3.565739 | 2.54517 | 0.3639408
53.06193 | 20.2933 | 17.87852 | 11.40406 | 2.41478 | 3.564621 | 2.545551 | 0.3642842
53.07193 | 20.3345 | 17.87566 | 11.40163 | 2.458841 | 3.563516 | 2.545887 | 0.3646301
53.08193 | 20.4189 | 17.87277 | 11.39918 | 2.546132 | 3.562426 | 2.54618 | 0.3649782
53.09193 | 20.4719 | 17.86985 | 11.39674 | 2.602053 | 3.561351 | 2.546428 | 0.3653287
53.10193 | 20.5438 | 17.86689 | 11.39429 | 2.676906 | 3.560291 | 2.546632 | 0.3656815
53.11192 | 20.6123 | 17.86391 | 11.39184 | 2.748389 | 3.559244 | 2.546791 | 0.3660362
53.12192 | 20.6668 | 17.8609 | 11.38938 | 2.805904 | 3.558214 | 2.546906 | 0.3663937
53.13192 | 20.728 | 17.85785 | 11.38692 | 2.870151 | 3.557196 | 2.546977 | 0.3667536
53.14192 | 20.7932 | 17.85477 | 11.38446 | 2.93843 | 3.556192 | 2.547003 | 0.3671158
53.15192 | 20.8561 | 17.85166 | 11.38199 | 3.004439 | 3.555203 | 2.546986 | 0.3674803
53.16192 | 20.9267 | 17.84852 | 11.37952 | 3.078179 | 3.554229 | 2.546923 | 0.3678473
53.17191 | 20.9684 | 17.84535 | 11.37705 | 3.123047 | 3.55327 | 2.546817 | 0.3682162
53.18191 | 21.0478 | 17.84215 | 11.37457 | 3.205651 | 3.552324 | 2.546666 | 0.3685879
53.19191 | 21.1129 | 17.83892 | 11.37209 | 3.273984 | 3.551392 | 2.546471 | 0.368962
53.20191 | 21.1531 | 17.83565 | 11.3696 | 3.31745 | 3.550474 | 2.546232 | 0.3693385
53.21191 | 21.2266 | 17.83235 | 11.36712 | 3.394245 | 3.549572 | 2.545949 | 0.3697173
53.22191 | 21.2704 | 17.82903 | 11.36462 | 3.441372 | 3.548683 | 2.545622 | 0.3700986
53.2319 | 21.3427 | 17.82567 | 11.36213 | 3.517027 | 3.547809 | 2.545251 | 0.3704819
53.2419 | 21.4057 | 17.82228 | 11.35963 | 3.583416 | 3.54695 | 2.544836 | 0.370868
53.2519 | 21.4382 | 17.81886 | 11.35713 | 3.619335 | 3.546103 | 2.544377 | 0.3712565
53.2619 | 21.5028 | 17.81541 | 11.35462 | 3.687386 | 3.545271 | 2.543874 | 0.3716474
53.2719 | 21.5592 | 17.81193 | 11.35211 | 3.747267 | 3.544454 | 2.543327 | 0.3720408
53.28189 | 21.6103 | 17.80842 | 11.3496 | 3.801876 | 3.543651 | 2.542737 | 0.3724362
53.29189 | 21.6471 | 17.80488 | 11.34708 | 3.842217 | 3.542862 | 2.542103 | 0.3728344
53.30189 | 21.6947 | 17.80131 | 11.34456 | 3.89339 | 3.542087 | 2.541425 | 0.3732351
53.31189 | 21.7573 | 17.79771 | 11.34204 | 3.959592 | 3.541327 | 2.540704 | 0.3736382
53.32189 | 21.8084 | 17.79408 | 11.33951 | 4.014325 | 3.54058 | 2.53994 | 0.3740438
53.33189 | 21.8398 | 17.79041 | 11.33698 | 4.049388 | 3.539847 | 2.539133 | 0.3744519
53.34188 | 21.8886 | 17.78672 | 11.33445 | 4.101877 | 3.53913 | 2.538283 | 0.374862
53.35188 | 21.9293 | 17.783 | 11.33191 | 4.146301 | 3.538425 | 2.53739 | 0.375275
53.36188 | 21.9671 | 17.77925 | 11.32937 | 4.187853 | 3.537736 | 2.536453 | 0.3756905
53.37188 | 22.0224 | 17.77546 | 11.32682 | 4.246935 | 3.53706 | 2.535474 | 0.3761085
53.38188 | 22.0496 | 17.77165 | 11.32427 | 4.277946 | 3.536398 | 2.534453 | 0.3765289
53.39188 | 22.0864 | 17.76781 | 11.32172 | 4.318588 | 3.53575 | 2.533389 | 0.3769519
53.40187 | 22.122 | 17.76395 | 11.31917 | 4.358054 | 3.535117 | 2.532283 | 0.3773769
53.41187 | 22.161 | 17.76005 | 11.31661 | 4.400953 | 3.534498 | 2.531135 | 0.3778049
53.42187 | 22.2031 | 17.75612 | 11.31405 | 4.446981 | 3.533892 | 2.529945 | 0.3782353
53.43187 | 22.2106 | 17.75216 | 11.31148 | 4.458437 | 3.533302 | 2.528712 | 0.3786683
53.44187 | 22.2562 | 17.74818 | 11.30891 | 4.508023 | 3.532724 | 2.527438 | 0.3791038
53.45187 | 22.2764 | 17.74416 | 11.30634 | 4.532237 | 3.53216 | 2.526123 | 0.3795419
53.46186 | 22.2945 | 17.74013 | 11.30376 | 4.554374 | 3.531612 | 2.524767 | 0.3799821
53.47186 | 22.3287 | 17.73606 | 11.30118 | 4.592644 | 3.531077 | 2.523369 | 0.3804252
53.48186 | 22.3481 | 17.73196 | 11.2986 | 4.616142 | 3.530556 | 2.521931 | 0.3808709
53.49186 | 22.3728 | 17.72783 | 11.29601 | 4.644967 | 3.530049 | 2.520451 | 0.3813191
53.50186 | 22.3869 | 17.72368 | 11.29342 | 4.663219 | 3.529556 | 2.518931 | 0.3817699
53.51186 | 22.3988 | 17.7195 | 11.29083 | 4.6793 | 3.529077 | 2.51737 | 0.3822232
53.52185 | 22.4191 | 17.7153 | 11.28824 | 4.703802 | 3.528613 | 2.515771 | 0.3826785
53.53185 | 22.4318 | 17.71106 | 11.28564 | 4.720735 | 3.528162 | 2.51413 | 0.3831372
53.54185 | 22.4335 | 17.7068 | 11.28303 | 4.726697 | 3.527725 | 2.512449 | 0.3835981
53.55185 | 22.4396 | 17.70252 | 11.28042 | 4.737083 | 3.527302 | 2.510729 | 0.384062
53.56185 | 22.449 | 17.6982 | 11.27781 | 4.750796 | 3.526893 | 2.508969 | 0.384528
53.57185 | 22.4564 | 17.69387 | 11.2752 | 4.762534 | 3.526499 | 2.50717 | 0.384997
53.58184 | 22.4435 | 17.6895 | 11.27258 | 4.753995 | 3.526118 | 2.505334 | 0.3854681
53.59184 | 22.4453 | 17.68511 | 11.26996 | 4.760185 | 3.525751 | 2.503458 | 0.3859419
53.60184 | 22.4388 | 17.6807 | 11.26734 | 4.7581 | 3.525398 | 2.501543 | 0.3864188
53.61184 | 22.4243 | 17.67626 | 11.26471 | 4.748041 | 3.525059 | 2.49959 | 0.3868979
53.62184 | 22.4083 | 17.67179 | 11.26208 | 4.736506 | 3.524734 | 2.497599 | 0.3873798
53.63184 | 22.4044 | 17.6673 | 11.25945 | 4.737095 | 3.524423 | 2.49557 | 0.3878644
53.64183 | 22.3839 | 17.6628 | 11.25681 | 4.721105 | 3.524126 | 2.493506 | 0.3883511
53.65183 | 22.3679 | 17.65826 | 11.25417 | 4.709642 | 3.523843 | 2.491403 | 0.3888409
53.66183 | 22.3429 | 17.6537 | 11.25153 | 4.689204 | 3.523574 | 2.489262 | 0.3893335
53.67183 | 22.3074 | 17.64911 | 11.24888 | 4.658289 | 3.523319 | 2.487085 | 0.3898286
53.68183 | 22.2869 | 17.6445 | 11.24623 | 4.642398 | 3.523077 | 2.484871 | 0.3903264
53.69182 | 22.2487 | 17.63988 | 11.24358 | 4.608823 | 3.52285 | 2.482624 | 0.3908264
53.70182 | 22.2152 | 17.63522 | 11.24092 | 4.579977 | 3.522637 | 2.480338 | 0.3913295
53.71182 | 22.1722 | 17.63055 | 11.23826 | 4.541653 | 3.522437 | 2.478016 | 0.3918353
53.72182 | 22.1367 | 17.62585 | 11.23559 | 4.510851 | 3.522252 | 2.475659 | 0.3923438
53.73182 | 22.0969 | 17.62113 | 11.23293 | 4.475771 | 3.52208 | 2.473267 | 0.392855
53.74182 | 22.0464 | 17.61639 | 11.23026 | 4.430013 | 3.521922 | 2.470841 | 0.3933688
53.75181 | 21.99 | 17.61163 | 11.22758 | 4.378371 | 3.521779 | 2.468382 | 0.3938849
53.76181 | 21.9482 | 17.60685 | 11.22491 | 4.341354 | 3.521649 | 2.465886 | 0.3944042
53.77181 | 21.8856 | 17.60204 | 11.22223 | 4.283559 | 3.521533 | 2.463356 | 0.3949261
53.78181 | 21.8321 | 17.59722 | 11.21954 | 4.234883 | 3.521431 | 2.460793 | 0.3954508
53.79181 | 21.7651 | 17.59237 | 11.21685 | 4.172728 | 3.521343 | 2.458196 | 0.3959783
53.80181 | 21.715 | 17.58751 | 11.21416 | 4.127492 | 3.521269 | 2.455566 | 0.3965084
53.8118 | 21.6568 | 17.58263 | 11.21147 | 4.074171 | 3.521209 | 2.452906 | 0.3970407
53.8218 | 21.5754 | 17.57773 | 11.20878 | 3.997673 | 3.521163 | 2.450211 | 0.3975763
53.8318 | 21.523 | 17.5728 | 11.20608 | 3.950195 | 3.52113 | 2.447484 | 0.3981147
53.8418 | 21.4721 | 17.56786 | 11.20337 | 3.904235 | 3.521112 | 2.444725 | 0.3986557
53.8518 | 21.3711 | 17.56291 | 11.20067 | 3.808193 | 3.521108 | 2.441934 | 0.3991996
53.8618 | 21.3354 | 17.55793 | 11.19796 | 3.777469 | 3.521117 | 2.439112 | 0.3997462
53.87179 | 21.2488 | 17.55294 | 11.19524 | 3.695857 | 3.521141 | 2.436262 | 0.400295
53.88179 | 21.1811 | 17.54793 | 11.19253 | 3.633168 | 3.521178 | 2.433378 | 0.4008471
53.89179 | 21.1056 | 17.54291 | 11.18981 | 3.562695 | 3.521229 | 2.430465 | 0.401402
53.90179 | 21.046 | 17.53786 | 11.18709 | 3.508139 | 3.521294 | 2.427521 | 0.4019596
53.91179 | 20.9747 | 17.5328 | 11.18436 | 3.441899 | 3.521373 | 2.424547 | 0.4025201
53.92179 | 20.8935 | 17.52773 | 11.18163 | 3.365775 | 3.521466 | 2.421544 | 0.4030833
53.93178 | 20.8133 | 17.52264 | 11.1789 | 3.290661 | 3.521573 | 2.418516 | 0.4036488
53.94178 | 20.7508 | 17.51753 | 11.17617 | 3.233267 | 3.521694 | 2.415455 | 0.4042175
53.95178 | 20.6735 | 17.51241 | 11.17343 | 3.161088 | 3.521829 | 2.412366 | 0.4047891
53.96178 | 20.5942 | 17.50728 | 11.17069 | 3.086924 | 3.521978 | 2.409249 | 0.4053635
53.97178 | 20.5253 | 17.50213 | 11.16794 | 3.023174 | 3.522141 | 2.406105 | 0.4059408
53.98178 | 20.4504 | 17.49696 | 11.16519 | 2.953438 | 3.522317 | 2.402933 | 0.4065208
53.99177 | 20.3832 | 17.49179 | 11.16244 | 2.891409 | 3.522507 | 2.399737 | 0.4071031
54.00177 | 20.2926 | 17.4866 | 11.15969 | 2.805999 | 3.522712 | 2.396511 | 0.4076888
54.01177 | 20.2266 | 17.4814 | 11.15693 | 2.745202 | 3.522931 | 2.393259 | 0.4082773
54.02177 | 20.1597 | 17.47618 | 11.15417 | 2.683517 | 3.523163 | 2.389981 | 0.4088687
54.03177 | 20.0734 | 17.47096 | 11.15141 | 2.602444 | 3.52341 | 2.386677 | 0.4094629
54.04176 | 20.0068 | 17.46572 | 11.14864 | 2.541078 | 3.523669 | 2.383351 | 0.4100593
54.05176 | 19.9387 | 17.46047 | 11.14587 | 2.478228 | 3.523944 | 2.379997 | 0.4106592
54.06176 | 19.848 | 17.45521 | 11.1431 | 2.392789 | 3.524232 | 2.376618 | 0.411262
54.07176 | 19.7945 | 17.44994 | 11.14032 | 2.344561 | 3.524535 | 2.373214 | 0.4118676
54.08176 | 19.7082 | 17.44466 | 11.13754 | 2.263543 | 3.524851 | 2.369787 | 0.412476
54.09176 | 19.6285 | 17.43937 | 11.13476 | 2.189134 | 3.525181 | 2.366336 | 0.4130874
54.10175 | 19.5616 | 17.43407 | 11.13198 | 2.127531 | 3.525525 | 2.362865 | 0.413701
54.11175 | 19.485 | 17.42876 | 11.12919 | 2.056241 | 3.525883 | 2.359368 | 0.414318
54.12175 | 19.4141 | 17.42344 | 11.1264 | 1.99066 | 3.526255 | 2.355849 | 0.414938
54.13175 | 19.3514 | 17.41811 | 11.1236 | 1.933288 | 3.526641 | 2.352307 | 0.4155608
54.14175 | 19.2646 | 17.41278 | 11.12081 | 1.851824 | 3.527042 | 2.348743 | 0.4161865
54.15175 | 19.2133 | 17.40743 | 11.118 | 1.805868 | 3.527456 | 2.345157 | 0.4168151
54.16174 | 19.1276 | 17.40209 | 11.1152 | 1.725513 | 3.527884 | 2.341554 | 0.417446
54.17174 | 19.0583 | 17.39673 | 11.1124 | 1.661571 | 3.528326 | 2.337926 | 0.4180804
54.18174 | 19.0145 | 17.39136 | 11.10959 | 1.623136 | 3.528782 | 2.334278 | 0.4187177
54.19174 | 18.9193 | 17.38599 | 11.10677 | 1.533307 | 3.529252 | 2.33061 | 0.4193579
54.20174 | 18.8608 | 17.38062 | 11.10396 | 1.480183 | 3.529737 | 2.326921 | 0.420001
54.21174 | 18.8122 | 17.37523 | 11.10114 | 1.436966 | 3.530235 | 2.323214 | 0.4206471
54.22173 | 18.7101 | 17.36985 | 11.09832 | 1.340248 | 3.530747 | 2.31949 | 0.4212954
54.23173 | 18.6773 | 17.36446 | 11.09549 | 1.31284 | 3.531273 | 2.315745 | 0.4219472
54.24173 | 18.6017 | 17.35906 | 11.09267 | 1.242637 | 3.531814 | 2.311981 | 0.422602
54.25173 | 18.5389 | 17.35366 | 11.08984 | 1.185239 | 3.532368 | 2.308198 | 0.4232598
54.26173 | 18.4793 | 17.34826 | 11.087 | 1.131043 | 3.532937 | 2.304398 | 0.4239204
54.27173 | 18.3918 | 17.34285 | 11.08416 | 1.048951 | 3.53352 | 2.300581 | 0.424584
54.28172 | 18.357 | 17.33744 | 11.08133 | 1.019557 | 3.534116 | 2.29675 | 0.4252499
54.29172 | 18.3003 | 17.33203 | 11.07848 | 0.96827 | 3.534728 | 2.292898 | 0.4259193
54.30172 | 18.2199 | 17.32661 | 11.07564 | 0.893286 | 3.535353 | 2.289031 | 0.4265917
54.31172 | 18.1838 | 17.3212 | 11.07279 | 0.8626049 | 3.535991 | 2.285147 | 0.4272671
54.32172 | 18.1165 | 17.31578 | 11.06994 | 0.8007244 | 3.536645 | 2.281247 | 0.4279454
54.33172 | 18.0569 | 17.31036 | 11.06708 | 0.7465443 | 3.537313 | 2.277333 | 0.4286266
54.34171 | 18.0179 | 17.30494 | 11.06423 | 0.7129616 | 3.537993 | 2.273406 | 0.4293102
54.35171 | 17.9369 | 17.29952 | 11.06137 | 0.6373838 | 3.538689 | 2.269462 | 0.4299973
54.36171 | 17.9091 | 17.29409 | 11.05851 | 0.6150053 | 3.539399 | 2.265503 | 0.4306874
54.37171 | 17.8514 | 17.28867 | 11.05564 | 0.5627273 | 3.540124 | 2.26153 | 0.4313805
54.38171 | 17.7822 | 17.28325 | 11.05277 | 0.4989497 | 3.540861 | 2.257543 | 0.4320766
54.39171 | 17.7565 | 17.27783 | 11.0499 | 0.4786705 | 3.541613 | 2.253543 | 0.4327756
54.4017 | 17.6929 | 17.27242 | 11.04703 | 0.4204845 | 3.542379 | 2.249533 | 0.4334768
54.4117 | 17.6386 | 17.267 | 11.04415 | 0.3716024 | 3.54316 | 2.245507 | 0.4341818
54.4217 | 17.586 | 17.26158 | 11.04127 | 0.3244179 | 3.543956 | 2.241469 | 0.4348897
54.4317 | 17.5409 | 17.25617 | 11.03838 | 0.2847316 | 3.544765 | 2.237419 | 0.4356006
54.4417 | 17.51 | 17.25076 | 11.0355 | 0.2592425 | 3.545589 | 2.233357 | 0.4363145
54.45169 | 17.4435 | 17.24536 | 11.03261 | 0.1981444 | 3.546426 | 2.229288 | 0.4370306
54.46169 | 17.4001 | 17.23995 | 11.02972 | 0.1601493 | 3.547278 | 2.225203 | 0.4377504
54.47169 | 17.3742 | 17.23455 | 11.02682 | 0.1396502 | 3.548144 | 2.221108 | 0.4384732
54.48169 | 17.3325 | 17.22915 | 11.02393 | 0.1033465 | 3.549025 | 2.217002 | 0.439199
54.49169 | 17.277 | 17.22376 | 11.02103 | 0.05323919 | 3.54992 | 2.212887 | 0.4399278
54.50169 | 17.2474 | 17.21837 | 11.01812 | 0.02902725 | 3.550829 | 2.208761 | 0.4406595
54.51168 | 17.2039 | 17.213 | 11.01522 | -0.00909649 | 3.551753 | 2.20463 | 0.4413936
54.52168 | 17.1611 | 17.20762 | 11.01231 | -0.04651868 | 3.55269 | 2.200486 | 0.4421313
54.53168 | 17.1273 | 17.20225 | 11.0094 | -0.0749471 | 3.553643 | 2.196334 | 0.442872
54.54168 | 17.0856 | 17.19688 | 11.00648 | -0.1112814 | 3.554609 | 2.192172 | 0.4436157
54.55168 | 17.0665 | 17.19152 | 11.00357 | -0.125023 | 3.555591 | 2.188003 | 0.4443624
54.56168 | 17.01 | 17.18617 | 11.00065 | -0.1761706 | 3.556586 | 2.183825 | 0.445112
54.57167 | 16.9735 | 17.18083 | 10.99773 | -0.2073306 | 3.557595 | 2.179644 | 0.445864
54.58167 | 16.9479 | 17.17549 | 10.9948 | -0.2275926 | 3.55862 | 2.175452 | 0.4466196
54.59167 | 16.8923 | 17.17016 | 10.99187 | -0.277862 | 3.559658 | 2.171253 | 0.4473782
54.60167 | 16.8703 | 17.16484 | 10.98894 | -0.2945392 | 3.56071 | 2.167047 | 0.4481398
54.61167 | 16.8425 | 17.15953 | 10.98601 | -0.3170259 | 3.561779 | 2.162834 | 0.4489044
54.62167 | 16.8036 | 17.15422 | 10.98307 | -0.3506207 | 3.562861 | 2.158616 | 0.4496721
54.63166 | 16.7769 | 17.14893 | 10.98014 | -0.3720295 | 3.563956 | 2.154396 | 0.4504419
54.64166 | 16.7374 | 17.14364 | 10.97719 | -0.4062423 | 3.565067 | 2.150166 | 0.4512154
54.65166 | 16.718 | 17.13837 | 10.97425 | -0.4203653 | 3.566193 | 2.145932 | 0.451992
54.66166 | 16.6768 | 17.1331 | 10.9713 | -0.4562978 | 3.567333 | 2.141692 | 0.4527715
54.67166 | 16.644 | 17.12784 | 10.96835 | -0.4838404 | 3.568487 | 2.137448 | 0.453554
54.68166 | 16.617 | 17.12259 | 10.9654 | -0.5055935 | 3.569656 | 2.133199 | 0.4543395
54.69165 | 16.5962 | 17.11736 | 10.96245 | -0.5211634 | 3.570839 | 2.128951 | 0.4551273
54.70165 | 16.5577 | 17.11214 | 10.95949 | -0.5544385 | 3.572037 | 2.124695 | 0.4559187
54.71165 | 16.5338 | 17.10692 | 10.95653 | -0.5731244 | 3.573249 | 2.120435 | 0.4567129
54.72165 | 16.5111 | 17.10172 | 10.95356 | -0.5906234 | 3.574477 | 2.116172 | 0.4575102
54.73165 | 16.4744 | 17.09653 | 10.9506 | -0.622134 | 3.575719 | 2.111906 | 0.4583106
54.74165 | 16.4555 | 17.09136 | 10.94763 | -0.635857 | 3.576976 | 2.107637 | 0.459114
54.75164 | 16.4091 | 17.0862 | 10.94466 | -0.6770977 | 3.578246 | 2.103371 | 0.4599195
54.76164 | 16.3969 | 17.08105 | 10.94169 | -0.6841461 | 3.579532 | 2.099098 | 0.4607288
54.77164 | 16.3821 | 17.07591 | 10.93871 | -0.6938072 | 3.580833 | 2.094823 | 0.461541
54.78164 | 16.3478 | 17.07078 | 10.93573 | -0.7229822 | 3.582148 | 2.090547 | 0.4623562
54.79164 | 16.3296 | 17.06567 | 10.93275 | -0.7360713 | 3.583478 | 2.086269 | 0.4631744
54.80164 | 16.3066 | 17.06057 | 10.92977 | -0.7539749 | 3.584824 | 2.08199 | 0.4639955
54.81163 | 16.2874 | 17.0555 | 10.92678 | -0.7680968 | 3.586182 | 2.077715 | 0.4648188
54.82163 | 16.2781 | 17.05043 | 10.92379 | -0.7723289 | 3.587556 | 2.073435 | 0.4656458
54.83163 | 16.2273 | 17.04538 | 10.9208 | -0.8180758 | 3.588945 | 2.069155 | 0.4664757
54.84163 | 16.2346 | 17.04034 | 10.9178 | -0.8057378 | 3.590349 | 2.064875 | 0.4673086
54.85163 | 16.217 | 17.03532 | 10.91481 | -0.8183156 | 3.591768 | 2.060595 | 0.4681444
54.86162 | 16.1853 | 17.03031 | 10.91181 | -0.8450139 | 3.5932 | 2.05632 | 0.4689824
54.87162 | 16.1757 | 17.02532 | 10.90881 | -0.8496233 | 3.594649 | 2.052041 | 0.469824
54.88162 | 16.1507 | 17.02035 | 10.9058 | -0.8696488 | 3.596113 | 2.047764 | 0.4706686
54.89162 | 16.1455 | 17.01539 | 10.9028 | -0.8698907 | 3.597591 | 2.043487 | 0.4715161
54.90162 | 16.1194 | 17.01045 | 10.89979 | -0.8910497 | 3.599085 | 2.039212 | 0.4723666
54.91162 | 16.096 | 17.00553 | 10.89677 | -0.9095254 | 3.600593 | 2.034939 | 0.4732199
54.92161 | 16.1026 | 17.00062 | 10.89376 | -0.8980242 | 3.602115 | 2.030672 | 0.4740753
54.93161 | 16.0752 | 16.99573 | 10.89074 | -0.9205344 | 3.603653 | 2.026403 | 0.4749344
54.94161 | 16.0511 | 16.99086 | 10.88772 | -0.9397628 | 3.605206 | 2.022136 | 0.4757964
54.95161 | 16.0503 | 16.98601 | 10.8847 | -0.9357093 | 3.606774 | 2.017872 | 0.4766613
54.96161 | 16.0395 | 16.98117 | 10.88168 | -0.9416741 | 3.608357 | 2.01361 | 0.477529
54.97161 | 16.0277 | 16.97636 | 10.87865 | -0.9486572 | 3.609956 | 2.009352 | 0.4783997
54.9816 | 16.0088 | 16.97156 | 10.87562 | -0.9627645 | 3.611568 | 2.005101 | 0.4792723
54.9916 | 15.9946 | 16.96679 | 10.87259 | -0.9721857 | 3.613196 | 2.000849 | 0.4801486
55.0016 | 15.9901 | 16.96203 | 10.86956 | -0.9719258 | 3.61484 | 1.996602 | 0.4810278
55.0116 | 15.9822 | 16.95729 | 10.86652 | -0.9750854 | 3.616499 | 1.992358 | 0.4819099
55.0216 | 15.9658 | 16.95256 | 10.86348 | -0.986765 | 3.618173 | 1.988118 | 0.4827947
55.0316 | 15.9485 | 16.94786 | 10.86044 | -0.9993642 | 3.619862 | 1.983882 | 0.4836824
55.04159 | 15.9482 | 16.94319 | 10.8574 | -0.9949888 | 3.621565 | 1.979656 | 0.484572
55.05159 | 15.9227 | 16.93853 | 10.85435 | -1.015829 | 3.623284 | 1.97543 | 0.4854653
55.06159 | 15.9137 | 16.93389 | 10.8513 | -1.020189 | 3.625019 | 1.971208 | 0.4863614
55.07159 | 15.9049 | 16.92927 | 10.84825 | -1.02437 | 3.626769 | 1.966992 | 0.4872603
55.08159 | 15.9016 | 16.92467 | 10.8452 | -1.023072 | 3.628534 | 1.962781 | 0.4881619
55.09159 | 15.8868 | 16.9201 | 10.84214 | -1.033296 | 3.630315 | 1.958576 | 0.4890663
55.10158 | 15.8712 | 16.91555 | 10.83908 | -1.044346 | 3.632109 | 1.954381 | 0.4899727
55.11158 | 15.8645 | 16.91101 | 10.83602 | -1.046513 | 3.633921 | 1.950187 | 0.4908826
55.12158 | 15.8642 | 16.9065 | 10.83296 | -1.042301 | 3.635748 | 1.946 | 0.4917952
55.13158 | 15.8455 | 16.90201 | 10.82989 | -1.056511 | 3.63759 | 1.941818 | 0.4927106
55.14158 | 15.8329 | 16.89754 | 10.82682 | -1.064644 | 3.639447 | 1.937644 | 0.4936287
55.15158 | 15.8236 | 16.8931 | 10.82375 | -1.0695 | 3.641321 | 1.933475 | 0.4945495
55.16157 | 15.8292 | 16.88868 | 10.82068 | -1.059482 | 3.643207 | 1.929318 | 0.4954721
55.17157 | 15.7982 | 16.88428 | 10.81761 | -1.086083 | 3.645111 | 1.925164 | 0.4963983
55.18157 | 15.7936 | 16.87991 | 10.81453 | -1.086307 | 3.647031 | 1.921017 | 0.4973271
55.19157 | 15.7865 | 16.87555 | 10.81145 | -1.089055 | 3.648966 | 1.916877 | 0.4982587
55.20157 | 15.782 | 16.87123 | 10.80837 | -1.089225 | 3.650917 | 1.912745 | 0.4991928
55.21157 | 15.7688 | 16.86692 | 10.80529 | -1.09812 | 3.652883 | 1.90862 | 0.5001296
55.22156 | 15.746 | 16.86264 | 10.8022 | -1.116642 | 3.654863 | 1.904507 | 0.5010679
55.23156 | 15.7318 | 16.85838 | 10.79911 | -1.126584 | 3.656861 | 1.900398 | 0.5020099
55.24156 | 15.7406 | 16.85415 | 10.79602 | -1.11355 | 3.658874 | 1.896298 | 0.5029545
55.25156 | 15.711 | 16.84994 | 10.79293 | -1.138941 | 3.660903 | 1.892205 | 0.5039017
55.26156 | 15.7091 | 16.84576 | 10.78984 | -1.136656 | 3.662948 | 1.888121 | 0.5048514
55.27155 | 15.6894 | 16.8416 | 10.78674 | -1.1522 | 3.665007 | 1.88405 | 0.5058028
55.28155 | 15.6809 | 16.83746 | 10.78364 | -1.156564 | 3.667083 | 1.879983 | 0.5067576
55.29155 | 15.684 | 16.83335 | 10.78054 | -1.149354 | 3.669175 | 1.875926 | 0.5077149
55.30155 | 15.6484 | 16.82927 | 10.77743 | -1.180869 | 3.671283 | 1.871877 | 0.5086747
55.31155 | 15.6377 | 16.82521 | 10.77433 | -1.187509 | 3.673407 | 1.867837 | 0.509637
55.32155 | 15.6402 | 16.82117 | 10.77122 | -1.180974 | 3.675546 | 1.863807 | 0.5106018
55.33154 | 15.6179 | 16.81717 | 10.76811 | -1.19927 | 3.6777 | 1.859791 | 0.5115681
55.34154 | 15.5992 | 16.81319 | 10.765 | -1.213987 | 3.679871 | 1.855779 | 0.5125377
55.35154 | 15.5916 | 16.80923 | 10.76188 | -1.21763 | 3.682059 | 1.851778 | 0.5135098
55.36154 | 15.5638 | 16.8053 | 10.75877 | -1.241499 | 3.684263 | 1.847787 | 0.5144842
55.37154 | 15.565 | 16.80139 | 10.75565 | -1.236395 | 3.686482 | 1.843805 | 0.5154612
55.38154 | 15.5337 | 16.79752 | 10.75252 | -1.263816 | 3.688718 | 1.839834 | 0.5164404
55.39153 | 15.5218 | 16.79367 | 10.7494 | -1.271868 | 3.690967 | 1.835877 | 0.517421
55.40153 | 15.5095 | 16.78984 | 10.74628 | -1.280343 | 3.693235 | 1.831926 | 0.5184048
55.41153 | 15.4863 | 16.78605 | 10.74315 | -1.299745 | 3.695519 | 1.827985 | 0.519391
55.42153 | 15.4744 | 16.78227 | 10.74002 | -1.307874 | 3.697819 | 1.824056 | 0.5203795
55.43153 | 15.4678 | 16.77853 | 10.73689 | -1.31073 | 3.700135 | 1.820137 | 0.5213702
55.44153 | 15.4415 | 16.77481 | 10.73375 | -1.333313 | 3.702468 | 1.816229 | 0.5223632
55.45152 | 15.4206 | 16.77113 | 10.73062 | -1.350527 | 3.704815 | 1.812336 | 0.5233574
55.46152 | 15.4158 | 16.76746 | 10.72748 | -1.351665 | 3.707179 | 1.808449 | 0.5243548
55.47152 | 15.3782 | 16.76383 | 10.72434 | -1.385631 | 3.709561 | 1.804575 | 0.5253544
55.48152 | 15.3776 | 16.76022 | 10.7212 | -1.382624 | 3.711959 | 1.800711 | 0.5263561
55.49152 | 15.3568 | 16.75664 | 10.71805 | -1.399845 | 3.714373 | 1.796859 | 0.52736
55.50152 | 15.3319 | 16.75309 | 10.71491 | -1.421194 | 3.716803 | 1.793018 | 0.528366
55.51151 | 15.3311 | 16.74958 | 10.71176 | -1.418475 | 3.719248 | 1.789193 | 0.5293731
55.52151 | 15.2959 | 16.74608 | 10.70861 | -1.45018 | 3.721711 | 1.785375 | 0.5303832
55.53151 | 15.2857 | 16.74261 | 10.70546 | -1.456913 | 3.72419 | 1.78157 | 0.5313954
55.54151 | 15.2646 | 16.73918 | 10.7023 | -1.474576 | 3.726687 | 1.777776 | 0.5324096
55.55151 | 15.2517 | 16.73577 | 10.69915 | -1.484066 | 3.7292 | 1.773994 | 0.5334258
55.56151 | 15.2299 | 16.73239 | 10.69599 | -1.502486 | 3.73173 | 1.770224 | 0.5344439
55.5715 | 15.2108 | 16.72904 | 10.69283 | -1.518237 | 3.734274 | 1.766471 | 0.535463
55.5815 | 15.1934 | 16.72571 | 10.68967 | -1.532314 | 3.736837 | 1.762725 | 0.536485
55.5915 | 15.188 | 16.72242 | 10.6865 | -1.53442 | 3.739416 | 1.758992 | 0.5375089
55.6015 | 15.1677 | 16.71915 | 10.68334 | -1.551455 | 3.742012 | 1.755272 | 0.5385347
55.6115 | 15.1548 | 16.71592 | 10.68017 | -1.561119 | 3.744625 | 1.751564 | 0.5395623
55.62149 | 15.1499 | 16.71272 | 10.677 | -1.562815 | 3.747253 | 1.747872 | 0.5405906
55.63149 | 15.1127 | 16.70954 | 10.67383 | -1.596838 | 3.749899 | 1.744189 | 0.5416218
55.64149 | 15.1239 | 16.70639 | 10.67065 | -1.58249 | 3.752563 | 1.740519 | 0.5426548
55.65149 | 15.1049 | 16.70327 | 10.66748 | -1.598371 | 3.755243 | 1.736861 | 0.5436893
55.66149 | 15.0766 | 16.70018 | 10.6643 | -1.623582 | 3.757941 | 1.733217 | 0.5447257
55.67149 | 15.0915 | 16.69712 | 10.66112 | -1.605623 | 3.760655 | 1.729585 | 0.5457637
55.68148 | 15.0631 | 16.6941 | 10.65794 | -1.630996 | 3.763383 | 1.72597 | 0.5468023
55.69148 | 15.0464 | 16.6911 | 10.65476 | -1.644695 | 3.76613 | 1.722365 | 0.5478435
55.70148 | 15.0466 | 16.68813 | 10.65157 | -1.641527 | 3.768897 | 1.718773 | 0.5488863
55.71148 | 15.0258 | 16.68519 | 10.64838 | -1.659386 | 3.771678 | 1.715194 | 0.5499307
55.72148 | 15.0255 | 16.68228 | 10.64519 | -1.656778 | 3.774479 | 1.711629 | 0.5509765
55.73148 | 15.0125 | 16.6794 | 10.642 | -1.666898 | 3.777296 | 1.708076 | 0.5520238
55.74147 | 14.997 | 16.67655 | 10.63881 | -1.67955 | 3.780126 | 1.704541 | 0.5530715
55.75147 | 14.9999 | 16.67373 | 10.63562 | -1.673831 | 3.782976 | 1.701015 | 0.5541216
55.76147 | 14.9895 | 16.67094 | 10.63242 | -1.681442 | 3.785845 | 1.697503 | 0.5551731
55.77147 | 14.98 | 16.66818 | 10.62922 | -1.688184 | 3.788731 | 1.694005 | 0.556226
55.78147 | 14.9807 | 16.66546 | 10.62602 | -1.684756 | 3.791634 | 1.69052 | 0.5572801
55.79147 | 14.9657 | 16.66276 | 10.62282 | -1.697059 | 3.794555 | 1.687049 | 0.5583356
55.80146 | 14.9589 | 16.66009 | 10.61962 | -1.701194 | 3.797489 | 1.683595 | 0.5593912
55.81146 | 14.9564 | 16.65746 | 10.61641 | -1.701058 | 3.800444 | 1.680152 | 0.5604491
55.82146 | 14.9395 | 16.65485 | 10.61321 | -1.715353 | 3.803417 | 1.676722 | 0.5615081
55.83146 | 14.9511 | 16.65228 | 10.61 | -1.701179 | 3.806407 | 1.673307 | 0.5625682
55.84146 | 14.9292 | 16.64974 | 10.60679 | -1.720535 | 3.809415 | 1.669905 | 0.5636295
55.85146 | 14.9269 | 16.64722 | 10.60357 | -1.720322 | 3.812441 | 1.666517 | 0.5646917
55.86145 | 14.9251 | 16.64474 | 10.60036 | -1.719643 | 3.815481 | 1.663147 | 0.565754
55.87145 | 14.9096 | 16.64229 | 10.59715 | -1.732692 | 3.818542 | 1.659787 | 0.5668182
55.88145 | 14.9033 | 16.63987 | 10.59393 | -1.736573 | 3.82162 | 1.656441 | 0.5678834
55.89145 | 14.9105 | 16.63748 | 10.59071 | -1.726984 | 3.824717 | 1.65311 | 0.5689495
55.90145 | 14.8996 | 16.63513 | 10.58749 | -1.735527 | 3.827831 | 1.649792 | 0.5700164
55.91145 | 14.8975 | 16.6328 | 10.58426 | -1.7353 | 3.830963 | 1.646489 | 0.5710841
55.92144 | 14.8972 | 16.63051 | 10.58104 | -1.733307 | 3.834109 | 1.643204 | 0.5721516
55.93144 | 14.8858 | 16.62824 | 10.57782 | -1.742444 | 3.837277 | 1.639929 | 0.5732208
55.94144 | 14.8848 | 16.62601 | 10.57459 | -1.741211 | 3.840463 | 1.636669 | 0.5742908
55.95144 | 14.8909 | 16.62381 | 10.57136 | -1.732909 | 3.843666 | 1.633423 | 0.5753613
55.96144 | 14.8722 | 16.62164 | 10.56813 | -1.74944 | 3.846888 | 1.630191 | 0.5764324
55.97144 | 14.8828 | 16.6195 | 10.56489 | -1.736701 | 3.850128 | 1.626974 | 0.5775041
55.98143 | 14.8787 | 16.6174 | 10.56166 | -1.738696 | 3.853383 | 1.623775 | 0.5785749
55.99143 | 14.8583 | 16.61532 | 10.55843 | -1.757021 | 3.856659 | 1.620586 | 0.5796476
56.00143 | 14.8743 | 16.61328 | 10.55519 | -1.738977 | 3.859953 | 1.617413 | 0.5807208
56.01143 | 14.8672 | 16.61126 | 10.55195 | -1.744064 | 3.863266 | 1.614253 | 0.5817942
56.02143 | 14.8612 | 16.60928 | 10.54871 | -1.748083 | 3.866597 | 1.611109 | 0.582868
56.03142 | 14.8504 | 16.60734 | 10.54547 | -1.756936 | 3.869943 | 1.607982 | 0.583941
56.04142 | 14.8551 | 16.60542 | 10.54223 | -1.750318 | 3.87331 | 1.604866 | 0.5850154
56.05142 | 14.8558 | 16.60353 | 10.53898 | -1.747732 | 3.876696 | 1.601765 | 0.5860898
56.06142 | 14.8611 | 16.60168 | 10.53573 | -1.740577 | 3.8801 | 1.598679 | 0.5871645
56.07142 | 14.8501 | 16.59985 | 10.53248 | -1.749754 | 3.883523 | 1.595607 | 0.5882392
56.08142 | 14.8581 | 16.59806 | 10.52923 | -1.739963 | 3.886965 | 1.59255 | 0.589314
56.09141 | 14.8514 | 16.59631 | 10.52599 | -1.744905 | 3.890421 | 1.58951 | 0.5903878
56.10141 | 14.8545 | 16.59458 | 10.52273 | -1.740078 | 3.8939 | 1.586483 | 0.5914624
56.11141 | 14.8507 | 16.59288 | 10.51948 | -1.742181 | 3.897397 | 1.583469 | 0.592537
56.12141 | 14.8607 | 16.59122 | 10.51622 | -1.730517 | 3.900913 | 1.580471 | 0.5936115
56.13141 | 14.8493 | 16.58958 | 10.51296 | -1.740285 | 3.904448 | 1.577487 | 0.5946857
56.14141 | 14.8482 | 16.58798 | 10.5097 | -1.739784 | 3.908001 | 1.574518 | 0.5957597
56.1514 | 14.8494 | 16.58642 | 10.50645 | -1.737017 | 3.91157 | 1.571567 | 0.5968324
56.1614 | 14.8553 | 16.58488 | 10.50319 | -1.72958 | 3.915161 | 1.568627 | 0.5979057
56.1714 | 14.8501 | 16.58337 | 10.49992 | -1.733274 | 3.918771 | 1.565702 | 0.5989785
56.1814 | 14.8422 | 16.5819 | 10.49666 | -1.7397 | 3.9224 | 1.562792 | 0.6000509
56.1914 | 14.8441 | 16.58046 | 10.49339 | -1.736358 | 3.926048 | 1.559897 | 0.6011227
56.2014 | 14.8482 | 16.57905 | 10.49012 | -1.730848 | 3.929716 | 1.557016 | 0.602194
56.21139 | 14.8521 | 16.57767 | 10.48686 | -1.725571 | 3.933399 | 1.554153 | 0.6032636
56.22139 | 14.8544 | 16.57633 | 10.48359 | -1.721925 | 3.937104 | 1.551302 | 0.6043336
56.23139 | 14.8441 | 16.57501 | 10.48031 | -1.73091 | 3.940829 | 1.548466 | 0.6054028
56.24139 | 14.8554 | 16.57373 | 10.47704 | -1.718328 | 3.944573 | 1.545644 | 0.6064712
56.25139 | 14.8478 | 16.57248 | 10.47376 | -1.724677 | 3.948336 | 1.542837 | 0.6075387
56.26139 | 14.8544 | 16.57126 | 10.47049 | -1.716857 | 3.952119 | 1.540045 | 0.6086053
56.27138 | 14.858 | 16.57007 | 10.46721 | -1.712071 | 3.955917 | 1.53727 | 0.6096699
56.28138 | 14.8506 | 16.56892 | 10.46394 | -1.718316 | 3.959738 | 1.534508 | 0.6107345
56.29138 | 14.8445 | 16.56779 | 10.46065 | -1.723292 | 3.963579 | 1.53176 | 0.611798
56.30138 | 14.8605 | 16.5667 | 10.45737 | -1.7062 | 3.96744 | 1.529027 | 0.6128604
56.31138 | 14.8508 | 16.56564 | 10.45409 | -1.71484 | 3.97132 | 1.526308 | 0.6139215
56.32138 | 14.858 | 16.56461 | 10.45081 | -1.706611 | 3.975219 | 1.523604 | 0.6149813
56.33137 | 14.8558 | 16.56362 | 10.44752 | -1.707815 | 3.979135 | 1.520918 | 0.6160388
56.34137 | 14.8498 | 16.56265 | 10.44424 | -1.71285 | 3.983074 | 1.518244 | 0.6170959
56.35137 | 14.8574 | 16.56172 | 10.44095 | -1.704317 | 3.987033 | 1.515584 | 0.6181516
56.36137 | 14.8566 | 16.56082 | 10.43766 | -1.704216 | 3.991011 | 1.512939 | 0.6192058
56.37137 | 14.8623 | 16.55995 | 10.43437 | -1.697646 | 3.99501 | 1.510309 | 0.6202583
56.38137 | 14.853 | 16.55911 | 10.43108 | -1.706108 | 3.999028 | 1.507693 | 0.6213092
56.39136 | 14.8649 | 16.5583 | 10.42779 | -1.693402 | 4.003063 | 1.505095 | 0.6223572
56.40136 | 14.8701 | 16.55753 | 10.42449 | -1.687426 | 4.007121 | 1.502509 | 0.6234046
56.41136 | 14.8709 | 16.55678 | 10.4212 | -1.685884 | 4.0112 | 1.499937 | 0.6244502
56.42136 | 14.8607 | 16.55607 | 10.4179 | -1.695372 | 4.015298 | 1.49738 | 0.625494
56.43136 | 14.8707 | 16.55539 | 10.4146 | -1.684692 | 4.019417 | 1.494838 | 0.6265357
56.44135 | 14.8811 | 16.55474 | 10.41131 | -1.673645 | 4.023553 | 1.492313 | 0.6275743
56.45135 | 14.8644 | 16.55413 | 10.408 | -1.689728 | 4.027712 | 1.489799 | 0.628612
56.46135 | 14.8862 | 16.55354 | 10.4047 | -1.667342 | 4.031891 | 1.487301 | 0.6296474
56.47135 | 14.8809 | 16.55299 | 10.4014 | -1.672089 | 4.036091 | 1.484816 | 0.6306807
56.48135 | 14.8838 | 16.55247 | 10.3981 | -1.668666 | 4.040312 | 1.482347 | 0.6317116
56.49135 | 14.8733 | 16.55198 | 10.39479 | -1.678676 | 4.044553 | 1.479892 | 0.6327402
56.50134 | 14.8701 | 16.55152 | 10.39149 | -1.681417 | 4.04881 | 1.477453 | 0.6337653
56.51134 | 14.8913 | 16.55109 | 10.38818 | -1.659789 | 4.053092 | 1.475027 | 0.634789
56.52134 | 14.8786 | 16.55069 | 10.38487 | -1.672093 | 4.057395 | 1.472615 | 0.6358101
56.53134 | 14.8825 | 16.55033 | 10.38156 | -1.667827 | 4.061719 | 1.470218 | 0.6368285
56.54134 | 14.8825 | 16.54999 | 10.37825 | -1.667494 | 4.066063 | 1.467835 | 0.6378443
56.55134 | 14.8847 | 16.54969 | 10.37494 | -1.664991 | 4.070428 | 1.465467 | 0.6388573
56.56133 | 14.8814 | 16.54942 | 10.37163 | -1.668021 | 4.07481 | 1.463115 | 0.6398665
56.57133 | 14.8879 | 16.54918 | 10.36832 | -1.661281 | 4.079216 | 1.460775 | 0.6408737
56.58133 | 14.8774 | 16.54897 | 10.365 | -1.671572 | 4.083644 | 1.458449 | 0.641878
56.59133 | 14.884 | 16.54879 | 10.36168 | -1.664795 | 4.088093 | 1.456138 | 0.6428793
56.60133 | 14.8679 | 16.54865 | 10.35837 | -1.680748 | 4.092563 | 1.453841 | 0.6438774
56.61133 | 14.8699 | 16.54853 | 10.35505 | -1.678633 | 4.097053 | 1.451558 | 0.6448723
56.62132 | 14.883 | 16.54845 | 10.35173 | -1.665449 | 4.101561 | 1.449292 | 0.645863
56.63132 | 14.8705 | 16.5484 | 10.34841 | -1.677896 | 4.106095 | 1.447038 | 0.6468514
56.64132 | 14.8629 | 16.54837 | 10.34509 | -1.685474 | 4.11065 | 1.444798 | 0.6478363
56.65132 | 14.8525 | 16.54838 | 10.34177 | -1.695884 | 4.115226 | 1.442571 | 0.6488178
56.66132 | 14.8466 | 16.54842 | 10.33845 | -1.701824 | 4.119823 | 1.440359 | 0.6497958
56.67132 | 14.8443 | 16.54849 | 10.33512 | -1.704195 | 4.124442 | 1.438162 | 0.6507701
56.68131 | 14.8497 | 16.5486 | 10.3318 | -1.698897 | 4.129078 | 1.43598 | 0.6517398
56.69131 | 14.8357 | 16.54873 | 10.32847 | -1.71303 | 4.13374 | 1.43381 | 0.6527067
56.70131 | 14.8424 | 16.54889 | 10.32515 | -1.706493 | 4.138424 | 1.431654 | 0.6536697
56.71131 | 14.8413 | 16.54909 | 10.32182 | -1.707787 | 4.143129 | 1.429512 | 0.6546289
56.72131 | 14.816 | 16.54931 | 10.31849 | -1.733313 | 4.147856 | 1.427384 | 0.6555841
56.73131 | 14.832 | 16.54957 | 10.31516 | -1.717569 | 4.152605 | 1.42527 | 0.6565352
56.7413 | 14.8203 | 16.54986 | 10.31183 | -1.729555 | 4.157372 | 1.423172 | 0.6574813
56.7513 | 14.8137 | 16.55017 | 10.3085 | -1.736472 | 4.162164 | 1.421086 | 0.6584241
56.7613 | 14.8201 | 16.55052 | 10.30517 | -1.73042 | 4.166979 | 1.419013 | 0.6593626
56.7713 | 14.8005 | 16.5509 | 10.30183 | -1.750397 | 4.171814 | 1.416954 | 0.6602969
56.7813 | 14.8065 | 16.55131 | 10.2985 | -1.744808 | 4.176675 | 1.414909 | 0.6612267
56.7913 | 14.8012 | 16.55175 | 10.29516 | -1.750546 | 4.181554 | 1.412878 | 0.662152
56.80129 | 14.7901 | 16.55221 | 10.29183 | -1.762115 | 4.186452 | 1.410862 | 0.6630718
56.81129 | 14.7959 | 16.55272 | 10.28849 | -1.756815 | 4.191378 | 1.408858 | 0.6639879
56.82129 | 14.7858 | 16.55325 | 10.28515 | -1.767446 | 4.196326 | 1.406867 | 0.6648993
56.83129 | 14.7757 | 16.55381 | 10.28181 | -1.778107 | 4.201296 | 1.404891 | 0.6658059
56.84129 | 14.7916 | 16.5544 | 10.27848 | -1.762799 | 4.206289 | 1.402927 | 0.6667077
56.85128 | 14.7859 | 16.55502 | 10.27514 | -1.76912 | 4.211299 | 1.400979 | 0.6676036
56.86128 | 14.7835 | 16.55567 | 10.2718 | -1.772172 | 4.216337 | 1.399043 | 0.6684954
56.87128 | 14.785 | 16.55635 | 10.26845 | -1.771354 | 4.221398 | 1.39712 | 0.6693822
56.88128 | 14.7755 | 16.55707 | 10.26511 | -1.781566 | 4.22648 | 1.39521 | 0.6702638
56.89128 | 14.787 | 16.55781 | 10.26177 | -1.770809 | 4.231587 | 1.393313 | 0.6711402
56.90128 | 14.7815 | 16.55858 | 10.25842 | -1.777081 | 4.236716 | 1.39143 | 0.6720112
56.91127 | 14.7749 | 16.55938 | 10.25508 | -1.784483 | 4.241862 | 1.389563 | 0.6728761
56.92127 | 14.7855 | 16.56022 | 10.25174 | -1.774716 | 4.247037 | 1.387706 | 0.6737363
56.93127 | 14.7851 | 16.56108 | 10.24839 | -1.775979 | 4.252235 | 1.385863 | 0.674591
56.94127 | 14.7879 | 16.56197 | 10.24504 | -1.77407 | 4.257455 | 1.384032 | 0.6754401
56.95127 | 14.7846 | 16.56289 | 10.24169 | -1.778292 | 4.262699 | 1.382215 | 0.6762836
56.96127 | 14.7782 | 16.56384 | 10.23835 | -1.785644 | 4.267966 | 1.380411 | 0.6771213
56.97126 | 14.7661 | 16.56483 | 10.235 | -1.798726 | 4.273252 | 1.378622 | 0.6779524
56.98126 | 14.7916 | 16.56584 | 10.23165 | -1.774237 | 4.278565 | 1.376844 | 0.6787784
56.99126 | 14.7907 | 16.56688 | 10.2283 | -1.776179 | 4.283902 | 1.375079 | 0.6795985
57.00126 | 14.7891 | 16.56795 | 10.22495 | -1.77885 | 4.289263 | 1.373326 | 0.6804125
57.01126 | 14.7906 | 16.56905 | 10.2216 | -1.77845 | 4.294647 | 1.371587 | 0.6812204
57.02126 | 14.7872 | 16.57018 | 10.21824 | -1.78298 | 4.300055 | 1.36986 | 0.6820221
57.03125 | 14.8051 | 16.57134 | 10.21489 | -1.766239 | 4.305481 | 1.368148 | 0.6828168
57.04125 | 14.8032 | 16.57253 | 10.21154 | -1.769328 | 4.310936 | 1.366447 | 0.683606
57.05125 | 14.8034 | 16.57375 | 10.20818 | -1.770347 | 4.316415 | 1.364759 | 0.6843888
57.06125 | 14.8149 | 16.57499 | 10.20483 | -1.760095 | 4.321917 | 1.363083 | 0.6851651
57.07125 | 14.8011 | 16.57627 | 10.20147 | -1.775172 | 4.327444 | 1.36142 | 0.6859348
57.08125 | 14.812 | 16.57758 | 10.19812 | -1.765579 | 4.332994 | 1.359769 | 0.686698
57.09124 | 14.821 | 16.57891 | 10.19476 | -1.757914 | 4.338564 | 1.358133 | 0.6874537
57.10124 | 14.8136 | 16.58028 | 10.19141 | -1.766679 | 4.344162 | 1.356507 | 0.6882035
57.11124 | 14.8354 | 16.58167 | 10.18805 | -1.746273 | 4.349784 | 1.354894 | 0.6889464
57.12124 | 14.8235 | 16.5831 | 10.18469 | -1.759597 | 4.355433 | 1.353294 | 0.6896824
57.13124 | 14.8133 | 16.58455 | 10.18133 | -1.77125 | 4.361104 | 1.351705 | 0.6904115
57.14124 | 14.8362 | 16.58603 | 10.17797 | -1.749832 | 4.3668 | 1.350129 | 0.6911336
57.15123 | 14.8443 | 16.58754 | 10.17461 | -1.743242 | 4.372515 | 1.348566 | 0.6918476
57.16123 | 14.8396 | 16.58908 | 10.17125 | -1.749481 | 4.378258 | 1.347015 | 0.6925554
57.17123 | 14.859 | 16.59065 | 10.16789 | -1.731651 | 4.384028 | 1.345475 | 0.693256
57.18123 | 14.8612 | 16.59225 | 10.16453 | -1.731048 | 4.389821 | 1.343948 | 0.6939493
57.19123 | 14.8545 | 16.59388 | 10.16117 | -1.739376 | 4.395641 | 1.342432 | 0.6946352
57.20123 | 14.8714 | 16.59553 | 10.1578 | -1.724131 | 4.401484 | 1.340929 | 0.6953137
57.21122 | 14.8608 | 16.59721 | 10.15444 | -1.736414 | 4.407347 | 1.339439 | 0.6959841
57.22122 | 14.8807 | 16.59893 | 10.15108 | -1.718228 | 4.41324 | 1.337959 | 0.6966475
57.23122 | 14.8855 | 16.60067 | 10.14772 | -1.71517 | 4.419158 | 1.336491 | 0.6973033
57.24122 | 14.8899 | 16.60244 | 10.14435 | -1.712541 | 4.425101 | 1.335035 | 0.6979515
57.25122 | 14.9032 | 16.60424 | 10.14099 | -1.701041 | 4.43107 | 1.333591 | 0.6985918
57.26121 | 14.9009 | 16.60607 | 10.13763 | -1.705168 | 4.437058 | 1.33216 | 0.6992237
57.27121 | 14.8939 | 16.60793 | 10.13426 | -1.714026 | 4.443077 | 1.330739 | 0.6998484
57.28121 | 14.9108 | 16.60981 | 10.13089 | -1.699011 | 4.449122 | 1.32933 | 0.7004651
57.29121 | 14.9073 | 16.61173 | 10.12753 | -1.704426 | 4.455191 | 1.327933 | 0.701074
57.30121 | 14.9096 | 16.61367 | 10.12416 | -1.704069 | 4.461286 | 1.326546 | 0.7016746
57.31121 | 14.9315 | 16.61564 | 10.12079 | -1.684141 | 4.467407 | 1.325172 | 0.7022672
57.3212 | 14.94 | 16.61764 | 10.11743 | -1.677639 | 4.473548 | 1.32381 | 0.702851
57.3312 | 14.9413 | 16.61967 | 10.11406 | -1.678367 | 4.47972 | 1.322458 | 0.7034271
57.3412 | 14.9478 | 16.62172 | 10.11069 | -1.673925 | 4.485918 | 1.321118 | 0.703995
57.3512 | 14.9572 | 16.62381 | 10.10733 | -1.66661 | 4.492142 | 1.319788 | 0.7045545
57.3612 | 14.9527 | 16.62592 | 10.10396 | -1.673223 | 4.498391 | 1.31847 | 0.7051055
57.3712 | 14.9683 | 16.62807 | 10.10059 | -1.659766 | 4.504667 | 1.317163 | 0.7056482
57.38119 | 14.9694 | 16.63023 | 10.09722 | -1.660834 | 4.510963 | 1.315868 | 0.7061817
57.39119 | 14.9736 | 16.63243 | 10.09385 | -1.658833 | 4.51729 | 1.314584 | 0.7067072
57.40119 | 14.9959 | 16.63466 | 10.09048 | -1.63876 | 4.523645 | 1.313309 | 0.7072241
57.41119 | 14.982 | 16.63692 | 10.08711 | -1.654916 | 4.530025 | 1.312047 | 0.7077323
57.42119 | 15.0077 | 16.6392 | 10.08374 | -1.631499 | 4.536431 | 1.310794 | 0.7082317
57.43119 | 14.9953 | 16.64151 | 10.08037 | -1.646211 | 4.542865 | 1.309553 | 0.7087224
57.44118 | 15.0078 | 16.64385 | 10.077 | -1.636049 | 4.549318 | 1.308324 | 0.7092037
57.45118 | 15.0131 | 16.64622 | 10.07363 | -1.633118 | 4.555804 | 1.307104 | 0.7096766
57.46118 | 15.0168 | 16.64861 | 10.07026 | -1.631814 | 4.562317 | 1.305895 | 0.7101406
57.47118 | 15.0359 | 16.65104 | 10.06689 | -1.615139 | 4.568857 | 1.304697 | 0.7105956
57.48118 | 15.0487 | 16.65349 | 10.06352 | -1.604791 | 4.575423 | 1.303509 | 0.7110416
57.49118 | 15.0311 | 16.65597 | 10.06015 | -1.624872 | 4.582016 | 1.302332 | 0.7114784
57.50117 | 15.0524 | 16.65848 | 10.05678 | -1.606078 | 4.58863 | 1.301166 | 0.7119057
57.51117 | 15.0579 | 16.66102 | 10.0534 | -1.603116 | 4.595277 | 1.300009 | 0.7123243
57.52117 | 15.0596 | 16.66358 | 10.05003 | -1.60398 | 4.601951 | 1.298863 | 0.7127337
57.53117 | 15.0708 | 16.66617 | 10.04666 | -1.595373 | 4.608653 | 1.297727 | 0.7131337
57.54117 | 15.0759 | 16.66879 | 10.04329 | -1.592895 | 4.615382 | 1.296601 | 0.7135245
57.55117 | 15.0832 | 16.67144 | 10.03991 | -1.588244 | 4.622138 | 1.295485 | 0.713906
57.56116 | 15.0882 | 16.67412 | 10.03655 | -1.585918 | 4.628914 | 1.294381 | 0.7142777
57.57116 | 15.0811 | 16.67682 | 10.03317 | -1.595723 | 4.635725 | 1.293286 | 0.7146403
57.58116 | 15.0948 | 16.67956 | 10.0298 | -1.584756 | 4.642563 | 1.2922 | 0.7149935
57.59116 | 15.1002 | 16.68232 | 10.02643 | -1.582117 | 4.64943 | 1.291124 | 0.7153371
57.60116 | 15.0953 | 16.68511 | 10.02305 | -1.589806 | 4.656324 | 1.290059 | 0.7156712
57.61115 | 15.1086 | 16.68792 | 10.01968 | -1.57932 | 4.663238 | 1.289004 | 0.7159953
57.62115 | 15.1213 | 16.69077 | 10.01631 | -1.569465 | 4.670187 | 1.287958 | 0.7163103
57.63115 | 15.1201 | 16.69364 | 10.01294 | -1.573538 | 4.677165 | 1.286921 | 0.7166156
57.64115 | 15.1245 | 16.69654 | 10.00956 | -1.572038 | 4.68417 | 1.285894 | 0.7169112
57.65115 | 15.1395 | 16.69947 | 10.00619 | -1.559968 | 4.691204 | 1.284877 | 0.7171971
57.66115 | 15.1333 | 16.70242 | 10.00282 | -1.569124 | 4.698265 | 1.283869 | 0.7174732
57.67114 | 15.1462 | 16.70541 | 9.999446 | -1.559205 | 4.705348 | 1.282872 | 0.7177394
57.68114 | 15.149 | 16.70842 | 9.996073 | -1.559418 | 4.712466 | 1.281883 | 0.717996
57.69114 | 15.1528 | 16.71146 | 9.9927 | -1.558658 | 4.719612 | 1.280904 | 0.7182428
57.70114 | 15.1725 | 16.71453 | 9.989326 | -1.542027 | 4.726787 | 1.279933 | 0.7184797
57.71114 | 15.1614 | 16.71762 | 9.985953 | -1.556223 | 4.733991 | 1.278972 | 0.7187068
57.72114 | 15.1775 | 16.72075 | 9.98258 | -1.543247 | 4.741223 | 1.27802 | 0.718924
57.73113 | 15.1833 | 16.7239 | 9.97921 | -1.540596 | 4.748477 | 1.277078 | 0.7191309
57.74113 | 15.1751 | 16.72708 | 9.975837 | -1.551976 | 4.755767 | 1.276144 | 0.7193282
57.75113 | 15.1814 | 16.73028 | 9.972464 | -1.548884 | 4.763085 | 1.275219 | 0.7195156
57.76113 | 15.1915 | 16.73352 | 9.969091 | -1.54202 | 4.770433 | 1.274303 | 0.7196928
57.77113 | 15.1904 | 16.73678 | 9.965718 | -1.546384 | 4.777809 | 1.273396 | 0.7198602
57.78113 | 15.2022 | 16.74008 | 9.962346 | -1.537876 | 4.785215 | 1.272498 | 0.7200176
57.79112 | 15.2067 | 16.74339 | 9.958977 | -1.536693 | 4.792643 | 1.271609 | 0.7201647
57.80112 | 15.2155 | 16.74674 | 9.955604 | -1.53124 | 4.800106 | 1.270728 | 0.7203019
57.81112 | 15.2171 | 16.75012 | 9.952232 | -1.533015 | 4.807599 | 1.269855 | 0.720429
57.82112 | 15.2182 | 16.75352 | 9.94886 | -1.535319 | 4.815122 | 1.268991 | 0.720546
57.83112 | 15.2284 | 16.75695 | 9.945488 | -1.528551 | 4.822674 | 1.268136 | 0.7206531
57.84112 | 15.2319 | 16.76041 | 9.942116 | -1.528511 | 4.830256 | 1.267289 | 0.7207499
57.85111 | 15.2355 | 16.7639 | 9.938748 | -1.528395 | 4.83786 | 1.26645 | 0.7208366
57.86111 | 15.2454 | 16.76741 | 9.935376 | -1.522011 | 4.845502 | 1.26562 | 0.7209132
57.87111 | 15.2399 | 16.77095 | 9.932005 | -1.531055 | 4.853172 | 1.264797 | 0.7209797
57.88111 | 15.2453 | 16.77453 | 9.928634 | -1.529227 | 4.860873 | 1.263983 | 0.7210361
57.89111 | 15.2564 | 16.77813 | 9.925264 | -1.521727 | 4.868605 | 1.263177 | 0.7210823
57.90111 | 15.2381 | 16.78176 | 9.921893 | -1.543655 | 4.876365 | 1.262379 | 0.7211183
57.9111 | 15.2519 | 16.78541 | 9.918526 | -1.533509 | 4.884149 | 1.261589 | 0.7211443
57.9211 | 15.2648 | 16.78909 | 9.915156 | -1.524293 | 4.891971 | 1.260807 | 0.7211601
57.9311 | 15.2539 | 16.79281 | 9.911787 | -1.538906 | 4.899822 | 1.260032 | 0.7211656
57.9411 | 15.2614 | 16.79655 | 9.908417 | -1.535147 | 4.907704 | 1.259265 | 0.7211611
57.9511 | 15.2774 | 16.80032 | 9.905048 | -1.522916 | 4.915616 | 1.258506 | 0.7211464
57.9611 | 15.2619 | 16.80411 | 9.901679 | -1.542214 | 4.923559 | 1.257754 | 0.7211215
57.97109 | 15.2861 | 16.80794 | 9.898314 | -1.521836 | 4.931525 | 1.25701 | 0.7210866
57.98109 | 15.2813 | 16.81179 | 9.894946 | -1.53049 | 4.93953 | 1.256273 | 0.7210414
57.99109 | 15.2792 | 16.81567 | 9.891578 | -1.536473 | 4.947565 | 1.255544 | 0.7209862
58.00109 | 15.2933 | 16.81958 | 9.88821 | -1.526284 | 4.955631 | 1.254822 | 0.7209208
58.01109 | 15.2865 | 16.82352 | 9.884843 | -1.537023 | 4.963728 | 1.254107 | 0.7208453
58.02108 | 15.2893 | 16.82749 | 9.88148 | -1.538187 | 4.971848 | 1.2534 | 0.7207598
58.03108 | 15.306 | 16.83148 | 9.878113 | -1.525483 | 4.980006 | 1.252699 | 0.720664
58.04108 | 15.3032 | 16.83551 | 9.874747 | -1.532308 | 4.988197 | 1.252006 | 0.7205583
58.05108 | 15.301 | 16.83956 | 9.871381 | -1.538562 | 4.996419 | 1.251319 | 0.7204424
58.06108 | 15.3039 | 16.84364 | 9.868016 | -1.539743 | 5.004671 | 1.25064 | 0.7203165
58.07108 | 15.3063 | 16.84775 | 9.864651 | -1.541454 | 5.012956 | 1.249967 | 0.7201805
58.08107 | 15.3225 | 16.85189 | 9.86129 | -1.529389 | 5.021263 | 1.249301 | 0.7200346
58.09107 | 15.3262 | 16.85605 | 9.857926 | -1.529854 | 5.029608 | 1.248642 | 0.7198787
58.10107 | 15.3266 | 16.86025 | 9.854562 | -1.533653 | 5.03799 | 1.247989 | 0.7197127
58.11107 | 15.3455 | 16.86448 | 9.851199 | -1.518976 | 5.046397 | 1.247342 | 0.7195367
58.12107 | 15.3469 | 16.86873 | 9.847836 | -1.521833 | 5.054843 | 1.246703 | 0.7193507
58.13107 | 15.339 | 16.87301 | 9.844474 | -1.534013 | 5.063315 | 1.246069 | 0.7191549
58.14106 | 15.3639 | 16.87732 | 9.841116 | -1.513421 | 5.071813 | 1.245442 | 0.7189494
58.15106 | 15.3687 | 16.88166 | 9.837755 | -1.512961 | 5.080351 | 1.244821 | 0.7187337
58.16106 | 15.376 | 16.88603 | 9.834394 | -1.510031 | 5.088922 | 1.244207 | 0.7185083
58.17106 | 15.3908 | 16.89043 | 9.831034 | -1.49963 | 5.097525 | 1.243598 | 0.718273
58.18106 | 15.3876 | 16.89486 | 9.827674 | -1.507258 | 5.106161 | 1.242995 | 0.7180278
58.19106 | 15.4046 | 16.89932 | 9.824315 | -1.494715 | 5.114829 | 1.242399 | 0.7177729
58.20105 | 15.412 | 16.9038 | 9.820959 | -1.491797 | 5.12352 | 1.241809 | 0.7175085
58.21105 | 15.4149 | 16.90831 | 9.817601 | -1.493412 | 5.132253 | 1.241224 | 0.7172341
58.22105 | 15.4315 | 16.91286 | 9.814244 | -1.481357 | 5.141019 | 1.240644 | 0.7169501
58.23105 | 15.4405 | 16.91743 | 9.810887 | -1.476931 | 5.149817 | 1.240071 | 0.7166565
58.24105 | 15.4467 | 16.92203 | 9.807531 | -1.475334 | 5.158648 | 1.239503 | 0.7163531
58.25105 | 15.4698 | 16.92667 | 9.804175 | -1.456867 | 5.167512 | 1.23894 | 0.7160402
58.26104 | 15.4779 | 16.93132 | 9.800823 | -1.453425 | 5.1764 | 1.238384 | 0.7157181
58.27104 | 15.4876 | 16.93602 | 9.797469 | -1.448415 | 5.185329 | 1.237832 | 0.7153861
58.28104 | 15.5092 | 16.94074 | 9.794115 | -1.431536 | 5.194292 | 1.237285 | 0.7150448
58.29104 | 15.5231 | 16.94549 | 9.790761 | -1.422387 | 5.203288 | 1.236744 | 0.7146939
58.30104 | 15.519 | 16.95027 | 9.787409 | -1.431267 | 5.212317 | 1.236208 | 0.7143336
58.31104 | 15.5455 | 16.95508 | 9.784057 | -1.409578 | 5.22138 | 1.235677 | 0.713964
58.32103 | 15.5512 | 16.95991 | 9.780709 | -1.408714 | 5.230468 | 1.235151 | 0.7135855
58.33103 | 15.5588 | 16.96478 | 9.777358 | -1.405983 | 5.239598 | 1.23463 | 0.7131972
58.34103 | 15.5716 | 16.96968 | 9.774008 | -1.398083 | 5.248761 | 1.234114 | 0.7127999
58.35103 | 15.5852 | 16.97461 | 9.770659 | -1.389413 | 5.257959 | 1.233602 | 0.7123932
58.36103 | 15.5947 | 16.97957 | 9.767311 | -1.384872 | 5.267189 | 1.233095 | 0.7119775
58.37103 | 15.6018 | 16.98456 | 9.763963 | -1.382763 | 5.276455 | 1.232593 | 0.7115526
58.38102 | 15.6119 | 16.98958 | 9.760619 | -1.377678 | 5.285744 | 1.232095 | 0.7111193
58.39102 | 15.6321 | 16.99463 | 9.757273 | -1.362528 | 5.295077 | 1.231602 | 0.7106763
58.40102 | 15.6431 | 16.99971 | 9.753927 | -1.356609 | 5.304445 | 1.231113 | 0.7102245
58.41102 | 15.6495 | 17.00482 | 9.750582 | -1.35532 | 5.313845 | 1.230628 | 0.7097638
58.42102 | 15.6776 | 17.00996 | 9.747238 | -1.332361 | 5.323281 | 1.230148 | 0.7092942
58.43101 | 15.6853 | 17.01513 | 9.743898 | -1.329827 | 5.332741 | 1.229672 | 0.7088162
58.44101 | 15.6811 | 17.02033 | 9.740556 | -1.339229 | 5.342245 | 1.2292 | 0.7083291
58.45101 | 15.7117 | 17.02556 | 9.737214 | -1.313862 | 5.351784 | 1.228731 | 0.7078332
58.46101 | 15.7166 | 17.03083 | 9.733873 | -1.314226 | 5.361357 | 1.228267 | 0.7073287
58.47101 | 15.7157 | 17.03612 | 9.730533 | -1.320419 | 5.370964 | 1.227806 | 0.7068156
58.48101 | 15.7489 | 17.04144 | 9.727194 | -1.292544 | 5.380607 | 1.227349 | 0.706294
58.491 | 15.7571 | 17.04679 | 9.723859 | -1.289694 | 5.390275 | 1.226896 | 0.7057644
58.501 | 15.7668 | 17.05218 | 9.720521 | -1.285381 | 5.399987 | 1.226447 | 0.7052258
58.511 | 15.7723 | 17.0576 | 9.717185 | -1.285298 | 5.409734 | 1.226001 | 0.7046789
58.521 | 15.7993 | 17.06305 | 9.713849 | -1.263747 | 5.419516 | 1.225558 | 0.7041237
58.531 | 15.8056 | 17.06853 | 9.710514 | -1.262926 | 5.429333 | 1.225118 | 0.7035601
58.541 | 15.8271 | 17.07404 | 9.70718 | -1.246937 | 5.439186 | 1.224682 | 0.7029885
58.55099 | 15.8396 | 17.07957 | 9.70385 | -1.239973 | 5.449064 | 1.22425 | 0.7024092
58.56099 | 15.8574 | 17.08515 | 9.700518 | -1.227746 | 5.458987 | 1.22382 | 0.7018214
58.57099 | 15.8757 | 17.09075 | 9.697187 | -1.21505 | 5.468945 | 1.223393 | 0.7012255
58.58099 | 15.8928 | 17.09639 | 9.693856 | -1.203586 | 5.478939 | 1.222969 | 0.7006216
58.59099 | 15.9093 | 17.10205 | 9.690527 | -1.192754 | 5.488969 | 1.222548 | 0.7000099
58.60099 | 15.9283 | 17.10775 | 9.687198 | -1.179453 | 5.499034 | 1.22213 | 0.6993902
58.61098 | 15.9461 | 17.11348 | 9.683874 | -1.167377 | 5.509125 | 1.221715 | 0.6987635
58.62098 | 15.9665 | 17.11924 | 9.680548 | -1.15274 | 5.519261 | 1.221302 | 0.6981285
58.63098 | 15.985 | 17.12503 | 9.677222 | -1.140033 | 5.529434 | 1.220892 | 0.6974858
58.64098 | 15.9964 | 17.13086 | 9.673898 | -1.13446 | 5.539642 | 1.220484 | 0.6968355
58.65098 | 16.0199 | 17.13672 | 9.670574 | -1.116817 | 5.549887 | 1.220079 | 0.6961778
58.66098 | 16.0319 | 17.14261 | 9.667252 | -1.110706 | 5.560167 | 1.219676 | 0.6955126
58.67097 | 16.0434 | 17.14852 | 9.663933 | -1.105123 | 5.570473 | 1.219275 | 0.6948406
58.68097 | 16.0725 | 17.15448 | 9.660613 | -1.081976 | 5.580826 | 1.218877 | 0.6941607
58.69097 | 16.0814 | 17.16046 | 9.657294 | -1.079062 | 5.591215 | 1.21848 | 0.6934736
58.70097 | 16.1003 | 17.16648 | 9.653975 | -1.06618 | 5.60164 | 1.218085 | 0.6927793
58.71097 | 16.1313 | 17.17253 | 9.650658 | -1.041231 | 5.612102 | 1.217693 | 0.6920779
58.72097 | 16.133 | 17.17861 | 9.647342 | -1.045614 | 5.622601 | 1.217302 | 0.6913694
58.73096 | 16.1555 | 17.18472 | 9.64403 | -1.029224 | 5.633126 | 1.216914 | 0.6906547
58.74096 | 16.1854 | 17.19087 | 9.640716 | -1.005471 | 5.643697 | 1.216526 | 0.6899324
58.75096 | 16.1908 | 17.19705 | 9.637403 | -1.006252 | 5.654305 | 1.21614 | 0.6892032
58.76096 | 16.2111 | 17.20326 | 9.634091 | -0.9921643 | 5.66495 | 1.215756 | 0.6884673
58.77096 | 16.238 | 17.20951 | 9.630781 | -0.9715103 | 5.675632 | 1.215373 | 0.6877246
58.78096 | 16.2495 | 17.21579 | 9.627471 | -0.9662892 | 5.686351 | 1.214992 | 0.6869754
58.79095 | 16.2642 | 17.22209 | 9.624166 | -0.9578944 | 5.697096 | 1.214612 | 0.6862203
58.80095 | 16.2845 | 17.22844 | 9.620859 | -0.943939 | 5.707888 | 1.214234 | 0.6854581
58.81095 | 16.3037 | 17.23482 | 9.617553 | -0.9311161 | 5.718718 | 1.213856 | 0.6846893
58.82095 | 16.3172 | 17.24123 | 9.614248 | -0.9240266 | 5.729585 | 1.213479 | 0.6839144
58.83095 | 16.3379 | 17.24767 | 9.610944 | -0.9097702 | 5.740489 | 1.213104 | 0.6831331
58.84094 | 16.3527 | 17.25414 | 9.607645 | -0.9014413 | 5.75142 | 1.212729 | 0.6823465
58.85094 | 16.3652 | 17.26065 | 9.604344 | -0.8954515 | 5.762399 | 1.212355 | 0.681553
58.86094 | 16.3895 | 17.26719 | 9.601044 | -0.8776949 | 5.773416 | 1.211982 | 0.6807533
58.87094 | 16.4142 | 17.27377 | 9.597745 | -0.8595718 | 5.784469 | 1.21161 | 0.6799477
58.88094 | 16.4268 | 17.28038 | 9.594447 | -0.8535821 | 5.79556 | 1.211238 | 0.6791362
58.89094 | 16.4445 | 17.28703 | 9.591151 | -0.8425257 | 5.806689 | 1.210867 | 0.6783188
58.90093 | 16.4676 | 17.2937 | 9.587859 | -0.8260967 | 5.817845 | 1.210496 | 0.6774965
58.91093 | 16.4812 | 17.30041 | 9.584566 | -0.8192079 | 5.829049 | 1.210126 | 0.6766677
58.92093 | 16.4965 | 17.30715 | 9.581273 | -0.8106535 | 5.840291 | 1.209756 | 0.6758334
58.93093 | 16.5147 | 17.31393 | 9.577982 | -0.7992322 | 5.851571 | 1.209386 | 0.6749934
58.94093 | 16.5239 | 17.32075 | 9.574692 | -0.7968451 | 5.862889 | 1.209016 | 0.674148
58.95093 | 16.544 | 17.32759 | 9.571403 | -0.7835916 | 5.874245 | 1.208646 | 0.6732972
58.96092 | 16.5603 | 17.33447 | 9.56812 | -0.7741654 | 5.885627 | 1.208277 | 0.672442
58.97092 | 16.5752 | 17.34138 | 9.564834 | -0.76618 | 5.897059 | 1.207907 | 0.6715806
58.98092 | 16.5914 | 17.34833 | 9.561549 | -0.7569287 | 5.908529 | 1.207537 | 0.6707142
58.99092 | 16.6002 | 17.35531 | 9.558266 | -0.755112 | 5.920037 | 1.207167 | 0.6698426
59.00092 | 16.6136 | 17.36233 | 9.554984 | -0.7487294 | 5.931583 | 1.206796 | 0.668966
59.01092 | 16.6424 | 17.36938 | 9.551703 | -0.7269815 | 5.943168 | 1.206425 | 0.6680844
59.02091 | 16.6504 | 17.37646 | 9.548428 | -0.7260602 | 5.954779 | 1.206054 | 0.6671988
59.03091 | 16.6603 | 17.38358 | 9.54515 | -0.7232809 | 5.966441 | 1.205683 | 0.6663076
59.04091 | 16.6826 | 17.39074 | 9.541874 | -0.7081365 | 5.978141 | 1.20531 | 0.6654117
59.05091 | 16.6928 | 17.39793 | 9.538599 | -0.7051259 | 5.989879 | 1.204937 | 0.6645111
59.06091 | 16.7052 | 17.40515 | 9.535325 | -0.6999502 | 6.001656 | 1.204563 | 0.6636059
59.07091 | 16.7262 | 17.41241 | 9.532053 | -0.6862089 | 6.013471 | 1.204189 | 0.6626962
59.0809 | 16.7275 | 17.4197 | 9.528786 | -0.6921962 | 6.025313 | 1.203814 | 0.661783
59.0909 | 16.7457 | 17.42702 | 9.525517 | -0.6813247 | 6.037206 | 1.203437 | 0.6608646
59.1009 | 16.7687 | 17.43439 | 9.522249 | -0.6656881 | 6.049137 | 1.20306 | 0.6599419
59.1109 | 16.7687 | 17.44179 | 9.518983 | -0.6730867 | 6.061107 | 1.202682 | 0.659015
59.1209 | 16.7804 | 17.44922 | 9.515718 | -0.6688206 | 6.073116 | 1.202302 | 0.6580839
59.1309 | 16.8041 | 17.45669 | 9.512455 | -0.652589 | 6.085164 | 1.201921 | 0.6571488
59.14089 | 16.8098 | 17.46419 | 9.509197 | -0.6543854 | 6.097239 | 1.20154 | 0.6562105
59.15089 | 16.8199 | 17.47172 | 9.505937 | -0.651824 | 6.109364 | 1.201156 | 0.6552675
59.16089 | 16.8375 | 17.4793 | 9.502678 | -0.6417981 | 6.121528 | 1.200771 | 0.6543206
59.17089 | 16.8538 | 17.48691 | 9.499421 | -0.6331073 | 6.133731 | 1.200385 | 0.65337
59.18089 | 16.865 | 17.49455 | 9.496165 | -0.6295521 | 6.145974 | 1.199997 | 0.6524156
59.19089 | 16.8904 | 17.50223 | 9.492911 | -0.6118321 | 6.158255 | 1.199608 | 0.6514578
59.20088 | 16.8927 | 17.50994 | 9.489662 | -0.6172402 | 6.170564 | 1.199217 | 0.6504972
59.21088 | 16.9071 | 17.51769 | 9.486411 | -0.610591 | 6.182923 | 1.198824 | 0.6495322
59.22088 | 16.929 | 17.52548 | 9.483162 | -0.5964775 | 6.195322 | 1.198429 | 0.6485637
59.23088 | 16.9357 | 17.5333 | 9.479914 | -0.5975995 | 6.20776 | 1.198033 | 0.6475921
59.24088 | 16.951 | 17.54116 | 9.476668 | -0.5901572 | 6.220237 | 1.197634 | 0.6466171
59.25087 | 16.974 | 17.54904 | 9.473427 | -0.5750389 | 6.232738 | 1.197234 | 0.6456398
59.26087 | 16.9762 | 17.55697 | 9.470184 | -0.5807675 | 6.245293 | 1.196832 | 0.6446585
59.27087 | 16.9983 | 17.56493 | 9.466943 | -0.5666324 | 6.257888 | 1.196427 | 0.6436742
59.28087 | 17.0141 | 17.57293 | 9.463704 | -0.558833 | 6.270522 | 1.19602 | 0.6426868
59.29087 | 17.0233 | 17.58097 | 9.460466 | -0.5576694 | 6.283196 | 1.195611 | 0.6416965
59.30087 | 17.0488 | 17.58904 | 9.45723 | -0.540242 | 6.295909 | 1.1952 | 0.6407035
59.31086 | 17.0625 | 17.59714 | 9.453998 | -0.5346424 | 6.308649 | 1.194787 | 0.6397085
59.32086 | 17.0745 | 17.60529 | 9.450766 | -0.530787 | 6.321441 | 1.194371 | 0.6387099
59.33086 | 17.0976 | 17.61347 | 9.447535 | -0.5158675 | 6.334272 | 1.193952 | 0.6377088
59.34086 | 17.1203 | 17.62168 | 9.444305 | -0.5013844 | 6.347143 | 1.193531 | 0.636705
59.35086 | 17.1315 | 17.62994 | 9.441077 | -0.4984361 | 6.360052 | 1.193108 | 0.6356986
59.36086 | 17.1585 | 17.63822 | 9.437852 | -0.4797247 | 6.373002 | 1.192681 | 0.6346899
59.37085 | 17.1703 | 17.64654 | 9.434631 | -0.4762413 | 6.385978 | 1.192253 | 0.6336798
59.38085 | 17.1904 | 17.6549 | 9.431408 | -0.4645028 | 6.399007 | 1.191821 | 0.6326664
59.39085 | 17.2255 | 17.6633 | 9.428187 | -0.4377999 | 6.412075 | 1.191387 | 0.6316508
59.40085 | 17.233 | 17.67173 | 9.424968 | -0.4387339 | 6.425183 | 1.190949 | 0.630633
59.41085 | 17.2465 | 17.6802 | 9.421751 | -0.4337036 | 6.43833 | 1.190509 | 0.6296132
59.42085 | 17.2774 | 17.68871 | 9.418536 | -0.4113089 | 6.451516 | 1.190066 | 0.6285913
59.43084 | 17.2925 | 17.69724 | 9.415326 | -0.404743 | 6.464729 | 1.18962 | 0.6275684
59.44084 | 17.3197 | 17.70582 | 9.412114 | -0.3861225 | 6.477995 | 1.189171 | 0.6265425
59.45084 | 17.3364 | 17.71444 | 9.408904 | -0.3780381 | 6.4913 | 1.188719 | 0.625515
59.46084 | 17.356 | 17.72309 | 9.405696 | -0.3670893 | 6.504644 | 1.188264 | 0.6244856
59.47084 | 17.3819 | 17.73178 | 9.40249 | -0.3498778 | 6.518028 | 1.187805 | 0.6234545
59.48084 | 17.4157 | 17.7405 | 9.399285 | -0.3248033 | 6.531453 | 1.187343 | 0.6224218
59.49083 | 17.4148 | 17.74926 | 9.396086 | -0.3344551 | 6.544902 | 1.186879 | 0.6213884
59.50083 | 17.4588 | 17.75805 | 9.392885 | -0.299253 | 6.558405 | 1.18641 | 0.6203526
59.51083 | 17.478 | 17.76689 | 9.389687 | -0.2888874 | 6.571947 | 1.185939 | 0.6193152
59.52083 | 17.4867 | 17.77576 | 9.38649 | -0.2890579 | 6.585528 | 1.185463 | 0.6182765
59.53083 | 17.533 | 17.78467 | 9.383295 | -0.2516653 | 6.599149 | 1.184985 | 0.6172365
59.54083 | 17.5557 | 17.79361 | 9.380102 | -0.2379098 | 6.61281 | 1.184503 | 0.6161952
59.55082 | 17.5624 | 17.80258 | 9.376914 | -0.2401794 | 6.626494 | 1.184018 | 0.6151536
59.56082 | 17.6068 | 17.8116 | 9.373725 | -0.2047959 | 6.640233 | 1.183528 | 0.61411
59.57082 | 17.6291 | 17.82065 | 9.370537 | -0.1915497 | 6.654012 | 1.183036 | 0.6130652
59.58082 | 17.6415 | 17.82974 | 9.367352 | -0.1882409 | 6.667831 | 1.182539 | 0.6120193
59.59082 | 17.6831 | 17.83887 | 9.364169 | -0.1557676 | 6.681687 | 1.182039 | 0.6109725
59.60081 | 17.7012 | 17.84802 | 9.36099 | -0.1468232 | 6.695571 | 1.181536 | 0.6099262
59.61081 | 17.7286 | 17.85722 | 9.357811 | -0.1286231 | 6.709506 | 1.181028 | 0.6088776
59.62081 | 17.764 | 17.86646 | 9.354634 | -0.1024604 | 6.723482 | 1.180517 | 0.6078282
59.63081 | 17.7866 | 17.87573 | 9.351458 | -0.08913386 | 6.737496 | 1.180002 | 0.6067781
59.64081 | 17.8163 | 17.88504 | 9.348285 | -0.06874405 | 6.75155 | 1.179482 | 0.6057272
59.65081 | 17.8584 | 17.89439 | 9.345114 | -0.03599111 | 6.765642 | 1.178959 | 0.6046757
59.6608 | 17.8755 | 17.90376 | 9.341947 | -0.02826489 | 6.77976 | 1.178433 | 0.6036247
59.6708 | 17.9029 | 17.91319 | 9.33878 | -0.01028585 | 6.793931 | 1.177902 | 0.6025721
59.6808 | 17.9428 | 17.92264 | 9.335615 | 0.02015743 | 6.808141 | 1.177368 | 0.6015191
59.6908 | 17.97 | 17.93214 | 9.332452 | 0.0378643 | 6.82239 | 1.176829 | 0.6004656
59.7008 | 18.001 | 17.94167 | 9.329291 | 0.05933396 | 6.836678 | 1.176286 | 0.5994118
59.7108 | 18.0321 | 17.95123 | 9.326132 | 0.08086782 | 6.851004 | 1.175739 | 0.5983577
59.72079 | 18.0573 | 17.96083 | 9.322978 | 0.09647396 | 6.865355 | 1.175189 | 0.5973043
59.73079 | 18.0955 | 17.97047 | 9.319823 | 0.1250343 | 6.87976 | 1.174634 | 0.5962497
59.74079 | 18.1251 | 17.98014 | 9.31667 | 0.1449575 | 6.894203 | 1.174074 | 0.5951949
59.75079 | 18.1566 | 17.98985 | 9.31352 | 0.166745 | 6.908684 | 1.173511 | 0.5941401
59.76079 | 18.1863 | 17.9996 | 9.310371 | 0.1866957 | 6.923204 | 1.172943 | 0.5930852
59.77079 | 18.2312 | 18.00939 | 9.307225 | 0.2218102 | 6.937763 | 1.172372 | 0.5920303
59.78078 | 18.2519 | 18.0192 | 9.304084 | 0.2326975 | 6.952346 | 1.171796 | 0.5909765
59.79078 | 18.2957 | 18.02906 | 9.300942 | 0.2666389 | 6.966981 | 1.171216 | 0.5899217
59.80078 | 18.3248 | 18.03896 | 9.297802 | 0.2858442 | 6.981655 | 1.170632 | 0.5888671
59.81078 | 18.347 | 18.04889 | 9.294664 | 0.2981129 | 6.996367 | 1.170043 | 0.5878127
59.82078 | 18.3986 | 18.05886 | 9.291529 | 0.3397449 | 7.011118 | 1.16945 | 0.5867586
59.83078 | 18.4233 | 18.06886 | 9.288396 | 0.3544414 | 7.025906 | 1.168853 | 0.5857046
59.84077 | 18.4626 | 18.07889 | 9.285268 | 0.3837108 | 7.040718 | 1.168252 | 0.5846522
59.85077 | 18.4996 | 18.08897 | 9.282139 | 0.4106347 | 7.055582 | 1.167646 | 0.583599
59.86077 | 18.5349 | 18.09908 | 9.279012 | 0.4358225 | 7.070484 | 1.167035 | 0.5825463
59.87077 | 18.5594 | 18.10923 | 9.275888 | 0.4501735 | 7.085424 | 1.166421 | 0.581494
59.88077 | 18.5998 | 18.11941 | 9.272766 | 0.4803894 | 7.100401 | 1.165801 | 0.5804423
59.89077 | 18.6476 | 18.12963 | 9.269646 | 0.5179684 | 7.115416 | 1.165178 | 0.5793912
59.90076 | 18.6658 | 18.13988 | 9.266532 | 0.5259222 | 7.130453 | 1.164551 | 0.5783417
59.91076 | 18.71 | 18.15017 | 9.263416 | 0.5598296 | 7.145543 | 1.163919 | 0.5772917
59.92076 | 18.7411 | 18.1605 | 9.260303 | 0.5806011 | 7.160671 | 1.163282 | 0.5762425
59.93076 | 18.7814 | 18.17086 | 9.257193 | 0.6105375 | 7.175835 | 1.162641 | 0.5751941
59.94076 | 18.8213 | 18.18126 | 9.254084 | 0.6400377 | 7.191036 | 1.161996 | 0.5741464
59.95076 | 18.8612 | 18.1917 | 9.250978 | 0.6695022 | 7.206274 | 1.161346 | 0.5730996
59.96075 | 18.8991 | 18.20216 | 9.247878 | 0.6969419 | 7.221534 | 1.160692 | 0.5720546
59.97075 | 18.9426 | 18.21266 | 9.244776 | 0.7299353 | 7.236845 | 1.160034 | 0.5710095
59.98075 | 18.9798 | 18.22321 | 9.241677 | 0.7565937 | 7.252193 | 1.159371 | 0.5699653
59.99075 | 19.0121 | 18.23378 | 9.238581 | 0.7783164 | 7.267578 | 1.158703 | 0.5689222
60.00075 | 19.0592 | 18.2444 | 9.235486 | 0.8148036 | 7.282999 | 1.158031 | 0.56788
60.01074 | 19.0946 | 18.25503 | 9.232397 | 0.8395666 | 7.298441 | 1.157355 | 0.56684
60.02074 | 19.1393 | 18.26572 | 9.229308 | 0.8735835 | 7.313934 | 1.156675 | 0.5658
60.03074 | 19.1685 | 18.27643 | 9.226221 | 0.892066 | 7.329463 | 1.155989 | 0.5647611
60.04074 | 19.2081 | 18.28719 | 9.223136 | 0.9209128 | 7.345028 | 1.1553 | 0.5637235
60.05074 | 19.2613 | 18.29797 | 9.220054 | 0.9633256 | 7.360628 | 1.154606 | 0.562687
60.06074 | 19.2844 | 18.3088 | 9.216974 | 0.9756037 | 7.376264 | 1.153907 | 0.5616519
60.07073 | 19.3319 | 18.31964 | 9.213899 | 1.012257 | 7.39192 | 1.153205 | 0.5606192
60.08073 | 19.3729 | 18.33053 | 9.210824 | 1.042365 | 7.407626 | 1.152498 | 0.5595866
60.09073 | 19.4156 | 18.34146 | 9.207752 | 1.07414 | 7.423367 | 1.151786 | 0.5585553
60.10073 | 19.4588 | 18.35242 | 9.204682 | 1.106379 | 7.439144 | 1.15107 | 0.5575255
60.11073 | 19.5014 | 18.36341 | 9.201614 | 1.137985 | 7.454954 | 1.15035 | 0.5564971
60.12073 | 19.5275 | 18.37444 | 9.198549 | 1.153056 | 7.4708 | 1.149625 | 0.5554701
60.13072 | 19.5847 | 18.3855 | 9.195489 | 1.199204 | 7.486665 | 1.148897 | 0.5544457
60.14072 | 19.6253 | 18.39659 | 9.192429 | 1.228708 | 7.502578 | 1.148163 | 0.5534217
60.15072 | 19.6566 | 18.40772 | 9.189372 | 1.248878 | 7.518526 | 1.147426 | 0.5523993
60.16072 | 19.6978 | 18.41889 | 9.186317 | 1.278914 | 7.534507 | 1.146684 | 0.5513786
60.17072 | 19.7472 | 18.43008 | 9.183264 | 1.317117 | 7.550523 | 1.145937 | 0.5503593
60.18072 | 19.7755 | 18.44131 | 9.180214 | 1.334186 | 7.566571 | 1.145187 | 0.5493419
60.19071 | 19.8239 | 18.45257 | 9.17717 | 1.371333 | 7.582638 | 1.144433 | 0.548327
60.20071 | 19.861 | 18.46386 | 9.174125 | 1.397136 | 7.598753 | 1.143674 | 0.5473129
60.21071 | 19.8895 | 18.47519 | 9.171082 | 1.414306 | 7.6149 | 1.14291 | 0.5463005
60.22071 | 19.9536 | 18.48656 | 9.168043 | 1.467044 | 7.631081 | 1.142143 | 0.5452899
60.23071 | 19.9804 | 18.49795 | 9.165006 | 1.482448 | 7.647294 | 1.141371 | 0.5442811
60.24071 | 20.0173 | 18.50938 | 9.161971 | 1.50792 | 7.66354 | 1.140595 | 0.5432741
60.2507 | 20.068 | 18.52083 | 9.158942 | 1.547171 | 7.679801 | 1.139816 | 0.54227
60.2607 | 20.1108 | 18.53232 | 9.155913 | 1.578479 | 7.69611 | 1.139032 | 0.5412668
60.2707 | 20.1325 | 18.54385 | 9.152886 | 1.588654 | 7.71245 | 1.138244 | 0.5402654
60.2807 | 20.1889 | 18.5554 | 9.149862 | 1.633498 | 7.728822 | 1.137452 | 0.539266
60.2907 | 20.2199 | 18.56699 | 9.146841 | 1.65291 | 7.745226 | 1.136655 | 0.5382686
60.3007 | 20.249 | 18.57861 | 9.143822 | 1.670391 | 7.761659171 | 1.135855 | 0.5372732
60.31069 | 20.3078 | 18.59025 | 9.140809 | 1.717551 | 7.778108 | 1.135052 | 0.5362808
60.32069 | 20.3292 | 18.60193 | 9.137796 | 1.727269 | 7.794603 | 1.134243 | 0.5352894
60.33069 | 20.3675 | 18.61364 | 9.134785 | 1.753856 | 7.811128 | 1.133431 | 0.5343001
60.34069 | 20.4057 | 18.62539 | 9.131777 | 1.780312 | 7.827683 | 1.132615 | 0.5333129
60.35069 | 20.4469 | 18.63716 | 9.128772 | 1.809739 | 7.844267 | 1.131795 | 0.5323278
60.36069 | 20.4741 | 18.64897 | 9.125769 | 1.825134 | 7.860881 | 1.130971 | 0.5313448
60.37068 | 20.5099 | 18.66079 | 9.122772 | 1.849111 | 7.877508 | 1.130144 | 0.530365
60.38068 | 20.56 | 18.67265 | 9.119775 | 1.887345 | 7.89418 | 1.129313 | 0.5293864
60.39068 | 20.5752 | 18.68455 | 9.116781 | 1.890651 | 7.91088 | 1.128478 | 0.52841
60.40068 | 20.6307 | 18.69647 | 9.113789 | 1.934227 | 7.927609 | 1.127639 | 0.5274358
60.41068 | 20.6622 | 18.70843 | 9.1108 | 1.953774 | 7.944365 | 1.126796 | 0.5264638
60.42067 | 20.6816 | 18.7204 | 9.107817 | 1.961203 | 7.961134 | 1.12595 | 0.5254952
60.43067 | 20.7276 | 18.73241 | 9.104834 | 1.995192 | 7.977946 | 1.125101 | 0.5245278
60.44067 | 20.7497 | 18.74445 | 9.101854 | 2.005252 | 7.994785 | 1.124247 | 0.5235628
60.45067 | 20.7775 | 18.75652 | 9.098876 | 2.020984 | 8.01165 | 1.12339 | 0.5226001
60.46067 | 20.8312 | 18.76861 | 9.095901 | 2.062586 | 8.028544 | 1.122529 | 0.5216398
60.47067 | 20.8391 | 18.78074 | 9.092929 | 2.058362 | 8.045462 | 1.121665 | 0.5206818
60.48066 | 20.8718 | 18.79288 | 9.089963 | 2.078922 | 8.06239 | 1.120799 | 0.5197272
60.49066 | 20.9118 | 18.80506 | 9.086996 | 2.106741 | 8.079361 | 1.119928 | 0.518774
60.50066 | 20.9416 | 18.81726 | 9.084033 | 2.124335 | 8.096356 | 1.119053 | 0.5178232
60.51066 | 20.9484 | 18.8295 | 9.081072 | 2.118901 | 8.113376 | 1.118176 | 0.5168749
60.52066 | 20.991 | 18.84176 | 9.078114 | 2.149241 | 8.130421 | 1.117295 | 0.5159291
60.53066 | 21.0101 | 18.85405 | 9.075159 | 2.156054 | 8.14749 | 1.11641 | 0.5149859
60.54065 | 21.0292 | 18.86634 | 9.07221 | 2.162859 | 8.164561 | 1.115524 | 0.5140458
60.55065 | 21.0771 | 18.87868 | 9.069261 | 2.19842 | 8.181678 | 1.114633 | 0.5131075
60.56065 | 21.0963 | 18.89104 | 9.066315 | 2.205256 | 8.198818 | 1.113739 | 0.5121718
60.57065 | 21.1062 | 18.90343 | 9.063372 | 2.202766 | 8.215981 | 1.112843 | 0.5112385
60.58065 | 21.1406 | 18.91585 | 9.060431 | 2.224752 | 8.233166 | 1.111943 | 0.5103079
60.59065 | 21.1547 | 18.92829 | 9.057494 | 2.226413 | 8.250373 | 1.11104 | 0.5093798
60.60064 | 21.1774 | 18.94074 | 9.054562 | 2.236662 | 8.267586 | 1.110135 | 0.5084552
60.61064 | 21.212 | 18.95323 | 9.051631 | 2.258774 | 8.284837 | 1.109226 | 0.5075323
60.62064 | 21.2218 | 18.96574 | 9.048702 | 2.256063 | 8.302108 | 1.108314 | 0.5066121
60.63064 | 21.2299 | 18.97827 | 9.045777 | 2.251629 | 8.3194 | 1.1074 | 0.5056945
60.64064 | 21.2626 | 18.99083 | 9.042854 | 2.271771 | 8.336713 | 1.106482 | 0.5047795
60.65064 | 21.2699 | 19.00341 | 9.039934 | 2.266491 | 8.354046 | 1.105562 | 0.5038673
60.66063 | 21.2901 | 19.016 | 9.037021 | 2.274101 | 8.37138 | 1.10464 | 0.5029585
60.67063 | 21.315 | 19.02862 | 9.034107 | 2.286375 | 8.388752 | 1.103715 | 0.5020516
60.68063 | 21.3234 | 19.04127 | 9.031196 | 2.282129 | 8.406141 | 1.102787 | 0.5011474
60.69063 | 21.3401 | 19.05394 | 9.028289 | 2.286161 | 8.423548 | 1.101856 | 0.5002459
60.70063 | 21.3742 | 19.06663 | 9.025384 | 2.307571 | 8.440974 | 1.100923 | 0.4993472
60.71063 | 21.3583 | 19.07934 | 9.022483 | 2.278962 | 8.458417 | 1.099987 | 0.4984511
60.72062 | 21.3818 | 19.09205 | 9.019587 | 2.289747 | 8.475857 | 1.09905 | 0.4975587
60.73062 | 21.4034 | 19.1048 | 9.016692 | 2.298597 | 8.493333 | 1.09811 | 0.4966683
60.74062 | 21.4168 | 19.11757 | 9.013799 | 2.299227 | 8.510826 | 1.097167 | 0.4957806
60.75062 | 21.4209 | 19.13036 | 9.01091 | 2.290538 | 8.528334 | 1.096222 | 0.4948957
60.76062 | 21.4406 | 19.14317 | 9.008024 | 2.297431 | 8.545857 | 1.095275 | 0.4940135
60.77062 | 21.4375 | 19.15599 | 9.005141 | 2.281505 | 8.563394 | 1.094325 | 0.4931342
60.78061 | 21.4557 | 19.16883 | 9.002264 | 2.286874 | 8.58093 | 1.093374 | 0.4922586
60.79061 | 21.476 | 19.18169 | 8.999387 | 2.294312 | 8.598496 | 1.092421 | 0.4913849
60.80061 | 21.4682 | 19.19457 | 8.996513 | 2.273633 | 8.616075 | 1.091465 | 0.490514
60.81061 | 21.4867 | 19.20746 | 8.993643 | 2.279237 | 8.633667 | 1.090507 | 0.4896461
60.82061 | 21.4877 | 19.22038 | 8.990776 | 2.267324 | 8.651272 | 1.089548 | 0.488781
60.8306 | 21.4823 | 19.23329 | 8.987914 | 2.249009 | 8.66887 | 1.088587 | 0.4879195
60.8406 | 21.516 | 19.24623 | 8.985053 | 2.269766 | 8.686497 | 1.087624 | 0.4870604
60.8506 | 21.5199 | 19.25919 | 8.982195 | 2.260707 | 8.704136 | 1.086658 | 0.486204
60.8606 | 21.5173 | 19.27217 | 8.97934 | 2.245133 | 8.721784 | 1.085692 | 0.4853503
60.8706 | 21.5406 | 19.28515 | 8.976489 | 2.255446 | 8.739443 | 1.084723 | 0.4844996
60.8806 | 21.5405 | 19.29816 | 8.973641 | 2.242344 | 8.757111 | 1.083753 | 0.4836518
60.89059 | 21.5416 | 19.31116 | 8.970798 | 2.230442 | 8.77477 | 1.082782 | 0.4828077
60.90059 | 21.5511 | 19.32419 | 8.967956 | 2.226914 | 8.792455 | 1.081808 | 0.4819657
60.91059 | 21.5656 | 19.33722 | 8.965118 | 2.228375 | 8.810147 | 1.080833 | 0.4811266
60.92059 | 21.5506 | 19.35028 | 8.962282 | 2.200323 | 8.827847 | 1.079857 | 0.4802905
60.93059 | 21.5898 | 19.36334 | 8.95945 | 2.226459 | 8.845554 | 1.078879 | 0.4794573
60.94059 | 21.5761 | 19.37642 | 8.956621 | 2.199685 | 8.863266 | 1.077901 | 0.4786271
60.95058 | 21.5955 | 19.38949 | 8.953798 | 2.206013 | 8.880967 | 1.076921 | 0.4778006
60.96058 | 21.6069 | 19.40258 | 8.950976 | 2.204319 | 8.898689 | 1.07594 | 0.4769762
60.97058 | 21.6062 | 19.41569 | 8.948157 | 2.190515 | 8.916417 | 1.074957 | 0.4761548
60.98058 | 21.6156 | 19.4288 | 8.945341 | 2.186801 | 8.934148 | 1.073973 | 0.4753364
60.99058 | 21.6328 | 19.44192 | 8.942529 | 2.19088 | 8.951882 | 1.072988 | 0.474521
61.00058 | 21.6379 | 19.45505 | 8.939719 | 2.182851 | 8.969619 | 1.072002 | 0.4737085
61.01057 | 21.649 | 19.46817 | 8.936916 | 2.180826 | 8.987342 | 1.071016 | 0.4728998
61.02057 | 21.6763 | 19.48132 | 8.934114 | 2.194983 | 9.005082 | 1.070028 | 0.4720933
61.03057 | 21.67 | 19.49447 | 8.931315 | 2.175532 | 9.022824 | 1.06904 | 0.4712898
61.04057 | 21.6844 | 19.50762 | 8.928519 | 2.176776 | 9.040565 | 1.06805 | 0.4704893
61.05057 | 21.7018 | 19.52078 | 8.925726 | 2.181015 | 9.058307 | 1.06706 | 0.4696918
61.06057 | 21.7098 | 19.53395 | 8.922937 | 2.17585 | 9.076047 | 1.066069 | 0.4688973
61.07056 | 21.714 | 19.54711 | 8.920154 | 2.166892 | 9.093769 | 1.065078 | 0.4681066
61.08056 | 21.7404 | 19.56028 | 8.917372 | 2.180119 | 9.111506 | 1.064086 | 0.4673181
61.09056 | 21.7474 | 19.57346 | 8.914593 | 2.173942 | 9.12924 | 1.063093 | 0.4665326
61.10056 | 21.7502 | 19.58664 | 8.911817 | 2.163563 | 9.14697 | 1.062099 | 0.4657501
61.11056 | 21.7813 | 19.59982 | 8.909045 | 2.181482 | 9.164697 | 1.061106 | 0.4649707
61.12056 | 21.7794 | 19.613 | 8.906276 | 2.1664 | 9.182418 | 1.060111 | 0.4641943
61.13055 | 21.7932 | 19.62617 | 8.903513 | 2.16703 | 9.200117 | 1.059118 | 0.4634216
61.14055 | 21.808 | 19.63935 | 8.900752 | 2.168647 | 9.217827 | 1.058123 | 0.4626512
61.15055 | 21.8091 | 19.65253 | 8.897993 | 2.156565 | 9.23553 | 1.057128 | 0.4618839
61.16055 | 21.8279 | 19.66572 | 8.895238 | 2.162184 | 9.253226 | 1.056132 | 0.4611196
61.17055 | 21.8464 | 19.6789 | 8.892486 | 2.167504 | 9.270914 | 1.055137 | 0.4603583
61.18055 | 21.8494 | 19.69207 | 8.889738 | 2.157327 | 9.288593 | 1.054141 | 0.4596
61.19054 | 21.8654 | 19.70523 | 8.886996 | 2.160166 | 9.306246 | 1.053146 | 0.4588456
61.20054 | 21.8647 | 19.7184 | 8.884255 | 2.146295 | 9.323906 | 1.05215 | 0.4580934
61.21054 | 21.8884 | 19.73157 | 8.881518 | 2.156829 | 9.341554 | 1.051155 | 0.4573442
61.22054 | 21.8865 | 19.74473 | 8.878784 | 2.141769 | 9.359191 | 1.050159 | 0.4565982
61.23054 | 21.9157 | 19.75789 | 8.876053 | 2.157812 | 9.376816 | 1.049164 | 0.4558551
61.24053 | 21.9027 | 19.77102 | 8.873329 | 2.131675 | 9.394411 | 1.048169 | 0.455116
61.25053 | 21.9185 | 19.78417 | 8.870605 | 2.134333 | 9.412008 | 1.047174 | 0.454379
61.26053 | 21.944 | 19.7973 | 8.867885 | 2.146698 | 9.429593 | 1.04618 | 0.4536451
61.27053 | 21.9367 | 19.81043 | 8.865168 | 2.126271 | 9.447161 | 1.045185 | 0.4529141
61.28053 | 21.9547 | 19.82355 | 8.862455 | 2.131153 | 9.464714 | 1.044191 | 0.4521863
61.29053 | 21.9699 | 19.83666 | 8.859746 | 2.133245 | 9.48225 | 1.043198 | 0.4514615
61.30052 | 21.9833 | 19.84974 | 8.857043 | 2.133559 | 9.499752 | 1.042205 | 0.4507405
61.31052 | 21.9884 | 19.86283 | 8.854341 | 2.125572 | 9.517253 | 1.041213 | 0.4500217
61.32052 | 22.0222 | 19.8759 | 8.851642 | 2.146297 | 9.534734 | 1.040221 | 0.449306
61.33052 | 22.0141 | 19.88897 | 8.848947 | 2.125134 | 9.552196 | 1.039229 | 0.4485935
61.34052 | 22.019 | 19.90202 | 8.846256 | 2.116983 | 9.569639 | 1.038239 | 0.4478838
61.35052 | 22.049 | 19.91505 | 8.843568 | 2.133947 | 9.587059 | 1.037249 | 0.4471773
61.36051 | 22.0781 | 19.92806 | 8.840886 | 2.150037 | 9.604441 | 1.036261 | 0.4464745
61.37051 | 22.0706 | 19.94107 | 8.838206 | 2.129531 | 9.621817 | 1.035272 | 0.4457741
61.38051 | 22.0965 | 19.95406 | 8.835529 | 2.142441 | 9.639169 | 1.034285 | 0.4450766
61.39051 | 22.1006 | 19.96703 | 8.832856 | 2.133567 | 9.656497 | 1.033298 | 0.4443822
61.40051 | 22.1155 | 19.97999 | 8.830186 | 2.13551 | 9.6738 | 1.032312 | 0.4436909
61.41051 | 22.1584 | 19.99293 | 8.82752 | 2.165472 | 9.691077 | 1.031327 | 0.4430026
61.4205 | 22.147 | 20.00583 | 8.824861 | 2.141165 | 9.708312 | 1.030345 | 0.442318
61.4305 | 22.1641 | 20.01873 | 8.822202 | 2.145365 | 9.725535 | 1.029362 | 0.4416357
61.4405 | 22.1982 | 20.03161 | 8.819547 | 2.166586 | 9.74273 | 1.028381 | 0.4409565
61.4505 | 22.2037 | 20.04447 | 8.816896 | 2.159228 | 9.759896 | 1.0274 | 0.4402803
61.4605 | 22.2309 | 20.05731 | 8.814249 | 2.173592 | 9.777031 | 1.026421 | 0.4396072
61.4705 | 22.2423 | 20.07012 | 8.811605 | 2.172179 | 9.794136 | 1.025443 | 0.4389371
61.48049 | 22.2595 | 20.0829 | 8.808967 | 2.176601 | 9.811193 | 1.024468 | 0.4382706
61.49049 | 22.2752 | 20.09566 | 8.806331 | 2.179535 | 9.828234 | 1.023493 | 0.4376066
61.50049 | 22.3126 | 20.1084 | 8.803699 | 2.204195 | 9.845241 | 1.022519 | 0.4369455
61.51049 | 22.305 | 20.12112 | 8.80107 | 2.183881 | 9.862215 | 1.021547 | 0.4362875
61.52049 | 22.3224 | 20.13381 | 8.798445 | 2.188592 | 9.879155 | 1.020576 | 0.4356325
61.53049 | 22.3582 | 20.14647 | 8.795823 | 2.211732 | 9.896058 | 1.019606 | 0.4349805
61.54048 | 22.3742 | 20.15909 | 8.793209 | 2.215113 | 9.912907 | 1.018639 | 0.4343321
61.55048 | 22.371 | 20.17169 | 8.790595 | 2.199309 | 9.929736 | 1.017673 | 0.4336861
61.56048 | 22.4121 | 20.18426 | 8.787985 | 2.227837 | 9.946527 | 1.016709 | 0.4330431
61.57048 | 22.4161 | 20.19681 | 8.785379 | 2.219294 | 9.963278 | 1.015746 | 0.4324031
61.58048 | 22.4367 | 20.20932 | 8.782777 | 2.227383 | 9.97999 | 1.014785 | 0.4317661
61.59047 | 22.4521 | 20.22178 | 8.780181 | 2.230317 | 9.996643 | 1.013826 | 0.4311328
61.60047 | 22.4771 | 20.23423 | 8.777586 | 2.242872 | 10.01327 | 1.012868 | 0.4305018
61.61047 | 22.4842 | 20.24664 | 8.774995 | 2.23756 | 10.02986 | 1.011913 | 0.4298738
61.62047 | 22.5128 | 20.25902 | 8.772408 | 2.253784 | 10.0464 | 1.010959 | 0.4292488
61.63047 | 22.5231 | 20.27136 | 8.769825 | 2.251743 | 10.0629 | 1.010007 | 0.4286268
61.64047 | 22.5379 | 20.28366 | 8.767246 | 2.25424 | 10.07935 | 1.009057 | 0.4280077
61.65046 | 22.5621 | 20.29592 | 8.764673 | 2.266185 | 10.09574 | 1.008109 | 0.4273923
61.66046 | 22.5762 | 20.30814 | 8.762102 | 2.268056 | 10.1121 | 1.007163 | 0.4267792
61.67046 | 22.5612 | 20.32033 | 8.759534 | 2.240867 | 10.12841 | 1.006219 | 0.4261691
61.68046 | 22.6134 | 20.33248 | 8.75697 | 2.280917 | 10.14467 | 1.005277 | 0.4255619
61.69046 | 22.6259 | 20.34459 | 8.75441 | 2.281308 | 10.16089 | 1.004338 | 0.4249578
61.70046 | 22.638 | 20.35666 | 8.751854 | 2.281342 | 10.17705 | 1.0034 | 0.4243565
61.71045 | 22.642 | 20.36867 | 8.749305 | 2.273334 | 10.19314 | 1.002466 | 0.4237589
61.72045 | 22.6591 | 20.38065 | 8.746757 | 2.278454 | 10.20919 | 1.001532 | 0.4231636
61.73045 | 22.6733 | 20.39258 | 8.744213 | 2.280717 | 10.2252 | 1.000602 | 0.4225712
61.74045 | 22.6919 | 20.40447 | 8.741672 | 2.287425 | 10.24115 | 0.999673 | 0.4219818
61.75045 | 22.7031 | 20.41632 | 8.739136 | 2.28678 | 10.25704 | 0.9987467 | 0.4213953
61.76045 | 22.7156 | 20.42812 | 8.736604 | 2.287481 | 10.27288 | 0.9978229 | 0.4208118
61.77044 | 22.7319 | 20.43986 | 8.734078 | 2.292043 | 10.28864 | 0.9969023 | 0.4202317
61.78044 | 22.7435 | 20.45156 | 8.731554 | 2.29194 | 10.30437 | 0.9959833 | 0.4196541
61.79044 | 22.7594 | 20.46321 | 8.729033 | 2.296188 | 10.32003 | 0.9950667 | 0.4190794
61.80044 | 22.7757 | 20.47481 | 8.726517 | 2.300886 | 10.33564 | 0.9941526 | 0.4185075
61.81044 | 22.7933 | 20.48636 | 8.724004 | 2.306935 | 10.35118 | 0.9932411 | 0.4179386
61.82044 | 22.7819 | 20.49786 | 8.721496 | 2.284037 | 10.36666 | 0.9923322 | 0.4173727
61.83043 | 22.8107 | 20.5093 | 8.718994 | 2.301403 | 10.38207 | 0.9914267 | 0.4168101
61.84043 | 22.8231 | 20.52069 | 8.716494 | 2.302412 | 10.39742 | 0.9905229 | 0.41625
61.85043 | 22.8452 | 20.53202 | 8.713997 | 2.313176 | 10.41271 | 0.9896219 | 0.4156927
61.86043 | 22.8418 | 20.5433 | 8.711505 | 2.298495 | 10.42794 | 0.9887235 | 0.4151383
61.87043 | 22.8511 | 20.55453 | 8.709017 | 2.296571 | 10.4431 | 0.9878278 | 0.4145868
61.88043 | 22.8743 | 20.5657 | 8.706532 | 2.308605 | 10.45819 | 0.9869349 | 0.4140382
61.89042 | 22.8728 | 20.57679 | 8.704055 | 2.296008 | 10.4732 | 0.9860457 | 0.413493
61.90042 | 22.8896 | 20.58784 | 8.701579 | 2.30176 | 10.48815 | 0.9851584 | 0.4129502
61.91042 | 22.9115 | 20.59883 | 8.699107 | 2.312672 | 10.50304 | 0.9842739 | 0.4124103
61.92042 | 22.9181 | 20.60975 | 8.696639 | 2.308346 | 10.51785 | 0.9833922 | 0.4118732
61.93042 | 22.9168 | 20.62062 | 8.694175 | 2.29618 | 10.53259 | 0.9825135 | 0.4113389
61.94042 | 22.9383 | 20.63142 | 8.691715 | 2.306878 | 10.54726 | 0.9816376 | 0.4108076
61.95041 | 22.9555 | 20.64215 | 8.689262 | 2.313352 | 10.56184 | 0.9807656 | 0.4102795
61.96041 | 22.9442 | 20.65282 | 8.68681 | 2.291379 | 10.57636 | 0.9798957 | 0.4097541
61.97041 | 22.9637 | 20.66343 | 8.684363 | 2.300274 | 10.5908 | 0.9790287 | 0.4092311
61.98041 | 22.9875 | 20.67397 | 8.68192 | 2.313534 | 10.60517 | 0.9781648 | 0.4087113
61.99041 | 22.9861 | 20.68444 | 8.679481 | 2.301661 | 10.61946 | 0.9773039 | 0.4081939
62.0004 | 22.9884 | 20.69483 | 8.677048 | 2.293566 | 10.63366 | 0.9764468 | 0.4076804
62.0104 | 23.0076 | 20.70517 | 8.674617 | 2.30243 | 10.64779 | 0.9755921 | 0.4071688
62.0204 | 23.016 | 20.71543 | 8.67219 | 2.300566 | 10.66184 | 0.9747406 | 0.4066599
62.0304 | 23.0104 | 20.72563 | 8.669768 | 2.284771 | 10.67581 | 0.973892 | 0.4061543
62.0404 | 23.0365 | 20.73575 | 8.66735 | 2.300751 | 10.6897 | 0.9730468 | 0.4056511
62.0504 | 23.0371 | 20.7458 | 8.664935 | 2.291302 | 10.70351 | 0.9722046 | 0.405151
62.06039 | 23.0413 | 20.75576 | 8.662528 | 2.285536 | 10.71722 | 0.9713665 | 0.404654
62.07039 | 23.0555 | 20.76566 | 8.660122 | 2.289836 | 10.73085 | 0.9705307 | 0.4041594
62.08039 | 23.071 | 20.77549 | 8.657721 | 2.295511 | 10.7444 | 0.9696983 | 0.4036676
62.09039 | 23.0785 | 20.78524 | 8.655323 | 2.293262 | 10.75787 | 0.9688691 | 0.4031785
62.10039 | 23.0637 | 20.79491 | 8.65293 | 2.268792 | 10.77124 | 0.9680432 | 0.4026922
62.11039 | 23.0866 | 20.8045 | 8.650541 | 2.282099 | 10.78453 | 0.9672206 | 0.4022087
62.12038 | 23.1036 | 20.814 | 8.648159 | 2.289595 | 10.79772 | 0.9664022 | 0.4017284
62.13038 | 23.0944 | 20.82344 | 8.645778 | 2.270962 | 10.81082 | 0.9655862 | 0.4012504
62.14038 | 23.1087 | 20.83279 | 8.643402 | 2.27591 | 10.82384 | 0.9647738 | 0.4007753
62.15038 | 23.1124 | 20.84206 | 8.64103 | 2.270339 | 10.83676 | 0.9639645 | 0.4003028
62.16038 | 23.1204 | 20.85125 | 8.638663 | 2.26915 | 10.8496 | 0.9631588 | 0.3998331
62.17038 | 23.1357 | 20.86035 | 8.636299 | 2.275347 | 10.86233 | 0.9623565 | 0.3993661
62.18037 | 23.1259 | 20.86937 | 8.633943 | 2.256535 | 10.87496 | 0.9615584 | 0.3989023
62.19037 | 23.1379 | 20.8783 | 8.631588 | 2.259601 | 10.88751 | 0.960763 | 0.3984408
62.20037 | 23.1492 | 20.88715 | 8.629237 | 2.262053 | 10.89996 | 0.959971 | 0.397982
62.21037 | 23.1614 | 20.89591 | 8.626891 | 2.26549 | 10.91231 | 0.9591827 | 0.397526
62.22037 | 23.1517 | 20.90458 | 8.624549 | 2.247117 | 10.92456 | 0.9583977 | 0.3970726
62.23037 | 23.1628 | 20.91317 | 8.622212 | 2.249631 | 10.93672 | 0.9576164 | 0.396622
62.24036 | 23.1675 | 20.92166 | 8.619881 | 2.245845 | 10.94876 | 0.9568393 | 0.3961746
62.25036 | 23.1745 | 20.93006 | 8.617552 | 2.244439 | 10.96071 | 0.956065 | 0.3957293
62.26036 | 23.1723 | 20.93837 | 8.615227 | 2.233926 | 10.97257 | 0.9552942 | 0.3952868
62.27036 | 23.1823 | 20.9466 | 8.612907 | 2.235705 | 10.98431 | 0.9545271 | 0.394847
62.28036 | 23.1886 | 20.95472 | 8.610591 | 2.233875 | 10.99596 | 0.9537636 | 0.3944099
62.29036 | 23.1882 | 20.96276 | 8.60828 | 2.22544 | 11.0075 | 0.9530038 | 0.3939754
62.30035 | 23.1981 | 20.97069 | 8.605975 | 2.227408 | 11.01892 | 0.9522482 | 0.3935441
62.31035 | 23.1981 | 20.97854 | 8.603672 | 2.219562 | 11.03026 | 0.9514956 | 0.393115
62.32035 | 23.1882 | 20.98629 | 8.601374 | 2.201913 | 11.04148 | 0.9507467 | 0.3926885
62.33035 | 23.2093 | 20.99394 | 8.59908 | 2.215362 | 11.05259 | 0.9500014 | 0.3922647
62.34035 | 23.2015 | 21.00149 | 8.59679 | 2.200006 | 11.0636 | 0.9492599 | 0.3918436
62.35035 | 23.2054 | 21.00895 | 8.594505 | 2.196451 | 11.0745 | 0.948522 | 0.3914251
62.36034 | 23.2167 | 21.0163 | 8.592227 | 2.200402 | 11.08527 | 0.9477886 | 0.3910096
62.37034 | 23.2166 | 21.02355 | 8.58995 | 2.193045 | 11.09595 | 0.9470581 | 0.3905964
62.38034 | 23.2073 | 21.03071 | 8.587678 | 2.17659 | 11.10651 | 0.9463314 | 0.3901859
62.39034 | 23.2256 | 21.03776 | 8.585411 | 2.187837 | 11.11697 | 0.9456084 | 0.3897779
62.40034 | 23.2096 | 21.04471 | 8.583148 | 2.164885 | 11.12731 | 0.9448893 | 0.3893726
62.41033 | 23.223 | 21.05156 | 8.580891 | 2.171444 | 11.13752 | 0.9441746 | 0.3889702
62.42033 | 23.222 | 21.0583 | 8.578637 | 2.1637 | 11.14763 | 0.9434629 | 0.3885701
62.43033 | 23.2202 | 21.06494 | 8.576388 | 2.155261 | 11.15762 | 0.9427551 | 0.3881726
62.44033 | 23.2326 | 21.07147 | 8.574142 | 2.161127 | 11.1675 | 0.942051 | 0.3877777
62.45033 | 23.2316 | 21.0779 | 8.571902 | 2.153699 | 11.17726 | 0.9413508 | 0.3873854
62.46033 | 23.2122 | 21.08422 | 8.569665 | 2.127979 | 11.18691 | 0.9406543 | 0.3869957
62.47032 | 23.2228 | 21.09043 | 8.567436 | 2.132372 | 11.19642 | 0.9399624 | 0.386609
62.48032 | 23.2332 | 21.09653 | 8.565209 | 2.136667 | 11.20583 | 0.9392736 | 0.3862244
62.49032 | 23.2066 | 21.10253 | 8.562986 | 2.104072 | 11.21511 | 0.9385887 | 0.3858424
62.50032 | 23.2306 | 21.10842 | 8.560768 | 2.122184 | 11.22428 | 0.9379076 | 0.385463
62.51032 | 23.2382 | 21.11419 | 8.558554 | 2.124008 | 11.23332 | 0.9372304 | 0.3850862
62.52032 | 23.2148 | 21.11986 | 8.556345 | 2.094944 | 11.24224 | 0.9365571 | 0.3847119
62.53031 | 23.2199 | 21.1254 | 8.554142 | 2.094496 | 11.25103 | 0.9358882 | 0.3843406
62.54031 | 23.2275 | 21.13085 | 8.551942 | 2.096655 | 11.25971 | 0.9352226 | 0.3839713
62.55031 | 23.2206 | 21.13617 | 8.549746 | 2.084429 | 11.26826 | 0.9345609 | 0.3836047
62.56031 | 23.2169 | 21.14139 | 8.547555 | 2.075513 | 11.27669 | 0.9339032 | 0.3832405
62.57031 | 23.2229 | 21.14649 | 8.545369 | 2.076414 | 11.28499 | 0.9332492 | 0.382879
62.58031 | 23.2214 | 21.15147 | 8.543187 | 2.069929 | 11.29317 | 0.9325992 | 0.3825199
62.5903 | 23.2213 | 21.15634 | 8.541012 | 2.064965 | 11.30121 | 0.9319538 | 0.3821638
62.6003 | 23.2182 | 21.16109 | 8.538839 | 2.057111 | 11.30913 | 0.9313116 | 0.3818098
62.6103 | 23.2189 | 21.16572 | 8.536671 | 2.053175 | 11.31692 | 0.9306734 | 0.3814582
62.6203 | 23.2182 | 21.17024 | 8.534507 | 2.047956 | 11.32459 | 0.930039 | 0.3811092
62.6303 | 23.2097 | 21.17465 | 8.532348 | 2.035055 | 11.33213 | 0.9294087 | 0.3807627
62.6403 | 23.2273 | 21.17893 | 8.530194 | 2.048373 | 11.33953 | 0.9287822 | 0.3804187
62.65029 | 23.2215 | 21.18309 | 8.528046 | 2.038413 | 11.3468 | 0.9281603 | 0.3800775
62.66029 | 23.2229 | 21.18713 | 8.525901 | 2.035768 | 11.35395 | 0.9275418 | 0.3797384
62.67029 | 23.2322 | 21.19106 | 8.523761 | 2.041145 | 11.36097 | 0.9269272 | 0.3794018
62.68029 | 23.22 | 21.19486 | 8.521625 | 2.025141 | 11.36785 | 0.9263165 | 0.3790677
62.69029 | 23.2268 | 21.19854 | 8.519493 | 2.028259 | 11.3746 | 0.9257098 | 0.3787361
62.70029 | 23.2376 | 21.2021 | 8.517367 | 2.035498 | 11.38122 | 0.9251071 | 0.3784069
62.71028 | 23.2283 | 21.20554 | 8.515247 | 2.022764 | 11.3877 | 0.9245089 | 0.3780806
62.72028 | 23.2466 | 21.20885 | 8.51313 | 2.037748 | 11.39405 | 0.9239141 | 0.3777563
62.73028 | 23.2535 | 21.21205 | 8.511017 | 2.041454 | 11.40027 | 0.9233233 | 0.3774345
62.74028 | 23.2256 | 21.21511 | 8.508909 | 2.010486 | 11.40635 | 0.9227364 | 0.3771151
62.75028 | 23.2524 | 21.21806 | 8.506806 | 2.034341 | 11.4123 | 0.9221535 | 0.3767982
62.76028 | 23.2468 | 21.22088 | 8.504707 | 2.025919 | 11.41812 | 0.9215746 | 0.3764837
62.77027 | 23.2435 | 21.22357 | 8.502615 | 2.019927 | 11.42379 | 0.9210003 | 0.3761719
62.78027 | 23.2621 | 21.22614 | 8.500526 | 2.035956 | 11.42933 | 0.9204293 | 0.3758623
62.79027 | 23.2605 | 21.22859 | 8.498442 | 2.031911 | 11.43473 | 0.9198623 | 0.375555
62.80027 | 23.254 | 21.23091 | 8.496362 | 2.023093 | 11.44 | 0.9192993 | 0.3752502
62.81027 | 23.2559 | 21.2331 | 8.494287 | 2.0228 | 11.44512 | 0.9187402 | 0.3749478
62.82026 | 23.2664 | 21.23516 | 8.492219 | 2.031237 | 11.45011 | 0.9181857 | 0.3746481
62.83026 | 23.2568 | 21.2371 | 8.490153 | 2.0197 | 11.45496 | 0.9176346 | 0.3743505
62.84026 | 23.2499 | 21.23891 | 8.488092 | 2.010989 | 11.45968 | 0.9170876 | 0.3740553
62.85026 | 23.2648 | 21.24059 | 8.486036 | 2.024207 | 11.46425 | 0.9165445 | 0.3737623
62.86026 | 23.2602 | 21.24215 | 8.483985 | 2.018052 | 11.46869 | 0.9160053 | 0.373472
62.87026 | 23.2492 | 21.24357 | 8.481938 | 2.005627 | 11.47298 | 0.9154702 | 0.3731839
62.88025 | 23.2771 | 21.24487 | 8.479898 | 2.032232 | 11.47713 | 0.9149396 | 0.3728984
62.89025 | 23.2335 | 21.24604 | 8.477861 | 1.987464 | 11.48115 | 0.9144124 | 0.3726151
62.90025 | 23.2548 | 21.24707 | 8.475829 | 2.007726 | 11.48502 | 0.9138892 | 0.3723342
62.91025 | 23.2386 | 21.24798 | 8.473801 | 1.990616 | 11.48876 | 0.9133699 | 0.3720555
62.92025 | 23.2393 | 21.24876 | 8.471778 | 1.990539 | 11.49235 | 0.9128546 | 0.3717792
62.93025 | 23.2436 | 21.24941 | 8.46976 | 1.99419 | 11.4958 | 0.9123433 | 0.3715054
62.94024 | 23.2304 | 21.24993 | 8.467749 | 1.980473 | 11.49911 | 0.9118365 | 0.371234
62.95024 | 23.2321 | 21.25031 | 8.465741 | 1.981786 | 11.50227 | 0.9113332 | 0.3709647
62.96024 | 23.2092 | 21.25057 | 8.463737 | 1.958629 | 11.5053 | 0.9108338 | 0.3706979
62.97024 | 23.2267 | 21.2507 | 8.461739 | 1.976003 | 11.50819 | 0.9103384 | 0.3704334
62.98024 | 23.2142 | 21.25069 | 8.459745 | 1.96351 | 11.51093 | 0.9098469 | 0.3701711
62.99024 | 23.1845 | 21.25055 | 8.457756 | 1.933947 | 11.51353 | 0.9093595 | 0.3699111
63.00023 | 23.2132 | 21.25028 | 8.455773 | 1.962915 | 11.51598 | 0.9088765 | 0.3696538
63.01023 | 23.1923 | 21.24988 | 8.453794 | 1.942415 | 11.5183 | 0.908397 | 0.3693985
63.02023 | 23.1798 | 21.24935 | 8.451819 | 1.930446 | 11.52047 | 0.9079213 | 0.3691455
63.03023 | 23.1875 | 21.24869 | 8.44985 | 1.93881 | 11.5225 | 0.9074496 | 0.3688949
63.04023 | 23.1748 | 21.24789 | 8.447885 | 1.926906 | 11.52438 | 0.9069819 | 0.3686464
63.05023 | 23.1638 | 21.24697 | 8.445925 | 1.916834 | 11.52612 | 0.9065181 | 0.3684003
63.06022 | 23.1514 | 21.2459 | 8.443972 | 1.905495 | 11.52772 | 0.9060587 | 0.3681567
63.07022 | 23.1602 | 21.24471 | 8.442022 | 1.915487 | 11.52917 | 0.9056028 | 0.3679152
63.08022 | 23.1278 | 21.24339 | 8.440076 | 1.88441 | 11.53049 | 0.9051508 | 0.367676
63.09022 | 23.1477 | 21.24193 | 8.438136 | 1.905768 | 11.53165 | 0.9047027 | 0.367439
63.10022 | 23.1361 | 21.24034 | 8.4362 | 1.895757 | 11.53268 | 0.9042586 | 0.3672043
63.11022 | 23.1111 | 21.23862 | 8.43427 | 1.872478 | 11.53356 | 0.9038183 | 0.3669718
63.12021 | 23.1186 | 21.23677 | 8.432346 | 1.881831 | 11.5343 | 0.9033824 | 0.3667419
63.13021 | 23.098 | 21.23478 | 8.430425 | 1.863217 | 11.53489 | 0.90295 | 0.366514
63.14021 | 23.1072 | 21.23266 | 8.428509 | 1.874536 | 11.53535 | 0.9025215 | 0.3662883
63.15021 | 23.0764 | 21.23041 | 8.426598 | 1.845986 | 11.53565 | 0.9020968 | 0.3660649
63.16021 | 23.0925 | 21.22803 | 8.424692 | 1.86447 | 11.53582 | 0.9016761 | 0.3658437
63.1702 | 23.0718 | 21.22552 | 8.422793 | 1.846283 | 11.53584 | 0.9012597 | 0.365625
63.1802 | 23.0639 | 21.22287 | 8.420896 | 1.841031 | 11.53572 | 0.9008467 | 0.3654082
63.1902 | 23.0489 | 21.22009 | 8.419005 | 1.828809 | 11.53545 | 0.9004376 | 0.3651938
63.2002 | 23.0468 | 21.21718 | 8.417119 | 1.82962 | 11.53505 | 0.9000324 | 0.3649815
63.2102 | 23.0363 | 21.21414 | 8.415238 | 1.822163 | 11.5345 | 0.899631 | 0.3647715
63.2202 | 23.0152 | 21.21096 | 8.413361 | 1.804238 | 11.5338 | 0.8992336 | 0.3645637
63.23019 | 23.0259 | 21.20766 | 8.411492 | 1.818239 | 11.53297 | 0.8988403 | 0.3643583
63.24019 | 22.9873 | 21.20422 | 8.409625 | 1.783077 | 11.53199 | 0.8984504 | 0.3641549
63.25019 | 22.9955 | 21.20066 | 8.407764 | 1.794845 | 11.53087 | 0.8980645 | 0.3639538
63.26019 | 22.9821 | 21.19696 | 8.405908 | 1.785145 | 11.52961 | 0.8976824 | 0.3637548
63.27019 | 22.9623 | 21.19313 | 8.404056 | 1.769174 | 11.52821 | 0.897304 | 0.363558
63.28019 | 22.9362 | 21.18917 | 8.40221 | 1.747034 | 11.52666 | 0.8969295 | 0.3633634
63.29018 | 22.9573 | 21.18508 | 8.40037 | 1.77222 | 11.52498 | 0.8965593 | 0.3631712
63.30018 | 22.9277 | 21.18086 | 8.398534 | 1.746841 | 11.52315 | 0.8961923 | 0.362981
63.31018 | 22.9039 | 21.17651 | 8.396702 | 1.727392 | 11.52118 | 0.8958292 | 0.362793
63.32018 | 22.9205 | 21.17203 | 8.394876 | 1.748473 | 11.51907 | 0.8954699 | 0.3626072
63.33018 | 22.8715 | 21.16742 | 8.393054 | 1.704082 | 11.51683 | 0.8951144 | 0.3624236
63.34018 | 22.8719 | 21.16268 | 8.391238 | 1.709222 | 11.51444 | 0.8947626 | 0.362242
63.35017 | 22.8441 | 21.15782 | 8.389429 | 1.686284 | 11.51191 | 0.8944148 | 0.362063
63.36017 | 22.8395 | 21.15282 | 8.387622 | 1.68668 | 11.50924 | 0.8940706 | 0.3618858
63.37017 | 22.8081 | 21.1477 | 8.385821 | 1.660404 | 11.50643 | 0.89373 | 0.3617107
63.38017 | 22.8091 | 21.14244 | 8.384025 | 1.666656 | 11.50349 | 0.8933933 | 0.3615379
63.39017 | 22.7872 | 21.13706 | 8.382234 | 1.650135 | 11.5004 | 0.8930602 | 0.3613672
63.40017 | 22.7681 | 21.13156 | 8.380448 | 1.63654 | 11.49718 | 0.8927309 | 0.3611986
63.41016 | 22.7461 | 21.12593 | 8.378669 | 1.620168 | 11.49383 | 0.8924055 | 0.3610324
63.42016 | 22.7508 | 21.12017 | 8.376893 | 1.630627 | 11.49033 | 0.8920837 | 0.3608681
63.43016 | 22.7082 | 21.11429 | 8.375122 | 1.593913 | 11.48669 | 0.8917655 | 0.3607059
63.44016 | 22.7048 | 21.10828 | 8.373356 | 1.596523 | 11.48292 | 0.8914509 | 0.3605459
63.45016 | 22.6972 | 21.10214 | 8.371595 | 1.59506 | 11.47902 | 0.8911401 | 0.360388
63.46016 | 22.6674 | 21.09588 | 8.36984 | 1.571519 | 11.47498 | 0.890833 | 0.3602322
63.47015 | 22.6598 | 21.0895 | 8.368091 | 1.570299 | 11.4708 | 0.8905297 | 0.3600787
63.48015 | 22.6317 | 21.08299 | 8.366346 | 1.548706 | 11.46649 | 0.8902298 | 0.3599272
63.49015 | 22.6166 | 21.07636 | 8.364606 | 1.54024 | 11.46204 | 0.8899336 | 0.3597778
63.50015 | 22.5975 | 21.06961 | 8.362871 | 1.527894 | 11.45746 | 0.889641 | 0.3596305
63.51015 | 22.5896 | 21.06273 | 8.361141 | 1.526871 | 11.45275 | 0.8893521 | 0.3594853
63.52015 | 22.5678 | 21.05573 | 8.359416 | 1.512071 | 11.4479 | 0.8890666 | 0.3593422
63.53014 | 22.5483 | 21.04862 | 8.357698 | 1.499683 | 11.44293 | 0.8887852 | 0.3592013
63.54014 | 22.5322 | 21.04138 | 8.355983 | 1.490825 | 11.43782 | 0.888507 | 0.3590625
63.55014 | 22.5214 | 21.03401 | 8.354274 | 1.487387 | 11.43258 | 0.8882324 | 0.3589257
63.56014 | 22.4868 | 21.02653 | 8.352569 | 1.460268 | 11.42721 | 0.8879613 | 0.3587909
63.57014 | 22.4868 | 21.01893 | 8.35087 | 1.467869 | 11.42171 | 0.8876938 | 0.3586583
63.58013 | 22.4661 | 21.01122 | 8.349178 | 1.454882 | 11.41608 | 0.8874301 | 0.3585279
63.59013 | 22.4341 | 21.00338 | 8.347489 | 1.430719 | 11.41032 | 0.8871697 | 0.3583994
63.60013 | 22.437 | 20.99542 | 8.345805 | 1.441575 | 11.40443 | 0.8869128 | 0.3582731
63.61013 | 22.4081 | 20.98735 | 8.344127 | 1.420747 | 11.39842 | 0.8866594 | 0.3581487
63.62013 | 22.3848 | 20.97916 | 8.342453 | 1.405636 | 11.39227 | 0.8864095 | 0.3580265
63.63013 | 22.375 | 20.97086 | 8.340785 | 1.404141 | 11.386 | 0.8861631 | 0.3579063
63.64012 | 22.3453 | 20.96245 | 8.339124 | 1.382852 | 11.37961 | 0.8859204 | 0.3577884
63.65012 | 22.3225 | 20.95391 | 8.337466 | 1.368587 | 11.37309 | 0.8856809 | 0.3576723
63.66012 | 22.307 | 20.94526 | 8.335814 | 1.361735 | 11.36645 | 0.8854449 | 0.3575583
63.67012 | 22.297 | 20.9365 | 8.334166 | 1.360497 | 11.35968 | 0.8852123 | 0.3574463
63.68012 | 22.2659 | 20.92763 | 8.332524 | 1.338271 | 11.35279 | 0.8849831 | 0.3573364
63.69012 | 22.2447 | 20.91864 | 8.330887 | 1.326057 | 11.34577 | 0.8847574 | 0.3572286
63.70011 | 22.2374 | 20.90955 | 8.329257 | 1.327847 | 11.33864 | 0.8845352 | 0.3571229
63.71011 | 22.1944 | 20.90035 | 8.32763 | 1.294054 | 11.33138 | 0.8843163 | 0.3570191
63.72011 | 22.1839 | 20.89103 | 8.326009 | 1.292873 | 11.324 | 0.8841007 | 0.3569174
63.73011 | 22.1562 | 20.8816 | 8.324393 | 1.274601 | 11.3165 | 0.8838885 | 0.3568177
63.74011 | 22.1487 | 20.87206 | 8.322782 | 1.276637 | 11.30888 | 0.8836796 | 0.3567201
63.75011 | 22.1043 | 20.86242 | 8.321176 | 1.24188 | 11.30114 | 0.8834741 | 0.3566244
63.7601 | 22.0984 | 20.85268 | 8.319578 | 1.245721 | 11.2933 | 0.8832721 | 0.3565309
63.7701 | 22.0744 | 20.84282 | 8.317983 | 1.23158 | 11.28533 | 0.8830732 | 0.3564393
63.7801 | 22.0322 | 20.83286 | 8.316393 | 1.199343 | 11.27724 | 0.8828775 | 0.3563498
63.7901 | 22.0085 | 20.82279 | 8.314808 | 1.185711 | 11.26903 | 0.8826852 | 0.3562622
63.8001 | 21.9943 | 20.81262 | 8.313229 | 1.181683 | 11.26072 | 0.8824962 | 0.3561767
63.8101 | 21.9618 | 20.80234 | 8.311655 | 1.159459 | 11.25228 | 0.8823104 | 0.3560932
63.82009 | 21.9429 | 20.79197 | 8.310087 | 1.150928 | 11.24374 | 0.882128 | 0.3560118
63.83009 | 21.9093 | 20.78149 | 8.308524 | 1.127808 | 11.23509 | 0.8819487 | 0.3559323
63.84009 | 21.8995 | 20.77091 | 8.306965 | 1.12859 | 11.22632 | 0.8817725 | 0.3558548
63.85009 | 21.8536 | 20.76023 | 8.305412 | 1.093372 | 11.21744 | 0.8815996 | 0.3557793
63.86009 | 21.854 | 20.74945 | 8.303865 | 1.104553 | 11.20845 | 0.8814298 | 0.3557058
63.87009 | 21.808 | 20.73857 | 8.302322 | 1.069434 | 11.19935 | 0.8812632 | 0.3556344
63.88008 | 21.7874 | 20.7276 | 8.300787 | 1.059801 | 11.19015 | 0.8811 | 0.3555649
63.89008 | 21.7691 | 20.71652 | 8.299255 | 1.052577 | 11.18083 | 0.8809397 | 0.3554974
63.90008 | 21.75 | 20.70535 | 8.297728 | 1.044649 | 11.17141 | 0.8807826 | 0.3554319
63.91008 | 21.7064 | 20.69408 | 8.296207 | 1.012316 | 11.16188 | 0.8806285 | 0.3553684
63.92008 | 21.6978 | 20.68272 | 8.294691 | 1.015079 | 11.15225 | 0.8804775 | 0.3553068
63.93008 | 21.6712 | 20.67127 | 8.293181 | 0.9999346 | 11.14251 | 0.8803296 | 0.3552473
63.94007 | 21.624 | 20.65973 | 8.291677 | 0.9642729 | 11.13268 | 0.8801849 | 0.3551897
63.95007 | 21.6247 | 20.64809 | 8.290177 | 0.9766136 | 11.12273 | 0.8800431 | 0.3551342
63.96007 | 21.5916 | 20.63635 | 8.288682 | 0.9552466 | 11.11269 | 0.8799043 | 0.3550805
63.97007 | 21.5746 | 20.62453 | 8.287193 | 0.9500697 | 11.10254 | 0.8797685 | 0.3550289
63.98007 | 21.5404 | 20.61262 | 8.285709 | 0.9277837 | 11.09229 | 0.8796357 | 0.3549792
63.99006 | 21.5241 | 20.60063 | 8.284232 | 0.9234731 | 11.08196 | 0.879506 | 0.3549315
64.00006 | 21.4999 | 20.58854 | 8.282759 | 0.9113621 | 11.07151 | 0.8793792 | 0.3548857
64.01006 | 21.4721 | 20.57636 | 8.281291 | 0.8957395 | 11.06097 | 0.8792553 | 0.3548419
64.02006 | 21.4504 | 20.5641 | 8.279828 | 0.886303 | 11.05033 | 0.8791343 | 0.3548001
64.03006 | 21.4305 | 20.55175 | 8.278371 | 0.8787513 | 11.0396 | 0.8790163 | 0.3547602
64.04006 | 21.3988 | 20.53932 | 8.27692 | 0.8594842 | 11.02877 | 0.878901 | 0.3547223
64.05005 | 21.3836 | 20.52681 | 8.275474 | 0.8567888 | 11.01786 | 0.8787889 | 0.3546863
64.06005 | 21.3626 | 20.51421 | 8.274033 | 0.8483872 | 11.00685 | 0.8786794 | 0.3546523
64.07005 | 21.3136 | 20.50153 | 8.272598 | 0.8120693 | 10.99574 | 0.8785728 | 0.3546203
64.08005 | 21.3172 | 20.48877 | 8.271167 | 0.8284311 | 10.98454 | 0.878469 | 0.3545901
64.09005 | 21.2817 | 20.47593 | 8.269742 | 0.8057732 | 10.97325 | 0.8783681 | 0.3545619
64.10005 | 21.2606 | 20.46301 | 8.268323 | 0.7975943 | 10.96188 | 0.8782698 | 0.3545357
64.11004 | 21.2342 | 20.45002 | 8.26691 | 0.7841812 | 10.95042 | 0.8781746 | 0.3545114
64.12004 | 21.2251 | 20.43694 | 8.265501 | 0.7881577 | 10.93887 | 0.8780819 | 0.3544891
64.13004 | 21.1832 | 20.42379 | 8.264098 | 0.7594103 | 10.92723 | 0.8779919 | 0.3544687
64.14004 | 21.1588 | 20.41056 | 8.2627 | 0.748239 | 10.91551 | 0.8779047 | 0.3544502
64.15004 | 21.1478 | 20.39726 | 8.261307 | 0.7505432 | 10.9037 | 0.87782 | 0.3544336
64.16004 | 21.1288 | 20.38388 | 8.25992 | 0.7449198 | 10.8918 | 0.8777382 | 0.354419
64.17003 | 21.091 | 20.37045 | 8.25854 | 0.720552 | 10.87984 | 0.877659 | 0.3544063
64.18003 | 21.0797 | 20.35693 | 8.257164 | 0.7227735 | 10.86778 | 0.8775823 | 0.3543956
64.19003 | 21.0508 | 20.34333 | 8.255793 | 0.7074665 | 10.85565 | 0.8775084 | 0.3543867
64.20003 | 21.0252 | 20.32967 | 8.254427 | 0.6955286 | 10.84343 | 0.8774369 | 0.3543798
64.21003 | 21.003 | 20.31594 | 8.253067 | 0.6870605 | 10.83113 | 0.8773681 | 0.3543748
64.22003 | 20.9875 | 20.30214 | 8.251712 | 0.6853605 | 10.81875 | 0.8773018 | 0.3543717
64.23002 | 20.9517 | 20.28829 | 8.250365 | 0.6634141 | 10.80631 | 0.8772381 | 0.3543705
64.24002 | 20.943 | 20.27435 | 8.249021 | 0.6686482 | 10.79378 | 0.8771769 | 0.3543712
64.25002 | 20.9201 | 20.26035 | 8.247683 | 0.6597474 | 10.78118 | 0.8771181 | 0.354374
64.26002 | 20.8949 | 20.24629 | 8.24635 | 0.6486109 | 10.7685 | 0.8770618 | 0.3543787
64.27002 | 20.8664 | 20.23216 | 8.245022 | 0.6342388 | 10.75575 | 0.877008 | 0.3543851
64.28002 | 20.8538 | 20.21797 | 8.2437 | 0.6358293 | 10.74292 | 0.8769566 | 0.3543934
64.29001 | 20.8332 | 20.20373 | 8.242385 | 0.629466 | 10.73004 | 0.8769077 | 0.3544039
64.30001 | 20.8 | 20.18942 | 8.241074 | 0.6105785 | 10.71707 | 0.876861 | 0.3544161
64.31001 | 20.7851 | 20.17505 | 8.239768 | 0.6100518 | 10.70403 | 0.8768168 | 0.3544301
64.32001 | 20.7708 | 20.16062 | 8.238468 | 0.6101829 | 10.69093 | 0.8767748 | 0.3544463
64.33001 | 20.7307 | 20.14613 | 8.237174 | 0.5845717 | 10.67776 | 0.8767352 | 0.3544643
64.34001 | 20.7317 | 20.13158 | 8.235885 | 0.6001187 | 10.66451 | 0.8766979 | 0.3544841
64.35 | 20.7017 | 20.11699 | 8.234602 | 0.5847075 | 10.65122 | 0.8766629 | 0.3545058
64.36 | 20.6777 | 20.10233 | 8.233324 | 0.5753653 | 10.63785 | 0.8766302 | 0.3545295
64.37 | 20.6462 | 20.08762 | 8.232051 | 0.5585778 | 10.62442 | 0.8765997 | 0.3545548
64.38 | 20.6499 | 20.07286 | 8.230784 | 0.5770442 | 10.61092 | 0.8765713 | 0.3545824
64.39 | 20.6124 | 20.05804 | 8.229522 | 0.5543621 | 10.59736 | 0.8765452 | 0.3546116
64.39999 | 20.5973 | 20.04318 | 8.228267 | 0.5541178 | 10.58375 | 0.8765212 | 0.3546429
64.40999 | 20.5699 | 20.02826 | 8.227016 | 0.5416362 | 10.57007 | 0.8764994 | 0.354676
64.41999 | 20.5655 | 20.01329 | 8.225771 | 0.5522067 | 10.55633 | 0.8764796 | 0.354711
64.42999 | 20.5277 | 19.99827 | 8.224531 | 0.5294266 | 10.54253 | 0.876462 | 0.3547479
64.43999 | 20.5271 | 19.98321 | 8.223297 | 0.5438936 | 10.52868 | 0.8764464 | 0.3547866
64.44999 | 20.4875 | 19.96809 | 8.222068 | 0.519408 | 10.51476 | 0.8764329 | 0.3548273
64.45998 | 20.4825 | 19.95295 | 8.220846 | 0.5295532 | 10.50081 | 0.8764214 | 0.3548698
64.46998 | 20.4516 | 19.93774 | 8.219628 | 0.5138585 | 10.48679 | 0.8764119 | 0.3549143
64.47998 | 20.4494 | 19.92249 | 8.218416 | 0.5269093 | 10.47271 | 0.8764044 | 0.3549606
64.48998 | 20.4032 | 19.9072 | 8.21721 | 0.496003 | 10.45858 | 0.8763988 | 0.3550088
64.49998 | 20.4072 | 19.89186 | 8.216008 | 0.5153375 | 10.4444 | 0.8763951 | 0.3550589
64.50998 | 20.3719 | 19.87648 | 8.214813 | 0.4954163 | 10.43017 | 0.8763934 | 0.3551108
64.51997 | 20.3514 | 19.86108 | 8.213624 | 0.4903188 | 10.4159 | 0.8763935 | 0.3551646
64.52997 | 20.3373 | 19.84562 | 8.212439 | 0.4916769 | 10.40157 | 0.8763955 | 0.3552203
64.53997 | 20.3157 | 19.83013 | 8.21126 | 0.485574 | 10.38719 | 0.8763993 | 0.3552779
64.54997 | 20.2954 | 19.81459 | 8.210087 | 0.4808087 | 10.37276 | 0.8764049 | 0.3553374
64.55997 | 20.2654 | 19.79902 | 8.208919 | 0.4663808 | 10.35829 | 0.8764122 | 0.3553987
64.56997 | 20.263 | 19.78341 | 8.207756 | 0.4795893 | 10.34377 | 0.8764213 | 0.355462
64.57996 | 20.2323 | 19.76778 | 8.206601 | 0.464518 | 10.32922 | 0.8764321 | 0.355527
64.58996 | 20.2115 | 19.7521 | 8.205449 | 0.4593961 | 10.31462 | 0.8764446 | 0.3555939
64.59996 | 20.1864 | 19.73639 | 8.204303 | 0.4500081 | 10.29997 | 0.8764588 | 0.3556628
64.60996 | 20.1858 | 19.72065 | 8.203163 | 0.4651531 | 10.28528 | 0.8764748 | 0.3557335
64.61996 | 20.1406 | 19.70487 | 8.202029 | 0.43573 | 10.27054 | 0.8764922 | 0.355806
64.62996 | 20.1199 | 19.68906 | 8.200899 | 0.4308375 | 10.25577 | 0.8765113 | 0.3558805
64.63995 | 20.1085 | 19.67324 | 8.199777 | 0.4352602 | 10.24097 | 0.8765318 | 0.3559567
64.64995 | 20.0703 | 19.65737 | 8.198659 | 0.4129268 | 10.22613 | 0.876554 | 0.3560349
64.65995 | 20.0531 | 19.64148 | 8.197547 | 0.4116223 | 10.21124 | 0.8765777 | 0.3561149
64.66995 | 20.0363 | 19.62555 | 8.19644 | 0.4107451 | 10.19632 | 0.8766029 | 0.3561968
64.67995 | 20.0094 | 19.6096 | 8.195339 | 0.3997957 | 10.18136 | 0.8766295 | 0.3562806
64.68995 | 19.9644 | 19.59363 | 8.194243 | 0.3707717 | 10.16636 | 0.8766576 | 0.3563662
64.69994 | 19.9695 | 19.57764 | 8.193154 | 0.3918572 | 10.15135 | 0.8766869 | 0.3564536
64.70994 | 19.9345 | 19.56162 | 8.192069 | 0.372883 | 10.13629 | 0.8767178 | 0.356543
64.71994 | 19.8965 | 19.54557 | 8.19099 | 0.3509311 | 10.12119 | 0.87675 | 0.3566343
64.72994 | 19.8897 | 19.5295 | 8.189917 | 0.3602015 | 10.10607 | 0.8767835 | 0.3567273
64.73994 | 19.8619 | 19.51341 | 8.188849 | 0.3484945 | 10.09092 | 0.8768183 | 0.3568223
64.74994 | 19.8324 | 19.49729 | 8.187787 | 0.3351091 | 10.07573 | 0.8768544 | 0.3569191
64.75993 | 19.7935 | 19.48117 | 8.186732 | 0.3123275 | 10.06053 | 0.8768916 | 0.3570176
64.76993 | 19.7877 | 19.46502 | 8.185681 | 0.3226808 | 10.04529 | 0.8769301 | 0.3571182
64.77993 | 19.7529 | 19.44885 | 8.184635 | 0.3040529 | 10.03002 | 0.8769698 | 0.3572206
64.78993 | 19.7045 | 19.43266 | 8.183596 | 0.2718418 | 10.01473 | 0.8770107 | 0.3573248
64.79993 | 19.703 | 19.41645 | 8.182561 | 0.2865489 | 9.999406 | 0.8770526 | 0.3574309
64.80992 | 19.6693 | 19.40024 | 8.181534 | 0.2690561 | 9.984076 | 0.8770957 | 0.3575388
64.81992 | 19.6295 | 19.38401 | 8.180511 | 0.2454936 | 9.968707 | 0.8771398 | 0.3576486
64.82992 | 19.6117 | 19.36775 | 8.179493 | 0.2439462 | 9.953315 | 0.877185 | 0.3577603
64.83992 | 19.5942 | 19.35149 | 8.178482 | 0.2427129 | 9.9379 | 0.8772311 | 0.3578738
64.84992 | 19.5519 | 19.33521 | 8.177476 | 0.2166919 | 9.922465 | 0.8772783 | 0.3579892
64.85992 | 19.5164 | 19.31892 | 8.176475 | 0.1974841 | 9.907008 | 0.8773264 | 0.3581065
64.86991 | 19.505 | 19.30263 | 8.175481 | 0.2023713 | 9.891547 | 0.8773754 | 0.3582255
64.87991 | 19.472 | 19.28631 | 8.174492 | 0.1856851 | 9.876051 | 0.8774253 | 0.3583464
64.88991 | 19.436 | 19.26999 | 8.173508 | 0.1660091 | 9.860537 | 0.8774761 | 0.3584692
64.89991 | 19.4082 | 19.25366 | 8.17253 | 0.154541 | 9.845007 | 0.8775276 | 0.3585939
64.90991 | 19.392 | 19.23732 | 8.171558 | 0.1546833 | 9.829458 | 0.87758 | 0.3587204
64.91991 | 19.3491 | 19.22097 | 8.170591 | 0.1281331 | 9.813894 | 0.8776332 | 0.3588488
64.9299 | 19.3249 | 19.20463 | 8.169631 | 0.1202725 | 9.798331 | 0.877687 | 0.3589789
64.9399 | 19.2999 | 19.18826 | 8.168676 | 0.1116355 | 9.782736 | 0.8777417 | 0.359111
64.9499 | 19.2644 | 19.1719 | 8.167726 | 0.09250358 | 9.767129 | 0.877797 | 0.359245
64.9599 | 19.2362 | 19.15552 | 8.166781 | 0.08067661 | 9.751508 | 0.8778529 | 0.3593808
64.9699 | 19.2062 | 19.13915 | 8.165843 | 0.06705355 | 9.735876 | 0.8779095 | 0.3595184
64.9799 | 19.1852 | 19.12277 | 8.16491 | 0.06243421 | 9.720231 | 0.8779666 | 0.359658
64.98989 | 19.1442 | 19.1064 | 8.163984 | 0.03780119 | 9.704592 | 0.8780243 | 0.3597993
64.99989 | 19.1191 | 19.09001 | 8.163062 | 0.02908649 | 9.688927 | 0.8780825 | 0.3599424
65.00989 | 19.0983 | 19.07363 | 8.162146 | 0.02467292 | 9.673252 | 0.8781413 | 0.3600875
65.01989 | 19.0607 | 19.05724 | 8.161236 | 0.003460378 | 9.657569 | 0.8782004 | 0.3602344
65.02989 | 19.0466 | 19.04085 | 8.160331 | 0.005747457 | 9.641878 | 0.8782601 | 0.3603833
65.03989 | 19.012 | 19.02447 | 8.159432 | -0.01246574 | 9.62618 | 0.8783201 | 0.3605339
65.04988 | 18.9868 | 19.0081 | 8.158539 | -0.02129712 | 9.610491 | 0.8783804 | 0.3606863
65.05988 | 18.9512 | 18.99171 | 8.157652 | -0.04051369 | 9.59478 | 0.8784412 | 0.3608406
65.06988 | 18.9301 | 18.97533 | 8.156769 | -0.04523375 | 9.579065 | 0.8785022 | 0.3609969
65.07988 | 18.9049 | 18.95896 | 8.155893 | -0.05405651 | 9.563345 | 0.8785636 | 0.3611549
65.08988 | 18.8689 | 18.94258 | 8.155022 | -0.07368353 | 9.547621 | 0.8786252 | 0.3613148
65.09988 | 18.8461 | 18.92622 | 8.154157 | -0.0801154 | 9.531895 | 0.878687 | 0.3614766
65.10987 | 18.825 | 18.90987 | 8.153299 | -0.08486883 | 9.516181 | 0.8787489 | 0.3616401
65.11987 | 18.7961 | 18.89351 | 8.152445 | -0.09741137 | 9.50045 | 0.8788111 | 0.3618056
65.12987 | 18.7695 | 18.87716 | 8.151597 | -0.1076608 | 9.484718 | 0.8788733 | 0.361973
65.13987 | 18.7509 | 18.86082 | 8.150754 | -0.1099181 | 9.468986 | 0.8789357 | 0.3621422
65.14987 | 18.7181 | 18.84448 | 8.149917 | -0.1263824 | 9.453254 | 0.8789981 | 0.3623132
65.15986 | 18.694 | 18.82817 | 8.149087 | -0.1341712 | 9.437538 | 0.8790605 | 0.362486
65.16986 | 18.6739 | 18.81185 | 8.148262 | -0.1379529 | 9.421807 | 0.8791229 | 0.3626608
65.17986 | 18.6534 | 18.79554 | 8.147442 | -0.1421443 | 9.406079548 | 0.8791853 | 0.3628375
65.18986 | 18.6239 | 18.77925 | 8.146628 | -0.1553463 | 9.390355 | 0.8792476 | 0.3630159
65.19986 | 18.6049 | 18.76296 | 8.14582 | -0.1580584 | 9.374633 | 0.8793099 | 0.3631963
65.20986 | 18.578 | 18.74668 | 8.145017 | -0.1686823 | 9.358915 | 0.879372 | 0.3633785
65.21985 | 18.5555 | 18.73043 | 8.144221 | -0.1749349 | 9.343218 | 0.8794339 | 0.3635625
65.22985 | 18.5318 | 18.71418 | 8.143429 | -0.1823835 | 9.32751 | 0.8794956 | 0.3637484
65.23985 | 18.5055 | 18.69794 | 8.142644 | -0.1924446 | 9.311808 | 0.8795572 | 0.3639362
65.24985 | 18.4879 | 18.68172 | 8.141864 | -0.1938198 | 9.296112 | 0.8796184 | 0.3641259
65.25985 | 18.465 | 18.66551 | 8.141089 | -0.2005088 | 9.280423 | 0.8796794 | 0.3643174
65.26985 | 18.4413 | 18.64931 | 8.140321 | -0.2080128 | 9.264741 | 0.8797401 | 0.3645109
65.27984 | 18.4248 | 18.63315 | 8.139558 | -0.208349 | 9.249084 | 0.8798003 | 0.3647059
65.28984 | 18.3922 | 18.61698 | 8.138801 | -0.2247833 | 9.233419 | 0.8798602 | 0.364903
65.29984 | 18.3793 | 18.60083 | 8.13805 | -0.2215348 | 9.217763 | 0.8799197 | 0.3651021
65.30984 | 18.3563 | 18.5847 | 8.137304 | -0.2284033 | 9.202118 | 0.8799788 | 0.3653029
65.31984 | 18.3325 | 18.56859 | 8.136564 | -0.2360896 | 9.186483 | 0.8800373 | 0.3655057
65.32984 | 18.3102 | 18.55249 | 8.135829 | -0.2422934 | 9.170859 | 0.8800954 | 0.3657103
65.33983 | 18.2922 | 18.53643 | 8.135101 | -0.2442317 | 9.155261 | 0.8801529 | 0.3659165
65.34983 | 18.2705 | 18.52037 | 8.134378 | -0.2498726 | 9.13966 | 0.8802098 | 0.3661248
65.35983 | 18.236 | 18.50433 | 8.133661 | -0.2683338 | 9.124072 | 0.8802661 | 0.3663351
65.36983 | 18.2182 | 18.48831 | 8.132949 | -0.2701145 | 9.108497 | 0.8803218 | 0.3665471
65.37983 | 18.1965 | 18.47232 | 8.132243 | -0.2758154 | 9.092935 | 0.8803768 | 0.3667611
65.38983 | 18.1683 | 18.45634 | 8.131543 | -0.2880379 | 9.077387 | 0.8804311 | 0.3669769
65.39982 | 18.1539 | 18.4404 | 8.130849 | -0.2865022 | 9.061875 | 0.8804847 | 0.3671942
65.40982 | 18.1273 | 18.42447 | 8.13016 | -0.2971675 | 9.046356 | 0.8805375 | 0.3674138
65.41982 | 18.0954 | 18.40856 | 8.129477 | -0.3131555 | 9.030854 | 0.8805895 | 0.3676353
65.42982 | 18.0788 | 18.39267 | 8.128799 | -0.313866 | 9.015368 | 0.8806407 | 0.3678586
65.43982 | 18.0464 | 18.3768 | 8.128127 | -0.3304001 | 8.999898 | 0.880691 | 0.3680838
65.44982 | 18.0324 | 18.36096 | 8.127461 | -0.3285575 | 8.984445 | 0.8807405 | 0.3683109
65.45981 | 18.0035 | 18.34515 | 8.126801 | -0.3416547 | 8.969025 | 0.880789 | 0.3685396
65.46981 | 17.9825 | 18.32936 | 8.126147 | -0.3468611 | 8.953607 | 0.8808366 | 0.3687704
65.47981 | 17.9552 | 18.31359 | 8.125498 | -0.3583925 | 8.938209 | 0.8808832 | 0.3690031
65.48981 | 17.9221 | 18.29785 | 8.124854 | -0.3757499 | 8.922829 | 0.8809288 | 0.3692378
65.49981 | 17.9117 | 18.28213 | 8.124217 | -0.3704323 | 8.907468 | 0.8809732 | 0.3694743
65.50981 | 17.8776 | 18.26644 | 8.123585 | -0.3888414 | 8.892127 | 0.8810168 | 0.3697126
65.5198 | 17.852 | 18.25079 | 8.122959 | -0.3987926 | 8.876821 | 0.8810591 | 0.3699526
65.5298 | 17.8281 | 18.23516 | 8.122339 | -0.4070558 | 8.861522 | 0.8811003 | 0.3701947
65.5398 | 17.8143 | 18.21955 | 8.121724 | -0.4052457 | 8.846242 | 0.8811403 | 0.3704388
65.5498 | 17.7888 | 18.20396 | 8.121115 | -0.415165 | 8.830986 | 0.8811792 | 0.3706847
65.5598 | 17.7542 | 18.18841 | 8.120512 | -0.4342124 | 8.815751 | 0.8812168 | 0.3709325
65.56979 | 17.7444 | 18.1729 | 8.119915 | -0.4285023 | 8.800552 | 0.881253 | 0.3711819
65.57979 | 17.7201 | 18.15741 | 8.119323 | -0.4373102 | 8.785366 | 0.8812881 | 0.3714336
65.58979 | 17.7007 | 18.14195 | 8.118737 | -0.4412453 | 8.7702 | 0.8813218 | 0.3716869
65.59979 | 17.676 | 18.12651 | 8.118156 | -0.4505092 | 8.755056 | 0.8813542 | 0.3719424
65.60979 | 17.6579 | 18.1111 | 8.117582 | -0.4532034 | 8.739937 | 0.8813852 | 0.3721996
65.61979 | 17.6386 | 18.09573 | 8.117013 | -0.4571285 | 8.724842 | 0.8814148 | 0.3724588
65.62978 | 17.6129 | 18.0804 | 8.11645 | -0.4674997 | 8.709787 | 0.881443 | 0.3727196
65.63978 | 17.5945 | 18.06509 | 8.115892 | -0.4705878 | 8.694743 | 0.8814696 | 0.3729826
65.64978 | 17.5723 | 18.04981 | 8.11534 | -0.4775068 | 8.679724 | 0.8814948 | 0.3732474
65.65978 | 17.5438 | 18.03456 | 8.114794 | -0.4907584 | 8.664732 | 0.8815185 | 0.3735142
65.66978 | 17.5386 | 18.01934 | 8.114254 | -0.4807418 | 8.649765 | 0.8815406 | 0.3737829
65.67978 | 17.5172 | 18.00416 | 8.113719 | -0.4869587 | 8.634825 | 0.8815611 | 0.3740535
65.68977 | 17.4953 | 17.98902 | 8.11319 | -0.4937228 | 8.619927 | 0.88158 | 0.3743257
65.69977 | 17.4737 | 17.97391 | 8.112667 | -0.500206 | 8.605042 | 0.8815973 | 0.3746001
65.70977 | 17.4615 | 17.95882 | 8.112149 | -0.4973228 | 8.590184 | 0.8816129 | 0.3748764
65.71977 | 17.4407 | 17.94377 | 8.111637 | -0.5030737 | 8.575355 | 0.8816267 | 0.3751546
65.72977 | 17.4183 | 17.92876 | 8.111131 | -0.5104583 | 8.560553 | 0.8816389 | 0.3754347
65.73977 | 17.4056 | 17.91378 | 8.110631 | -0.5081787 | 8.545782 | 0.8816493 | 0.3757168
65.74976 | 17.391 | 17.89885 | 8.110137 | -0.5078472 | 8.531052 | 0.8816579 | 0.3760005
65.75976 | 17.3631 | 17.88394 | 8.109647 | -0.5208376 | 8.516339 | 0.8816647 | 0.3762864
65.76976 | 17.3481 | 17.86906 | 8.109164 | -0.5209635 | 8.501656 | 0.8816697 | 0.3765742
65.77976 | 17.3239 | 17.85422 | 8.108687 | -0.5303246 | 8.487001 | 0.8816728 | 0.3768638
65.78976 | 17.3138 | 17.83942 | 8.108215 | -0.5256231 | 8.472379 | 0.8816741 | 0.3771555
65.79976 | 17.2811 | 17.82466 | 8.107748 | -0.5435571 | 8.457786 | 0.8816733 | 0.377449
65.80975 | 17.271 | 17.80994 | 8.107288 | -0.538943 | 8.44324 | 0.8816706 | 0.3777443
65.81975 | 17.2549 | 17.79525 | 8.106834 | -0.5403501 | 8.428709 | 0.881666 | 0.3780417
65.82975 | 17.231 | 17.78059 | 8.106385 | -0.5495948 | 8.41421 | 0.8816594 | 0.378341
65.83975 | 17.2231 | 17.76598 | 8.105941 | -0.5428778 | 8.399743 | 0.8816507 | 0.3786423
65.84975 | 17.205 | 17.7514 | 8.105504 | -0.5463981 | 8.385309 | 0.88164 | 0.3789454
65.85975 | 17.1934 | 17.73686 | 8.105072 | -0.5434568 | 8.370907 | 0.8816273 | 0.3792506
65.86974 | 17.1659 | 17.72237 | 8.104646 | -0.5564683 | 8.356553 | 0.8816124 | 0.3795574
65.87974 | 17.1531 | 17.7079 | 8.104225 | -0.5548034 | 8.342216 | 0.8815954 | 0.3798664
65.88974 | 17.1385 | 17.69348 | 8.103811 | -0.554978 | 8.327914 | 0.8815762 | 0.3801774
65.89974 | 17.1235 | 17.67909 | 8.103402 | -0.5555917 | 8.313645 | 0.8815549 | 0.3804903
65.90974 | 17.1114 | 17.66474 | 8.102998 | -0.5533432 | 8.299408 | 0.8815314 | 0.3808051
65.91974 | 17.0982 | 17.65044 | 8.102601 | -0.5522362 | 8.285208 | 0.8815056 | 0.3811218
65.92973 | 17.0702 | 17.63618 | 8.102209 | -0.5659823 | 8.271055 | 0.8814776 | 0.3814402
65.93973 | 17.0568 | 17.62195 | 8.101823 | -0.5651548 | 8.256924 | 0.8814473 | 0.3817609
65.94973 | 17.0553 | 17.60777 | 8.101442 | -0.5524662 | 8.242826 | 0.8814147 | 0.3820835
65.95973 | 17.0309 | 17.59362 | 8.101068 | -0.5627189 | 8.228763 | 0.8813798 | 0.3824081
65.96973 | 17.0266 | 17.57951 | 8.100699 | -0.5529125 | 8.214737 | 0.8813425 | 0.3827346
65.97972 | 17.014 | 17.56546 | 8.100336 | -0.5514602 | 8.200759 | 0.8813029 | 0.3830628
65.98972 | 17.0065 | 17.55144 | 8.099978 | -0.5449357 | 8.186804 | 0.8812609 | 0.3833932
65.99972 | 16.9855 | 17.53745 | 8.099626 | -0.5519525 | 8.172885 | 0.8812165 | 0.3837256
66.00972 | 16.9784 | 17.52351 | 8.09928 | -0.5451103 | 8.159001 | 0.8811696 | 0.3840599
66.01972 | 16.9736 | 17.50961 | 8.098939 | -0.5360102 | 8.145155 | 0.8811203 | 0.3843962
66.02972 | 16.947 | 17.49575 | 8.098604 | -0.5487516 | 8.131344 | 0.8810685 | 0.3847345
66.03971 | 16.9476 | 17.48195 | 8.098275 | -0.5343488 | 8.117585 | 0.8810143 | 0.3850744
66.04971 | 16.935 | 17.46817 | 8.097952 | -0.5331747 | 8.103849 | 0.8809574 | 0.3854166
66.05971 | 16.9252 | 17.45444 | 8.097634 | -0.5292433 | 8.09015 | 0.880898 | 0.3857608
66.06971 | 16.9081 | 17.44075 | 8.097322 | -0.5326544 | 8.076489 | 0.8808361 | 0.386107
66.07971 | 16.8893 | 17.42711 | 8.097016 | -0.5378086 | 8.062866 | 0.8807716 | 0.3864551
66.08971 | 16.8921 | 17.41351 | 8.096715 | -0.5214053 | 8.04928 | 0.8807045 | 0.3868052
66.0997 | 16.8774 | 17.39996 | 8.096421 | -0.5225583 | 8.035746 | 0.8806348 | 0.3871569
66.1097 | 16.8734 | 17.38644 | 8.096131 | -0.5130419 | 8.022237 | 0.8805624 | 0.387511
66.1197 | 16.861 | 17.37297 | 8.095848 | -0.5119693 | 8.008767 | 0.8804873 | 0.387867
66.1297 | 16.8618 | 17.35954 | 8.09557 | -0.4977396 | 7.995335 | 0.8804096 | 0.3882251
66.1397 | 16.8409 | 17.34615 | 8.095298 | -0.5052535 | 7.981942 | 0.8803291 | 0.3885851
66.1497 | 16.8453 | 17.33281 | 8.095031 | -0.4875126 | 7.968588 | 0.8802459 | 0.3889471
66.15969 | 16.8341 | 17.31953 | 8.094771 | -0.4854273 | 7.955286 | 0.8801601 | 0.3893108
66.16969 | 16.8258 | 17.30627 | 8.094516 | -0.4804744 | 7.94201 | 0.8800715 | 0.3896768
66.17969 | 16.8105 | 17.29307 | 8.094266 | -0.4825656 | 7.928774 | 0.87998 | 0.3900448
66.18969 | 16.8153 | 17.2799 | 8.094023 | -0.4646014 | 7.915578 | 0.8798858 | 0.3904147
66.19969 | 16.8041 | 17.26678 | 8.093785 | -0.4626817 | 7.902421 | 0.8797888 | 0.3907867
66.20969 | 16.8004 | 17.25371 | 8.093552 | -0.453307 | 7.889305 | 0.8796889 | 0.3911607
66.21968 | 16.7923 | 17.24069 | 8.093326 | -0.4483899 | 7.876241 | 0.8795863 | 0.3915364
66.22968 | 16.789 | 17.2277 | 8.093105 | -0.4387047 | 7.863205 | 0.8794807 | 0.3919144
66.23968 | 16.7871 | 17.21477 | 8.09289 | -0.4276661 | 7.85021 | 0.8793723 | 0.3922944
66.24968 | 16.7762 | 17.20187 | 8.09268 | -0.4256722 | 7.837255 | 0.879261 | 0.3926764
66.25968 | 16.7799 | 17.18902 | 8.092476 | -0.4091234 | 7.82434 | 0.8791468 | 0.3930605
66.26968 | 16.7815 | 17.17622 | 8.092278 | -0.3947201 | 7.811466 | 0.8790296 | 0.3934465
66.27967 | 16.7754 | 17.16348 | 8.092086 | -0.3880754 | 7.798646 | 0.8789097 | 0.3938342
66.28967 | 16.7741 | 17.15076 | 8.091899 | -0.3766641 | 7.785854 | 0.8787867 | 0.3942243
66.29967 | 16.7809 | 17.1381 | 8.091718 | -0.3571992 | 7.773104 | 0.8786607 | 0.3946165
66.30967 | 16.7731 | 17.12548 | 8.091542 | -0.3523798 | 7.760395 | 0.8785317 | 0.3950106
66.31967 | 16.7679 | 17.11291 | 8.091372 | -0.3450067 | 7.747728 | 0.8783998 | 0.3954068
66.32967 | 16.7732 | 17.10038 | 8.091208 | -0.3271799 | 7.735102 | 0.8782648 | 0.395805
66.33966 | 16.774 | 17.08791 | 8.09105 | -0.3139115 | 7.72253 | 0.878127 | 0.3962049
66.34966 | 16.7625 | 17.07548 | 8.090897 | -0.3129778 | 7.709988 | 0.877986 | 0.3966071
66.35966 | 16.7642 | 17.06309 | 8.09075 | -0.2988903 | 7.697487 | 0.877842 | 0.3970114
66.36966 | 16.7699 | 17.05075 | 8.090609 | -0.2808496 | 7.685028 | 0.8776949 | 0.3974178
66.37966 | 16.7705 | 17.03846 | 8.090473 | -0.2679555 | 7.672612 | 0.8775448 | 0.3978262
66.38965 | 16.7678 | 17.02622 | 8.090343 | -0.2584207 | 7.66025 | 0.8773917 | 0.3982362
66.39965 | 16.7701 | 17.01402 | 8.090218 | -0.2439207 | 7.647918 | 0.8772354 | 0.3986487
66.40965 | 16.7765 | 17.00187 | 8.090099 | -0.2253676 | 7.635629 | 0.877076 | 0.3990633
66.41965 | 16.7743 | 16.98976 | 8.089986 | -0.2154617 | 7.623382 | 0.8769135 | 0.3994799
66.42965 | 16.7812 | 16.9777 | 8.089879 | -0.1965029 | 7.611178 | 0.8767479 | 0.3998985
66.43965 | 16.7727 | 16.96569 | 8.089777 | -0.1929922 | 7.599017 | 0.8765791 | 0.4003192
66.44964 | 16.7818 | 16.95374 | 8.089681 | -0.1719396 | 7.58691 | 0.8764074 | 0.4007416
66.45964 | 16.7783 | 16.94182 | 8.08959 | -0.1635232 | 7.574834 | 0.8762325 | 0.4011664
66.46964 | 16.7783 | 16.92995 | 8.089505 | -0.1516536 | 7.562801 | 0.8760543 | 0.4015933
66.47964 | 16.7869 | 16.91813 | 8.089426 | -0.1312325 | 7.550811 | 0.875873 | 0.4020223
66.48964 | 16.7759 | 16.90636 | 8.089352 | -0.1304592 | 7.538865 | 0.8756885 | 0.4024533
66.49964 | 16.7807 | 16.89463 | 8.089284 | -0.113933 | 7.526961 | 0.8755009 | 0.4028864
66.50963 | 16.7814 | 16.88297 | 8.089222 | -0.1015664 | 7.515113 | 0.8753103 | 0.4033212
66.51963 | 16.7909 | 16.87134 | 8.089165 | -0.08043567 | 7.503296 | 0.8751163 | 0.4037585
66.52963 | 16.7857 | 16.85975 | 8.089114 | -0.07405321 | 7.491522 | 0.8749191 | 0.4041978
66.53963 | 16.7947 | 16.84822 | 8.089069 | -0.05351884 | 7.479792 | 0.8747187 | 0.4046393
66.54963 | 16.7937 | 16.83673 | 8.089029 | -0.04303274 | 7.468106 | 0.8745151 | 0.4050828
66.55963 | 16.7904 | 16.82529 | 8.088995 | -0.03489391 | 7.456462 | 0.8743083 | 0.4055284
66.56962 | 16.7961 | 16.81392 | 8.088966 | -0.0178198 | 7.444879 | 0.8740985 | 0.4059756
66.57962 | 16.7926 | 16.80258 | 8.088944 | -0.009978202 | 7.433324 | 0.8738852 | 0.4064254
66.58962 | 16.8008 | 16.79128 | 8.088926 | 0.009515424 | 7.421812 | 0.8736687 | 0.4068773
66.59962 | 16.7957 | 16.78004 | 8.088915 | 0.01566088 | 7.410344 | 0.873449 | 0.4073313
66.60962 | 16.7985 | 16.76884 | 8.088909 | 0.02965785 | 7.39892 | 0.8732261 | 0.4077874
66.61962 | 16.7975 | 16.75769 | 8.088908 | 0.03980662 | 7.38754 | 0.8729999 | 0.4082456
66.62961 | 16.7977 | 16.7466 | 8.088913 | 0.05109579 | 7.376215 | 0.8727707 | 0.4087055
66.63961 | 16.7818 | 16.73555 | 8.088924 | 0.04624736 | 7.364923 | 0.8725381 | 0.4091678
66.64961 | 16.7887 | 16.72455 | 8.08894 | 0.06415022 | 7.353675 | 0.8723022 | 0.4096325
66.65961 | 16.7886 | 16.71359 | 8.088963 | 0.07500501 | 7.34247 | 0.872063 | 0.410099
66.66961 | 16.7911 | 16.70269 | 8.08899 | 0.08841055 | 7.331311 | 0.8718206 | 0.4105679
66.67961 | 16.7801 | 16.69183 | 8.089023 | 0.08826788 | 7.320195 | 0.871575 | 0.4110387
66.6896 | 16.7789 | 16.68103 | 8.089062 | 0.09786608 | 7.309134 | 0.8713264 | 0.4115112
66.6996 | 16.7704 | 16.67027 | 8.089107 | 0.1001254 | 7.298107 | 0.8710742 | 0.4119865
66.7096 | 16.7727 | 16.65956 | 8.089157 | 0.1131376 | 7.287123 | 0.8708189 | 0.4124634
66.7196 | 16.7581 | 16.6489 | 8.089212 | 0.1091996 | 7.276185 | 0.8705602 | 0.4129432
66.7296 | 16.7486 | 16.63829 | 8.089273 | 0.1103127 | 7.265291 | 0.8702983 | 0.4134246
66.7396 | 16.7439 | 16.62772 | 8.08934 | 0.1161783 | 7.25444 | 0.8700331 | 0.4139084
66.74959 | 16.7348 | 16.61722 | 8.089413 | 0.1175837 | 7.243645 | 0.869765 | 0.4143936
66.75959 | 16.719 | 16.60675 | 8.089491 | 0.11225 | 7.232885 | 0.8694934 | 0.4148814
66.76959 | 16.7014 | 16.59633 | 8.089574 | 0.1050684 | 7.222167 | 0.8692185 | 0.4153718
66.77959 | 16.6851 | 16.58596 | 8.089663 | 0.09913756 | 7.211495 | 0.8689403 | 0.4158638
66.78959 | 16.6735 | 16.57564 | 8.089758 | 0.09785745 | 7.200867 | 0.868659 | 0.4163585
66.79958 | 16.6522 | 16.56538 | 8.089858 | 0.08681876 | 7.190294 | 0.8683746 | 0.4168543
66.80958 | 16.6369 | 16.55516 | 8.089964 | 0.08174116 | 7.179755 | 0.8680867 | 0.4173531
66.81958 | 16.6256 | 16.54499 | 8.090075 | 0.08061391 | 7.169261 | 0.8677957 | 0.417854
66.82958 | 16.5961 | 16.53486 | 8.090192 | 0.06123794 | 7.158811 | 0.8675013 | 0.418357
66.83958 | 16.5791 | 16.52479 | 8.090315 | 0.05431325 | 7.148406 | 0.8672037 | 0.4188623
66.84958 | 16.5588 | 16.51476 | 8.090443 | 0.04403946 | 7.138045 | 0.866903 | 0.4193696
66.85957 | 16.5379 | 16.5048 | 8.090577 | 0.03310415 | 7.127741 | 0.8665993 | 0.4198787
66.86957 | 16.5074 | 16.49486 | 8.090716 | 0.01253515 | 7.117466 | 0.866292 | 0.4203905
66.87957 | 16.4793 | 16.48499 | 8.090861 | -0.005686683 | 7.10724 | 0.8659816 | 0.4209044
66.88957 | 16.459 | 16.47516 | 8.091011 | -0.01615738 | 7.097058 | 0.865668 | 0.4214205
66.89957 | 16.4334 | 16.46538 | 8.091167 | -0.0319765 | 7.08692 | 0.8653512 | 0.4219389
66.90957 | 16.3989 | 16.45564 | 8.091328 | -0.0567446 | 7.076826 | 0.8650311 | 0.4224593
66.91956 | 16.3643 | 16.44597 | 8.091495 | -0.08167439 | 7.06679 | 0.8647082 | 0.4229815
66.92956 | 16.3452 | 16.43634 | 8.091668 | -0.09114049 | 7.056785 | 0.8643818 | 0.4235064
66.93956 | 16.313 | 16.42676 | 8.091846 | -0.1137558 | 7.046825 | 0.8640522 | 0.4240335
66.94956 | 16.2842 | 16.41722 | 8.092029 | -0.1330224 | 7.036911 | 0.8637195 | 0.4245627
66.95956 | 16.2595 | 16.40774 | 8.092218 | -0.1482364 | 7.02704 | 0.8633836 | 0.4250942
66.96956 | 16.2254 | 16.3983 | 8.092413 | -0.1728989 | 7.017214 | 0.8630445 | 0.4256279
66.97955 | 16.1942 | 16.38892 | 8.092613 | -0.1947215 | 7.007443 | 0.8627026 | 0.4261632
66.98955 | 16.1621 | 16.37958 | 8.092818 | -0.2174817 | 6.997705 | 0.8623573 | 0.4267013
66.99955 | 16.1365 | 16.37029 | 8.093029 | -0.2337934 | 6.988014 | 0.8620088 | 0.4272416
67.00955 | 16.1057 | 16.36105 | 8.093246 | -0.2553528 | 6.978365 | 0.8616572 | 0.4277842
67.01955 | 16.072 | 16.35186 | 8.093468 | -0.2798627 | 6.968763 | 0.8613025 | 0.4283289
67.02955 | 16.0404 | 16.34272 | 8.093696 | -0.3023207 | 6.959204 | 0.8609447 | 0.4288759
67.03954 | 16.0116 | 16.33364 | 8.093929 | -0.322036 | 6.949698 | 0.8605842 | 0.4294246
67.04954 | 15.9853 | 16.32459 | 8.094167 | -0.3392938 | 6.94023 | 0.8602202 | 0.4299759
67.05954 | 15.9423 | 16.3156 | 8.094412 | -0.3732977 | 6.930803 | 0.8598531 | 0.4305296
67.06954 | 15.9205 | 16.30665 | 8.094661 | -0.3861531 | 6.921423 | 0.859483 | 0.4310855
67.07954 | 15.8961 | 16.29776 | 8.094916 | -0.4016566 | 6.912087 | 0.8591098 | 0.4316436
67.08954 | 15.8681 | 16.28891 | 8.095177 | -0.4208092 | 6.902795 | 0.8587336 | 0.432204
67.09953 | 15.8355 | 16.28012 | 8.095443 | -0.4446194 | 6.893556 | 0.8583547 | 0.4327661
67.10953 | 15.8096 | 16.27137 | 8.095714 | -0.4617705 | 6.884353 | 0.8579725 | 0.4333309
67.11953 | 15.784 | 16.26267 | 8.095991 | -0.4786703 | 6.875194 | 0.8575872 | 0.4338981
67.12953 | 15.7514 | 16.25402 | 8.096274 | -0.5026194 | 6.866079 | 0.8571989 | 0.4344674
67.13953 | 15.7222 | 16.24542 | 8.096562 | -0.5232175 | 6.857009 | 0.8568076 | 0.435039
67.14952 | 15.6972 | 16.23687 | 8.096855 | -0.5396731 | 6.847992 | 0.8564138 | 0.4356123
67.15952 | 15.6716 | 16.22837 | 8.097154 | -0.5567689 | 6.83901 | 0.8560167 | 0.4361885
67.16952 | 15.6326 | 16.21991 | 8.097458 | -0.5873144 | 6.830073 | 0.8556165 | 0.4367669
67.17952 | 15.6131 | 16.21151 | 8.097768 | -0.5984082 | 6.821179 | 0.8552134 | 0.4373476
67.18952 | 15.5763 | 16.20315 | 8.098083 | -0.6268513 | 6.81233 | 0.8548074 | 0.4379305
67.19952 | 15.5617 | 16.19484 | 8.098404 | -0.6331431 | 6.803525 | 0.8543986 | 0.4385157
67.20951 | 15.5282 | 16.18659 | 8.09873 | -0.6583922 | 6.794773 | 0.8539871 | 0.4391026
67.21951 | 15.5034 | 16.17838 | 8.099061 | -0.6749816 | 6.786055 | 0.8535724 | 0.4396924
67.22951 | 15.4805 | 16.17022 | 8.099398 | -0.6897205 | 6.777383 | 0.8531549 | 0.4402845
67.23951 | 15.4532 | 16.16211 | 8.099741 | -0.7089079 | 6.768754 | 0.8527345 | 0.4408788
67.24951 | 15.4374 | 16.15404 | 8.100089 | -0.7166446 | 6.760169 | 0.8523113 | 0.4414754
67.25951 | 15.4088 | 16.14603 | 8.100442 | -0.73723 | 6.751628 | 0.8518852 | 0.4420744
67.2695 | 15.3849 | 16.13807 | 8.1008 | -0.7531716 | 6.743139 | 0.8514568 | 0.442675
67.2795 | 15.3646 | 16.13015 | 8.101164 | -0.7655545 | 6.734686 | 0.8510251 | 0.4432785
67.2895 | 15.3409 | 16.12229 | 8.101534 | -0.7813859 | 6.726277 | 0.8505907 | 0.4438843
67.2995 | 15.321 | 16.11447 | 8.101909 | -0.7934664 | 6.717912 | 0.8501535 | 0.4444924
67.3095 | 15.2925 | 16.1067 | 8.102289 | -0.8141953 | 6.70959 | 0.8497135 | 0.4451028
67.3195 | 15.2808 | 16.09897 | 8.102675 | -0.8181733 | 6.701312 | 0.8492709 | 0.4457156
67.32949 | 15.2494 | 16.09131 | 8.103066 | -0.8419073 | 6.693086 | 0.8488259 | 0.44633
67.33949 | 15.2366 | 16.08368 | 8.103462 | -0.8470825 | 6.684895 | 0.8483778 | 0.4469474
67.34949 | 15.2212 | 16.07611 | 8.103864 | -0.8549063 | 6.676748 | 0.847927 | 0.447567
67.35949 | 15.2079 | 16.06858 | 8.104271 | -0.8606788 | 6.668645 | 0.8474736 | 0.448189
67.36949 | 15.1875 | 16.0611 | 8.104684 | -0.8735997 | 6.660585 | 0.8470175 | 0.4488134
67.37949 | 15.1637 | 16.05367 | 8.105102 | -0.8899695 | 6.652569 | 0.8465588 | 0.44944
67.38948 | 15.1516 | 16.04629 | 8.105525 | -0.8946945 | 6.644603 | 0.8460979 | 0.4500683
67.39948 | 15.1459 | 16.03896 | 8.105954 | -0.8930614 | 6.636674 | 0.845634 | 0.4506996
67.40948 | 15.1209 | 16.03168 | 8.106388 | -0.910776 | 6.628788 | 0.8451675 | 0.4513333
67.41948 | 15.1013 | 16.02444 | 8.106827 | -0.9231396 | 6.620945 | 0.8446984 | 0.4519693
67.42948 | 15.0924 | 16.01725 | 8.107272 | -0.9248519 | 6.613146 | 0.8442268 | 0.4526075
67.43948 | 15.0746 | 16.01011 | 8.107722 | -0.9355123 | 6.605389 | 0.8437527 | 0.4532483
67.44947 | 15.0557 | 16.00303 | 8.108177 | -0.9473276 | 6.597683 | 0.8432765 | 0.4538906
67.45947 | 15.0325 | 15.99598 | 8.108638 | -0.9634846 | 6.590013 | 0.8427974 | 0.454536
67.46947 | 15.0235 | 15.98899 | 8.109104 | -0.9654899 | 6.582386 | 0.8423157 | 0.4551837
67.47947 | 15.0149 | 15.98204 | 8.109575 | -0.967144 | 6.574803 | 0.8418317 | 0.4558337
67.48947 | 14.9936 | 15.97515 | 8.110052 | -0.9815454 | 6.567262 | 0.8413452 | 0.4564861
67.49947 | 14.9764 | 15.9683 | 8.110534 | -0.9918957 | 6.559764 | 0.8408563 | 0.4571409
67.50946 | 14.9711 | 15.9615 | 8.111021 | -0.990401 | 6.552317 | 0.8403655 | 0.4577974
67.51946 | 14.9505 | 15.95475 | 8.111514 | -1.004247 | 6.544905 | 0.8398718 | 0.4584568
67.52946 | 14.9293 | 15.94804 | 8.112012 | -1.018741 | 6.537535 | 0.8393757 | 0.4591187
67.53946 | 14.9212 | 15.94138 | 8.112515 | -1.020184 | 6.530208 | 0.8388773 | 0.459783
67.54946 | 14.9064 | 15.93478 | 8.113024 | -1.028375 | 6.522925 | 0.8383767 | 0.4604496
67.55945 | 14.8903 | 15.92822 | 8.113537 | -1.03792 | 6.515691 | 0.8378742 | 0.4611179
67.56945 | 14.8628 | 15.92171 | 8.114057 | -1.058907 | 6.508492 | 0.8373688 | 0.4617893
67.57945 | 14.8531 | 15.91524 | 8.114581 | -1.062142 | 6.501337 | 0.8368613 | 0.462463
67.58945 | 14.839 | 15.90882 | 8.115111 | -1.069825 | 6.494223 | 0.8363515 | 0.4631392
67.59945 | 14.8233 | 15.90246 | 8.115646 | -1.079155 | 6.487152 | 0.8358395 | 0.4638177
67.60945 | 14.7957 | 15.89613 | 8.116186 | -1.100433 | 6.480123 | 0.8353253 | 0.4644986
67.61944 | 14.7896 | 15.88987 | 8.116731 | -1.100266 | 6.473144 | 0.8348094 | 0.4651812
67.62944 | 14.7784 | 15.88364 | 8.117282 | -1.10524 | 6.466201 | 0.8342909 | 0.4658669
67.63944 | 14.7525 | 15.87746 | 8.117838 | -1.124962 | 6.459299 | 0.8337702 | 0.466555
67.64944 | 14.7326 | 15.87133 | 8.118399 | -1.138733 | 6.45244 | 0.8332474 | 0.4672454
67.65944 | 14.7208 | 15.86525 | 8.118966 | -1.144449 | 6.445622 | 0.8327225 | 0.4679383
67.66944 | 14.7123 | 15.85921 | 8.119538 | -1.146914 | 6.438847 | 0.8321955 | 0.4686336
67.67943 | 14.6835 | 15.85323 | 8.120114 | -1.169733 | 6.432121 | 0.831667 | 0.4693306
67.68943 | 14.6735 | 15.84729 | 8.120696 | -1.173794 | 6.42543 | 0.8311359 | 0.4700307
67.69943 | 14.6593 | 15.8414 | 8.121284 | -1.182102 | 6.418782 | 0.8306028 | 0.4707333
67.70943 | 14.6374 | 15.83556 | 8.121877 | -1.198157 | 6.412174 | 0.8300678 | 0.4714381
67.71943 | 14.6193 | 15.82976 | 8.122474 | -1.210459 | 6.405609 | 0.8295307 | 0.4721455
67.72943 | 14.6013 | 15.82401 | 8.123078 | -1.22271 | 6.399086 | 0.8289917 | 0.4728553
67.73942 | 14.5838 | 15.81831 | 8.123685 | -1.234513 | 6.39261 | 0.8284512 | 0.4735668
67.74942 | 14.5686 | 15.81266 | 8.124299 | -1.244059 | 6.38617 | 0.8279084 | 0.4742814
67.75942 | 14.5555 | 15.80705 | 8.124917 | -1.251551 | 6.379772 | 0.8273636 | 0.4749984
67.76942 | 14.5328 | 15.80149 | 8.125541 | -1.268691 | 6.373415 | 0.826817 | 0.4757179
67.77942 | 14.5243 | 15.79598 | 8.12617 | -1.271679 | 6.3671 | 0.8262685 | 0.4764397
67.78942 | 14.5039 | 15.79051 | 8.126805 | -1.286613 | 6.360826 | 0.8257182 | 0.4771641
67.79941 | 14.4945 | 15.7851 | 8.127443 | -1.2906 | 6.3546 | 0.8251667 | 0.4778901
67.80941 | 14.4696 | 15.77973 | 8.128088 | -1.310129 | 6.348409 | 0.8246128 | 0.4786193
67.81941 | 14.4537 | 15.7744 | 8.128738 | -1.320704 | 6.342258 | 0.8240572 | 0.4793509
67.82941 | 14.4334 | 15.76913 | 8.129392 | -1.335728 | 6.33615 | 0.8234998 | 0.480085
67.83941 | 14.4237 | 15.7639 | 8.130052 | -1.340198 | 6.330083 | 0.8229406 | 0.4808216
67.84941 | 14.402 | 15.75872 | 8.130718 | -1.356715 | 6.324057 | 0.8223799 | 0.4815605
67.8594 | 14.3853 | 15.75359 | 8.131387 | -1.368287 | 6.318081 | 0.821818 | 0.4823012
67.8694 | 14.3688 | 15.74849 | 8.132063 | -1.379695 | 6.312133 | 0.8212538 | 0.4830447
67.8794 | 14.35 | 15.74346 | 8.132743 | -1.393456 | 6.306234 | 0.8206881 | 0.483791
67.8894 | 14.3343 | 15.73846 | 8.133429 | -1.404158 | 6.300369 | 0.8201206 | 0.4845398
67.8994 | 14.3186 | 15.73351 | 8.13412 | -1.414912 | 6.29455 | 0.8195517 | 0.485291
67.9094 | 14.3028 | 15.72861 | 8.134815 | -1.425808 | 6.288767 | 0.8189811 | 0.4860447
67.91939 | 14.2884 | 15.72376 | 8.135516 | -1.435361 | 6.283035 | 0.8184096 | 0.4868001
67.92939 | 14.2715 | 15.71895 | 8.136222 | -1.447453 | 6.277336 | 0.817836 | 0.4875587
67.93939 | 14.2497 | 15.71419 | 8.136933 | -1.464492 | 6.271678 | 0.817261 | 0.4883197
67.94939 | 14.2386 | 15.70948 | 8.137649 | -1.470877 | 6.26606 | 0.8166844 | 0.4890833
67.95939 | 14.2214 | 15.70481 | 8.138371 | -1.483409 | 6.260483 | 0.8161063 | 0.4898493
67.96938 | 14.2009 | 15.70019 | 8.139096 | -1.499291 | 6.25495 | 0.8155274 | 0.4906168
67.97938 | 14.1814 | 15.69562 | 8.139828 | -1.514217 | 6.249455 | 0.8149465 | 0.4913879
67.98938 | 14.1671 | 15.69109 | 8.140564 | -1.523987 | 6.243998 | 0.8143642 | 0.4921611
67.99938 | 14.1512 | 15.68661 | 8.141306 | -1.535406 | 6.238583 | 0.8137805 | 0.4929372
68.00938 | 14.1277 | 15.68217 | 8.142052 | -1.554471 | 6.233207 | 0.8131955 | 0.4937154
68.01938 | 14.1076 | 15.67778 | 8.142804 | -1.570182 | 6.227872 | 0.8126092 | 0.4944963
68.02937 | 14.0982 | 15.67344 | 8.14356 | -1.575243 | 6.222582 | 0.8120221 | 0.4952787
68.03937 | 14.082 | 15.66915 | 8.144322 | -1.587147 | 6.217327 | 0.8114331 | 0.4960645
68.04937 | 14.0626 | 15.6649 | 8.145089 | -1.602296 | 6.212111 | 0.8108429 | 0.4968527
68.05937 | 14.0457 | 15.66069 | 8.14586 | -1.614992 | 6.206936 | 0.8102515 | 0.4976434
68.06937 | 14.0316 | 15.65653 | 8.146637 | -1.624935 | 6.201802 | 0.8096588 | 0.4984367
68.07937 | 14.01 | 15.65242 | 8.147419 | -1.642422 | 6.196706 | 0.8090649 | 0.4992324
68.08936 | 13.9911 | 15.64836 | 8.148205 | -1.65726 | 6.191655 | 0.8084704 | 0.5000298
68.09936 | 13.986 | 15.64434 | 8.148997 | -1.65834 | 6.186639 | 0.8078742 | 0.5008305
68.10936 | 13.9629 | 15.64037 | 8.149794 | -1.677466 | 6.181662 | 0.8072768 | 0.5016337
68.11936 | 13.9472 | 15.63644 | 8.150595 | -1.689239 | 6.176726 | 0.8066784 | 0.5024393
68.12936 | 13.926 | 15.63256 | 8.151402 | -1.706557 | 6.171829 | 0.8060788 | 0.5032474
68.13936 | 13.922 | 15.62872 | 8.152214 | -1.706722 | 6.166972 | 0.8054782 | 0.5040581
68.14935 | 13.8955 | 15.62494 | 8.15303 | -1.729435 | 6.162158 | 0.8048771 | 0.5048704
68.15935 | 13.8854 | 15.62119 | 8.153851 | -1.735791 | 6.157379 | 0.8042744 | 0.505686
68.16935 | 13.8677 | 15.61749 | 8.154678 | -1.749792 | 6.15264 | 0.8036707 | 0.5065041
68.17935 | 13.8641 | 15.61384 | 8.15551 | -1.74974 | 6.14794 | 0.8030659 | 0.5073248
68.18935 | 13.8472 | 15.61023 | 8.156346 | -1.763033 | 6.143279 | 0.8024602 | 0.5081479
68.19935 | 13.8318 | 15.60667 | 8.157187 | -1.774872 | 6.138657 | 0.8018536 | 0.5089735
68.20934 | 13.8192 | 15.60316 | 8.158033 | -1.783959 | 6.134079 | 0.8012468 | 0.5098008
68.21934 | 13.8122 | 15.59969 | 8.158884 | -1.787489 | 6.129535 | 0.8006384 | 0.5106314
68.22934 | 13.8011 | 15.59626 | 8.15974 | -1.795164 | 6.125031 | 0.800029 | 0.5114645
68.23934 | 13.7793 | 15.59289 | 8.160601 | -1.813586 | 6.120565 | 0.7994188 | 0.5123001
68.24934 | 13.7782 | 15.58955 | 8.161467 | -1.811351 | 6.116138 | 0.7988078 | 0.5131382
68.25934 | 13.77 | 15.58626 | 8.162338 | -1.816263 | 6.11175 | 0.7981959 | 0.5139788
68.26933 | 13.7573 | 15.58302 | 8.163213 | -1.825724 | 6.107406 | 0.7975839 | 0.5148211
68.27933 | 13.7447 | 15.57983 | 8.164094 | -1.835126 | 6.103095 | 0.7969705 | 0.5156667
68.28933 | 13.7346 | 15.57667 | 8.164979 | -1.842074 | 6.098824 | 0.7963563 | 0.5165148
68.29933 | 13.7325 | 15.57357 | 8.16587 | -1.841067 | 6.094591 | 0.7957414 | 0.5173655
68.30933 | 13.7235 | 15.57051 | 8.166765 | -1.847005 | 6.090396 | 0.7951257 | 0.5182186
68.31933 | 13.7112 | 15.56749 | 8.167665 | -1.856289 | 6.08624 | 0.7945095 | 0.5190742
68.32932 | 13.7107 | 15.56452 | 8.168569 | -1.85382 | 6.082127 | 0.7938931 | 0.5199315
68.33932 | 13.7004 | 15.56159 | 8.169479 | -1.861194 | 6.078048 | 0.7932754 | 0.5207921
68.34932 | 13.6896 | 15.55871 | 8.170393 | -1.869113 | 6.074007 | 0.792657 | 0.5216553
68.35932 | 13.6902 | 15.55588 | 8.171313 | -1.865676 | 6.070004 | 0.7920381 | 0.5225209
68.36932 | 13.6815 | 15.55308 | 8.172237 | -1.871585 | 6.06604 | 0.7914186 | 0.523389
68.37931 | 13.6698 | 15.55034 | 8.173165 | -1.880541 | 6.062118 | 0.790799 | 0.5242588
68.38931 | 13.6641 | 15.54764 | 8.174099 | -1.88354 | 6.05823 | 0.7901784 | 0.525132
68.39931 | 13.6596 | 15.54498 | 8.175038 | -1.885383 | 6.05438 | 0.7895572 | 0.5260076
68.40931 | 13.6523 | 15.54237 | 8.175981 | -1.890071 | 6.050569 | 0.7889354 | 0.5268858
68.41931 | 13.6449 | 15.5398 | 8.176929 | -1.894904 | 6.046795 | 0.7883132 | 0.5277665
68.42931 | 13.6341 | 15.53728 | 8.177882 | -1.903181 | 6.043059 | 0.7876905 | 0.5286497
68.4393 | 13.6353 | 15.53481 | 8.178839 | -1.899506 | 6.039364 | 0.787068 | 0.5295344
68.4493 | 13.6286 | 15.53237 | 8.179802 | -1.903773 | 6.035704 | 0.7864443 | 0.5304226
68.4593 | 13.6199 | 15.52998 | 8.180769 | -1.910084 | 6.032082 | 0.7858203 | 0.5313133
68.4693 | 13.6103 | 15.52764 | 8.181741 | -1.91734 | 6.028497 | 0.7851959 | 0.5322064
68.4793 | 13.6082 | 15.52534 | 8.182718 | -1.917141 | 6.024951 | 0.7845711 | 0.5331021
68.4893 | 13.6001 | 15.52309 | 8.183699 | -1.922986 | 6.021441 | 0.7839459 | 0.5340002
68.49929 | 13.5867 | 15.52088 | 8.184685 | -1.934178 | 6.017972 | 0.7833209 | 0.5349
68.50929 | 13.5786 | 15.51871 | 8.185676 | -1.940111 | 6.014538 | 0.7826951 | 0.5358031
68.51929 | 13.5787 | 15.51659 | 8.186671 | -1.93789 | 6.011141 | 0.7820689 | 0.5367088
68.52929 | 13.5681 | 15.51451 | 8.187672 | -1.946413 | 6.007782 | 0.7814424 | 0.537617
68.53929 | 13.5566 | 15.51248 | 8.188677 | -1.955879 | 6.004459 | 0.7808157 | 0.5385276
68.54929 | 13.5568 | 15.51049 | 8.189686 | -1.95369 | 6.001174 | 0.7801887 | 0.5394407
68.55928 | 13.5384 | 15.50855 | 8.1907 | -1.970147 | 5.99793 | 0.7795621 | 0.5403555
68.56928 | 13.5362 | 15.50665 | 8.191719 | -1.970446 | 5.994719 | 0.7789347 | 0.5412736
68.57928 | 13.5262 | 15.50479 | 8.192743 | -1.97859 | 5.991546 | 0.7783071 | 0.5421942
68.58928 | 13.5222 | 15.50298 | 8.193771 | -1.980777 | 5.988409 | 0.7776793 | 0.5431172
68.59928 | 13.5102 | 15.50121 | 8.194804 | -1.991009 | 5.985311 | 0.7770513 | 0.5440428
68.60928 | 13.5082 | 15.49948 | 8.195842 | -1.991284 | 5.982248 | 0.7764232 | 0.5449708
68.61927 | 13.4909 | 15.49781 | 8.196883 | -2.006905 | 5.979226 | 0.7757955 | 0.5459005
68.62927 | 13.4918 | 15.49617 | 8.19793 | -2.004369 | 5.976238 | 0.7751671 | 0.5468334
68.63927 | 13.4802 | 15.49458 | 8.198982 | -2.014376 | 5.973286 | 0.7745387 | 0.547769
68.64927 | 13.4754 | 15.49303 | 8.200038 | -2.017627 | 5.970372 | 0.7739102 | 0.5487069
68.65927 | 13.4635 | 15.49152 | 8.201099 | -2.028022 | 5.967494 | 0.7732816 | 0.5496473
68.66927 | 13.4648 | 15.49006 | 8.202165 | -2.025262 | 5.964654 | 0.772653 | 0.5505903
68.67926 | 13.4625 | 15.48864 | 8.203234 | -2.026144 | 5.961851 | 0.772025 | 0.5515347
68.68926 | 13.4502 | 15.48727 | 8.204308 | -2.03707 | 5.959083 | 0.7713963 | 0.5524825
68.69926 | 13.4429 | 15.48594 | 8.205387 | -2.043039 | 5.956351 | 0.7707677 | 0.5534328
68.70926 | 13.4422 | 15.48465 | 8.206471 | -2.042453 | 5.953657 | 0.770139 | 0.5543856
68.71926 | 13.441 | 15.48341 | 8.20756 | -2.042409 | 5.950998 | 0.7695105 | 0.5553408
68.72926 | 13.4347 | 15.48221 | 8.208652 | -2.04751 | 5.948377 | 0.768882 | 0.5562985
68.73925 | 13.4242 | 15.48105 | 8.209749 | -2.056854 | 5.945794 | 0.7682541 | 0.5572577
68.74925 | 13.4263 | 15.47994 | 8.210851 | -2.053641 | 5.943245 | 0.7676258 | 0.5582203
68.75925 | 13.4262 | 15.47887 | 8.211957 | -2.052672 | 5.940732 | 0.7669975 | 0.5591853
68.76925 | 13.418 | 15.47785 | 8.213068 | -2.059845 | 5.938255 | 0.7663695 | 0.5601528
68.77925 | 13.4103 | 15.47686 | 8.214184 | -2.066562 | 5.935815 | 0.7657415 | 0.5611227
68.78924 | 13.4122 | 15.47592 | 8.215303 | -2.063723 | 5.933412 | 0.7651143 | 0.5620941
68.79924 | 13.411 | 15.47503 | 8.216427 | -2.064027 | 5.931044 | 0.7644866 | 0.5630689
68.80924 | 13.4073 | 15.47417 | 8.217556 | -2.066873 | 5.928712 | 0.7638592 | 0.5640461
68.81924 | 13.4 | 15.47336 | 8.21869 | -2.073363 | 5.926416 | 0.763232 | 0.5650258
68.82924 | 13.3946 | 15.4726 | 8.219828 | -2.077996 | 5.924155 | 0.7626049 | 0.5660078
68.83924 | 13.4023 | 15.47187 | 8.22097 | -2.069572 | 5.921931 | 0.7619781 | 0.5669923
68.84923 | 13.399 | 15.47119 | 8.222116 | -2.072191 | 5.919745 | 0.7613522 | 0.5679782
68.85923 | 13.3898 | 15.47055 | 8.223267 | -2.080753 | 5.917592 | 0.760726 | 0.5689676
68.86923 | 13.3884 | 15.46996 | 8.224423 | -2.081558 | 5.915475 | 0.7601 | 0.5699593
68.87923 | 13.3895 | 15.46941 | 8.225583 | -2.079906 | 5.913395 | 0.7594743 | 0.5709534
68.88923 | 13.3932 | 15.4689 | 8.226748 | -2.075696 | 5.911349 | 0.7588489 | 0.57195
68.89923 | 13.3787 | 15.46843 | 8.227917 | -2.089729 | 5.909339 | 0.7582239 | 0.5729489
68.90922 | 13.378 | 15.46801 | 8.229089 | -2.090008 | 5.907369 | 0.7575998 | 0.5739492
68.91922 | 13.3859 | 15.46762 | 8.230267 | -2.081724 | 5.905428 | 0.7569754 | 0.574953
68.92922 | 13.3824 | 15.46729 | 8.231449 | -2.084888 | 5.903528 | 0.7563515 | 0.575959
68.93922 | 13.3787 | 15.46699 | 8.232636 | -2.088289 | 5.901658 | 0.7557279 | 0.5769674
68.94922 | 13.3786 | 15.46674 | 8.233827 | -2.088138 | 5.899828 | 0.7551047 | 0.5779783
68.95922 | 13.3776 | 15.46652 | 8.235023 | -2.088925 | 5.898029 | 0.7544819 | 0.5789915
68.96921 | 13.3823 | 15.46636 | 8.236221 | -2.084059 | 5.896271 | 0.7538602 | 0.5800061
68.97921 | 13.3748 | 15.46623 | 8.237425 | -2.091432 | 5.894545 | 0.7532382 | 0.581024
68.98921 | 13.3776 | 15.46615 | 8.238634 | -2.088549 | 5.892854 | 0.7526168 | 0.5820443
68.99921 | 13.3798 | 15.46611 | 8.239846 | -2.086308 | 5.891199 | 0.7519958 | 0.5830669
69.00921 | 13.3812 | 15.46611 | 8.241063 | -2.084907 | 5.889576 | 0.7513753 | 0.5840919
69.01921 | 13.3765 | 15.46615 | 8.242285 | -2.089653 | 5.887993 | 0.7507553 | 0.5851192
69.0292 | 13.3812 | 15.46624 | 8.243509 | -2.085038 | 5.886445 | 0.7501364 | 0.5861478
69.0392 | 13.3771 | 15.46637 | 8.244739 | -2.089265 | 5.884929 | 0.7495174 | 0.5871797
69.0492 | 13.3778 | 15.46654 | 8.245974 | -2.088736 | 5.883449 | 0.748899 | 0.588214
69.0592 | 13.3832 | 15.46675 | 8.247212 | -2.083548 | 5.882004 | 0.7482811 | 0.5892506
69.0692 | 13.3772 | 15.467 | 8.248455 | -2.089802 | 5.880594 | 0.7476637 | 0.5902895
69.0792 | 13.3829 | 15.4673 | 8.249702 | -2.084399 | 5.879219 | 0.747047 | 0.5913307
69.08919 | 13.3823 | 15.46764 | 8.250952 | -2.085337 | 5.87788 | 0.7464314 | 0.5923731
69.09919 | 13.3746 | 15.46802 | 8.252208 | -2.093417 | 5.876574 | 0.7458159 | 0.5934189
69.10919 | 13.3813 | 15.46844 | 8.253468 | -2.087139 | 5.875304 | 0.7452009 | 0.5944669
69.11919 | 13.3838 | 15.4689 | 8.254732 | -2.085103 | 5.874068 | 0.7445866 | 0.5955172
69.12919 | 13.3782 | 15.46941 | 8.256 | -2.091209 | 5.872867 | 0.7439729 | 0.5965698
69.13918 | 13.3849 | 15.46996 | 8.257271 | -2.085056 | 5.871701 | 0.7433604 | 0.597623
69.14918 | 13.3845 | 15.47055 | 8.258548 | -2.086045 | 5.870569 | 0.7427481 | 0.5986802
69.15918 | 13.3837 | 15.47118 | 8.259829 | -2.087477 | 5.869472 | 0.7421364 | 0.5997395
69.16918 | 13.3804 | 15.47185 | 8.261114 | -2.09145 | 5.868409 | 0.7415253 | 0.600801
69.17918 | 13.3849 | 15.47256 | 8.262403 | -2.087664 | 5.867381 | 0.740915 | 0.6018648
69.18918 | 13.3865 | 15.47332 | 8.263697 | -2.08682 | 5.866387 | 0.7403054 | 0.6029309
69.19917 | 13.3881 | 15.47412 | 8.264993 | -2.086017 | 5.865429 | 0.7396971 | 0.603998
69.20917 | 13.3806 | 15.47496 | 8.266295 | -2.094356 | 5.864504 | 0.7390889 | 0.6050685
69.21917 | 13.3849 | 15.47584 | 8.267601 | -2.090937 | 5.863614 | 0.7384815 | 0.6061411
69.22917 | 13.3873 | 15.47676 | 8.268911 | -2.089459 | 5.862757 | 0.7378749 | 0.6072159
69.23917 | 13.3869 | 15.47772 | 8.270225 | -2.090822 | 5.861935 | 0.737269 | 0.6082929
69.24917 | 13.3869 | 15.47873 | 8.271543 | -2.091827 | 5.861148 | 0.7366639 | 0.609372
69.25916 | 13.3905 | 15.47977 | 8.272864 | -2.089271 | 5.860395 | 0.7360602 | 0.6104523
69.26916 | 13.3929 | 15.48086 | 8.27419 | -2.087959 | 5.859677 | 0.7354567 | 0.6115357
69.27916 | 13.4015 | 15.48199 | 8.275521 | -2.080487 | 5.858991 | 0.7348539 | 0.6126214
69.28916 | 13.389 | 15.48316 | 8.276855 | -2.094157 | 5.858341 | 0.7342521 | 0.6137091
69.29916 | 13.394 | 15.48437 | 8.278194 | -2.090368 | 5.857724 | 0.7336511 | 0.614799
69.30916 | 13.4021 | 15.48562 | 8.279537 | -2.08352 | 5.857142 | 0.7330508 | 0.615891
69.31915 | 13.3986 | 15.48691 | 8.280882 | -2.088313 | 5.856594 | 0.7324521 | 0.616984
69.32915 | 13.3981 | 15.48825 | 8.282233 | -2.090145 | 5.856079 | 0.7318536 | 0.6180802
69.33915 | 13.4011 | 15.48962 | 8.283588 | -2.088521 | 5.855599 | 0.731256 | 0.6191785
69.34915 | 13.4074 | 15.49104 | 8.284946 | -2.083636 | 5.855152 | 0.7306593 | 0.6202788
69.35915 | 13.4117 | 15.49249 | 8.286309 | -2.080794 | 5.85474 | 0.7300634 | 0.6213812
69.36915 | 13.4094 | 15.49399 | 8.287676 | -2.08459 | 5.85436 | 0.7294686 | 0.6224857
69.37914 | 13.4161 | 15.49553 | 8.289045 | -2.079425 | 5.854013 | 0.7288752 | 0.6235912
69.38914 | 13.425 | 15.49711 | 8.29042 | -2.072107 | 5.853705 | 0.7282821 | 0.6246996
69.39914 | 13.4241 | 15.49872 | 8.291799 | -2.074624 | 5.853424 | 0.7276899 | 0.6258103
69.40914 | 13.4359 | 15.50038 | 8.293182 | -2.064485 | 5.853182 | 0.7270987 | 0.6269228
69.41914 | 13.4285 | 15.50209 | 8.294568 | -2.073587 | 5.852973 | 0.7265085 | 0.6280374
69.42914 | 13.433 | 15.50383 | 8.295959 | -2.070827 | 5.852795 | 0.7259192 | 0.6291539
69.43913 | 13.4428 | 15.50561 | 8.297352 | -2.062808 | 5.852653 | 0.7253316 | 0.6302715
69.44913 | 13.4428 | 15.50743 | 8.298751 | -2.064631 | 5.852544 | 0.7247442 | 0.6313919
69.45913 | 13.4486 | 15.50929 | 8.300153 | -2.060694 | 5.852469 | 0.7241579 | 0.6325144
69.46913 | 13.4563 | 15.5112 | 8.301559 | -2.054897 | 5.852426 | 0.7235726 | 0.6336388
69.47913 | 13.4647 | 15.51314 | 8.302969 | -2.048441 | 5.852418 | 0.7229883 | 0.6347651
69.48913 | 13.4648 | 15.51513 | 8.304384 | -2.050325 | 5.852443 | 0.722405 | 0.6358934
69.49912 | 13.4708 | 15.51715 | 8.3058 | -2.046347 | 5.852501 | 0.7218234 | 0.6370224
69.50912 | 13.4783 | 15.51921 | 8.307222 | -2.040912 | 5.852593 | 0.7212422 | 0.6381544
69.51912 | 13.4849 | 15.52132 | 8.308647 | -2.036417 | 5.852719 | 0.720662 | 0.6392884
69.52912 | 13.4923 | 15.52346 | 8.310077 | -2.031162 | 5.852878 | 0.7200828 | 0.6404241
69.53912 | 13.4927 | 15.52565 | 8.31151 | -2.032946 | 5.853069 | 0.7195048 | 0.6415618
69.54911 | 13.5055 | 15.52787 | 8.312946 | -2.02237 | 5.853295 | 0.7189284 | 0.6427002
69.55911 | 13.5014 | 15.53013 | 8.314387 | -2.028734 | 5.853553 | 0.7183525 | 0.6438415
69.56911 | 13.5149 | 15.53244 | 8.315832 | -2.01754 | 5.853846 | 0.7177777 | 0.6449846
69.57911 | 13.5138 | 15.53478 | 8.31728 | -2.020984 | 5.854171 | 0.717204 | 0.6461295
69.58911 | 13.5218 | 15.53717 | 8.318733 | -2.015369 | 5.854529 | 0.7166313 | 0.6472762
69.59911 | 13.5325 | 15.53959 | 8.320189 | -2.007094 | 5.854921 | 0.7160598 | 0.6484246
69.6091 | 13.5333 | 15.54206 | 8.321647 | -2.008756 | 5.855345 | 0.7154901 | 0.6495738
69.6191 | 13.5399 | 15.54456 | 8.323111 | -2.00466 | 5.855803 | 0.7149208 | 0.6507257
69.6291 | 13.5405 | 15.5471 | 8.324578 | -2.006604 | 5.856294 | 0.7143527 | 0.6518794
69.6391 | 13.5541 | 15.54969 | 8.326049 | -1.995588 | 5.856818 | 0.7137857 | 0.6530348
69.6491 | 13.5574 | 15.55231 | 8.327524 | -1.994911 | 5.857375 | 0.7132199 | 0.6541918
69.6591 | 13.5557 | 15.55497 | 8.329003 | -1.999274 | 5.857965 | 0.7126552 | 0.6553506
69.66909 | 13.5678 | 15.55767 | 8.330483 | -1.989873 | 5.858587 | 0.7120923 | 0.6565099
69.67909 | 13.5751 | 15.56041 | 8.331969 | -1.985315 | 5.859244 | 0.7115299 | 0.6576719
69.68909 | 13.5716 | 15.5632 | 8.333459 | -1.991596 | 5.859933 | 0.7109688 | 0.6588357
69.69909 | 13.5763 | 15.56602 | 8.334952 | -1.989717 | 5.860654 | 0.7104088 | 0.660001
69.70909 | 13.5904 | 15.56888 | 8.336449 | -1.978477 | 5.861409 | 0.7098501 | 0.6611679
69.71909 | 13.5845 | 15.57178 | 8.33795 | -1.987276 | 5.862197 | 0.7092925 | 0.6623364
69.72908 | 13.5935 | 15.57471 | 8.339453 | -1.981211 | 5.863017 | 0.7087367 | 0.6635053
69.73908 | 13.5991 | 15.57769 | 8.340961 | -1.978589 | 5.86387 | 0.7081815 | 0.6646769
69.74908 | 13.6056 | 15.58071 | 8.342472 | -1.975105 | 5.864756 | 0.7076276 | 0.6658501
69.75908 | 13.5987 | 15.58376 | 8.343987 | -1.985061 | 5.865675 | 0.7070749 | 0.6670247
69.76908 | 13.6097 | 15.58686 | 8.345506 | -1.977156 | 5.866626 | 0.7065235 | 0.6682009
69.77908 | 13.611 | 15.58999 | 8.347028 | -1.978991 | 5.867611 | 0.7059732 | 0.6693785
69.78907 | 13.623 | 15.59316 | 8.348553 | -1.97016 | 5.868627 | 0.7054248 | 0.6705565
69.79907 | 13.6179 | 15.59637 | 8.350082 | -1.978472 | 5.869676 | 0.7048771 | 0.671737
69.80907 | 13.6299 | 15.59962 | 8.351615 | -1.969723 | 5.870758 | 0.7043306 | 0.672919
69.81907 | 13.6253 | 15.60291 | 8.353152 | -1.977612 | 5.871873 | 0.7037854 | 0.6741023
69.82907 | 13.6327 | 15.60624 | 8.354692 | -1.973541 | 5.87302 | 0.7032415 | 0.675287
69.83907 | 13.6349 | 15.60961 | 8.356235 | -1.974708 | 5.874201 | 0.7026989 | 0.6764731
69.84906 | 13.6382 | 15.61301 | 8.357781 | -1.974811 | 5.875412 | 0.7021581 | 0.6776594
69.85906 | 13.6385 | 15.61646 | 8.359332 | -1.977955 | 5.876657 | 0.701618 | 0.6788484
69.86906 | 13.65 | 15.61994 | 8.360886 | -1.969938 | 5.877934 | 0.7010793 | 0.6800384
69.87906 | 13.6499 | 15.62346 | 8.362443 | -1.97356 | 5.879245 | 0.7005418 | 0.6812297
69.88906 | 13.6505 | 15.62702 | 8.364004 | -1.97652 | 5.880587 | 0.7000057 | 0.6824224
69.89906 | 13.6539 | 15.63062 | 8.365569 | -1.976718 | 5.881962 | 0.6994708 | 0.6836164
69.90905 | 13.659 | 15.63425 | 8.367135 | -1.975252 | 5.883368 | 0.6989378 | 0.6848103
69.91905 | 13.6656 | 15.63793 | 8.368707 | -1.972327 | 5.884808 | 0.6984056 | 0.6860066
69.92905 | 13.6634 | 15.64164 | 8.370282 | -1.978241 | 5.88628 | 0.6978747 | 0.6872042
69.93905 | 13.671 | 15.64539 | 8.37186 | -1.974392 | 5.887784 | 0.6973452 | 0.6884028
69.94905 | 13.6712 | 15.64918 | 8.373442 | -1.977983 | 5.889321 | 0.696817 | 0.6896027
69.95904 | 13.6743 | 15.65301 | 8.375025 | -1.978706 | 5.890887 | 0.6962907 | 0.6908026
69.96904 | 13.6857 | 15.65687 | 8.376614 | -1.971173 | 5.89249 | 0.6957652 | 0.6920045
69.97904 | 13.6786 | 15.66078 | 8.378206 | -1.982177 | 5.894122 | 0.6952411 | 0.6932077
69.98904 | 13.6876 | 15.66472 | 8.379801 | -1.97712 | 5.895789 | 0.6947183 | 0.6944119
69.99904 | 13.6864 | 15.6687 | 8.3814 | -1.982299 | 5.897485 | 0.6941969 | 0.6956171
70.00904 | 13.7001 | 15.67272 | 8.383001 | -1.972619 | 5.899217 | 0.6936768 | 0.6968234
70.01903 | 13.6922 | 15.67677 | 8.384605 | -1.98457 | 5.900977 | 0.6931587 | 0.6980294
70.02903 | 13.6985 | 15.68086 | 8.386214 | -1.982363 | 5.902771 | 0.6926414 | 0.6992376
70.03903 | 13.7058 | 15.685 | 8.387826 | -1.979196 | 5.904598 | 0.6921255 | 0.7004468
70.04903 | 13.7115 | 15.68916 | 8.389441 | -1.977665 | 5.906456 | 0.691611 | 0.7016568
70.05903 | 13.7157 | 15.69337 | 8.391059 | -1.977673 | 5.908348 | 0.6910978 | 0.7028678
70.06903 | 13.7147 | 15.69762 | 8.392681 | -1.982917 | 5.91027 | 0.6905861 | 0.7040797
70.07902 | 13.7306 | 15.70189 | 8.394304 | -1.971295 | 5.912223 | 0.6900763 | 0.7052911
70.08902 | 13.724 | 15.70621 | 8.395933 | -1.982214 | 5.91421 | 0.6895673 | 0.7065046
70.09902 | 13.7353 | 15.71057 | 8.397564 | -1.975271 | 5.916228 | 0.6890598 | 0.707719
70.10902 | 13.7335 | 15.71497 | 8.399199 | -1.981466 | 5.918279 | 0.6885538 | 0.708934
70.11902 | 13.7438 | 15.7194 | 8.400837 | -1.975598 | 5.920362 | 0.6880491 | 0.7101499
70.12902 | 13.7469 | 15.72387 | 8.402478 | -1.976967 | 5.922477 | 0.6875458 | 0.7113664
70.13901 | 13.7505 | 15.72837 | 8.404121 | -1.977869 | 5.924621 | 0.6870445 | 0.7125825
70.14901 | 13.7538 | 15.73291 | 8.405768 | -1.979113 | 5.9268 | 0.686544 | 0.7138004
70.15901 | 13.7567 | 15.73749 | 8.407419 | -1.980794 | 5.929011 | 0.686045 | 0.715019
70.16901 | 13.7736 | 15.74211 | 8.409073 | -1.968512 | 5.931253 | 0.6855475 | 0.7162382
70.17901 | 13.7712 | 15.74677 | 8.41073 | -1.975567 | 5.933527 | 0.6850514 | 0.717458
70.18901 | 13.7859 | 15.75146 | 8.41239 | -1.965558 | 5.935833 | 0.6845568 | 0.7186783
70.199 | 13.7803 | 15.75618 | 8.414052 | -1.975882 | 5.938169 | 0.684064 | 0.719898
70.209 | 13.797 | 15.76095 | 8.415718 | -1.963948 | 5.940538 | 0.6835723 | 0.7211194
70.219 | 13.7933 | 15.76575 | 8.417388 | -1.97245 | 5.942939 | 0.6830819 | 0.7223413
70.229 | 13.7968 | 15.77059 | 8.419061 | -1.97379 | 5.945373 | 0.6825931 | 0.7235636
70.239 | 13.8083 | 15.77547 | 8.420736 | -1.967166 | 5.947838 | 0.6821057 | 0.7247864
70.249 | 13.813 | 15.78038 | 8.422415 | -1.967378 | 5.950334 | 0.6816197 | 0.7260096
70.25899 | 13.8213 | 15.78532 | 8.424095 | -1.964023 | 5.95286 | 0.6811357 | 0.727232
70.26899 | 13.8209 | 15.79031 | 8.42578 | -1.969409 | 5.95542 | 0.6806527 | 0.7284558
70.27899 | 13.8273 | 15.79533 | 8.427468 | -1.96803 | 5.958011 | 0.6801712 | 0.7296801
70.28899 | 13.8322 | 15.80039 | 8.429159 | -1.968189 | 5.960634 | 0.6796911 | 0.7309045
70.29899 | 13.8399 | 15.80548 | 8.430853 | -1.965584 | 5.96329 | 0.6792125 | 0.7321292
70.30899 | 13.8499 | 15.81062 | 8.43255 | -1.960716 | 5.965976 | 0.6787354 | 0.7333542
70.31898 | 13.8435 | 15.81578 | 8.434248 | -1.972279 | 5.968693 | 0.6782603 | 0.7345779
70.32898 | 13.8535 | 15.82098 | 8.435951 | -1.967481 | 5.97144 | 0.6777861 | 0.7358032
70.33898 | 13.8561 | 15.82622 | 8.437657 | -1.970123 | 5.974223 | 0.6773134 | 0.7370287
70.34898 | 13.8603 | 15.8315 | 8.439366 | -1.971197 | 5.977035 | 0.6768423 | 0.7382543
70.35898 | 13.8658 | 15.83681 | 8.441078 | -1.97101 | 5.979879744 | 0.6763726 | 0.73948
70.36897 | 13.8635 | 15.84215 | 8.442791 | -1.978654 | 5.982754 | 0.6759049 | 0.7407045
70.37897 | 13.8798 | 15.84754 | 8.444508 | -1.967737 | 5.98566 | 0.6754382 | 0.7419303
70.38897 | 13.8833 | 15.85296 | 8.446229 | -1.969656 | 5.988598 | 0.674973 | 0.743156
70.39897 | 13.8831 | 15.85841 | 8.447952 | -1.975312 | 5.991568 | 0.6745093 | 0.7443818
70.40897 | 13.89 | 15.8639 | 8.449679 | -1.973903 | 5.99457 | 0.674047 | 0.7456073
70.41897 | 13.8908 | 15.86943 | 8.451408 | -1.978629 | 5.997602 | 0.6735863 | 0.7468329
70.42896 | 13.9033 | 15.87499 | 8.453138 | -1.971686 | 6.000664 | 0.6731276 | 0.748057
70.43896 | 13.9056 | 15.88058 | 8.454873 | -1.974982 | 6.003757 | 0.6726699 | 0.749282
70.44896 | 13.8994 | 15.88622 | 8.456611 | -1.986817 | 6.006885 | 0.6722137 | 0.7505069
70.45896 | 13.9078 | 15.89188 | 8.458352 | -1.984084 | 6.010042 | 0.671759 | 0.7517317
70.46896 | 13.925 | 15.89759 | 8.460095 | -1.97259 | 6.013233 | 0.6713058 | 0.7529561
70.47896 | 13.9208 | 15.90333 | 8.461841 | -1.982528 | 6.016452 | 0.6708542 | 0.7541802
70.48895 | 13.9317 | 15.9091 | 8.463588 | -1.977397 | 6.019701 | 0.6704045 | 0.7554029
70.49895 | 13.9309 | 15.91491 | 8.46534 | -1.984006 | 6.022984 | 0.6699558 | 0.7566263
70.50895 | 13.9406 | 15.92075 | 8.467095 | -1.980151 | 6.026299 | 0.6695088 | 0.7578494
70.51895 | 13.9563 | 15.92663 | 8.468852 | -1.970331 | 6.029644 | 0.6690631 | 0.7590719
70.52895 | 13.9498 | 15.93255 | 8.470612 | -1.982746 | 6.033021 | 0.6686191 | 0.760294
70.53895 | 13.9575 | 15.9385 | 8.472375 | -1.980996 | 6.036429 | 0.6681765 | 0.7615157
70.54894 | 13.9651 | 15.94447 | 8.474138 | -1.979375 | 6.039865 | 0.6677359 | 0.7627356
70.55894 | 13.9758 | 15.95049 | 8.475906 | -1.974694 | 6.043335 | 0.6672963 | 0.763956
70.56894 | 13.9805 | 15.95655 | 8.477677 | -1.976048 | 6.046837 | 0.6668583 | 0.7651758
70.57894 | 13.9833 | 15.96264 | 8.479451 | -1.979337 | 6.050369 | 0.6664219 | 0.7663951
70.58894 | 13.993 | 15.96876 | 8.481227 | -1.97576 | 6.053932 | 0.6659869 | 0.7676137
70.59894 | 14.0063 | 15.97492 | 8.483006 | -1.968618 | 6.057527 | 0.6655535 | 0.7688314
70.60893 | 14.0184 | 15.9811 | 8.484786 | -1.962704 | 6.061149 | 0.665122 | 0.7700473
70.61893 | 14.0173 | 15.98733 | 8.48657 | -1.97003 | 6.064806 | 0.6646916 | 0.7712636
70.62893 | 14.029 | 15.99359 | 8.488356 | -1.964591 | 6.068493 | 0.6642627 | 0.7724789
70.63893 | 14.0478 | 15.99989 | 8.490146 | -1.952087 | 6.072212 | 0.6638354 | 0.7736935
70.64893 | 14.0421 | 16.00622 | 8.491938 | -1.964116 | 6.075962 | 0.6634096 | 0.7749071
70.65893 | 14.059 | 16.01258 | 8.493732 | -1.953579 | 6.079742 | 0.6629853 | 0.7761199
70.66892 | 14.0628 | 16.01897 | 8.495527 | -1.95617 | 6.08355 | 0.6625631 | 0.7773303
70.67892 | 14.0695 | 16.0254 | 8.497327 | -1.955902 | 6.087392 | 0.6621419 | 0.778541
70.68892 | 14.0813 | 16.03187 | 8.499129 | -1.950567 | 6.091266 | 0.6617221 | 0.7797506
70.69892 | 14.0924 | 16.03837 | 8.500934 | -1.945967 | 6.09517 | 0.6613039 | 0.7809592
70.70892 | 14.0971 | 16.0449 | 8.502741 | -1.947799 | 6.099105 | 0.6608873 | 0.7821666
70.71891 | 14.1097 | 16.05146 | 8.504549 | -1.94176 | 6.103066 | 0.6604726 | 0.7833716
70.72891 | 14.1195 | 16.05806 | 8.506361 | -1.93856 | 6.107063 | 0.660059 | 0.7845767
70.73891 | 14.1204 | 16.06469 | 8.508176 | -1.944294 | 6.111091 | 0.6596469 | 0.7857804
70.74891 | 14.1278 | 16.07136 | 8.509993 | -1.943561 | 6.115149 | 0.6592363 | 0.7869829
70.75891 | 14.14 | 16.07806 | 8.511812 | -1.938061 | 6.119237 | 0.6588273 | 0.7881841
70.76891 | 14.1548 | 16.0848 | 8.513635 | -1.929995 | 6.123357 | 0.6584198 | 0.7893838
70.7789 | 14.1554 | 16.09156 | 8.515457 | -1.936156 | 6.127503 | 0.6580143 | 0.7905811
70.7889 | 14.1542 | 16.09836 | 8.517284 | -1.944156 | 6.131684 | 0.6576098 | 0.791778
70.7989 | 14.1657 | 16.10519 | 8.519113 | -1.93949 | 6.135896 | 0.6572069 | 0.7929734
70.8089 | 14.1783 | 16.11206 | 8.520945 | -1.933756 | 6.140138 | 0.6568055 | 0.7941673
70.8189 | 14.1795 | 16.11896 | 8.522779 | -1.939455 | 6.144411 | 0.6564056 | 0.7953595
70.8289 | 14.1896 | 16.12589 | 8.524615 | -1.936287 | 6.148715 | 0.6560072 | 0.7965503
70.83889 | 14.1867 | 16.13285 | 8.526452 | -1.946146 | 6.153044 | 0.6556107 | 0.7977383
70.84889 | 14.2135 | 16.13984 | 8.528293 | -1.926344 | 6.157409 | 0.6552154 | 0.7989256
70.85889 | 14.2121 | 16.14687 | 8.530137 | -1.934774 | 6.161804 | 0.6548216 | 0.8001112
70.86889 | 14.2187 | 16.15394 | 8.531983 | -1.935237 | 6.16623 | 0.6544293 | 0.8012951
70.87889 | 14.2345 | 16.16103 | 8.533831 | -1.926532 | 6.170686 | 0.6540385 | 0.8024772
70.88889 | 14.2372 | 16.16816 | 8.535681 | -1.930961 | 6.175173 | 0.6536492 | 0.8036574
70.89888 | 14.2577 | 16.17531 | 8.537532 | -1.917613 | 6.179685 | 0.6532618 | 0.8048345
70.90888 | 14.2579 | 16.18251 | 8.539386 | -1.924606 | 6.184233 | 0.6528756 | 0.8060109
70.91888 | 14.2766 | 16.18973 | 8.541244 | -1.91313 | 6.188811 | 0.6524908 | 0.8071852
70.92888 | 14.282 | 16.19699 | 8.543103 | -1.914987 | 6.193419 | 0.6521076 | 0.8083575
70.93888 | 14.2941 | 16.20428 | 8.544964 | -1.910176 | 6.198058 | 0.6517259 | 0.8095278
70.94888 | 14.3126 | 16.2116 | 8.546828 | -1.898996 | 6.202726 | 0.6513457 | 0.8106959
70.95887 | 14.3162 | 16.21894 | 8.548692 | -1.902742 | 6.207421 | 0.6509674 | 0.8118608
70.96887 | 14.3337 | 16.22633 | 8.55056 | -1.892626 | 6.212151 | 0.6505902 | 0.8130246
70.97887 | 14.3463 | 16.23374 | 8.552431 | -1.887442 | 6.216911 | 0.6502145 | 0.8141861
70.98887 | 14.3623 | 16.24119 | 8.554303 | -1.878889 | 6.2217 | 0.6498402 | 0.8153455
70.99887 | 14.378 | 16.24867 | 8.556178 | -1.870668 | 6.22652 | 0.6494676 | 0.8165023
71.00887 | 14.3937 | 16.25618 | 8.558055 | -1.862479 | 6.231371 | 0.6490963 | 0.8176569
71.01886 | 14.4027 | 16.26371 | 8.559932 | -1.861013 | 6.236247 | 0.6487269 | 0.8188078
71.02886 | 14.4223 | 16.27129 | 8.561813 | -1.848986 | 6.241157 | 0.6483587 | 0.8199575
71.03886 | 14.438 | 16.27889 | 8.563696 | -1.84089 | 6.246098 | 0.647992 | 0.8211047
71.04886 | 14.452 | 16.28653 | 8.565581 | -1.834525 | 6.251069 | 0.6476268 | 0.8222494
71.05886 | 14.468 | 16.29419 | 8.567468 | -1.826192 | 6.25607 | 0.647263 | 0.8233913
71.06886 | 14.4759 | 16.30189 | 8.569357 | -1.825989 | 6.261101 | 0.6469007 | 0.8245306
71.07885 | 14.4986 | 16.30961 | 8.571246 | -1.811008 | 6.266155 | 0.6465403 | 0.8256662
71.08885 | 14.5124 | 16.31737 | 8.57314 | -1.804968 | 6.271247 | 0.646181 | 0.8268002
71.09885 | 14.5259 | 16.32516 | 8.575035 | -1.799257 | 6.276367 | 0.6458232 | 0.8279314
71.10885 | 14.544 | 16.33298 | 8.576932 | -1.788978 | 6.281519 | 0.6454668 | 0.8290597
71.11885 | 14.5573 | 16.34083 | 8.578832 | -1.783527 | 6.286698 | 0.6451119 | 0.8301853
71.12884 | 14.5727 | 16.3487 | 8.580731 | -1.776001 | 6.291904 | 0.6447588 | 0.8313068
71.13884 | 14.5901 | 16.35661 | 8.582634 | -1.766511 | 6.297144 | 0.6444069 | 0.8324264
71.14884 | 14.6041 | 16.36455 | 8.584539 | -1.760453 | 6.302415 | 0.6440564 | 0.8335429
71.15884 | 14.6219 | 16.37252 | 8.586447 | -1.750624 | 6.307714 | 0.6437074 | 0.8346565
71.16884 | 14.6351 | 16.38053 | 8.588356 | -1.745427 | 6.313044 | 0.6433599 | 0.835767
71.17884 | 14.6511 | 16.38856 | 8.590266 | -1.737458 | 6.318403 | 0.6430138 | 0.8368744
71.18883 | 14.6631 | 16.39661 | 8.592177 | -1.733511 | 6.323787 | 0.6426694 | 0.8379774
71.19883 | 14.6768 | 16.4047 | 8.594092 | -1.727902 | 6.329206 | 0.6423262 | 0.8390783
71.20883 | 14.6962 | 16.41282 | 8.596009 | -1.716623 | 6.334654 | 0.6419845 | 0.8401759
71.21883 | 14.7054 | 16.42097 | 8.597927 | -1.715573 | 6.340132 | 0.6416442 | 0.8412702
71.22883 | 14.7248 | 16.42915 | 8.599847 | -1.704353 | 6.345639 | 0.6413053 | 0.8423612
71.23883 | 14.742 | 16.43736 | 8.601769 | -1.695362 | 6.351176 | 0.6409679 | 0.8434487
71.24882 | 14.7591 | 16.44559 | 8.603691 | -1.686492 | 6.356737 | 0.6406322 | 0.8445316
71.25882 | 14.7711 | 16.45386 | 8.605617 | -1.68276 | 6.362333 | 0.6402977 | 0.8456122
71.26882 | 14.785 | 16.46216 | 8.607544 | -1.677157 | 6.367959 | 0.6399646 | 0.8466891
71.27882 | 14.8026 | 16.47048 | 8.609473 | -1.667882 | 6.373614 | 0.6396329 | 0.8477626
71.28882 | 14.8216 | 16.47884 | 8.611404 | -1.657237 | 6.379297 | 0.6393026 | 0.8488323
71.29882 | 14.842 | 16.48722 | 8.613337 | -1.64522 | 6.385011 | 0.6389738 | 0.8498982
71.30881 | 14.8514 | 16.49562 | 8.615269 | -1.644224 | 6.390748 | 0.6386467 | 0.8509595
71.31881 | 14.8656 | 16.50406 | 8.617206 | -1.638464 | 6.39652 | 0.6383206 | 0.852018
71.32881 | 14.8845 | 16.51253 | 8.619143 | -1.628033 | 6.402321 | 0.637996 | 0.8530726
71.33881 | 14.9078 | 16.52103 | 8.621083 | -1.613232 | 6.408153 | 0.6376728 | 0.8541234
71.34881 | 14.9178 | 16.52956 | 8.623024 | -1.611757 | 6.414012 | 0.637351 | 0.8551702
71.35881 | 14.9385 | 16.53811 | 8.624967 | -1.599611 | 6.4199 | 0.6370307 | 0.8562129
71.3688 | 14.953 | 16.54669 | 8.626909 | -1.593685 | 6.425813 | 0.636712 | 0.8572508
71.3788 | 14.9745 | 16.55529 | 8.628855 | -1.580794 | 6.431759 | 0.6363944 | 0.8582855
71.3888 | 14.9922 | 16.56393 | 8.630803 | -1.571732 | 6.437735 | 0.6360781 | 0.8593161
71.3988 | 15.013 | 16.5726 | 8.632752 | -1.559599 | 6.443741 | 0.6357633 | 0.8603425
71.4088 | 15.0304 | 16.58129 | 8.634703 | -1.550892 | 6.449774 | 0.6354499 | 0.8613646
71.4188 | 15.0435 | 16.59001 | 8.636656 | -1.546512 | 6.455836 | 0.6351378 | 0.8623826
71.42879 | 15.0695 | 16.59875 | 8.638608 | -1.529253 | 6.461922 | 0.6348274 | 0.8633953
71.43879 | 15.0907 | 16.60753 | 8.640564 | -1.516829 | 6.468042 | 0.6345181 | 0.8644046
71.44879 | 15.1057 | 16.61633 | 8.642521 | -1.510631 | 6.474191 | 0.6342101 | 0.8654094
71.45879 | 15.1213 | 16.62516 | 8.644479 | -1.50386 | 6.480368 | 0.6339036 | 0.8664097
71.46879 | 15.1357 | 16.63402 | 8.646439 | -1.498319 | 6.486576 | 0.6335983 | 0.8674056
71.47879 | 15.1668 | 16.6429 | 8.648401 | -1.476103 | 6.492811 | 0.6332945 | 0.8683969
71.48878 | 15.1893 | 16.6518 | 8.650362 | -1.462505 | 6.499068 | 0.6329923 | 0.8693827
71.49878 | 15.2045 | 16.66074 | 8.652327 | -1.456243 | 6.50536 | 0.6326911 | 0.8703648
71.50878 | 15.2196 | 16.66971 | 8.654293 | -1.450107 | 6.511681 | 0.6323912 | 0.8713422
71.51878 | 15.2449 | 16.6787 | 8.65626 | -1.433797 | 6.51803 | 0.6320928 | 0.8723148
71.52878 | 15.2685 | 16.68771 | 8.658229 | -1.419215 | 6.524407 | 0.6317956 | 0.8732828
71.53877 | 15.289 | 16.69675 | 8.660197 | -1.407749 | 6.530807 | 0.6315001 | 0.8742448
71.54877 | 15.3046 | 16.70582 | 8.662169 | -1.401219 | 6.537241 | 0.6312056 | 0.875203
71.55877 | 15.3237 | 16.71491 | 8.664142 | -1.391214 | 6.543704 | 0.6309124 | 0.8761562
71.56877 | 15.3416 | 16.72404 | 8.666116 | -1.382435 | 6.550194 | 0.6306205 | 0.8771042
71.57877 | 15.3624 | 16.73318 | 8.668092 | -1.370782 | 6.556713 | 0.63033 | 0.8780473
71.58877 | 15.3804 | 16.74236 | 8.670069 | -1.361956 | 6.56326 | 0.6300407 | 0.8789855
71.59876 | 15.4035 | 16.75154 | 8.672046 | -1.348045 | 6.569829 | 0.6297531 | 0.8799175
71.60876 | 15.4183 | 16.76077 | 8.674025 | -1.342469 | 6.576432 | 0.6294665 | 0.8808455
71.61876 | 15.4425 | 16.77002 | 8.676006 | -1.327518 | 6.583063 | 0.6291811 | 0.8817681
71.62876 | 15.4597 | 16.77929 | 8.677988 | -1.319593 | 6.589722 | 0.6288971 | 0.8826855
71.63876 | 15.4823 | 16.78859 | 8.679972 | -1.306293 | 6.596409 | 0.6286143 | 0.8835977
71.64876 | 15.4981 | 16.79792 | 8.681957 | -1.299818 | 6.603124 | 0.6283329 | 0.8845044
71.65875 | 15.5214 | 16.80726 | 8.683941 | -1.285858 | 6.609859 | 0.6280529 | 0.8854049
71.66875 | 15.5403 | 16.81663 | 8.685928 | -1.276333 | 6.61663 | 0.627774 | 0.8863008
71.67875 | 15.5605 | 16.82603 | 8.687916 | -1.265532 | 6.623427 | 0.6274964 | 0.8871912
71.68875 | 15.5811 | 16.83546 | 8.689906 | -1.254355 | 6.630253 | 0.62722 | 0.8880762
71.69875 | 15.5981 | 16.8449 | 8.691897 | -1.246803 | 6.637106 | 0.6269449 | 0.8889556
71.70875 | 15.6163 | 16.85438 | 8.693889 | -1.238075 | 6.643986 | 0.6266711 | 0.8898292
71.71874 | 15.6388 | 16.86386 | 8.69588 | -1.225063 | 6.650888 | 0.6263987 | 0.8906964
71.72874 | 15.6642 | 16.87338 | 8.697874 | -1.209184 | 6.657824 | 0.6261274 | 0.8915587
71.73874 | 15.6817 | 16.88293 | 8.699869 | -1.201228 | 6.664786 | 0.6258573 | 0.8924153
71.74874 | 15.7073 | 16.8925 | 8.701866 | -1.185196 | 6.671776 | 0.6255884 | 0.893266
71.75874 | 15.725 | 16.90209 | 8.703863 | -1.177088 | 6.678793 | 0.6253207 | 0.8941109
71.76874 | 15.7454 | 16.9117 | 8.705862 | -1.166304 | 6.685838 | 0.6250543 | 0.8949499
71.77873 | 15.764 | 16.92133 | 8.70786 | -1.157333 | 6.692902 | 0.6247894 | 0.8957822
71.78873 | 15.7864 | 16.931 | 8.70986 | -1.144596 | 6.700001 | 0.6245255 | 0.8966093
71.79873 | 15.8127 | 16.94068 | 8.711862 | -1.127981 | 6.707126 | 0.6242627 | 0.8974302
71.80873 | 15.8373 | 16.95039 | 8.713865 | -1.113089 | 6.714278 | 0.6240012 | 0.8982453
71.81873 | 15.8555 | 16.96012 | 8.715869 | -1.104617 | 6.721453 | 0.6237408 | 0.8990541
71.82873 | 15.8675 | 16.96987 | 8.717874 | -1.102372 | 6.72866 | 0.6234817194 | 0.8998569
71.83872 | 15.8929 | 16.97964 | 8.719877 | -1.086739 | 6.735885 | 0.623224 | 0.9006525
71.84872 | 15.922 | 16.98944 | 8.721884 | -1.067438 | 6.743144 | 0.6229673 | 0.9014428
71.85872 | 15.9429 | 16.99926 | 8.723892 | -1.05636 | 6.75043 | 0.6227118 | 0.9022268
71.86872 | 15.9625 | 17.0091 | 8.7259 | -1.046604 | 6.757742 | 0.6224573 | 0.9030044
71.87872 | 15.9831 | 17.01897 | 8.72791 | -1.03587 | 6.765081 | 0.6222042 | 0.9037757
71.88872 | 16.0008 | 17.02886 | 8.72992 | -1.028058 | 6.772445 | 0.6219521 | 0.9045405
71.89871 | 16.0331 | 17.03876 | 8.731929 | -1.005659 | 6.77983 | 0.6217016 | 0.9052981
71.90871 | 16.051 | 17.04869 | 8.733941 | -0.9976903 | 6.787247 | 0.6214519 | 0.90605
71.91871 | 16.0745 | 17.05864 | 8.735954 | -0.9841436 | 6.794691 | 0.6212033 | 0.9067953
71.92871 | 16.0921 | 17.06862 | 8.737968 | -0.9765187 | 6.802161 | 0.620956 | 0.9075341
71.93871 | 16.1179 | 17.07861 | 8.739983 | -0.9607149 | 6.809656 | 0.6207097 | 0.9082662
71.9487 | 16.1462 | 17.08862 | 8.741996 | -0.9424223 | 6.81717 | 0.6204649 | 0.9089909
71.9587 | 16.1632 | 17.09866 | 8.744012 | -0.9354607 | 6.824718 | 0.620221 | 0.9097096
71.9687 | 16.1842 | 17.10872 | 8.746029 | -0.9245202 | 6.832291 | 0.6199782 | 0.9104216
71.9787 | 16.2088 | 17.1188 | 8.748047 | -0.9100006 | 6.83989 | 0.6197365 | 0.9111267
71.9887 | 16.2296 | 17.1289 | 8.750066 | -0.8993012 | 6.847514 | 0.6194959 | 0.9118252
71.9987 | 16.2519 | 17.13902 | 8.752085 | -0.8871224 | 6.855164 | 0.6192565 | 0.9125166
72.00869 | 16.276 | 17.14915 | 8.754103 | -0.8731544 | 6.862832 | 0.6190184 | 0.9132006
72.01869 | 16.305 | 17.15932 | 8.756124 | -0.8543162 | 6.870533 | 0.6187813 | 0.9138781
72.02869 | 16.3287 | 17.1695 | 8.758145 | -0.8407981 | 6.878259 | 0.6185452 | 0.9145488
72.03869 | 16.3512 | 17.1797 | 8.760167 | -0.8285002 | 6.88601 | 0.6183102 | 0.9152124
72.04869 | 16.3784 | 17.18992 | 8.76219 | -0.8115222 | 6.893787 | 0.6180763 | 0.915869
72.05869 | 16.4025 | 17.20016 | 8.764213 | -0.7976642 | 6.901589 | 0.6178434 | 0.9165185
72.06868 | 16.4215 | 17.21041 | 8.766235 | -0.7889149 | 6.909408 | 0.617612 | 0.9171601
72.07868 | 16.4494 | 17.2207 | 8.76826 | -0.7712957 | 6.917259 | 0.6173813 | 0.9177953
72.08868 | 16.4712 | 17.23099 | 8.770285 | -0.7597948 | 6.925135 | 0.6171518 | 0.9184232
72.09868 | 16.4976 | 17.24131 | 8.772311 | -0.7437137 | 6.933036 | 0.6169233 | 0.9190439
72.10868 | 16.5207 | 17.25165 | 8.774337 | -0.7309516 | 6.940961 | 0.6166959 | 0.9196572
72.11868 | 16.5432 | 17.26201 | 8.776364 | -0.7188078 | 6.948911 | 0.6164696 | 0.9202633
72.12867 | 16.577 | 17.27237 | 8.77839 | -0.6953728 | 6.956877 | 0.6162445 | 0.9208614
72.13867 | 16.6014 | 17.28277 | 8.780418 | -0.6813669 | 6.964876 | 0.6160203 | 0.9214527
72.14867 | 16.6257 | 17.29318 | 8.782446 | -0.6674789 | 6.972899 | 0.6157971 | 0.9220366
72.15867 | 16.6515 | 17.30361 | 8.784475 | -0.6521096 | 6.980946 | 0.6155749 | 0.922613
72.16867 | 16.6727 | 17.31406 | 8.786505 | -0.6413574 | 6.989017 | 0.6153539 | 0.9231819
72.17867 | 16.7054 | 17.32452 | 8.788535 | -0.619124 | 6.997112 | 0.6151338 | 0.9237433
72.18866 | 16.732 | 17.335 | 8.790563 | -0.602998 | 7.005223 | 0.614915 | 0.9242966
72.19866 | 16.7508 | 17.3455 | 8.792594 | -0.5946995 | 7.013366 | 0.614697 | 0.9248429
72.20866 | 16.767 | 17.35602 | 8.794625 | -0.5890183 | 7.021532 | 0.61448 | 0.9253814
72.21866 | 16.7958 | 17.36655 | 8.796657 | -0.5707549 | 7.029722 | 0.6142641 | 0.9259123
72.22866 | 16.8262 | 17.37711 | 8.798689 | -0.5509083 | 7.037935 | 0.6140491 | 0.9264356
72.23866 | 16.8539 | 17.38768 | 8.800721 | -0.5337787 | 7.046171 | 0.6138352 | 0.9269511
72.24865 | 16.873 | 17.39826 | 8.802752 | -0.5252555 | 7.054423 | 0.6136224 | 0.9274583
72.25865 | 16.8983 | 17.40886 | 8.804785 | -0.51056 | 7.062706 | 0.6134105 | 0.9279582
72.26865 | 16.9239 | 17.41948 | 8.806819 | -0.4955808 | 7.071012 | 0.6131996 | 0.9284504
72.27865 | 16.9518 | 17.43012 | 8.808852 | -0.4783176 | 7.079341 | 0.6129896 | 0.9289348
72.28865 | 16.9752 | 17.44077 | 8.810886 | -0.4655709 | 7.087693 | 0.6127807 | 0.9294111
72.29865 | 17.0044 | 17.45144 | 8.812921 | -0.4470404 | 7.096067 | 0.6125727 | 0.9298797
72.30864 | 17.0176 | 17.46211 | 8.814953 | -0.4445149 | 7.104456 | 0.6123659 | 0.9303397
72.31864 | 17.0428 | 17.47282 | 8.816988 | -0.4300158 | 7.112875 | 0.6121599 | 0.9307923
72.32864 | 17.0699 | 17.48353 | 8.819023 | -0.4136323 | 7.121317 | 0.6119548 | 0.9312369
72.33864 | 17.0958 | 17.49426 | 8.821059 | -0.3984639 | 7.129781 | 0.6117508 | 0.9316735
72.34864 | 17.1227 | 17.50501 | 8.823094 | -0.3823115 | 7.138268 | 0.6115476 | 0.9321021
72.35863 | 17.1384 | 17.51576 | 8.825128 | -0.377363 | 7.146767 | 0.6113457 | 0.9325221
72.36863 | 17.1706 | 17.52654 | 8.827164 | -0.3559401 | 7.155297 | 0.6111445 | 0.9329346
72.37863 | 17.1991 | 17.53733 | 8.8292 | -0.338232 | 7.163849 | 0.6109442 | 0.9333388
72.38863 | 17.2301 | 17.54814 | 8.831236 | -0.318039 | 7.172423 | 0.6107449 | 0.9337349
72.39863 | 17.2553 | 17.55896 | 8.833272 | -0.3036599 | 7.181018 | 0.6105465 | 0.9341228
72.40863 | 17.2798 | 17.5698 | 8.835309 | -0.289995 | 7.189635 | 0.6103491 | 0.9345025
72.41862 | 17.3056 | 17.58063 | 8.837343 | -0.2750315 | 7.198262 | 0.6101528 | 0.9348736
72.42862 | 17.3407 | 17.59149 | 8.83938 | -0.2507948 | 7.206921 | 0.6099572 | 0.9352369
72.43862 | 17.3711 | 17.60237 | 8.841416 | -0.2312723 | 7.215602 | 0.6097625 | 0.9355919
72.44862 | 17.3988 | 17.61326 | 8.843453 | -0.2144625 | 7.224302 | 0.6095688 | 0.9359386
72.45862 | 17.4183 | 17.62417 | 8.84549 | -0.2058672 | 7.233024 | 0.609376 | 0.9362769
72.46862 | 17.4571 | 17.63508 | 8.847527 | -0.1779836 | 7.241766 | 0.6091841 | 0.936607
72.47861 | 17.4892 | 17.646 | 8.849561 | -0.1568034 | 7.25052 | 0.6089933 | 0.9369283
72.48861 | 17.5224 | 17.65695 | 8.851598 | -0.1345474 | 7.259304 | 0.6088033 | 0.9372417
72.49861 | 17.5518 | 17.6679 | 8.853635 | -0.1161026 | 7.268107 | 0.6086141 | 0.9375466
72.50861 | 17.5802 | 17.67887 | 8.855672 | -0.09867196 | 7.276931 | 0.6084258 | 0.9378431
72.51861 | 17.6118 | 17.68985 | 8.857708 | -0.07805224 | 7.285774 | 0.6082384 | 0.9381312
72.52861 | 17.6416 | 17.70085 | 8.859745 | -0.05924584 | 7.294638 | 0.6080519 | 0.9384109
72.5386 | 17.6831 | 17.71184 | 8.861779 | -0.02874007 | 7.303512 | 0.6078665 | 0.9386817
72.5486 | 17.7079 | 17.72286 | 8.863816 | -0.01495704 | 7.312415 | 0.6076818 | 0.9389444
72.5586 | 17.7429 | 17.73389 | 8.865852 | 0.009013947 | 7.321338 | 0.607498 | 0.9391985
72.5686 | 17.7739 | 17.74493 | 8.867888 | 0.02897321 | 7.33028 | 0.607315 | 0.9394441
72.5786 | 17.8014 | 17.75598 | 8.869924 | 0.04542217 | 7.33924 | 0.6071329 | 0.9396812
72.5886 | 17.8351 | 17.76704 | 8.87196 | 0.06805913 | 7.34822 | 0.6069517 | 0.9399098
72.59859 | 17.8653 | 17.7781 | 8.873993 | 0.08719631 | 7.357209 | 0.6067715 | 0.9401296
72.60859 | 17.8931 | 17.78919 | 8.876029 | 0.1039121 | 7.366226 | 0.6065921 | 0.9403409
72.61859 | 17.9339 | 17.80028 | 8.878064 | 0.1336168 | 7.375262 | 0.6064135 | 0.9405438
72.62859 | 17.9609 | 17.81139 | 8.880099 | 0.1495111 | 7.384316 | 0.6062357 | 0.9407378
72.63859 | 17.9846 | 17.8225 | 8.882134 | 0.1620954 | 7.393389 | 0.6060588 | 0.9409235
72.64859 | 18.0167 | 17.83363 | 8.884168 | 0.1830694 | 7.402479 | 0.6058827 | 0.9411004
72.65858 | 18.0467 | 17.84476 | 8.8862 | 0.2019445 | 7.411579 | 0.6057077 | 0.9412686
72.66858 | 18.0758 | 17.8559 | 8.888234 | 0.2198991 | 7.420705 | 0.6055333 | 0.9414282
72.67858 | 18.1104 | 17.86706 | 8.890268 | 0.2433448 | 7.429848 | 0.6053598 | 0.9415791
72.68858 | 18.1374 | 17.87822 | 8.892301 | 0.2591802 | 7.43901 | 0.6051871 | 0.9417215
72.69858 | 18.1567 | 17.88939 | 8.894334 | 0.2673069 | 7.448189 | 0.6050153 | 0.9418551
72.70857 | 18.1839 | 17.90056 | 8.896365 | 0.2833355 | 7.457376 | 0.6048444 | 0.9419799
72.71857 | 18.2118 | 17.91176 | 8.898397 | 0.3000444 | 7.466588 | 0.6046742 | 0.9420961
72.72857 | 18.245 | 17.92296 | 8.900429 | 0.3220443 | 7.475819 | 0.6045049 | 0.9422036
72.73857 | 18.2731 | 17.93416 | 8.90246 | 0.3389377 | 7.485064 | 0.6043364 | 0.9423023
72.74857 | 18.2962 | 17.94538 | 8.904491 | 0.3508209 | 7.494327 | 0.6041687 | 0.9423924
72.75857 | 18.3235 | 17.9566 | 8.906522 | 0.3668971 | 7.503606 | 0.6040018 | 0.9424738
72.76856 | 18.3576 | 17.96782 | 8.90855 | 0.3897758 | 7.512892 | 0.6038359 | 0.9425463
72.77856 | 18.3778 | 17.97906 | 8.910579 | 0.398737 | 7.522203 | 0.6036706 | 0.9426101
72.78856 | 18.4142 | 17.99031 | 8.912608 | 0.4238895 | 7.531531 | 0.6035062 | 0.9426652
72.79856 | 18.4337 | 18.00156 | 8.914637 | 0.4321356 | 7.540873 | 0.6033426 | 0.9427115
72.80856 | 18.4591 | 18.01283 | 8.916665 | 0.4462747 | 7.550231 | 0.6031797 | 0.9427491
72.81856 | 18.492 | 18.02409 | 8.918693 | 0.4679082 | 7.559603 | 0.6030177 | 0.9427779
72.82855 | 18.516 | 18.03536 | 8.920718 | 0.4806444 | 7.568983 | 0.6028567 | 0.9427979
72.83855 | 18.539 | 18.04664 | 8.922744 | 0.4923634 | 7.578387 | 0.6026963 | 0.9428093
72.84855 | 18.5733 | 18.05792 | 8.92477 | 0.5153772 | 7.587804 | 0.6025367 | 0.9428117
72.85855 | 18.5932 | 18.06922 | 8.926796 | 0.5239838 | 7.597237 | 0.6023779 | 0.9428055
72.86855 | 18.6256 | 18.08051 | 8.92882 | 0.5450855 | 7.606684 | 0.6022198 | 0.9427905
72.87855 | 18.6563 | 18.09182 | 8.930844 | 0.5644812 | 7.616145 | 0.6020626 | 0.9427668
72.88854 | 18.6836 | 18.10312 | 8.932866 | 0.5804823 | 7.625611 | 0.6019064 | 0.9427343
72.89854 | 18.7062 | 18.11443 | 8.934889 | 0.591768 | 7.6351 | 0.6017507 | 0.942693
72.90854 | 18.7341 | 18.12575 | 8.936911 | 0.6083483 | 7.644602 | 0.6015959 | 0.942643
72.91854 | 18.7627 | 18.13707 | 8.938932 | 0.6256274 | 7.654115 | 0.6014418 | 0.9425842
72.92854 | 18.7919 | 18.1484 | 8.940953 | 0.6434986 | 7.663643 | 0.6012885 | 0.9425166
72.93854 | 18.8158 | 18.15974 | 8.942973 | 0.6560622 | 7.673189 | 0.601136 | 0.9424403
72.94853 | 18.8408 | 18.17106 | 8.94499 | 0.6697385 | 7.682732 | 0.6009844 | 0.9423553
72.95853 | 18.8582 | 18.1824 | 8.947009 | 0.6757978 | 7.692299 | 0.6008335 | 0.9422615
72.96853 | 18.889 | 18.19375 | 8.949026 | 0.6952531 | 7.701878 | 0.6006833 | 0.9421589
72.97853 | 18.9207 | 18.2051 | 8.951043 | 0.715604 | 7.711471 | 0.6005339 | 0.9420476
72.98853 | 18.9483 | 18.21645 | 8.953059 | 0.7318525 | 7.721075 | 0.6003853 | 0.9419277
72.99853 | 18.9679 | 18.2278 | 8.955075 | 0.7400979 | 7.730691 | 0.6002375 | 0.941799
73.00852 | 18.9947 | 18.23915 | 8.957087 | 0.7555515 | 7.740309 | 0.6000906 | 0.9416617
73.01852 | 19.0195 | 18.25051 | 8.959101 | 0.7689915 | 7.749948 | 0.5999442 | 0.9415156
73.02852 | 19.0511 | 18.26187 | 8.961114 | 0.7892285 | 7.759598 | 0.5997987 | 0.9413607
73.03852 | 19.0782 | 18.27324 | 8.963126 | 0.8049637 | 7.76926 | 0.5996539 | 0.9411972
73.04852 | 19.1024 | 18.2846 | 8.965137 | 0.8177974 | 7.778931 | 0.5995099 | 0.941025
73.05852 | 19.1189 | 18.29597 | 8.967147 | 0.8229285 | 7.788614 | 0.5993667 | 0.9408442
73.06851 | 19.1441 | 18.30733 | 8.969154 | 0.8367701 | 7.798297 | 0.5992244 | 0.9406549
73.07851 | 19.1779 | 18.3187 | 8.971162 | 0.8591989 | 7.808 | 0.5990827 | 0.9404567
73.08851 | 19.1979 | 18.33007 | 8.973169 | 0.8678265 | 7.817713 | 0.5989418 | 0.94025
73.09851 | 19.2241 | 18.34145 | 8.975175 | 0.8826532 | 7.827435 | 0.5988016 | 0.9400346
73.10851 | 19.2463 | 18.35282 | 8.977181 | 0.893479 | 7.837168 | 0.5986622 | 0.9398106
73.1185 | 19.2706 | 18.36418 | 8.979183 | 0.9064162 | 7.846899 | 0.5985237 | 0.9395782
73.1285 | 19.3 | 18.37556 | 8.981186 | 0.924442 | 7.856649 | 0.5983858 | 0.939337
73.1385 | 19.3287 | 18.38693 | 8.983188 | 0.9417677 | 7.866408 | 0.5982487 | 0.9390872
73.1485 | 19.3537 | 18.39831 | 8.985189 | 0.9553936 | 7.876176 | 0.5981123 | 0.938829
73.1585 | 19.3752 | 18.40968 | 8.987189 | 0.9655205 | 7.885951 | 0.5979767 | 0.938562
73.1685 | 19.4031 | 18.42105 | 8.989188 | 0.9820473 | 7.895736 | 0.5978418 | 0.9382868
73.17849 | 19.4258 | 18.43241 | 8.991184 | 0.993387 | 7.905518 | 0.5977079 | 0.9380032
73.18849 | 19.4531 | 18.44378 | 8.993181 | 1.009317 | 7.915317 | 0.5975746 | 0.9377108
73.19849 | 19.4818 | 18.45515 | 8.995176 | 1.026647 | 7.925124 | 0.597442 | 0.9374099
73.20849 | 19.4966 | 18.46652 | 8.997171 | 1.03008 | 7.934939 | 0.5973101 | 0.9371008
73.21849 | 19.5252 | 18.47789 | 8.999164 | 1.047315 | 7.944759 | 0.5971791 | 0.9367831
73.22849 | 19.5532 | 18.48925 | 9.001156 | 1.063951 | 7.954587 | 0.5970488 | 0.9364569
73.23848 | 19.5812 | 18.5006 | 9.003145 | 1.080602 | 7.964411 | 0.5969193 | 0.9361227
73.24848 | 19.6047 | 18.51196 | 9.005135 | 1.092744 | 7.974251 | 0.5967905 | 0.9357799
73.25848 | 19.632 | 18.52331 | 9.007123 | 1.108688 | 7.984098 | 0.5966625 | 0.9354287
73.26848 | 19.6521 | 18.53466 | 9.00911 | 1.117436 | 7.99395 | 0.5965352 | 0.9350691
73.27848 | 19.6823 | 18.54601 | 9.011096 | 1.136287 | 8.003807 | 0.5964086 | 0.9347012
73.28848 | 19.7149 | 18.55736 | 9.013081 | 1.157541 | 8.01367 | 0.5962829 | 0.934325
73.29847 | 19.74 | 18.56869 | 9.015062 | 1.171312 | 8.023528 | 0.596158 | 0.933941
73.30847 | 19.7677 | 18.58003 | 9.017044 | 1.187674 | 8.0334 | 0.5960337 | 0.9335484
73.31847 | 19.7913 | 18.59136 | 9.019024 | 1.199942 | 8.043276 | 0.5959102 | 0.9331474
73.32847 | 19.8156 | 18.60269 | 9.021004 | 1.212913 | 8.053157 | 0.5957875 | 0.9327384
73.33847 | 19.8391 | 18.61401 | 9.022982 | 1.22509 | 8.063042 | 0.5956655 | 0.932321
73.34847 | 19.8699 | 18.62533 | 9.024958 | 1.244572 | 8.07293 | 0.5955443 | 0.9318956
73.35846 | 19.9 | 18.63663 | 9.026931 | 1.26337 | 8.082813 | 0.5954239 | 0.9314626
73.36846 | 19.9277 | 18.64794 | 9.028905 | 1.279762 | 8.092708 | 0.5953042 | 0.9310209
73.37846 | 19.9469 | 18.65924 | 9.030877 | 1.28766 | 8.102606 | 0.5951853 | 0.9305711
73.38846 | 19.9755 | 18.67054 | 9.032848 | 1.304965 | 8.112507 | 0.5950671 | 0.9301134
73.39846 | 20.003 | 18.68182 | 9.034817 | 1.321176 | 8.122409 | 0.5949497 | 0.9296477
73.40846 | 20.0341 | 18.69311 | 9.036785 | 1.340994 | 8.132314 | 0.594833 | 0.929174
73.41845 | 20.0526 | 18.70437 | 9.038749 | 1.348229 | 8.142212 | 0.5947172 | 0.9286927
73.42845 | 20.0795 | 18.71564 | 9.040714 | 1.36386 | 8.152121 | 0.5946021 | 0.9282031
73.43845 | 20.101 | 18.7269 | 9.042678 | 1.374099 | 8.16203 | 0.5944877 | 0.9277055
73.44845 | 20.1259 | 18.73815 | 9.044639 | 1.387746 | 8.17194 | 0.5943741 | 0.9272
73.45845 | 20.1385 | 18.7494 | 9.046599 | 1.389101 | 8.181852 | 0.5942613 | 0.9266867
73.46845 | 20.1672 | 18.76064 | 9.048558 | 1.406563 | 8.191764 | 0.5941493 | 0.9261656
73.47844 | 20.1879 | 18.77186 | 9.050513 | 1.416045 | 8.201667 | 0.5940381 | 0.9256373
73.48844 | 20.2052 | 18.78308 | 9.052468 | 1.422125 | 8.211578 | 0.5939276 | 0.9251007
73.49844 | 20.2311 | 18.79429 | 9.054422 | 1.436813 | 8.22149 | 0.5938178 | 0.9245563
73.50844 | 20.2417 | 18.80549 | 9.056374 | 1.436211 | 8.231402 | 0.5937088 | 0.9240043
73.51844 | 20.2662 | 18.81668 | 9.058325 | 1.449518 | 8.241312 | 0.5936006 | 0.9234446
73.52843 | 20.286 | 18.82785 | 9.060272 | 1.458148 | 8.25121 | 0.5934933 | 0.9228778
73.53843 | 20.2948 | 18.83903 | 9.062219 | 1.455774 | 8.261117 | 0.5933867 | 0.9223028
73.54843 | 20.3251 | 18.85019 | 9.064164 | 1.474913 | 8.271022 | 0.5932808 | 0.9217203
73.55843 | 20.3396 | 18.86134 | 9.066108 | 1.47826 | 8.280927 | 0.5931757 | 0.9211303
73.56843 | 20.3529 | 18.87248 | 9.068049 | 1.480419 | 8.290827 | 0.5930714 | 0.9205328
73.57843 | 20.3607 | 18.88361 | 9.06999 | 1.477089 | 8.300726 | 0.5929679 | 0.9199278
73.58842 | 20.381 | 18.89472 | 9.071926 | 1.486284 | 8.310609 | 0.5928653 | 0.919316
73.59842 | 20.4021 | 18.90582 | 9.073863 | 1.496276 | 8.320502 | 0.5927633 | 0.9186961
73.60842 | 20.4226 | 18.91692 | 9.075797 | 1.505682 | 8.33039 | 0.5926622 | 0.918069
73.61842 | 20.4385 | 18.928 | 9.07773 | 1.510499 | 8.340275 | 0.5925618 | 0.9174345
73.62842 | 20.4577 | 18.93907 | 9.079661 | 1.518628 | 8.350155 | 0.5924622 | 0.9167927
73.63842 | 20.4674 | 18.95013 | 9.08159 | 1.517271 | 8.360032 | 0.5923634 | 0.9161437
73.64841 | 20.4885 | 18.96116 | 9.083516 | 1.527337 | 8.369893 | 0.5922655 | 0.9154881
73.65841 | 20.508 | 18.97219 | 9.085441 | 1.535806 | 8.379759 | 0.5921683 | 0.9148248
73.66841 | 20.5304 | 18.98321 | 9.087365 | 1.547189 | 8.38962 | 0.592072 | 0.9141542
73.67841 | 20.5453 | 18.99422 | 9.089286 | 1.551085 | 8.399476 | 0.5919764 | 0.9134766
73.68841 | 20.5682 | 19.0052 | 9.091206 | 1.562996 | 8.409325 | 0.5918816 | 0.9127918
73.69841 | 20.5761 | 19.01618 | 9.093124 | 1.55992 | 8.419168 | 0.5917876 | 0.9121002
73.7084 | 20.5966 | 19.02713 | 9.095038 | 1.569471 | 8.428995 | 0.5916945 | 0.9114021
73.7184 | 20.6317 | 19.03807 | 9.096951 | 1.593625 | 8.438825 | 0.5916021 | 0.9106965
73.7284 | 20.6402 | 19.049 | 9.098863 | 1.591195 | 8.448647 | 0.5915106 | 0.9099838
73.7384 | 20.6689 | 19.05992 | 9.100773 | 1.608982 | 8.458461 | 0.5914198 | 0.9092645
73.7484 | 20.6911 | 19.07082 | 9.10268 | 1.620283 | 8.468268 | 0.5913299 | 0.9085382
73.7584 | 20.7089 | 19.0817 | 9.104586 | 1.627201 | 8.478068 | 0.5912408 | 0.9078052
73.76839 | 20.7315 | 19.09255 | 9.106488 | 1.638946 | 8.487848 | 0.5911526 | 0.9070661
73.77839 | 20.7553 | 19.1034 | 9.108389 | 1.651896 | 8.49763 | 0.5910651 | 0.9063196
73.78839 | 20.7781 | 19.11424 | 9.110288 | 1.663863 | 8.507404 | 0.5909784 | 0.9055665
73.79839 | 20.799 | 19.12505 | 9.112185 | 1.673949 | 8.517166 | 0.5908926 | 0.9048067
73.80839 | 20.8207 | 19.13585 | 9.114081 | 1.684853 | 8.526919 | 0.5908076 | 0.9040403
73.81839 | 20.8412 | 19.14663 | 9.115973 | 1.694572 | 8.536663 | 0.5907235 | 0.9032674
73.82838 | 20.8559 | 19.15738 | 9.117862 | 1.698522 | 8.546386 | 0.5906402 | 0.9024887
73.83838 | 20.8838 | 19.16812 | 9.119751 | 1.715681 | 8.556108 | 0.5905577 | 0.9017028
73.84838 | 20.8991 | 19.17884 | 9.121637 | 1.720257 | 8.56582 | 0.5904761 | 0.9009105
73.85838 | 20.922 | 19.18955 | 9.123521 | 1.732451 | 8.57552 | 0.5903953 | 0.900112
73.86838 | 20.9368 | 19.20023 | 9.125403 | 1.736567 | 8.585208 | 0.5903153 | 0.8993069
73.87838 | 20.96 | 19.2109 | 9.127283 | 1.749102 | 8.594883 | 0.5902362 | 0.8984956
73.88837 | 20.9797 | 19.22153 | 9.129158 | 1.758167 | 8.604538 | 0.590158 | 0.8976789
73.89837 | 20.9892 | 19.23216 | 9.131033 | 1.757042 | 8.614189 | 0.5900806 | 0.8968551
73.90837 | 21.0131 | 19.24276 | 9.132906 | 1.770337 | 8.623828 | 0.590004 | 0.8960253
73.91837 | 21.0266 | 19.25335 | 9.134776 | 1.773254 | 8.633452 | 0.5899283 | 0.8951893
73.92837 | 21.0395 | 19.26391 | 9.136644 | 1.775591 | 8.643064 | 0.5898534 | 0.8943471
73.93836 | 21.0634 | 19.27444 | 9.138508 | 1.788961 | 8.652651 | 0.5897795 | 0.8934998
73.94836 | 21.0741 | 19.28496 | 9.140372 | 1.789141 | 8.662235 | 0.5897064 | 0.8926458
73.95836 | 21.0876 | 19.29546 | 9.142233 | 1.792145 | 8.671803 | 0.5896341 | 0.8917858
73.96836 | 21.1057 | 19.30593 | 9.144091 | 1.799771 | 8.681356 | 0.5895627 | 0.89092
73.97836 | 21.1213 | 19.31638 | 9.145947 | 1.804918 | 8.690894 | 0.5894922 | 0.8900481
73.98836 | 21.1374 | 19.32681 | 9.147801 | 1.81059 | 8.700416 | 0.5894226 | 0.8891705
73.99835 | 21.1573 | 19.33721 | 9.14965 | 1.820095 | 8.709913 | 0.5893539 | 0.8882881
74.00835 | 21.1803 | 19.34759 | 9.151499 | 1.832712 | 8.719403 | 0.589286 | 0.8873993
74.01835 | 21.1958 | 19.35795 | 9.153345 | 1.837855 | 8.728876 | 0.589219 | 0.8865046
74.02835 | 21.2035 | 19.36828 | 9.155189 | 1.835221 | 8.738333 | 0.5891528 | 0.8856042
74.03835 | 21.2298 | 19.37859 | 9.157031 | 1.851212 | 8.747772 | 0.5890876 | 0.8846983
74.04835 | 21.2491 | 19.38887 | 9.158869 | 1.860228 | 8.757193 | 0.5890232 | 0.883787
74.05834 | 21.2703 | 19.39912 | 9.160704 | 1.871179 | 8.766586 | 0.5889598 | 0.882871
74.06834 | 21.2765 | 19.40935 | 9.162537 | 1.867145 | 8.775972 | 0.5888973 | 0.8819487
74.07834 | 21.3049 | 19.41956 | 9.164368 | 1.885338 | 8.785337 | 0.5888356 | 0.8810208
74.08834 | 21.3175 | 19.42974 | 9.166197 | 1.887757 | 8.794684 | 0.5887749 | 0.8800878
74.09834 | 21.3429 | 19.4399 | 9.168022 | 1.903002 | 8.804011 | 0.5887151 | 0.8791494
74.10834 | 21.3627 | 19.45003 | 9.169846 | 1.912673 | 8.81332 | 0.5886561 | 0.8782057
74.11833 | 21.3843 | 19.46012 | 9.171664 | 1.924182 | 8.822598 | 0.5885982 | 0.8772577
74.12833 | 21.3992 | 19.47019 | 9.173482 | 1.929008 | 8.831865 | 0.588541 | 0.8763037
74.13833 | 21.4187 | 19.48024 | 9.175297 | 1.938462 | 8.841111 | 0.5884848 | 0.8753446
74.14833 | 21.4331 | 19.49026 | 9.17711 | 1.942843 | 8.850337 | 0.5884295 | 0.8743803
74.15833 | 21.4511 | 19.50025 | 9.17892 | 1.950853 | 8.859541 | 0.5883752 | 0.8734111
74.16833 | 21.4744 | 19.51021 | 9.180727 | 1.964192 | 8.868723 | 0.5883218 | 0.8724369
74.17832 | 21.4899 | 19.52013 | 9.182529 | 1.96977 | 8.877873 | 0.5882693 | 0.8714587
74.18832 | 21.5031 | 19.53003 | 9.18433 | 1.973066 | 8.887011 | 0.5882178 | 0.8704746
74.19832 | 21.5175 | 19.53991 | 9.186129 | 1.977593 | 8.896125 | 0.5881671 | 0.8694857
74.20832 | 21.5291 | 19.54975 | 9.187925 | 1.979349 | 8.905216 | 0.5881174 | 0.8684922
74.21832 | 21.5502 | 19.55956 | 9.189718 | 1.990635 | 8.914284 | 0.5880687 | 0.8674937
74.22832 | 21.5693 | 19.56935 | 9.191508 | 1.999952 | 8.923328 | 0.5880209 | 0.8664907
74.23831 | 21.5923 | 19.57909 | 9.193294 | 2.013213 | 8.932335 | 0.587974 | 0.8654839
74.24831 | 21.5973 | 19.58881 | 9.195079 | 2.008492 | 8.94133 | 0.5879281 | 0.8644716
74.25831 | 21.6084 | 19.5985 | 9.19686 | 2.009903 | 8.950299 | 0.5878831 | 0.8634547
74.26831 | 21.6277 | 19.60816 | 9.198639 | 2.019544 | 8.959245 | 0.5878391 | 0.8624333
74.27831 | 21.6439 | 19.61778 | 9.200415 | 2.026118 | 8.968163 | 0.587796 | 0.8614075
74.28831 | 21.6587 | 19.62737 | 9.202188 | 2.031325 | 8.977056 | 0.5877539 | 0.8603772
74.2983 | 21.6757 | 19.63693 | 9.203956 | 2.038773 | 8.985914 | 0.5877128 | 0.8593437
74.3083 | 21.6859 | 19.64645 | 9.205723 | 2.039446 | 8.994754 | 0.5876726 | 0.8583047
74.3183 | 21.6938 | 19.65595 | 9.207487 | 2.037853 | 9.003565 | 0.5876334 | 0.8572615
74.3283 | 21.7094 | 19.66541 | 9.209248 | 2.043991 | 9.012352 | 0.5875952 | 0.8562141
74.3383 | 21.7269 | 19.67483 | 9.211006 | 2.052065 | 9.021108 | 0.5875579 | 0.8551625
74.34829 | 21.7427 | 19.68422 | 9.212759 | 2.058482 | 9.029829 | 0.5875216 | 0.8541079
74.35829 | 21.7608 | 19.69358 | 9.214511 | 2.067224 | 9.03853 | 0.5874863 | 0.8530481
74.36829 | 21.7728 | 19.7029 | 9.21626 | 2.069901 | 9.047203 | 0.5874519 | 0.8519843
74.37829 | 21.7862 | 19.71219 | 9.218006 | 2.074014 | 9.055845 | 0.5874186 | 0.8509165
74.38829 | 21.7977 | 19.72144 | 9.219748 | 2.076262 | 9.064459 | 0.5873862 | 0.8498447
74.39829 | 21.8193 | 19.73065 | 9.221488 | 2.088645 | 9.073043 | 0.5873549 | 0.8487691
74.40828 | 21.8294 | 19.73983 | 9.223223 | 2.089574 | 9.081589 | 0.5873245 | 0.8476906
74.41828 | 21.8515 | 19.74897 | 9.224956 | 2.102531 | 9.090111 | 0.5872951 | 0.8466074
74.42828 | 21.8618 | 19.75808 | 9.226686 | 2.103725 | 9.098602 | 0.5872667 | 0.8455204
74.43828 | 21.8781 | 19.76715 | 9.228413 | 2.110955 | 9.107063 | 0.5872393 | 0.8444296
74.44828 | 21.8948 | 19.77618 | 9.230137 | 2.118622 | 9.115492 | 0.5872129 | 0.8433354
74.45828 | 21.9082 | 19.78517 | 9.231857 | 2.123028 | 9.12389 | 0.5871875 | 0.8422373
74.46827 | 21.933 | 19.79412 | 9.233573 | 2.13888 | 9.132247 | 0.5871631 | 0.8411368
74.47827 | 21.9503 | 19.80304 | 9.235287 | 2.147263 | 9.140578 | 0.5871398 | 0.8400318
74.48827 | 21.9574 | 19.81192 | 9.236998 | 2.145483 | 9.148878 | 0.5871174 | 0.8389232
74.49827 | 21.9723 | 19.82076 | 9.238705 | 2.151543 | 9.157144 | 0.587096 | 0.8378113
74.50827 | 21.9912 | 19.82956 | 9.24041 | 2.161642 | 9.165377 | 0.5870757 | 0.8366959
74.51827 | 22.0134 | 19.83832 | 9.242111 | 2.175081 | 9.173575 | 0.5870563 | 0.8355773
74.52826 | 22.0232 | 19.84703 | 9.243807 | 2.176168 | 9.181731 | 0.5870381 | 0.8344565
74.53826 | 22.0379 | 19.85571 | 9.245501 | 2.182187 | 9.18986 | 0.5870208 | 0.8333313
74.54826 | 22.0462 | 19.86435 | 9.247192 | 2.181847 | 9.197954 | 0.5870045 | 0.8322029
74.55826 | 22.056 | 19.87295 | 9.248879 | 2.183046 | 9.206014 | 0.5869893 | 0.8310715
74.56826 | 22.0708 | 19.88151 | 9.250563 | 2.189288 | 9.214037 | 0.5869751 | 0.8299368
74.57826 | 22.0861 | 19.89003 | 9.252244 | 2.196071 | 9.222024 | 0.5869619 | 0.8287992
74.58825 | 22.1006 | 19.8985 | 9.25392 | 2.202104 | 9.229967 | 0.5869498 | 0.8276596
74.59825 | 22.1122 | 19.90693 | 9.255594 | 2.205271 | 9.237881 | 0.5869387 | 0.8265161
74.60825 | 22.117 | 19.91532 | 9.257264 | 2.20168 | 9.245758 | 0.5869287 | 0.8253695
74.61825 | 22.1294 | 19.92367 | 9.258931 | 2.205732 | 9.253598 | 0.5869196 | 0.82422
74.62825 | 22.143 | 19.93197 | 9.260594 | 2.211026 | 9.2614 | 0.5869116 | 0.8230678
74.63825 | 22.1491 | 19.94024 | 9.262254 | 2.208865 | 9.269163 | 0.5869047 | 0.8219128
74.64824 | 22.1647 | 19.94845 | 9.263909 | 2.216254 | 9.276881 | 0.5868989 | 0.8207562
74.65824 | 22.1729 | 19.95662 | 9.265562 | 2.21628 | 9.284568 | 0.586894 | 0.8195958
74.66824 | 22.1795 | 19.96475 | 9.267211 | 2.214749 | 9.292216 | 0.5868902 | 0.8184326
74.67824 | 22.1872 | 19.97284 | 9.268857 | 2.214363 | 9.299825 | 0.5868875 | 0.817267
74.68824 | 22.2056 | 19.98088 | 9.270499 | 2.224723 | 9.307394 | 0.5868858 | 0.8160987
74.69823 | 22.2197 | 19.98887 | 9.272136 | 2.230835 | 9.314915 | 0.5868852 | 0.8149291
74.70823 | 22.2223 | 19.99682 | 9.273771 | 2.225484 | 9.322403 | 0.5868856 | 0.8137558
74.71823 | 22.2285 | 20.00472 | 9.275402 | 2.223779 | 9.329851 | 0.5868871 | 0.8125802
74.72823 | 22.241 | 20.01258 | 9.27703 | 2.22842 | 9.337258 | 0.5868896 | 0.8114022
74.73823 | 22.2525 | 20.02039 | 9.278654 | 2.232107 | 9.344624 | 0.5868932 | 0.8102219
74.74823 | 22.2635 | 20.02816 | 9.280274 | 2.235341 | 9.351947 | 0.5868979 | 0.8090391
74.75822 | 22.2741 | 20.03587 | 9.281889 | 2.23823 | 9.359222 | 0.5869037 | 0.8078555
74.76822 | 22.2871 | 20.04354 | 9.283502 | 2.243557 | 9.366462 | 0.5869104 | 0.8066683
74.77822 | 22.2942 | 20.05117 | 9.285111 | 2.243033 | 9.373659 | 0.5869183 | 0.805479
74.78822 | 22.2969 | 20.05874 | 9.286717 | 2.238155 | 9.380813 | 0.5869273 | 0.8042877
74.79822 | 22.3135 | 20.06627 | 9.288318 | 2.247227 | 9.387924 | 0.5869373 | 0.8030942
74.80822 | 22.322 | 20.07375 | 9.289916 | 2.248246 | 9.394991 | 0.5869483 | 0.8018987
74.81821 | 22.3345 | 20.08118 | 9.291509 | 2.253321 | 9.402007 | 0.5869605 | 0.8007024
74.82821 | 22.3383 | 20.08856 | 9.293099 | 2.249739 | 9.408986 | 0.5869737 | 0.7995029
74.83821 | 22.3469 | 20.0959 | 9.294685 | 2.251004 | 9.415922 | 0.586988 | 0.7983015
74.84821 | 22.3526 | 20.10318 | 9.296268 | 2.249419 | 9.422811 | 0.5870034 | 0.7970983
74.85821 | 22.3615 | 20.11042 | 9.297846 | 2.251084 | 9.429657 | 0.5870198 | 0.7958933
74.86821 | 22.3644 | 20.1176 | 9.299421 | 2.246798 | 9.436457 | 0.5870373 | 0.7946865
74.8782 | 22.3756 | 20.12473 | 9.300991 | 2.25087 | 9.443204 | 0.5870559 | 0.7934791
74.8882 | 22.3769 | 20.13182 | 9.302558 | 2.245084 | 9.449914 | 0.5870756 | 0.7922688
74.8982 | 22.3872 | 20.13885 | 9.304121 | 2.248351 | 9.456575 | 0.5870964 | 0.7910569
74.9082 | 22.3885 | 20.14583 | 9.30568 | 2.242667 | 9.463192 | 0.5871182 | 0.7898434
74.9182 | 22.3921 | 20.15276 | 9.307235 | 2.239336 | 9.46976 | 0.5871411 | 0.7886282
74.9282 | 22.3959 | 20.15964 | 9.308786 | 2.236255 | 9.476282 | 0.5871652 | 0.7874116
74.93819 | 22.4067 | 20.16647 | 9.310332 | 2.240234 | 9.48275 | 0.5871902 | 0.7861946
74.94819 | 22.3987 | 20.17324 | 9.311875 | 2.225457 | 9.489177 | 0.5872164 | 0.784975
74.95819 | 22.4046 | 20.17997 | 9.313414 | 2.224633 | 9.495556 | 0.5872437 | 0.7837539
74.96819 | 22.4031 | 20.18664 | 9.314949 | 2.216461 | 9.501886 | 0.587272 | 0.7825316
74.97819 | 22.4068 | 20.19326 | 9.31648 | 2.213542 | 9.508168 | 0.5873014 | 0.7813079
74.98819 | 22.4016 | 20.19982 | 9.318007 | 2.201777 | 9.514401 | 0.5873319 | 0.7800828
74.99818 | 22.4015 | 20.20633 | 9.319529 | 2.195171 | 9.520579 | 0.5873635 | 0.7788577
75.00818 | 22.4106 | 20.21279 | 9.321047 | 2.197812 | 9.526715 | 0.5873962 | 0.7776301
75.01818 | 22.4144 | 20.21919 | 9.322562 | 2.195207 | 9.5328 | 0.5874299 | 0.7764014
75.02818 | 22.4124 | 20.22554 | 9.324073 | 2.186855 | 9.538836 | 0.5874648 | 0.7751716
75.03818 | 22.411 | 20.23184 | 9.325579 | 2.179158 | 9.544822 | 0.5875007 | 0.7739406
75.04818 | 22.4105 | 20.23808 | 9.327081 | 2.172416 | 9.550756 | 0.5875377 | 0.7727087
75.05817 | 22.4008 | 20.24426 | 9.328578 | 2.156535 | 9.556634 | 0.5875758 | 0.7714768
75.06817 | 22.406 | 20.2504 | 9.330072 | 2.155603 | 9.562468 | 0.5876149 | 0.7702428
75.07817 | 22.4063 | 20.25647 | 9.331561 | 2.149826 | 9.56825 | 0.5876552 | 0.7690078
75.08817 | 22.4064 | 20.2625 | 9.333047 | 2.143904 | 9.573981 | 0.5876965 | 0.7677719
75.09817 | 22.4048 | 20.26846 | 9.334528 | 2.136338 | 9.57966 | 0.587739 | 0.7665351
75.10816 | 22.4042 | 20.27437 | 9.336003 | 2.129834 | 9.585282 | 0.5877824 | 0.7652986
75.11816 | 22.4119 | 20.28022 | 9.337476 | 2.13168 | 9.590856 | 0.587827 | 0.7640603
75.12816 | 22.4116 | 20.28602 | 9.338944 | 2.125582 | 9.59638 | 0.5878727 | 0.762821
75.13816 | 22.4124 | 20.29176 | 9.340408 | 2.120642 | 9.601849 | 0.5879194 | 0.7615811
75.14816 | 22.4123 | 20.29744 | 9.341868 | 2.114857 | 9.607267 | 0.5879673 | 0.7603404
75.15816 | 22.4149 | 20.30307 | 9.343323 | 2.111831 | 9.612631 | 0.5880162 | 0.7590991
75.16815 | 22.4192 | 20.30863 | 9.344773 | 2.110566 | 9.617937 | 0.5880661 | 0.7578584
75.17815 | 22.4228 | 20.31415 | 9.346219 | 2.108654 | 9.623193 | 0.5881172 | 0.7566163
75.18815 | 22.4215 | 20.3196 | 9.347661 | 2.101899 | 9.628397 | 0.5881693 | 0.7553733
75.19815 | 22.4285 | 20.325 | 9.349099 | 2.103502 | 9.633546 | 0.5882226 | 0.7541296
75.20815 | 22.432 | 20.33034 | 9.350532 | 2.101663 | 9.638642 | 0.5882768 | 0.7528855
75.21815 | 22.4383 | 20.33562 | 9.351961 | 2.102684 | 9.643682 | 0.5883322 | 0.751641
75.22814 | 22.4399 | 20.34083 | 9.353384 | 2.099067 | 9.648663 | 0.5883886 | 0.7503972
75.23814 | 22.4513 | 20.346 | 9.354804 | 2.105303 | 9.653595 | 0.5884461 | 0.7491519
75.24814 | 22.4521 | 20.3511 | 9.35622 | 2.101 | 9.65847 | 0.5885047 | 0.7479062
75.25814 | 22.4541 | 20.35615 | 9.357631 | 2.097954 | 9.663291 | 0.5885643 | 0.7466602
75.26814 | 22.4596 | 20.36113 | 9.359037 | 2.098468 | 9.668056 | 0.588625 | 0.7454139
75.27814 | 22.4568 | 20.36606 | 9.360439 | 2.090741 | 9.672765 | 0.5886868 | 0.7441674
75.28813 | 22.4614 | 20.37092 | 9.361835 | 2.090479 | 9.677415 | 0.5887495 | 0.7429217
75.29813 | 22.4599 | 20.37573 | 9.363228 | 2.084172 | 9.682012 | 0.5888134 | 0.7416748
75.30813 | 22.4593 | 20.38048 | 9.364616 | 2.078824 | 9.686553 | 0.5888784 | 0.7404279
75.31813 | 22.4626 | 20.38516 | 9.366 | 2.077438 | 9.691037 | 0.5889444 | 0.7391806
75.32813 | 22.4684 | 20.38979 | 9.367379 | 2.078612 | 9.695464 | 0.5890114 | 0.7379333
75.33813 | 22.4668 | 20.39436 | 9.368753 | 2.072444 | 9.699837 | 0.5890795 | 0.7366859
75.34812 | 22.4678 | 20.39886 | 9.370122 | 2.068945 | 9.704145 | 0.5891486 | 0.7354398
75.35812 | 22.4701 | 20.4033 | 9.371487 | 2.066799 | 9.708403 | 0.5892188 | 0.7341923
75.36812 | 22.4637 | 20.40768 | 9.372847 | 2.056015 | 9.712603 | 0.5892901 | 0.7329449
75.37812 | 22.4535 | 20.41201 | 9.374203 | 2.041493 | 9.716744 | 0.5893623 | 0.7316975
75.38812 | 22.4443 | 20.41627 | 9.375554 | 2.028032 | 9.720828 | 0.5894357 | 0.7304503
75.39812 | 22.4446 | 20.42047 | 9.3769 | 2.024132 | 9.724855 | 0.58951 | 0.7292032
75.40811 | 22.4433 | 20.4246 | 9.378241 | 2.018698 | 9.728818 | 0.5895853 | 0.7279575
75.41811 | 22.4359 | 20.42868 | 9.379578 | 2.007223 | 9.732727 | 0.5896618 | 0.7267107
75.42811 | 22.4359 | 20.43269 | 9.38091 | 2.003208 | 9.736579 | 0.5897392 | 0.7254642
75.43811 | 22.4234 | 20.43665 | 9.382237 | 1.986755 | 9.740373 | 0.5898177 | 0.7242179
75.44811 | 22.4137 | 20.44054 | 9.383559 | 1.973165 | 9.744107 | 0.5898972 | 0.7229719
75.45811 | 22.4136 | 20.44436 | 9.384877 | 1.969236 | 9.747783 | 0.5899777 | 0.7217261
75.4681 | 22.4004 | 20.44812 | 9.386189 | 1.952275 | 9.751395 | 0.5900592 | 0.7204819
75.4781 | 22.3971 | 20.45183 | 9.387497 | 1.945272 | 9.754953 | 0.5901417 | 0.7192369
75.4881 | 22.3893 | 20.45547 | 9.3888 | 1.933832 | 9.758451 | 0.5902253 | 0.7179923
75.4981 | 22.3808 | 20.45905 | 9.390098 | 1.921754 | 9.76189 | 0.5903099 | 0.7167479
75.5081 | 22.37 | 20.46256 | 9.391391 | 1.90744 | 9.765269 | 0.5903955 | 0.7155042
75.51809 | 22.3641 | 20.46601 | 9.392678 | 1.898091 | 9.768586 | 0.5904819 | 0.7142621
75.52809 | 22.3583 | 20.4694 | 9.393962 | 1.888903 | 9.771846 | 0.5905695 | 0.7130192
75.53809 | 22.3543 | 20.47272 | 9.395241 | 1.881578 | 9.775047 | 0.590658 | 0.7117769
75.54809 | 22.3414 | 20.47598 | 9.396514 | 1.865416 | 9.778187 | 0.5907476 | 0.7105351
75.55809 | 22.3359 | 20.47918 | 9.397783 | 1.856718 | 9.781267 | 0.5908382 | 0.709294
75.56809 | 22.3284 | 20.48232 | 9.399047 | 1.846083 | 9.784288 | 0.5909296 | 0.7080533
75.57808 | 22.318 | 20.48539 | 9.400304 | 1.832615 | 9.787244 | 0.5910221 | 0.7068147
75.58808 | 22.311 | 20.48839 | 9.401558 | 1.822608 | 9.790144 | 0.5911155 | 0.7055754
75.59808 | 22.3117 | 20.49134 | 9.402806 | 1.820365 | 9.792982 | 0.5912099 | 0.7043367
75.60808 | 22.2993 | 20.49422 | 9.40405 | 1.805084 | 9.795762 | 0.5913054 | 0.7030988
75.61808 | 22.2935 | 20.49703 | 9.405289 | 1.796469 | 9.798479 | 0.5914017 | 0.7018617
75.62808 | 22.2865 | 20.49978 | 9.406522 | 1.786717 | 9.801137 | 0.591499 | 0.7006251
75.63807 | 22.2859 | 20.50247 | 9.407749 | 1.783433 | 9.80373 | 0.5915972 | 0.6993907
75.64807 | 22.28 | 20.50509 | 9.408972 | 1.77491 | 9.806265 | 0.5916964 | 0.6981559
75.65807 | 22.278 | 20.50765 | 9.410191 | 1.770352 | 9.808739 | 0.5917965 | 0.6969219
75.66807 | 22.2701 | 20.51014 | 9.411404 | 1.759958 | 9.811152 | 0.5918976 | 0.6956887
75.67807 | 22.2681 | 20.51257 | 9.412612 | 1.755528 | 9.813505 | 0.5919996 | 0.6944564
75.68807 | 22.2596 | 20.51494 | 9.413814 | 1.744663 | 9.815795 | 0.5921025 | 0.693225
75.69806 | 22.252 | 20.51724 | 9.415011 | 1.734764 | 9.818023 | 0.5922063 | 0.6919958
75.70806 | 22.2503 | 20.51947 | 9.416203 | 1.730828 | 9.820192 | 0.592311 | 0.6907663
75.71806 | 22.239 | 20.52164 | 9.41739 | 1.717357 | 9.822299 | 0.5924167 | 0.6895377
75.72806 | 22.2399 | 20.52375 | 9.418572 | 1.716151 | 9.824344 | 0.5925233 | 0.6883102
75.73806 | 22.2284 | 20.52579 | 9.419749 | 1.702608 | 9.826329 | 0.5926308 | 0.6870836
75.74806 | 22.2197 | 20.52777 | 9.42092 | 1.691932 | 9.828251 | 0.5927392 | 0.6858581
75.75805 | 22.2127 | 20.52968 | 9.422085 | 1.683021 | 9.830111 | 0.5928484 | 0.6846349
75.76805 | 22.2112 | 20.53153 | 9.423246 | 1.679675 | 9.83191 | 0.5929585 | 0.6834115
75.77805 | 22.1973 | 20.53331 | 9.424401 | 1.663992 | 9.833648 | 0.5930696 | 0.6821892
75.78805 | 22.1803 | 20.53502 | 9.425552 | 1.645275 | 9.835324 | 0.5931815 | 0.6809681
75.79805 | 22.1844 | 20.53668 | 9.426696 | 1.647723 | 9.836939 | 0.5932942 | 0.6797481
75.80805 | 22.1731 | 20.53826 | 9.427836 | 1.634836 | 9.838491 | 0.5934079 | 0.6785293
75.81804 | 22.1628 | 20.53978 | 9.428969 | 1.623015 | 9.839981 | 0.5935222 | 0.6773129
75.82804 | 22.1595 | 20.54124 | 9.430098 | 1.618258 | 9.84141 | 0.5936376 | 0.6760964
75.83804 | 22.1485 | 20.54263 | 9.431221 | 1.605865 | 9.842778 | 0.5937538 | 0.6748811
75.84804 | 22.1264 | 20.54396 | 9.432339 | 1.582439 | 9.844084 | 0.5938708 | 0.6736672
75.85804 | 22.1194 | 20.54522 | 9.433452 | 1.574177 | 9.845328 | 0.5939886 | 0.6724545
75.86804 | 22.1161 | 20.54642 | 9.434559 | 1.56968 | 9.846511 | 0.5941073 | 0.6712431
75.87803 | 22.1096 | 20.54755 | 9.43566 | 1.56205 | 9.84763 | 0.5942267 | 0.6700342
75.88803 | 22.0996 | 20.54862 | 9.436756 | 1.550982 | 9.848689 | 0.594347 | 0.6688254
75.89803 | 22.0936 | 20.54962 | 9.437847 | 1.543981 | 9.849686 | 0.5944681 | 0.6676179
75.90803 | 22.0854 | 20.55056 | 9.438932 | 1.534844 | 9.850623 | 0.59459 | 0.6664119
75.91803 | 22.077 | 20.55143 | 9.440012 | 1.525573 | 9.851495 | 0.5947126 | 0.6652072
75.92802 | 22.0638 | 20.55223 | 9.441085 | 1.511567 | 9.852307 | 0.594836 | 0.6640051
75.93802 | 22.0624 | 20.55297 | 9.442154 | 1.509426 | 9.853057 | 0.5949603 | 0.6628032
75.94802 | 22.0504 | 20.55365 | 9.443217 | 1.496748 | 9.853747 | 0.5950853 | 0.6616028
75.95802 | 22.0466 | 20.55426 | 9.444274 | 1.492336 | 9.854375 | 0.5952111 | 0.6604038
75.96802 | 22.03 | 20.55481 | 9.445326 | 1.47519 | 9.854939 | 0.5953376 | 0.6592063
75.97802 | 22.0233 | 20.55529 | 9.446373 | 1.468009 | 9.855443 | 0.5954649 | 0.6580103
75.98801 | 22.0186 | 20.55571 | 9.447413 | 1.462892 | 9.855886 | 0.5955927 | 0.6568169
75.99801 | 22.0093 | 20.55606 | 9.448448 | 1.45324 | 9.856267 | 0.5957215 | 0.6556239
76.00801 | 22.0029 | 20.55635 | 9.449477 | 1.446552 | 9.856587 | 0.595851 | 0.6544324
76.01801 | 21.9932 | 20.55657 | 9.450501 | 1.43663 | 9.856845 | 0.5959812 | 0.6532425
76.02801 | 21.9914 | 20.55673 | 9.451519 | 1.434672 | 9.857042 | 0.596112 | 0.6520542
76.03801 | 21.9761 | 20.55682 | 9.452532 | 1.419279 | 9.857178 | 0.5962437 | 0.6508675
76.048 | 21.9681 | 20.55685 | 9.453538 | 1.411252 | 9.857251 | 0.5963759 | 0.6496835
76.058 | 21.9624 | 20.55681 | 9.454539 | 1.405586 | 9.857266 | 0.5965088 | 0.6485
76.068 | 21.9496 | 20.55671 | 9.455534 | 1.392888 | 9.857217 | 0.5966425 | 0.6473182
76.078 | 21.9466 | 20.55655 | 9.456524 | 1.390052 | 9.857109 | 0.5967768 | 0.646138
76.088 | 21.9284 | 20.55632 | 9.457508 | 1.372081 | 9.85694 | 0.5969118 | 0.6449594
76.098 | 21.9168 | 20.55603 | 9.458486 | 1.360774 | 9.85671 | 0.5970474 | 0.6437825
76.10799 | 21.9058 | 20.55567 | 9.459457 | 1.350132 | 9.856419 | 0.5971836 | 0.6426085
76.11799 | 21.9 | 20.55525 | 9.460424 | 1.344752 | 9.856068 | 0.5973205 | 0.641435
76.12799 | 21.8768 | 20.55476 | 9.461385 | 1.322038 | 9.855656 | 0.5974581 | 0.6402633
76.13799 | 21.879 | 20.55421 | 9.46234 | 1.324788 | 9.855183 | 0.5975962 | 0.6390933
76.14799 | 21.8574 | 20.5536 | 9.463289 | 1.303801 | 9.85465 | 0.597735 | 0.6379251
76.15799 | 21.8497 | 20.55292 | 9.464232 | 1.296778 | 9.854057 | 0.5978744 | 0.6367586
76.16798 | 21.8386 | 20.55218 | 9.465168 | 1.286419 | 9.853404 | 0.5980142 | 0.635595
76.17798 | 21.8184 | 20.55138 | 9.4661 | 1.267023 | 9.85269 | 0.5981548 | 0.6344322
76.18798 | 21.8016 | 20.55051 | 9.467026 | 1.251091 | 9.851917 | 0.5982959 | 0.6332711
76.19798 | 21.7829 | 20.54958 | 9.467945 | 1.233322 | 9.851083 | 0.5984376 | 0.6321119
76.20798 | 21.77 | 20.54858 | 9.468859 | 1.221416 | 9.850191 | 0.5985799 | 0.6309544
76.21798 | 21.7561 | 20.54753 | 9.469767 | 1.208574 | 9.849237 | 0.5987227 | 0.6297988
76.22797 | 21.7472 | 20.54641 | 9.470668 | 1.200793 | 9.848227 | 0.5988658 | 0.6286463
76.23797 | 21.7321 | 20.54522 | 9.471564 | 1.186878 | 9.847154 | 0.5990097 | 0.6274944
76.24797 | 21.7136 | 20.54398 | 9.472454 | 1.169625 | 9.846023 | 0.5991541 | 0.6263445
76.25797 | 21.71 | 20.54267 | 9.473338 | 1.167333 | 9.844833 | 0.599299 | 0.6251965
76.26797 | 21.6864 | 20.5413 | 9.474216 | 1.145105 | 9.843585 | 0.5994444 | 0.6240503
76.27797 | 21.6776 | 20.53986 | 9.475087 | 1.137739 | 9.842277 | 0.5995903 | 0.6229061
76.28796 | 21.6558 | 20.53837 | 9.475952 | 1.117435 | 9.840911 | 0.5997365 | 0.6217649
76.29796 | 21.6478 | 20.53681 | 9.476812 | 1.110994 | 9.839485 | 0.5998834 | 0.6206246
76.30796 | 21.6372 | 20.53518 | 9.477666 | 1.102015 | 9.838002 | 0.6000307 | 0.6194862
76.31796 | 21.6311 | 20.5335 | 9.478514 | 1.097599 | 9.836459 | 0.6001784 | 0.6183498
76.32796 | 21.614 | 20.53176 | 9.479355 | 1.082244 | 9.834859 | 0.6003266 | 0.6172154
76.33795 | 21.6043 | 20.52995 | 9.48019 | 1.074349 | 9.833202 | 0.6004751 | 0.616084
76.34795 | 21.6006 | 20.52808 | 9.481019 | 1.072517 | 9.831486 | 0.6006241 | 0.6149536
76.35795 | 21.5838 | 20.52615 | 9.481843 | 1.057647 | 9.829712 | 0.6007736 | 0.6138252
76.36795 | 21.5771 | 20.52416 | 9.48266 | 1.052937 | 9.827881 | 0.6009235 | 0.6126988
76.37795 | 21.5686 | 20.52211 | 9.483471 | 1.046489 | 9.825993 | 0.6010737 | 0.6115744
76.38795 | 21.5633 | 20.52 | 9.484275 | 1.043302 | 9.824046 | 0.6012244 | 0.6104521
76.39794 | 21.5533 | 20.51783 | 9.485073 | 1.035474 | 9.822044 | 0.6013752 | 0.6093329
76.40794 | 21.5429 | 20.51559 | 9.485866 | 1.027309 | 9.819984 | 0.6015266 | 0.6082147
76.41794 | 21.5334 | 20.5133 | 9.486652 | 1.020104 | 9.817868 | 0.6016783 | 0.6070985
76.42794 | 21.5272 | 20.51094 | 9.487432 | 1.016259 | 9.815695 | 0.6018303 | 0.6059844
76.43794 | 21.5154 | 20.50853 | 9.488206 | 1.006875 | 9.813465 | 0.6019827 | 0.6048725
76.44794 | 21.5096 | 20.50605 | 9.488973 | 1.00355 | 9.811179 | 0.6021354 | 0.6037626
76.45793 | 21.5063 | 20.50352 | 9.489733 | 1.002783 | 9.808839 | 0.6022882 | 0.6026559
76.46793 | 21.4989 | 20.50092 | 9.490488 | 0.9979779 | 9.806442 | 0.6024415 | 0.6015503
76.47793 | 21.4897 | 20.49827 | 9.491237 | 0.9914324 | 9.803988 | 0.6025951 | 0.600447
76.48793 | 21.4835 | 20.49555 | 9.491979 | 0.9879463 | 9.80148 | 0.602749 | 0.5993456
76.49793 | 21.4773 | 20.49278 | 9.492715 | 0.9845197 | 9.798916 | 0.6029031 | 0.5982464
76.50793 | 21.4707 | 20.48995 | 9.493445 | 0.9807518 | 9.796296 | 0.6030575 | 0.5971493
76.51792 | 21.4528 | 20.48706 | 9.494168 | 0.9657401 | 9.793625 | 0.6032119 | 0.5960557
76.52792 | 21.442 | 20.48411 | 9.494885 | 0.9578891 | 9.790897 | 0.6033667 | 0.594963
76.53792 | 21.4349 | 20.4811 | 9.495595 | 0.953797 | 9.788114 | 0.6035218 | 0.5938724
76.54792 | 21.4219 | 20.47804 | 9.496299 | 0.9438634 | 9.785276 | 0.603677 | 0.592784
76.55792 | 21.421 | 20.47491 | 9.496997 | 0.9460877 | 9.782385 | 0.6038325 | 0.5916978
76.56792 | 21.4157 | 20.47173 | 9.497689 | 0.9439701 | 9.779439 | 0.6039881 | 0.5906138
76.57791 | 21.4028 | 20.46849 | 9.498373 | 0.9343072 | 9.776443 | 0.6041438 | 0.589533
76.58791 | 21.3996 | 20.4652 | 9.499051 | 0.9344041 | 9.773391 | 0.6042997 | 0.5884534
76.59791 | 21.3792 | 20.46184 | 9.499724 | 0.9173587 | 9.770286 | 0.6044559 | 0.587376
76.60791 | 21.3719 | 20.45843 | 9.500389 | 0.9134707 | 9.767127 | 0.6046121 | 0.5863009
76.61791 | 21.362 | 20.45496 | 9.501048 | 0.9070387 | 9.763916 | 0.6047685 | 0.585228
76.62791 | 21.3479 | 20.45143 | 9.501701 | 0.8964651 | 9.760652 | 0.604925 | 0.5841573
76.6379 | 21.3378 | 20.44786 | 9.502346 | 0.8899415 | 9.757341 | 0.6050814 | 0.5830899
76.6479 | 21.3226 | 20.44422 | 9.502986 | 0.8783803 | 9.753972 | 0.6052381 | 0.5820238
76.6579 | 21.3163 | 20.44053 | 9.503619 | 0.8757739 | 9.750552 | 0.6053948 | 0.5809599
76.6679 | 21.307 | 20.43678 | 9.504246 | 0.8702241 | 9.74708 | 0.6055517 | 0.5798982
76.6779 | 21.2947 | 20.43297 | 9.504866 | 0.8617306 | 9.743556 | 0.6057085 | 0.5788388
76.68789 | 21.2808 | 20.42911 | 9.505479 | 0.8516876 | 9.739986 | 0.6058653 | 0.5777827
76.69789 | 21.2665 | 20.4252 | 9.506086 | 0.8413043 | 9.73636 | 0.6060222 | 0.5767279
76.70789 | 21.2505 | 20.42122 | 9.506686 | 0.8292757 | 9.732684 | 0.6061792 | 0.5756754
76.71789 | 21.2369 | 20.4172 | 9.50728 | 0.8197024 | 9.728957 | 0.6063362 | 0.5746252
76.72789 | 21.2265 | 20.41312 | 9.507867 | 0.8133838 | 9.725179 | 0.6064931 | 0.5735773
76.73789 | 21.2121 | 20.40898 | 9.508447 | 0.8031189 | 9.721352 | 0.6066501 | 0.5725316
76.74788 | 21.199 | 20.4048 | 9.50902 | 0.794205 | 9.717479 | 0.6068068 | 0.5714893
76.75788 | 21.1799 | 20.40055 | 9.509588 | 0.7793482 | 9.713552 | 0.6069637 | 0.5704483
76.76788 | 21.1625 | 20.39625 | 9.510148 | 0.7662457 | 9.709576 | 0.6071205 | 0.5694096
76.77788 | 21.1483 | 20.3919 | 9.510702 | 0.7563964 | 9.705551 | 0.6072772 | 0.5683733
76.78788 | 21.135 | 20.3875 | 9.511249 | 0.7475012 | 9.701477 | 0.6074339 | 0.5673392
76.79788 | 21.1173 | 20.38304 | 9.511789 | 0.7342585 | 9.697354 | 0.6075904 | 0.5663076
76.80787 | 21.0989 | 20.37854 | 9.512323 | 0.720364 | 9.693187 | 0.6077467 | 0.5652792
76.81787 | 21.0837 | 20.37397 | 9.51285 | 0.7097268 | 9.688968 | 0.607903 | 0.5642521
76.82787 | 21.0693 | 20.36936 | 9.51337 | 0.6999414 | 9.684702 | 0.6080592 | 0.5632275
76.83787 | 21.0533 | 20.36469 | 9.513883 | 0.6886089 | 9.680387 | 0.6082153 | 0.5622052
76.84787 | 21.0286 | 20.35997 | 9.51439 | 0.6686283 | 9.676025 | 0.6083712 | 0.5611852
76.85787 | 21.0233 | 20.3552 | 9.51489 | 0.6680988 | 9.671617 | 0.6085269 | 0.5601676
76.86786 | 21.0012 | 20.35038 | 9.515383 | 0.6508165 | 9.667165 | 0.6086823 | 0.5591534
76.87786 | 20.9938 | 20.34551 | 9.515869 | 0.6482903 | 9.662662 | 0.6088377 | 0.5581405
76.88786 | 20.9701 | 20.34059 | 9.516349 | 0.6295137 | 9.658115 | 0.6089928 | 0.5571301
76.89786 | 20.9589 | 20.33561 | 9.516821 | 0.6232901 | 9.653519 | 0.6091477 | 0.556122
76.90786 | 20.9408 | 20.33058 | 9.517287 | 0.6102158 | 9.648878 | 0.6093024 | 0.5551162
76.91786 | 20.9272 | 20.32551 | 9.517746 | 0.6016915 | 9.644193 | 0.6094568 | 0.5541129
76.92785 | 20.907 | 20.32039 | 9.518198 | 0.5866128 | 9.639466 | 0.6096108 | 0.5531129
76.93785 | 20.8991 | 20.31521 | 9.518643 | 0.5838887 | 9.634689 | 0.6097647 | 0.5521143
76.94785 | 20.8854 | 20.30999 | 9.519082 | 0.5754131 | 9.629869 | 0.6099184 | 0.5511182
76.95785 | 20.8766 | 20.30471 | 9.519513 | 0.5718882 | 9.625003 | 0.6100717 | 0.5501243
76.96785 | 20.8581 | 20.29939 | 9.519938 | 0.5587124 | 9.620092 | 0.6102246 | 0.5491329
76.97785 | 20.8475 | 20.29402 | 9.520356 | 0.5534849 | 9.615138 | 0.6103773 | 0.548144
76.98784 | 20.8347 | 20.2886 | 9.520766 | 0.5461004 | 9.610146 | 0.6105295 | 0.5471583
76.99784 | 20.8203 | 20.28313 | 9.52117 | 0.5371705 | 9.605104 | 0.6106815 | 0.5461741
77.00784 | 20.8012 | 20.27761 | 9.521567 | 0.5235883 | 9.60002 | 0.6108331 | 0.5451923
77.01784 | 20.7851 | 20.27205 | 9.521957 | 0.5130533 | 9.594893 | 0.6109843 | 0.5442129
77.02784 | 20.7783 | 20.26643 | 9.52234 | 0.5118673 | 9.589722 | 0.6111352 | 0.543236
77.03784 | 20.7651 | 20.26077 | 9.522716 | 0.5043276 | 9.58451 | 0.6112857 | 0.5422615
77.04783 | 20.7543 | 20.25507 | 9.523084 | 0.4992294 | 9.579261 | 0.6114355 | 0.5412903
77.05783 | 20.7425 | 20.24932 | 9.523446 | 0.4931837 | 9.573965 | 0.6115851 | 0.5403205
77.06783 | 20.7246 | 20.24351 | 9.523801 | 0.4810853 | 9.568626 | 0.6117343 | 0.5393532
77.07783 | 20.7074 | 20.23767 | 9.524149 | 0.4697333 | 9.563247 | 0.611883 | 0.5383884
77.08783 | 20.692 | 20.23177 | 9.52449 | 0.460227 | 9.557826 | 0.6120312 | 0.537426
77.09782 | 20.6772 | 20.22584 | 9.524823 | 0.4513608 | 9.552371 | 0.6121788 | 0.5364669
77.10782 | 20.6608 | 20.21985 | 9.52515 | 0.4409455 | 9.546869 | 0.612326 | 0.5355093
77.11782 | 20.6412 | 20.21382 | 9.525469 | 0.4273775 | 9.541326 | 0.6124727 | 0.5345541
77.12782 | 20.6293 | 20.20775 | 9.525782 | 0.4215531 | 9.535745 | 0.612619 | 0.5336014
77.13782 | 20.6134 | 20.20163 | 9.526087 | 0.4117741 | 9.530123 | 0.6127646 | 0.5326511
77.14782 | 20.6003 | 20.19546 | 9.526386 | 0.4048392 | 9.524462 | 0.6129097 | 0.5317032
77.15781 | 20.5897 | 20.18926 | 9.526677 | 0.4004436 | 9.518767 | 0.6130542 | 0.5307587
77.16781 | 20.5737 | 20.183 | 9.526961 | 0.3906973 | 9.513028 | 0.6131982 | 0.5298158
77.17781 | 20.5539 | 20.1767 | 9.527238 | 0.3771953 | 9.50725 | 0.6133415 | 0.5288752
77.18781 | 20.5425 | 20.17036 | 9.527507 | 0.3721371 | 9.501434 | 0.6134843 | 0.527937
77.19781 | 20.5292 | 20.16398 | 9.52777 | 0.3652221 | 9.49558 | 0.6136265 | 0.5270014
77.20781 | 20.5153 | 20.15755 | 9.528025 | 0.3577509 | 9.489688 | 0.613768 | 0.5260682
77.2178 | 20.4992 | 20.15108 | 9.528273 | 0.3481158 | 9.483764 | 0.6139088 | 0.5251383
77.2278 | 20.4768 | 20.14457 | 9.528514 | 0.3322304 | 9.477796 | 0.6140491 | 0.5242099
77.2378 | 20.4713 | 20.13801 | 9.528748 | 0.3332865 | 9.471793 | 0.6141886 | 0.523284
77.2478 | 20.4619 | 20.13141 | 9.528975 | 0.3304851 | 9.465752 | 0.6143275 | 0.5223605
77.2578 | 20.4513 | 20.12477 | 9.529194 | 0.3265258 | 9.459675 | 0.6144657 | 0.5214394
77.2678 | 20.4399 | 20.11809 | 9.529406 | 0.3218076 | 9.453562 | 0.6146032 | 0.5205209
77.27779 | 20.432 | 20.11137 | 9.529611 | 0.3206252 | 9.447419 | 0.6147398 | 0.5196056
77.28779 | 20.4197 | 20.10461 | 9.529808 | 0.3150904 | 9.441233 | 0.6148758 | 0.5186919
77.29779 | 20.412 | 20.0978 | 9.529999 | 0.314196 | 9.435014 | 0.6150111 | 0.5177807
77.30779 | 20.401 | 20.09096 | 9.530182 | 0.3100426 | 9.428758 | 0.6151456 | 0.5168718
77.31779 | 20.386 | 20.08407 | 9.530357 | 0.3019307 | 9.422467 | 0.6152794 | 0.5159654
77.32779 | 20.3739 | 20.07714 | 9.530526 | 0.2967574 | 9.416143 | 0.6154123 | 0.5150615
77.33778 | 20.3598 | 20.07018 | 9.530687 | 0.2896179 | 9.40979 | 0.6155443 | 0.5141609
77.34778 | 20.3545 | 20.06317 | 9.530841 | 0.2913251 | 9.403397 | 0.6156757 | 0.5132619
77.35778 | 20.348 | 20.05613 | 9.530987 | 0.2918719 | 9.39697 | 0.6158062 | 0.5123653
77.36778 | 20.3385 | 20.04904 | 9.531126 | 0.2894575 | 9.39051 | 0.6159358 | 0.5114711
77.37778 | 20.3276 | 20.04192 | 9.531258 | 0.2856828 | 9.384015 | 0.6160646 | 0.5105794
77.38778 | 20.3249 | 20.03475 | 9.531382 | 0.2901468 | 9.377488 | 0.6161926 | 0.5096902
77.39777 | 20.3065 | 20.02756 | 9.531499 | 0.2789422 | 9.370935 | 0.6163195 | 0.5088042
77.40777 | 20.2982 | 20.02032 | 9.531609 | 0.2778828 | 9.364343 | 0.6164457 | 0.5079198
77.41777 | 20.2868 | 20.01304 | 9.531711 | 0.2737616 | 9.357719 | 0.6165709 | 0.5070379
77.42777 | 20.2755 | 20.00572 | 9.531806 | 0.2697777 | 9.351063 | 0.6166952 | 0.5061584
77.43777 | 20.2677 | 19.99837 | 9.531893 | 0.2693322 | 9.344375 | 0.6168187 | 0.5052813
77.44777 | 20.2514 | 19.99098 | 9.531973 | 0.2604233 | 9.337656 | 0.6169411 | 0.5044067
77.45776 | 20.2412 | 19.98355 | 9.532045 | 0.2576452 | 9.330912 | 0.6170625 | 0.5035353
77.46776 | 20.2346 | 19.97609 | 9.53211 | 0.2585108 | 9.32413 | 0.617183 | 0.5026656
77.47776 | 20.2286 | 19.96859 | 9.532168 | 0.2600131 | 9.317318 | 0.6173026 | 0.5017983
77.48776 | 20.2175 | 19.96105 | 9.532218 | 0.2564516 | 9.310476 | 0.6174211 | 0.5009334
77.49776 | 20.2086 | 19.95347 | 9.532261 | 0.2551266 | 9.303603 | 0.6175387 | 0.500071
77.50775 | 20.1914 | 19.94587 | 9.532296 | 0.2455292 | 9.296708 | 0.617655 | 0.4992118
77.51775 | 20.1745 | 19.93822 | 9.532323 | 0.2362753 | 9.289776 | 0.6177705 | 0.4983542
77.52775 | 20.1652 | 19.93054 | 9.532344 | 0.2346575 | 9.282815 | 0.617885 | 0.4974991
77.53775 | 20.1453 | 19.92283 | 9.532356 | 0.2224746 | 9.275824 | 0.6179984 | 0.4966464
77.54775 | 20.1384 | 19.91507 | 9.532361 | 0.2233267 | 9.268805 | 0.6181106 | 0.4957962
77.55775 | 20.1274 | 19.90729 | 9.532359 | 0.2201141 | 9.261757 | 0.6182219 | 0.4949483
77.56774 | 20.1177 | 19.89947 | 9.532349 | 0.2182278 | 9.254688 | 0.6183319 | 0.4941037
77.57774 | 20.1061 | 19.89162 | 9.532331 | 0.2144829 | 9.247584 | 0.6184409 | 0.4932607
77.58774 | 20.0969 | 19.88373 | 9.532306 | 0.2131734 | 9.240451 | 0.6185488 | 0.4924202
77.59774 | 20.0787 | 19.8758 | 9.532274 | 0.2028975 | 9.233291 | 0.6186555 | 0.4915821
77.60774 | 20.0681 | 19.86785 | 9.532233 | 0.2002548 | 9.226104 | 0.6187611 | 0.4907463
77.61774 | 20.0475 | 19.85985 | 9.532186 | 0.1876452 | 9.218891 | 0.6188656 | 0.489913
77.62773 | 20.0339 | 19.85184 | 9.53213 | 0.1820619 | 9.211656 | 0.6189687 | 0.4890829
77.63773 | 20.0225 | 19.84378 | 9.532067 | 0.1787189 | 9.204388 | 0.6190708 | 0.4882547
77.64773 | 20.0046 | 19.83569 | 9.531996 | 0.1689086 | 9.197095 | 0.6191717 | 0.4874284
77.65773 | 19.9978 | 19.82757 | 9.531918 | 0.1702307 | 9.189775 | 0.6192714 | 0.486605
77.66773 | 19.9877 | 19.81941 | 9.531832 | 0.1682856 | 9.182428 | 0.6193698 | 0.4857838
77.67773 | 19.9684 | 19.81123 | 9.531739 | 0.1571726 | 9.175057 | 0.6194671 | 0.484965
77.68772 | 19.9547 | 19.80302 | 9.531638 | 0.1516835 | 9.167667 | 0.619563 | 0.4841493
77.69772 | 19.9458 | 19.79477 | 9.531529 | 0.1510338 | 9.160245 | 0.6196577 | 0.4833354
77.70772 | 19.9278 | 19.78648 | 9.531412 | 0.1413152 | 9.152798 | 0.6197512 | 0.4825238
77.71772 | 19.9172 | 19.77817 | 9.531288 | 0.1390287 | 9.145326 | 0.6198433 | 0.4817145
77.72772 | 19.8985 | 19.76983 | 9.531156 | 0.1286727 | 9.137829 | 0.6199343 | 0.4809079
77.73772 | 19.8822 | 19.76145 | 9.531016 | 0.1207485 | 9.130308 | 0.6200238 | 0.4801033
77.74771 | 19.8738 | 19.75305 | 9.530869 | 0.1207458 | 9.122771 | 0.620112 | 0.4793022
77.75771 | 19.8536 | 19.74462 | 9.530714 | 0.1089824 | 9.115202 | 0.620199 | 0.4785026
77.76771 | 19.8474 | 19.73615 | 9.530551 | 0.1112489 | 9.10761 | 0.6202846 | 0.4777052
77.77771 | 19.834 | 19.72766 | 9.530381 | 0.1063449 | 9.099995 | 0.6203688 | 0.4769106
77.78771 | 19.8149 | 19.71913 | 9.530202 | 0.09577113 | 9.092357 | 0.6204517 | 0.476118
77.79771 | 19.8038 | 19.71057 | 9.530016 | 0.09322731 | 9.084695 | 0.6205333 | 0.4753281
77.8077 | 19.7957 | 19.702 | 9.529823 | 0.09370384 | 9.077019 | 0.6206133 | 0.4745411
77.8177 | 19.784 | 19.69338 | 9.529621 | 0.09061803 | 9.069313 | 0.6206921 | 0.4737558
77.8277 | 19.7713 | 19.68474 | 9.529412 | 0.08656258 | 9.061583 | 0.6207694 | 0.4729729
77.8377 | 19.7516 | 19.67607 | 9.529195 | 0.07553422 | 9.053833 | 0.6208454 | 0.4721923
77.8477 | 19.7427 | 19.66737 | 9.52897 | 0.07533488 | 9.046061 | 0.6209199 | 0.4714142
77.8577 | 19.73 | 19.65864 | 9.528737 | 0.07136432 | 9.038267 | 0.6209929 | 0.4706384
77.86769 | 19.7141 | 19.64989 | 9.528497 | 0.06421074 | 9.030462 | 0.6210645 | 0.4698657
77.87769 | 19.7082 | 19.6411 | 9.528249 | 0.06709583 | 9.022626 | 0.6211346 | 0.4690947
77.88769 | 19.6954 | 19.63229 | 9.527993 | 0.06310886 | 9.014769 | 0.6212033 | 0.468326
77.89769 | 19.6709 | 19.62345 | 9.527729 | 0.04745078 | 9.00689 | 0.6212705 | 0.4675596
77.90769 | 19.6639 | 19.61458 | 9.527457 | 0.04931956 | 8.998992 | 0.6213363 | 0.4667956
77.91768 | 19.6525 | 19.60569 | 9.527178 | 0.0468063 | 8.991081 | 0.6214004 | 0.4660347
77.92768 | 19.6401 | 19.59677 | 9.52689 | 0.0433299 | 8.983142 | 0.6214632 | 0.4652754
77.93768 | 19.6319 | 19.58782 | 9.526595 | 0.04408004 | 8.975182 | 0.6215243 | 0.4645185
77.94768 | 19.6153 | 19.57884 | 9.526291 | 0.0364569 | 8.967204 | 0.621584 | 0.4637639
77.95768 | 19.6031 | 19.56984 | 9.52598 | 0.03326001 | 8.959206 | 0.6216421 | 0.4630118
77.96768 | 19.594 | 19.56081 | 9.525661 | 0.03318946 | 8.951189 | 0.6216986 | 0.4622618
77.97767 | 19.5802 | 19.55176 | 9.525335 | 0.02843631 | 8.94316 | 0.6217536 | 0.461515
77.98767 | 19.5674 | 19.54268 | 9.525 | 0.02471786 | 8.935105 | 0.621807 | 0.4607697
77.99767 | 19.5626 | 19.53357 | 9.524657 | 0.02902606 | 8.927031 | 0.6218588 | 0.4600269
78.00767 | 19.5441 | 19.52444 | 9.524307 | 0.01965912 | 8.918939 | 0.6219091 | 0.4592863
78.01767 | 19.5379 | 19.51528 | 9.523948 | 0.02261824 | 8.910828 | 0.6219577 | 0.4585481
78.02767 | 19.531 | 19.5061 | 9.523582 | 0.0249017 | 8.9027 | 0.6220048 | 0.4578122
78.03766 | 19.5196 | 19.4969 | 9.523208 | 0.02270245 | 8.89456 | 0.6220501 | 0.4570793
78.04766 | 19.5102 | 19.48766 | 9.522825 | 0.0225363 | 8.886396 | 0.6220939 | 0.456348
78.05766 | 19.5111 | 19.4784 | 9.522435 | 0.03269546 | 8.878214 | 0.6221361 | 0.4556191
78.06766 | 19.4944 | 19.46912 | 9.522037 | 0.02527873 | 8.870015 | 0.6221766 | 0.4548925
78.07766 | 19.4904 | 19.45981 | 9.521631 | 0.03058703 | 8.861799 | 0.6222154 | 0.4541682
78.08766 | 19.4859 | 19.45048 | 9.521217 | 0.03541957 | 8.853565 | 0.6222526 | 0.4534461
78.09765 | 19.4806 | 19.44113 | 9.520795 | 0.03946644 | 8.845324 | 0.6222881 | 0.4527272
78.10765 | 19.4759 | 19.43175 | 9.520365 | 0.04414721 | 8.837057 | 0.6223219 | 0.4520097
78.11765 | 19.459 | 19.42235 | 9.519927 | 0.03665195 | 8.828773 | 0.622354 | 0.4512946
78.12765 | 19.4588 | 19.41292 | 9.51948 | 0.04587948 | 8.820474 | 0.6223844 | 0.4505817
78.13765 | 19.4547 | 19.40347 | 9.519026 | 0.05123078 | 8.812159 | 0.6224131 | 0.4498713
78.14765 | 19.4493 | 19.39399 | 9.518564 | 0.05530586 | 8.803827 | 0.6224401 | 0.449163
78.15764 | 19.4486 | 19.3845 | 9.518094 | 0.06409508 | 8.795487 | 0.6224654 | 0.4484577
78.16764 | 19.4401 | 19.37498 | 9.517616 | 0.06511575 | 8.787125 | 0.6224889 | 0.4477541
78.17764 | 19.4261 | 19.36544 | 9.51713 | 0.06066 | 8.778747 | 0.6225107 | 0.4470526
78.18764 | 19.4244 | 19.35587 | 9.516636 | 0.06852713 | 8.770353 | 0.6225307 | 0.4463535
78.19764 | 19.4126 | 19.34628 | 9.516134 | 0.06631688 | 8.761944 | 0.622549 | 0.4456566
78.20764 | 19.4097 | 19.33667 | 9.515623 | 0.0730286 | 8.753521 | 0.6225655 | 0.4449621
78.21763 | 19.3966 | 19.32705 | 9.515105 | 0.06955346 | 8.745091 | 0.6225802 | 0.4442704
78.22763 | 19.3888 | 19.31739 | 9.514579 | 0.07140933 | 8.736638 | 0.6225932 | 0.4435804
78.23763 | 19.3836 | 19.30771 | 9.514044 | 0.07588831 | 8.72817 | 0.6226044 | 0.4428926
78.24763 | 19.3776 | 19.29801 | 9.513502 | 0.07958877 | 8.719689 | 0.6226137 | 0.4422071
78.25763 | 19.3676 | 19.28829 | 9.512951 | 0.07931041 | 8.711194 | 0.6226213 | 0.4415237
78.26762 | 19.3638 | 19.27856 | 9.512393 | 0.08524407 | 8.702693 | 0.622627 | 0.4408434
78.27762 | 19.3531 | 19.26879 | 9.511826 | 0.08430964 | 8.694169 | 0.622631 | 0.4401646
78.28762 | 19.3387 | 19.259 | 9.511251 | 0.07969565 | 8.685632 | 0.6226331 | 0.439488
78.29762 | 19.3324 | 19.2492 | 9.510668 | 0.08320415 | 8.677081 | 0.6226333 | 0.4388137
78.30762 | 19.3295 | 19.23937 | 9.510077 | 0.09013286 | 8.668517 | 0.6226318 | 0.4381416
78.31762 | 19.321 | 19.22952 | 9.509477 | 0.09148241 | 8.65994 | 0.6226283 | 0.4374717
78.32761 | 19.3143 | 19.21966 | 9.508871 | 0.09464302 | 8.651358 | 0.6226231 | 0.4368048
78.33761 | 19.3018 | 19.20977 | 9.508255 | 0.09203359 | 8.642756 | 0.6226159 | 0.4361393
78.34761 | 19.2963 | 19.19985 | 9.507631 | 0.0964461 | 8.634139 | 0.622607 | 0.4354762
78.35761 | 19.2925 | 19.18992 | 9.507 | 0.1025778 | 8.625511 | 0.6225961 | 0.4348152
78.36761 | 19.2816 | 19.17997 | 9.50636 | 0.1016307 | 8.61687 | 0.6225833 | 0.4341565
78.37761 | 19.2772 | 19.17 | 9.505712 | 0.1072029 | 8.608217 | 0.6225687 | 0.4334999
78.3876 | 19.2719 | 19.16001 | 9.505056 | 0.1118863 | 8.599559 | 0.6225522 | 0.4328462
78.3976 | 19.2683 | 19.15 | 9.504392 | 0.1182981 | 8.590883 | 0.6225337 | 0.4321941
78.4076 | 19.2567 | 19.13997 | 9.503719 | 0.116731 | 8.582192 | 0.6225134 | 0.4315442
78.4176 | 19.2609 | 19.12992 | 9.503038 | 0.130983 | 8.573491 | 0.6224912 | 0.4308964
78.4276 | 19.2588 | 19.11985 | 9.502349 | 0.1389542 | 8.564779 | 0.622467 | 0.4302509
78.4376 | 19.2508 | 19.10975 | 9.501652 | 0.1410458 | 8.556054 | 0.622441 | 0.4296076
78.44759 | 19.2445 | 19.09965 | 9.500948 | 0.1448457 | 8.547327 | 0.622413 | 0.428967
78.45759 | 19.2421 | 19.08953 | 9.500234 | 0.1525749 | 8.53858 | 0.6223831 | 0.428328
78.46759 | 19.2364 | 19.07938 | 9.499512 | 0.1570231 | 8.529822 | 0.6223512 | 0.4276912
78.47759 | 19.2376 | 19.06921 | 9.498783 | 0.1683917 | 8.521052 | 0.6223174 | 0.4270566
78.48759 | 19.231 | 19.05902 | 9.498045 | 0.1719782 | 8.512272 | 0.6222817 | 0.4264241
78.49759 | 19.2347 | 19.04882 | 9.497298 | 0.1858837 | 8.50348 | 0.622244 | 0.4257938
78.50758 | 19.2347 | 19.0386 | 9.496545 | 0.1960985 | 8.494686 | 0.6222043 | 0.4251663
78.51758 | 19.231 | 19.02836 | 9.495782 | 0.2026414 | 8.485874 | 0.6221627 | 0.4245403
78.52758 | 19.2321 | 19.0181 | 9.495011 | 0.2140027 | 8.477051 | 0.6221192 | 0.4239165
78.53758 | 19.2276 | 19.00782 | 9.494232 | 0.219782 | 8.468218 | 0.6220736 | 0.4232948
78.54758 | 19.2274 | 18.99752 | 9.493444 | 0.2298802 | 8.459374 | 0.6220261 | 0.4226753
78.55758 | 19.2263 | 18.9872 | 9.492649 | 0.2390965 | 8.45052 | 0.6219766 | 0.422058
78.56757 | 19.2254 | 18.97688 | 9.491846 | 0.2485206 | 8.441665 | 0.6219251 | 0.4214433
78.57757 | 19.227 | 18.96653 | 9.491034 | 0.2604728 | 8.432792 | 0.6218717 | 0.4208302
78.58757 | 19.2206 | 18.95616 | 9.490213 | 0.2644428 | 8.423909 | 0.6218162 | 0.4202193
78.59757 | 19.2186 | 18.94577 | 9.489385 | 0.2728309 | 8.415015 | 0.6217588 | 0.4196105
78.60757 | 19.22 | 18.93536 | 9.488548 | 0.2846361 | 8.406113 | 0.6216993 | 0.4190037
78.61757 | 19.2146 | 18.92494 | 9.487703 | 0.2896589 | 8.397201 | 0.6216379 | 0.4183992
78.62756 | 19.2202 | 18.91451 | 9.48685 | 0.3056892 | 8.388289 | 0.6215745 | 0.4177973
78.63756 | 19.2155 | 18.90405 | 9.485988 | 0.3114475 | 8.379358 | 0.621509 | 0.4171969
78.64756 | 19.2222 | 18.89358 | 9.485119 | 0.3286228 | 8.370418 | 0.6214416 | 0.4165987
78.65756 | 19.2215 | 18.88309 | 9.48424 | 0.3384147 | 8.36147 | 0.6213721 | 0.4160026
78.66756 | 19.2144 | 18.87257 | 9.483354 | 0.3418257 | 8.352511 | 0.6213006 | 0.4154085
78.67755 | 19.2183 | 18.86206 | 9.48246 | 0.3562418 | 8.343554 | 0.6212272 | 0.4148172
78.68755 | 19.2122 | 18.85151 | 9.481557 | 0.3606857 | 8.334578 | 0.6211517 | 0.4142273
78.69755 | 19.2088 | 18.84095 | 9.480646 | 0.3678457 | 8.325595 | 0.6210741 | 0.4136396
78.70755 | 19.2068 | 18.83038 | 9.479726 | 0.3764231 | 8.316602 | 0.6209945 | 0.413054
78.71755 | 19.2042 | 18.81978 | 9.478798 | 0.3844176 | 8.307601 | 0.6209129 | 0.4124704
78.72755 | 19.2056 | 18.80917 | 9.477862 | 0.396428 | 8.298592 | 0.6208293 | 0.411889
78.73754 | 19.2057 | 18.79855 | 9.476918 | 0.4071453 | 8.289582 | 0.6207437 | 0.4113101
78.74754 | 19.2058 | 18.78791 | 9.475966 | 0.4178891 | 8.280556 | 0.620656 | 0.4107328
78.75754 | 19.2049 | 18.77725 | 9.475004 | 0.4276491 | 8.271523 | 0.6205663 | 0.4101575
78.76754 | 19.1953 | 18.76657 | 9.474035 | 0.4287255 | 8.262481 | 0.6204745 | 0.4095843
78.77754 | 19.1883 | 18.75588 | 9.473057 | 0.4324182 | 8.253431 | 0.6203807 | 0.4090132
78.78754 | 19.1904 | 18.74517 | 9.472071 | 0.4452272 | 8.244373 | 0.6202849 | 0.4084441
78.79753 | 19.1839 | 18.73446 | 9.471078 | 0.4494419 | 8.235316 | 0.620187 | 0.4078777
78.80753 | 19.1761 | 18.72372 | 9.470075 | 0.4523827 | 8.226242 | 0.6200871 | 0.4073127
78.81753 | 19.1694 | 18.71296 | 9.469064 | 0.4564391 | 8.217162 | 0.6199851 | 0.4067498
78.82753 | 19.1649 | 18.70219 | 9.468045 | 0.4627119 | 8.208073 | 0.6198811 | 0.4061889
78.83753 | 19.1626 | 18.6914 | 9.467017 | 0.4712007 | 8.198977 | 0.619775 | 0.4056301
78.84753 | 19.1572 | 18.68059 | 9.465981 | 0.4766051 | 8.189874 | 0.6196669 | 0.4050733
78.85752 | 19.1489 | 18.66979 | 9.464938 | 0.4791147 | 8.180772 | 0.6195568 | 0.404519
78.86752 | 19.1418 | 18.65895 | 9.463885 | 0.48285 | 8.171654 | 0.6194446 | 0.4039664
78.87752 | 19.1297 | 18.6481 | 9.462824 | 0.481601 | 8.162529 | 0.6193303 | 0.4034156
78.88752 | 19.1209 | 18.63723 | 9.461755 | 0.4836673 | 8.153397 | 0.619214 | 0.402867
78.89752 | 19.1148 | 18.62635 | 9.460677 | 0.488449 | 8.144258 | 0.6190956 | 0.4023203
78.90752 | 19.1013 | 18.61545 | 9.459591 | 0.4858457 | 8.135112 | 0.6189752 | 0.4017757
78.91751 | 19.0972 | 18.60455 | 9.458498 | 0.4926474 | 8.125968 | 0.6188529 | 0.4012338
78.92751 | 19.0816 | 18.59362 | 9.457395 | 0.4879754 | 8.116808 | 0.6187284 | 0.4006929
78.93751 | 19.0753 | 18.58268 | 9.456284 | 0.4926179 | 8.107642 | 0.6186018 | 0.4001544
78.94751 | 19.0637 | 18.57172 | 9.455164 | 0.4919756 | 8.098469 | 0.6184732 | 0.3996176
78.95751 | 19.0522 | 18.56075 | 9.454037 | 0.4914479 | 8.08929 | 0.6183425 | 0.3990831
78.96751 | 19.0374 | 18.54976 | 9.452901 | 0.4876359 | 8.080103 | 0.6182098 | 0.3985503
78.9775 | 19.0227 | 18.53877 | 9.451757 | 0.4839282 | 8.070919 | 0.6180752 | 0.3980201
78.9875 | 19.007 | 18.52775 | 9.450604 | 0.4792452 | 8.061721 | 0.6179383 | 0.3974916
78.9975 | 18.9871 | 18.51672 | 9.449443 | 0.4703774 | 8.052515 | 0.6177995 | 0.3969647
79.0075 | 18.9789 | 18.50568 | 9.448273 | 0.4732242 | 8.043304 | 0.6176586 | 0.3964401
79.0175 | 18.9681 | 18.49461 | 9.447096 | 0.473486 | 8.034086 | 0.6175156 | 0.3959172
79.0275 | 18.9475 | 18.48354 | 9.445909 | 0.4639616 | 8.024862 | 0.6173706 | 0.3953965
79.03749 | 18.929 | 18.47246 | 9.444716 | 0.456541 | 8.015641 | 0.6172237 | 0.3948782
79.04749 | 18.9154 | 18.46135 | 9.443513 | 0.4540465 | 8.006405 | 0.6170747 | 0.3943613
79.05749 | 18.9007 | 18.45023 | 9.442301 | 0.4504658 | 7.997163 | 0.6169236 | 0.3938464
79.06749 | 18.8803 | 18.4391 | 9.441081 | 0.4411991 | 7.987916 | 0.6167704 | 0.3933334
79.07749 | 18.8601 | 18.42795 | 9.439853 | 0.4321472 | 7.978662 | 0.6166152 | 0.3928224
79.08748 | 18.8477 | 18.4168 | 9.438618 | 0.4308953 | 7.969415 | 0.6164581 | 0.3923138
79.09748 | 18.8205 | 18.40563 | 9.437373 | 0.4148718 | 7.96015 | 0.6162989 | 0.3918067
79.10748 | 18.8062 | 18.39444 | 9.43612 | 0.4117627 | 7.950878 | 0.6161376 | 0.3913014
79.11748 | 18.7861 | 18.38323 | 9.434858 | 0.4028676 | 7.941602 | 0.6159743 | 0.3907982
79.12748 | 18.7649 | 18.37201 | 9.433588 | 0.3928863 | 7.93232 | 0.6158089 | 0.3902968
79.13748 | 18.74 | 18.36078 | 9.43231 | 0.3792184 | 7.923033 | 0.6156415 | 0.3897974
79.14747 | 18.7282 | 18.34955 | 9.431024 | 0.3786546 | 7.913748 | 0.6154723 | 0.3893004
79.15747 | 18.7096 | 18.33828 | 9.429729 | 0.3713152 | 7.90445 | 0.6153009 | 0.3888048
79.16747 | 18.6913 | 18.32701 | 9.428426 | 0.3642893 | 7.895146 | 0.6151275 | 0.3883111
79.17747 | 18.6734 | 18.31572 | 9.427114 | 0.3576773 | 7.885837 | 0.6149521 | 0.3878194
79.18747 | 18.6501 | 18.30442 | 9.425794 | 0.3456794 | 7.876523 | 0.6147746 | 0.3873295
79.19747 | 18.6325 | 18.29311 | 9.424465 | 0.3393948 | 7.867204 | 0.6145951 | 0.3868416
79.20746 | 18.6094 | 18.28179 | 9.423129 | 0.3276132 | 7.857888 | 0.6144139 | 0.386356
79.21746 | 18.5912 | 18.27044 | 9.421784 | 0.3207558 | 7.848558 | 0.6142304 | 0.3858719
79.22746 | 18.5719 | 18.25909 | 9.42043 | 0.312812 | 7.839223 | 0.6140449 | 0.3853896
79.23746 | 18.5533 | 18.24772 | 9.419068 | 0.305582 | 7.829883 | 0.6138575 | 0.3849092
79.24746 | 18.5373 | 18.23633 | 9.417698 | 0.3009651 | 7.820539 | 0.613668 | 0.3844307
79.25746 | 18.5227 | 18.22494 | 9.416319 | 0.2977613 | 7.811189 | 0.6134766 | 0.3839541
79.26745 | 18.4961 | 18.21354 | 9.414933 | 0.2825598 | 7.801844 | 0.6132834 | 0.3834798
79.27745 | 18.4865 | 18.20212 | 9.413537 | 0.2843835 | 7.792484 | 0.613088 | 0.383007
79.28745 | 18.4609 | 18.19068 | 9.412133 | 0.2702196 | 7.783121 | 0.6128906 | 0.382536
79.29745 | 18.4478 | 18.17923 | 9.410721 | 0.2685699 | 7.773751 | 0.6126912 | 0.3820668
79.30745 | 18.425 | 18.16777 | 9.4093 | 0.2572326 | 7.764378 | 0.6124899 | 0.3815996
79.31745 | 18.4036 | 18.15629 | 9.407871 | 0.2473086 | 7.755 | 0.6122866 | 0.3811342
79.32744 | 18.3874 | 18.14481 | 9.406435 | 0.2425863 | 7.745626 | 0.6120815 | 0.3806711
79.33744 | 18.3775 | 18.13331 | 9.404989 | 0.244188 | 7.736239 | 0.6118743 | 0.3802094
79.34744 | 18.3608 | 18.1218 | 9.403535 | 0.2390031 | 7.726847 | 0.6116652 | 0.3797495
79.35744 | 18.3379 | 18.11027 | 9.402072 | 0.2276313 | 7.717451 | 0.6114541 | 0.3792915
79.36744 | 18.319 | 18.09873 | 9.400601 | 0.2202727 | 7.70805 | 0.611241 | 0.3788353
79.37744 | 18.3091 | 18.08717 | 9.399122 | 0.2219264 | 7.698644 | 0.611026 | 0.378381
79.38743 | 18.2862 | 18.07562 | 9.397636 | 0.2105815 | 7.689244 | 0.6108093 | 0.3779289
79.39743 | 18.2711 | 18.06404 | 9.39614 | 0.2070613 | 7.67983 | 0.6105905 | 0.3774782
79.40743 | 18.2481 | 18.05245 | 9.394636 | 0.195653 | 7.670412 | 0.6103697 | 0.3770294
79.41743 | 18.2229 | 18.04084 | 9.393123 | 0.1820579 | 7.66099 | 0.610147 | 0.3765823
79.42743 | 18.2078 | 18.02922 | 9.391602 | 0.1785751577 | 7.651564 | 0.6099224 | 0.3761371
79.43743 | 18.1865 | 18.01759 | 9.390072 | 0.1689052 | 7.642133 | 0.6096959 | 0.3756937
79.44742 | 18.1704 | 18.00596 | 9.388536 | 0.1644363 | 7.632707 | 0.6094677 | 0.3752526
79.45742 | 18.1505 | 17.99431 | 9.38699 | 0.1561915 | 7.623268 | 0.6092373 | 0.3748128
79.46742 | 18.1282 | 17.98264 | 9.385436 | 0.1455593 | 7.613825 | 0.6090051 | 0.3743748
79.47742 | 18.1136 | 17.97096 | 9.383873 | 0.1426388 | 7.604379 | 0.608771 | 0.3739386
79.48742 | 18.0961 | 17.95927 | 9.382302 | 0.1368317 | 7.594927 | 0.608535 | 0.3735042
79.49741 | 18.0735 | 17.94758 | 9.380724 | 0.1259245 | 7.585482 | 0.6082974 | 0.373072
79.50741 | 18.0522 | 17.93586 | 9.379136 | 0.116342 | 7.576023 | 0.6080576 | 0.3726412
79.51741 | 18.0328 | 17.92413 | 9.37754 | 0.1086714 | 7.566561 | 0.607816 | 0.3722122
79.52741 | 18.0088 | 17.91239 | 9.375935 | 0.09641214 | 7.557095 | 0.6075726 | 0.371785
79.53741 | 17.9896 | 17.90063 | 9.374322 | 0.08896612 | 7.547625 | 0.6073273 | 0.3713595
79.54741 | 17.9741 | 17.88887 | 9.372701 | 0.08523198 | 7.538151 | 0.6070801 | 0.3709358
79.5574 | 17.9481 | 17.8771 | 9.371073 | 0.07099844 | 7.528683 | 0.6068313 | 0.3705143
79.5674 | 17.9274 | 17.86531 | 9.369435 | 0.06208824 | 7.519202 | 0.6065805 | 0.3700941
79.5774 | 17.9043 | 17.85351 | 9.367789 | 0.05079027 | 7.509717 | 0.6063278 | 0.3696757
79.5874 | 17.8876 | 17.8417 | 9.366135 | 0.04590424 | 7.500229 | 0.6060733 | 0.3692591
79.5974 | 17.8685 | 17.82987 | 9.364472 | 0.03862985 | 7.490737 | 0.605817 | 0.3688442
79.6074 | 17.8435 | 17.81803 | 9.362801 | 0.02546784 | 7.481241 | 0.6055589 | 0.3684311
79.61739 | 17.8173 | 17.80619 | 9.361123 | 0.01110564 | 7.471752 | 0.6052992 | 0.3680201
79.62739 | 17.7911 | 17.79433 | 9.359435 | -0.003232708 | 7.462249 | 0.6050375 | 0.3676104
79.63739 | 17.763 | 17.78246 | 9.357739 | -0.01945984 | 7.452744 | 0.604774 | 0.3672025
79.64739 | 17.7423 | 17.77058 | 9.356035 | -0.02827514 | 7.443235 | 0.6045087 | 0.3667964
79.65739 | 17.7146 | 17.75868 | 9.354323 | -0.04407872 | 7.433723 | 0.6042416 | 0.366392
79.66739 | 17.6953 | 17.74677 | 9.352602 | -0.05147068 | 7.424207 | 0.6039728 | 0.3659892
79.67738 | 17.6707 | 17.73486 | 9.350874 | -0.06416276 | 7.414697 | 0.6037025 | 0.3655887
79.68738 | 17.6407 | 17.72293 | 9.349137 | -0.08223113 | 7.405175 | 0.6034301 | 0.3651894
79.69738 | 17.6161 | 17.71099 | 9.347391 | -0.09488854 | 7.39565 | 0.603156 | 0.3647919
79.70738 | 17.5859 | 17.69903 | 9.345637 | -0.1131345 | 7.386121 | 0.6028801 | 0.3643961
79.71738 | 17.5542 | 17.68707 | 9.343875 | -0.1328701 | 7.376591 | 0.6026026 | 0.364002
79.72738 | 17.5222 | 17.67509 | 9.342104 | -0.1528935 | 7.367057 | 0.6023232 | 0.3636096
79.73737 | 17.492 | 17.66312 | 9.340327 | -0.1711172 | 7.357528 | 0.6020425 | 0.3632193
79.74737 | 17.4666 | 17.65112 | 9.33854 | -0.1845178 | 7.347988 | 0.6017597 | 0.3628303
79.75737 | 17.4388 | 17.63911 | 9.336745 | -0.2003066 | 7.338444 | 0.6014753 | 0.362443
79.76737 | 17.4089 | 17.62709 | 9.334941 | -0.2181851 | 7.328897 | 0.6011891 | 0.3620574
79.77737 | 17.3812 | 17.61505 | 9.333129 | -0.2338517 | 7.319348 | 0.6009013 | 0.3616735
79.78737 | 17.3551 | 17.60301 | 9.331309 | -0.2479072 | 7.309795 | 0.6006117 | 0.3612913
79.79736 | 17.3264 | 17.59096 | 9.329483 | -0.264564 | 7.300249 | 0.6003209 | 0.3609112
79.80736 | 17.3072 | 17.5789 | 9.327646 | -0.2716978 | 7.290691 | 0.600028 | 0.3605324
79.81736 | 17.2789 | 17.56682 | 9.325801 | -0.2879209 | 7.281131 | 0.5997334 | 0.3601552
79.82736 | 17.2509 | 17.55473 | 9.323948 | -0.3038326 | 7.271567 | 0.5994373 | 0.3597797
79.83736 | 17.2202 | 17.54263 | 9.322087 | -0.322434 | 7.262001 | 0.5991395 | 0.3594059
79.84736 | 17.1869 | 17.53052 | 9.320218 | -0.3436239 | 7.252432 | 0.59884 | 0.3590337
79.85735 | 17.1698 | 17.51842 | 9.318342 | -0.3486151 | 7.24287 | 0.5985392 | 0.3586636
79.86735 | 17.1414 | 17.50628 | 9.316456 | -0.3648837 | 7.233296 | 0.5982365 | 0.3582948
79.87735 | 17.1216 | 17.49414 | 9.314562 | -0.3725424 | 7.22372 | 0.5979322 | 0.3579276
79.88735 | 17.1002 | 17.48199 | 9.31266 | -0.3817892 | 7.214141 | 0.5976263 | 0.3575621
79.89735 | 17.0742 | 17.46983 | 9.31075 | -0.3956263 | 7.20456 | 0.5973188 | 0.3571982
79.90734 | 17.0547 | 17.45766 | 9.308833 | -0.4029642 | 7.194985 | 0.59701 | 0.3568363
79.91734 | 17.0255 | 17.44548 | 9.306906 | -0.4199801 | 7.185399 | 0.5966993 | 0.3564758
79.92734 | 17.0045 | 17.43329 | 9.304971 | -0.4287852 | 7.17581 | 0.596387 | 0.3561168
79.93734 | 16.9652 | 17.42108 | 9.303028 | -0.4558802 | 7.166219 | 0.5960732 | 0.3557596
79.94734 | 16.9359 | 17.40886 | 9.301077 | -0.4729647 | 7.156626 | 0.5957579 | 0.3554038
79.95734 | 16.9135 | 17.39664 | 9.299118 | -0.4831396 | 7.147031 | 0.5954409 | 0.3550498
79.96733 | 16.89 | 17.38442 | 9.297152 | -0.4944153 | 7.137443 | 0.5951228 | 0.3546979
79.97733 | 16.8655 | 17.37217 | 9.295176 | -0.5066688 | 7.127843 | 0.5948028 | 0.354347
79.98733 | 16.8423 | 17.35991 | 9.293192 | -0.5176125 | 7.118241 | 0.5944813 | 0.3539978
79.99733 | 16.8141 | 17.34765 | 9.291201 | -0.533546 | 7.108637 | 0.5941583 | 0.3536503
80.00733 | 16.7915 | 17.33537 | 9.2892 | -0.5438702 | 7.099032 | 0.5938338 | 0.3533043
80.01733 | 16.7632 | 17.32308 | 9.287192 | -0.5598829 | 7.089423 | 0.5935078 | 0.35296
80.02732 | 16.7337 | 17.3108 | 9.285178 | -0.5770993 | 7.079823 | 0.5931806 | 0.3526176
80.03732 | 16.6937 | 17.29849 | 9.283154 | -0.6047932 | 7.070211 | 0.5928516 | 0.3522767
80.04732 | 16.6675 | 17.28618 | 9.281121 | -0.6186765 | 7.060597 | 0.5925212 | 0.351937
80.05732 | 16.6397 | 17.27385 | 9.279081 | -0.6341513 | 7.050982 | 0.5921893 | 0.3515992
80.06732 | 16.6205 | 17.26152 | 9.277032 | -0.6410152 | 7.041364 | 0.5918559 | 0.3512627
80.07732 | 16.5966 | 17.24917 | 9.274975 | -0.65257 | 7.031745 | 0.5915212 | 0.3509281
80.08731 | 16.5726 | 17.23683 | 9.272913 | -0.6642273 | 7.022134 | 0.5911853 | 0.3505953
80.09731 | 16.5456 | 17.22446 | 9.27084 | -0.6788626 | 7.012511 | 0.5908476 | 0.3502638
80.10731 | 16.5151 | 17.21209 | 9.268759 | -0.6969882 | 7.002887 | 0.5905085 | 0.3499338
80.11731 | 16.4897 | 17.19971 | 9.26667 | -0.7100053 | 6.993262 | 0.5901681 | 0.3496053
80.12731 | 16.4627 | 17.18731 | 9.264573 | -0.724612 | 6.983634 | 0.5898262 | 0.3492785
80.13731 | 16.4229 | 17.17491 | 9.262468 | -0.7520102 | 6.974006 | 0.5894829 | 0.3489533
80.1473 | 16.4034 | 17.16251 | 9.260357 | -0.7591105 | 6.964385 | 0.5891386 | 0.3486299
80.1573 | 16.375 | 17.15009 | 9.258236 | -0.7750901 | 6.954753 | 0.5887926 | 0.3483077
80.1673 | 16.3496 | 17.13766 | 9.256107 | -0.7880602 | 6.945121 | 0.5884453 | 0.3479871
80.1773 | 16.3275 | 17.12522 | 9.25397 | -0.7977208 | 6.935486 | 0.5880966 | 0.3476681
80.1873 | 16.3066 | 17.11277 | 9.251825 | -0.8061728 | 6.92585 | 0.5877465 | 0.3473507
80.1973 | 16.2766 | 17.10032 | 9.249672 | -0.8237152 | 6.916213 | 0.5873951 | 0.3470347
80.20729 | 16.2526 | 17.08786 | 9.247514 | -0.835262 | 6.906585 | 0.5870428 | 0.3467206
80.21729 | 16.2243 | 17.07539 | 9.245345 | -0.8510896 | 6.896948 | 0.5866887 | 0.3464079
80.22729 | 16.2034 | 17.0629 | 9.243168 | -0.8595029 | 6.887305 | 0.5863334 | 0.3460965
80.23729 | 16.1723 | 17.05041 | 9.240983 | -0.8781132 | 6.877666 | 0.5859768 | 0.3457869
80.24729 | 16.1554 | 17.03791 | 9.23879 | -0.8825082 | 6.86802 | 0.5856188 | 0.3454786
80.25728 | 16.123 | 17.02541 | 9.236592 | -0.9024135 | 6.858389 | 0.58526 | 0.3451723
80.26728 | 16.1028 | 17.0129 | 9.234383 | -0.9100952 | 6.848745 | 0.5848995 | 0.3448672
80.27728 | 16.0842 | 17.00037 | 9.232167 | -0.9161655 | 6.839097 | 0.5845378 | 0.3445635
80.28728 | 16.0636 | 16.98783 | 9.229942 | -0.9242326 | 6.829454 | 0.5841748 | 0.3442613
80.29728 | 16.0365 | 16.97529 | 9.22771 | -0.9387858 | 6.819804 | 0.5838106 | 0.3439608
80.30728 | 16.0177 | 16.96274 | 9.22547 | -0.9450363 | 6.81016 | 0.5834452 | 0.3436617
80.31727 | 15.9937 | 16.95019 | 9.223224 | -0.9564878 | 6.80052 | 0.5830789 | 0.3433644
80.32727 | 15.9715 | 16.93762 | 9.220968 | -0.9661193 | 6.790872 | 0.582711 | 0.3430685
80.33727 | 15.9494 | 16.92504 | 9.218705 | -0.9756422 | 6.781222 | 0.5823419 | 0.3427738
80.34727 | 15.9283 | 16.91246 | 9.216433 | -0.984157 | 6.771572 | 0.5819716 | 0.3424808
80.35727 | 15.9052 | 16.89986 | 9.214153 | -0.9946643 | 6.761921 | 0.5816002 | 0.3421892
80.36727 | 15.8813 | 16.88726 | 9.211866 | -1.005963 | 6.75227 | 0.5812275 | 0.3418993
80.37726 | 15.8603 | 16.87467 | 9.209573 | -1.014366 | 6.742628 | 0.5808541 | 0.341611
80.38726 | 15.8383 | 16.86205 | 9.207271 | -1.02375 | 6.732976 | 0.5804791 | 0.3413239
80.39726 | 15.8165 | 16.84942 | 9.20496 | -1.032925 | 6.723324 | 0.580103 | 0.3410383
80.40726 | 15.7945 | 16.83679 | 9.202641 | -1.042293 | 6.713671 | 0.5797258 | 0.3407542
80.41726 | 15.7776 | 16.82415 | 9.200315 | -1.046553 | 6.704018 | 0.5793474 | 0.3404716
80.42726 | 15.7532 | 16.81151 | 9.197981 | -1.058306 | 6.694366 | 0.5789679 | 0.3401905
80.43725 | 15.73 | 16.79886 | 9.195642 | -1.068862 | 6.684722 | 0.5785877 | 0.3399111
80.44725 | 15.7122 | 16.7862 | 9.193292 | -1.074 | 6.675069 | 0.578206 | 0.3396329
80.45725 | 15.6878 | 16.77353 | 9.190935 | -1.08573 | 6.665415 | 0.5778232 | 0.3393562
80.46725 | 15.6675 | 16.76085 | 9.18857 | -1.093353 | 6.655763 | 0.5774394 | 0.3390809
80.47725 | 15.6421 | 16.74817 | 9.186197 | -1.106068 | 6.646109 | 0.5770544 | 0.3388072
80.48725 | 15.6233 | 16.73548 | 9.183817 | -1.112177 | 6.636456 | 0.5766684 | 0.3385348
80.49724 | 15.6087 | 16.72279 | 9.181431 | -1.114091 | 6.626814 | 0.5762818 | 0.3382642
80.50724 | 15.5893 | 16.71009 | 9.179036 | -1.120785 | 6.617161 | 0.5758937 | 0.3379948
80.51724 | 15.5669 | 16.69737 | 9.176632 | -1.130472 | 6.607509 | 0.5755045 | 0.3377268
80.52724 | 15.5455 | 16.68465 | 9.174221 | -1.139153 | 6.597857 | 0.5751144 | 0.3374603
80.53724 | 15.5247 | 16.67193 | 9.171803 | -1.147227 | 6.588206 | 0.5747232 | 0.3371952
80.54724 | 15.5065 | 16.65919 | 9.169376 | -1.152694 | 6.578555 | 0.574331 | 0.3369316
80.55723 | 15.4875 | 16.64647 | 9.166945 | -1.158967 | 6.568914 | 0.5739383 | 0.3366696
80.56723 | 15.464 | 16.63372 | 9.164503 | -1.16972 | 6.559264 | 0.5735441 | 0.3364089
80.57723 | 15.4423 | 16.62097 | 9.162054 | -1.178668 | 6.549615 | 0.573149 | 0.3361496
80.58723 | 15.4258 | 16.60821 | 9.159597 | -1.182408 | 6.539967 | 0.5727529 | 0.3358917
80.59723 | 15.4076 | 16.59544 | 9.157133 | -1.187843 | 6.530319 | 0.5723559 | 0.3356352
80.60723 | 15.3905 | 16.58267 | 9.154661 | -1.192171 | 6.520671 | 0.5719579 | 0.3353801
80.61722 | 15.3657 | 16.56991 | 9.152184 | -1.204206 | 6.511036 | 0.5715593 | 0.3351267
80.62722 | 15.3457 | 16.55712 | 9.149697 | -1.211421 | 6.50139 | 0.5711594 | 0.3348745
80.63722 | 15.3244 | 16.54433 | 9.147203 | -1.219931 | 6.491746 | 0.5707587 | 0.3346237
80.64722 | 15.3027 | 16.53153 | 9.144701 | -1.228834 | 6.482102 | 0.570357 | 0.3343743
80.65722 | 15.2852 | 16.51873 | 9.142191 | -1.233532 | 6.47246 | 0.5699544 | 0.3341263
80.66721 | 15.2642 | 16.50594 | 9.139677 | -1.241736 | 6.462828 | 0.5695513 | 0.33388
80.67721 | 15.2414 | 16.49312 | 9.137152 | -1.251723 | 6.453188 | 0.5691469 | 0.3336348
80.68721 | 15.2174 | 16.4803 | 9.13462 | -1.262903 | 6.44355 | 0.5687417 | 0.333391
80.69721 | 15.2013 | 16.46748 | 9.132081 | -1.266177 | 6.433912 | 0.5683355 | 0.3331487
80.70721 | 15.1838 | 16.45465 | 9.129534 | -1.270847 | 6.424276 | 0.5679286 | 0.3329077
80.71721 | 15.1664 | 16.44181 | 9.12698 | -1.27541 | 6.414641 | 0.5675208 | 0.3326681
80.7272 | 15.1493 | 16.42898 | 9.124421 | -1.279681 | 6.405017 | 0.5671126 | 0.3324301
80.7372 | 15.1262 | 16.41613 | 9.121852 | -1.289934 | 6.395386 | 0.5667031 | 0.3321933
80.7472 | 15.106 | 16.40328 | 9.119276 | -1.297282 | 6.385756 | 0.5662928 | 0.3319578
80.7572 | 15.0826 | 16.39042 | 9.116692 | -1.307825 | 6.376128 | 0.5658817 | 0.3317237
80.7672 | 15.0696 | 16.37756 | 9.114101 | -1.307962 | 6.366501 | 0.5654698 | 0.3314911
80.7772 | 15.0466 | 16.36469 | 9.111502 | -1.318095 | 6.356875 | 0.5650571 | 0.3312597
80.78719 | 15.0261 | 16.35184 | 9.108899 | -1.325735 | 6.347262 | 0.564644 | 0.33103
80.79719 | 15.013 | 16.33896 | 9.106286 | -1.325958 | 6.337641 | 0.5642298 | 0.3308014
80.80719 | 14.9944 | 16.32608 | 9.103666 | -1.331676 | 6.328021 | 0.5638148 | 0.3305742
80.81719 | 14.9809 | 16.31319 | 9.101038 | -1.33229 | 6.318405 | 0.563399 | 0.3303483
80.82719 | 14.9603 | 16.3003 | 9.098403 | -1.339998 | 6.308788 | 0.5629825 | 0.3301238
80.83719 | 14.9396 | 16.2874 | 9.095761 | -1.347804 | 6.299176 | 0.5625653 | 0.3299007
80.84718 | 14.9256 | 16.27452 | 9.093114 | -1.348916 | 6.289575 | 0.5621478 | 0.3296791
80.85718 | 14.9108 | 16.26161 | 9.090458 | -1.350811 | 6.279966 | 0.5617291 | 0.3294586
80.86718 | 14.899 | 16.2487 | 9.087794 | -1.349703 | 6.27036 | 0.5613097 | 0.3292395
80.87718 | 14.8834 | 16.23579 | 9.085123 | -1.352388 | 6.260754 | 0.5608896 | 0.3290217
80.88718 | 14.8614 | 16.22287 | 9.082445 | -1.361472 | 6.251153 | 0.5604688 | 0.3288053
80.89718 | 14.851 | 16.20995 | 9.079759 | -1.35895 | 6.241553 | 0.5600474 | 0.3285902
80.90717 | 14.8359 | 16.19704 | 9.07707 | -1.36114 | 6.231968 | 0.5596257 | 0.3283767
80.91717 | 14.8256 | 16.18411 | 9.07437 | -1.358511 | 6.222373 | 0.5592029 | 0.3281643
80.92717 | 14.8083 | 16.17118 | 9.071663 | -1.362878 | 6.212782 | 0.5587794 | 0.3279532
80.93717 | 14.7935 | 16.15824 | 9.068949 | -1.364742 | 6.203193 | 0.5583553 | 0.3277434
80.94717 | 14.7874 | 16.1453 | 9.066228 | -1.357902 | 6.193608 | 0.5579306 | 0.327535
80.95717 | 14.7716 | 16.13236 | 9.0635 | -1.360759 | 6.184025 | 0.5575052 | 0.3273278
80.96716 | 14.7575 | 16.11942 | 9.060768 | -1.361924 | 6.174454 | 0.5570797 | 0.3271222
80.97716 | 14.7437 | 16.10647 | 9.058026 | -1.362773 | 6.164876 | 0.5566531 | 0.3269177
80.98716 | 14.7274 | 16.09352 | 9.055277 | -1.36612 | 6.155303 | 0.5562259 | 0.3267145
80.99716 | 14.7193 | 16.08056 | 9.052521 | -1.361263 | 6.145732 | 0.5557981 | 0.3265127
81.00716 | 14.705 | 16.0676 | 9.049758 | -1.362603 | 6.136163 | 0.5553697 | 0.3263121
81.01716 | 14.6914 | 16.05464 | 9.046988 | -1.363241 | 6.126599 | 0.5549408 | 0.3261128
81.02715 | 14.6774 | 16.04169 | 9.044213 | -1.364287 | 6.117047 | 0.5545117 | 0.325915
81.03715 | 14.6625 | 16.02872 | 9.041429 | -1.366218 | 6.107489 | 0.5540816 | 0.3257184
81.04715 | 14.6526 | 16.01575 | 9.038638 | -1.363147 | 6.097935 | 0.553651 | 0.325523
81.05715 | 14.6334 | 16.00277 | 9.035841 | -1.369373 | 6.088383 | 0.5532198 | 0.3253289
81.06715 | 14.6253 | 15.9898 | 9.033036 | -1.364496 | 6.078835 | 0.5527881 | 0.3251361
81.07714 | 14.6089 | 15.97683 | 9.030227 | -1.36793 | 6.069301 | 0.5523563 | 0.3249448
81.08714 | 14.5942 | 15.96385 | 9.027409 | -1.369648 | 6.059761 | 0.5519236 | 0.3247545
81.09714 | 14.5762 | 15.95086 | 9.024584 | -1.374664 | 6.050224 | 0.5514903 | 0.3245656
81.10714 | 14.5621 | 15.93788 | 9.021752 | -1.375777 | 6.040691 | 0.5510566 | 0.3243779
81.11714 | 14.55 | 15.92489 | 9.018913 | -1.374889 | 6.031163 | 0.5506223 | 0.3241915
81.12714 | 14.5342 | 15.9119 | 9.016067 | -1.377699 | 6.021638 | 0.5501876 | 0.3240063
81.13713 | 14.5167 | 15.89892 | 9.013218 | -1.382219 | 6.012126 | 0.5497529 | 0.3238226
81.14713 | 14.5024 | 15.88592 | 9.010358 | -1.383525 | 6.002609 | 0.5493172 | 0.32364
81.15713 | 14.4845 | 15.87293 | 9.007493 | -1.388429 | 5.993096 | 0.5488811 | 0.3234587
81.16713 | 14.4739 | 15.85993 | 9.00462 | -1.386031 | 5.983588 | 0.5484445 | 0.3232786
81.17713 | 14.4645 | 15.84693 | 9.001741 | -1.382431 | 5.974083 | 0.5480075 | 0.3230998
81.18713 | 14.4471 | 15.83393 | 8.998855 | -1.38683 | 5.964583 | 0.54757 | 0.3229222
81.19712 | 14.4277 | 15.82094 | 8.995965 | -1.39324 | 5.955097 | 0.5471326 | 0.3227461
81.20712 | 14.4152 | 15.80794 | 8.993066 | -1.392737 | 5.945606 | 0.5466943 | 0.322571
81.21712 | 14.3997 | 15.79493 | 8.99016 | -1.395232 | 5.936119 | 0.5462556 | 0.3223972
81.22712 | 14.3848 | 15.78193 | 8.987248 | -1.397125 | 5.926637 | 0.5458165 | 0.3222246
81.23712 | 14.372 | 15.76892 | 8.984329 | -1.396918 | 5.917159 | 0.545377 | 0.3220533
81.24712 | 14.3613 | 15.75591 | 8.981403 | -1.394609 | 5.907686 | 0.5449371 | 0.3218831
81.25711 | 14.3478 | 15.74291 | 8.978474 | -1.395113 | 5.898227 | 0.5444973 | 0.3217145
81.26711 | 14.3367 | 15.7299 | 8.975535 | -1.393202 | 5.888764 | 0.5440566 | 0.3215469
81.27711 | 14.3268 | 15.71689 | 8.97259 | -1.390091 | 5.879305 | 0.5436156 | 0.3213804
81.28711 | 14.3144 | 15.70388 | 8.969638 | -1.38948 | 5.869852 | 0.5431743 | 0.3212152
81.29711 | 14.296 | 15.69087 | 8.96668 | -1.394867 | 5.860403 | 0.5427326 | 0.3210512
81.30711 | 14.2822 | 15.67786 | 8.963716 | -1.395655 | 5.85096 | 0.5422905 | 0.3208885
81.3171 | 14.2733 | 15.66485 | 8.960748 | -1.391555 | 5.841531 | 0.5418486 | 0.3207271
81.3271 | 14.2573 | 15.65184 | 8.95777 | -1.394541 | 5.832098 | 0.5414059 | 0.3205669
81.3371 | 14.2509 | 15.63883 | 8.954787 | -1.387928 | 5.822671 | 0.5409629 | 0.3204077
81.3471 | 14.2378 | 15.62581 | 8.951797 | -1.388014 | 5.813248 | 0.5405195 | 0.3202497
81.3571 | 14.2265 | 15.6128 | 8.9488 | -1.3863 | 5.803831 | 0.5400759 | 0.3200931
81.3671 | 14.2138 | 15.59979 | 8.945797 | -1.385986 | 5.794419 | 0.539632 | 0.3199377
81.37709 | 14.2002 | 15.58679 | 8.942791 | -1.386585 | 5.785022 | 0.5391882 | 0.3197834
81.38709 | 14.1858 | 15.57377 | 8.939776 | -1.387972 | 5.775622 | 0.5387437 | 0.3196303
81.39709 | 14.1657 | 15.56076 | 8.936754 | -1.395059 | 5.766227 | 0.5382989 | 0.3194785
81.40709 | 14.1524 | 15.54775 | 8.933727 | -1.395346 | 5.756838 | 0.5378539 | 0.3193278
81.41709 | 14.1376 | 15.53473 | 8.930692 | -1.397134 | 5.747455 | 0.5374086 | 0.3191781
81.42709 | 14.1214 | 15.52172 | 8.927652 | -1.400322 | 5.738077 | 0.5369631 | 0.3190298
81.43708 | 14.1038 | 15.50872 | 8.924609 | -1.404924 | 5.728715 | 0.5365177 | 0.3188829
81.44708 | 14.0915 | 15.49571 | 8.921556 | -1.404214 | 5.719349 | 0.5360717 | 0.3187368
81.45708 | 14.0748 | 15.4827 | 8.918498 | -1.407904 | 5.709989 | 0.5356254 | 0.3185921
81.46708 | 14.058 | 15.4697 | 8.915433 | -1.411696 | 5.700636 | 0.5351789 | 0.3184485
81.47708 | 14.0424 | 15.45669 | 8.912362 | -1.414289 | 5.691289 | 0.5347322 | 0.318306
81.48707 | 14.0276 | 15.44369 | 8.909288 | -1.416095 | 5.681956 | 0.5342858 | 0.3181648
81.49707 | 14.0121 | 15.43069 | 8.906205 | -1.41859 | 5.672622 | 0.5338387 | 0.3180247
81.50707 | 13.9946 | 15.41769 | 8.903116 | -1.423086 | 5.663293 | 0.5333914 | 0.3178857
81.51707 | 13.9818 | 15.40468 | 8.900021 | -1.422884 | 5.653971 | 0.5329439 | 0.3177479
81.52707 | 13.9651 | 15.39168 | 8.89692 | -1.426582 | 5.644655 | 0.5324962 | 0.3176113
81.53707 | 13.9517 | 15.37868 | 8.893813 | -1.426984 | 5.635347 | 0.5320484 | 0.3174758
81.54706 | 13.9423 | 15.3657 | 8.890703 | -1.423401 | 5.626055 | 0.5316008 | 0.3173415
81.55706 | 13.9256 | 15.3527 | 8.887584 | -1.427102 | 5.616757 | 0.5311526 | 0.3172084
81.56706 | 13.9071 | 15.33971 | 8.88446 | -1.43261 | 5.60747 | 0.5307042 | 0.3170763
81.57706 | 13.8985 | 15.32672 | 8.881329 | -1.428216 | 5.598185 | 0.5302557 | 0.3169454
81.58706 | 13.8874 | 15.31373 | 8.878193 | -1.426327 | 5.588912 | 0.5298071 | 0.3168155
81.59706 | 13.8699 | 15.30074 | 8.875051 | -1.430837 | 5.579642 | 0.5293583 | 0.3166869
81.60705 | 13.8565 | 15.28777 | 8.871906 | -1.431266 | 5.570391 | 0.5289099 | 0.3165596
81.61705 | 13.8503 | 15.27478 | 8.868752 | -1.424482 | 5.561136 | 0.5284608 | 0.3164331
81.62705 | 13.831 | 15.2618 | 8.865593 | -1.430801 | 5.551889 | 0.5280117 | 0.3163079
81.63705 | 13.8228 | 15.24882 | 8.862427 | -1.426022 | 5.542648 | 0.5275625 | 0.3161838
81.64705 | 13.8066 | 15.23585 | 8.859257 | -1.429245 | 5.533415 | 0.5271131 | 0.3160608
81.65705 | 13.793 | 15.22287 | 8.85608 | -1.429872 | 5.524189 | 0.5266637 | 0.3159389
81.66704 | 13.7799 | 15.20991 | 8.852901 | -1.430013 | 5.51498 | 0.5262146 | 0.3158182
81.67704 | 13.7676 | 15.19694 | 8.849713 | -1.429345 | 5.505768 | 0.5257649 | 0.3156985
81.68704 | 13.7515 | 15.18398 | 8.84652 | -1.432479 | 5.496564 | 0.5253152 | 0.3155799
81.69704 | 13.7346 | 15.17102 | 8.843321 | -1.436416 | 5.487368 | 0.5248654 | 0.3154625
81.70704 | 13.7267 | 15.15806 | 8.840116 | -1.431357 | 5.478179 | 0.5244156 | 0.3153461
81.71704 | 13.7112 | 15.1451 | 8.836906 | -1.433901 | 5.468998 | 0.5239656 | 0.3152309
81.72703 | 13.6951 | 15.13216 | 8.833694 | -1.43706 | 5.459834 | 0.5235161 | 0.3151169
81.73703 | 13.6866 | 15.11921 | 8.830473 | -1.432611 | 5.450668 | 0.5230661 | 0.3150038
81.74703 | 13.6724 | 15.10626 | 8.827246 | -1.433864 | 5.44151 | 0.522616 | 0.3148919
81.75703 | 13.6581 | 15.09332 | 8.824014 | -1.435221 | 5.43236 | 0.5221659 | 0.314781
81.76703 | 13.6485 | 15.08038 | 8.820777 | -1.431881 | 5.423217 | 0.5217157 | 0.3146712
81.77703 | 13.6374 | 15.06745 | 8.817534 | -1.430046 | 5.414083 | 0.5212656 | 0.3145625
81.78702 | 13.628 | 15.05453 | 8.814289 | -1.426526 | 5.404966 | 0.5208158 | 0.314455
81.79702 | 13.6159 | 15.0416 | 8.811036 | -1.425698 | 5.395848 | 0.5203656 | 0.3143485
81.80702 | 13.6072 | 15.02867 | 8.807777 | -1.421474 | 5.386738 | 0.5199154 | 0.3142431
81.81702 | 13.6011 | 15.01575 | 8.804513 | -1.414653 | 5.377636 | 0.5194651 | 0.3141387
81.82702 | 13.5947 | 15.00284 | 8.801244 | -1.408137 | 5.368543 | 0.5190149 | 0.3140353
81.83702 | 13.5847 | 14.98993 | 8.79797 | -1.405225 | 5.359458 | 0.5185647 | 0.3139331
81.84701 | 13.5791 | 14.97703 | 8.794693 | -1.39793 | 5.35039 | 0.518115 | 0.313832
81.85701 | 13.5671 | 14.96413 | 8.791409 | -1.397027 | 5.341321 | 0.5176648 | 0.3137319
81.86701 | 13.5648 | 14.95123 | 8.788119 | -1.386428 | 5.332261 | 0.5172146 | 0.3136328
81.87701 | 13.5597 | 14.93833 | 8.784824 | -1.378633 | 5.32321 | 0.5167644 | 0.3135348
81.88701 | 13.554 | 14.92544 | 8.781524 | -1.371443 | 5.314167 | 0.5163143 | 0.3134378
81.897 | 13.5427 | 14.91257 | 8.778222 | -1.36987 | 5.305142 | 0.5158647 | 0.313342
81.907 | 13.5393 | 14.89969 | 8.774912 | -1.36039 | 5.296116 | 0.5154146 | 0.3132471
81.917 | 13.5299 | 14.88681 | 8.771597 | -1.356914 | 5.2871 | 0.5149646 | 0.3131533
81.927 | 13.5229 | 14.87394 | 8.768277 | -1.351041 | 5.278089 | 0.5145147 | 0.3130607
81.937 | 13.5182 | 14.86108 | 8.764952 | -1.342875 | 5.26909 | 0.5140648 | 0.3129689
81.947 | 13.5136 | 14.84821 | 8.761622 | -1.334615 | 5.2601 | 0.513615 | 0.3128781
81.95699 | 13.5016 | 14.83537 | 8.75829 | -1.333772 | 5.251128 | 0.5131656 | 0.3127883
81.96699 | 13.4948 | 14.82252 | 8.75495 | -1.327721 | 5.242156 | 0.5127159 | 0.3126997
81.97699 | 13.4878 | 14.80968 | 8.751606 | -1.321876 | 5.233192 | 0.5122663 | 0.3126122
81.98699 | 13.4798 | 14.79684 | 8.748256 | -1.317037 | 5.224238 | 0.5118168 | 0.3125256
81.99699 | 13.4633 | 14.784 | 8.744902 | -1.320703 | 5.215293 | 0.5113674 | 0.3124398
82.00699 | 13.4542 | 14.77117 | 8.741543 | -1.316974 | 5.206357 | 0.510918 | 0.3123552
82.01698 | 13.4525 | 14.75836 | 8.738183 | -1.305865 | 5.19744 | 0.5104692 | 0.3122718
82.02698 | 13.4421 | 14.74555 | 8.734815 | -1.303451 | 5.188527 | 0.51002 | 0.3121892
82.03698 | 13.4357 | 14.73274 | 8.731442 | -1.297036 | 5.179616 | 0.509571 | 0.3121077
82.04698 | 13.423 | 14.71993 | 8.728064 | -1.296934 | 5.170721 | 0.509122 | 0.3120271
82.05698 | 13.413 | 14.70713 | 8.724682 | -1.294132 | 5.161829 | 0.5086732 | 0.3119475
82.06698 | 13.4021 | 14.69434 | 8.721295 | -1.292242 | 5.152953 | 0.5082245 | 0.311869
82.07697 | 13.3936 | 14.68156 | 8.717908 | -1.287964 | 5.144088 | 0.5077763 | 0.3117914
82.08697 | 13.3839 | 14.66878 | 8.714512 | -1.284883 | 5.135228 | 0.5073278 | 0.3117148
82.09697 | 13.3728 | 14.65601 | 8.711111 | -1.283208 | 5.126378 | 0.5068795 | 0.3116392
82.10697 | 13.3638 | 14.64324 | 8.707707 | -1.27944 | 5.117538 | 0.5064313 | 0.3115646
82.11697 | 13.3503 | 14.63048 | 8.704298 | -1.280178 | 5.108707 | 0.5059832 | 0.3114909
82.12697 | 13.3419 | 14.61772 | 8.700884 | -1.275823 | 5.099886 | 0.5055353 | 0.3114182
82.13696 | 13.3343 | 14.60499 | 8.69747 | -1.270692 | 5.091087 | 0.5050879 | 0.3113465
82.14696 | 13.3188 | 14.59225 | 8.694047 | -1.27345 | 5.082286 | 0.5046403 | 0.3112758
82.15696 | 13.3066 | 14.57951 | 8.690621 | -1.272915 | 5.073495 | 0.5041928 | 0.3112061
82.16696 | 13.3003 | 14.56679 | 8.68719 | -1.266486 | 5.064714 | 0.5037455 | 0.3111372
82.17696 | 13.2897 | 14.55407 | 8.683755 | -1.264365 | 5.055943 | 0.5032983 | 0.3110694
82.18696 | 13.2784 | 14.54135 | 8.680316 | -1.26295 | 5.047181 | 0.5028514 | 0.3110025
82.19695 | 13.2584 | 14.52866 | 8.676876 | -1.270256 | 5.038438 | 0.5024049 | 0.3109367
82.20695 | 13.2506 | 14.51595 | 8.673428 | -1.265352 | 5.029694 | 0.5019583 | 0.3108717
82.21695 | 13.2413 | 14.50326 | 8.669976 | -1.261962 | 5.020967 | 0.5015118 | 0.3108076
82.22695 | 13.2249 | 14.49058 | 8.666521 | -1.265678 | 5.012247 | 0.5010655 | 0.3107446
82.23695 | 13.2159 | 14.4779 | 8.663061 | -1.261999 | 5.003537 | 0.5006194 | 0.3106824
82.24694 | 13.2005 | 14.46524 | 8.659601 | -1.264743 | 4.994847 | 0.500174 | 0.3106211
82.25694 | 13.1952 | 14.45258 | 8.656133 | -1.25738 | 4.986158 | 0.4997282 | 0.3105609
82.26694 | 13.1836 | 14.43992 | 8.652661 | -1.256324 | 4.977479 | 0.4992827 | 0.3105015
82.27694 | 13.1744 | 14.42728 | 8.649185 | -1.252876 | 4.968811 | 0.4988374 | 0.3104431
82.28694 | 13.162 | 14.41464 | 8.645706 | -1.252637 | 4.960153 | 0.4983922 | 0.3103856
82.29694 | 13.1511 | 14.402 | 8.642222 | -1.250905 | 4.951506 | 0.4979473 | 0.3103291
82.30693 | 13.1369 | 14.38939 | 8.638739 | -1.252493 | 4.942878 | 0.497503 | 0.3102735
82.31693 | 13.1235 | 14.37678 | 8.635248 | -1.253277 | 4.934252 | 0.4970585 | 0.3102187
82.32693 | 13.1161 | 14.36417 | 8.631753 | -1.248069 | 4.925637 | 0.4966142 | 0.3101649
82.33693 | 13.1042 | 14.35157 | 8.628254 | -1.247369 | 4.917033 | 0.4961701 | 0.310112
82.34693 | 13.0964 | 14.33898 | 8.624752 | -1.242578 | 4.908439 | 0.4957263 | 0.3100601
82.35693 | 13.0858 | 14.32639 | 8.621246 | -1.240595 | 4.899857 | 0.4952826 | 0.3100089
82.36692 | 13.0768 | 14.31383 | 8.61774 | -1.237032 | 4.891293 | 0.4948397 | 0.3099587
82.37692 | 13.0693 | 14.30127 | 8.614227 | -1.231966 | 4.882732 | 0.4943965 | 0.3099094
82.38692 | 13.049 | 14.28871 | 8.610711 | -1.239707 | 4.874182 | 0.4939536 | 0.309861
82.39692 | 13.036 | 14.27616 | 8.60719 | -1.240158 | 4.865643 | 0.4935109 | 0.3098135
82.40692 | 13.0292 | 14.26362 | 8.603667 | -1.234417 | 4.857115 | 0.4930685 | 0.3097668
82.41692 | 13.0193 | 14.25109 | 8.60014 | -1.231786 | 4.848598 | 0.4926262 | 0.3097211
82.42691 | 13.0091 | 14.23857 | 8.596613 | -1.229475 | 4.840101 | 0.4921847 | 0.3096762
82.43691 | 12.9915 | 14.22606 | 8.593079 | -1.23456 | 4.831606 | 0.4917429 | 0.3096322
82.44691 | 12.9813 | 14.21356 | 8.589542 | -1.232255 | 4.823123 | 0.4913015 | 0.3095891
82.45691 | 12.9683 | 14.20106 | 8.586001 | -1.232759 | 4.81465 | 0.4908603 | 0.3095468
82.46691 | 12.9543 | 14.18857 | 8.582457 | -1.234272 | 4.806189 | 0.4904193 | 0.3095054
82.47691 | 12.9363 | 14.17609 | 8.57891 | -1.239794 | 4.79774 | 0.4899786 | 0.3094648
82.4869 | 12.9214 | 14.16364 | 8.575364 | -1.242237 | 4.78931 | 0.4895387 | 0.3094252
82.4969 | 12.9109 | 14.15118 | 8.57181 | -1.240278 | 4.780882 | 0.4890985 | 0.3093863
82.5069 | 12.9003 | 14.13873 | 8.568254 | -1.238428 | 4.772467 | 0.4886586 | 0.3093483
82.5169 | 12.8798 | 14.12629 | 8.564694 | -1.246487 | 4.764063 | 0.488219 | 0.3093112
82.5269 | 12.8679 | 14.11386 | 8.561131 | -1.245956 | 4.75567 | 0.4877796 | 0.3092749
82.5369 | 12.8595 | 14.10143 | 8.557566 | -1.241934 | 4.747289 | 0.4873405 | 0.3092394
82.54689 | 12.8459 | 14.08903 | 8.554001 | -1.243134 | 4.738927 | 0.4869022 | 0.3092048
82.55689 | 12.8297 | 14.07663 | 8.550429 | -1.246932 | 4.730569 | 0.4864636 | 0.309171
82.56689 | 12.8121 | 14.06424 | 8.546854 | -1.25214 | 4.722222 | 0.4860254 | 0.3091381
82.57689 | 12.802 | 14.05186 | 8.543277 | -1.249857 | 4.713887 | 0.4855874 | 0.3091059
82.58689 | 12.7893 | 14.03948 | 8.539697 | -1.250184 | 4.705564 | 0.4851497 | 0.3090746
82.59689 | 12.7775 | 14.02712 | 8.536113 | -1.249622 | 4.697252 | 0.4847123 | 0.3090441
82.60688 | 12.766 | 14.01478 | 8.532531 | -1.248783 | 4.688962 | 0.4842757 | 0.3090145
82.61688 | 12.7543 | 14.00244 | 8.528942 | -1.248139 | 4.680672 | 0.4838389 | 0.3089856
82.62688 | 12.7431 | 13.99011 | 8.525351 | -1.247008 | 4.672397 | 0.4834024 | 0.3089575
82.63688 | 12.7342 | 13.97778 | 8.521757 | -1.243585 | 4.664131 | 0.4829662 | 0.3089302
82.64688 | 12.7189 | 13.96547 | 8.518161 | -1.246574 | 4.65588 | 0.4825302 | 0.3089038
82.65687 | 12.7076 | 13.95318 | 8.514565 | -1.245583 | 4.647645 | 0.482095 | 0.3088781
82.66687 | 12.6948 | 13.94089 | 8.510963 | -1.246092 | 4.639416 | 0.4816597 | 0.3088532
82.67687 | 12.6805 | 13.92861 | 8.507359 | -1.248112 | 4.631199 | 0.4812247 | 0.3088291
82.68687 | 12.6754 | 13.91634 | 8.503752 | -1.240942 | 4.622994 | 0.48079 | 0.3088058
82.69687 | 12.6643 | 13.90408 | 8.500143 | -1.239783 | 4.614801 | 0.4803556 | 0.3087833
82.70687 | 12.6542 | 13.89183 | 8.496532 | -1.237635 | 4.60662 | 0.4799215 | 0.3087616
82.71686 | 12.6401 | 13.87961 | 8.492922 | -1.239512 | 4.598462 | 0.4794883 | 0.3087406
82.72686 | 12.6333 | 13.86739 | 8.489306 | -1.234086 | 4.590305 | 0.4790548 | 0.3087204
82.73686 | 12.6192 | 13.85517 | 8.485687 | -1.23597 | 4.58216 | 0.4786217 | 0.308701
82.74686 | 12.6078 | 13.84296 | 8.482066 | -1.235165 | 4.574027 | 0.4781889 | 0.3086823
82.75686 | 12.5923 | 13.83077 | 8.478444 | -1.23847 | 4.565906 | 0.4777564 | 0.3086644
82.76686 | 12.5839 | 13.81859 | 8.474819 | -1.234688 | 4.557798 | 0.4773242 | 0.3086472
82.77685 | 12.5769 | 13.80643 | 8.471195 | -1.229528 | 4.549709 | 0.4768928 | 0.3086308
82.78685 | 12.5665 | 13.79427 | 8.467566 | -1.227766 | 4.541623 | 0.4764612 | 0.3086151
82.79685 | 12.5518 | 13.78212 | 8.463935 | -1.230318 | 4.533553 | 0.47603 | 0.3086002
82.80685 | 12.5447 | 13.76998 | 8.460302 | -1.225278 | 4.525492 | 0.4755992 | 0.308586
82.81685 | 12.5337 | 13.75785 | 8.456666 | -1.224154 | 4.517446 | 0.4751686 | 0.3085726
82.82685 | 12.5273 | 13.74574 | 8.453029 | -1.218437 | 4.509409 | 0.4747384 | 0.3085598
82.83684 | 12.5184 | 13.73365 | 8.449394 | -1.215247 | 4.501396 | 0.474309 | 0.3085479
82.84684 | 12.5091 | 13.72156 | 8.445753 | -1.212455 | 4.493386 | 0.4738794 | 0.3085366
82.85684 | 12.4957 | 13.70947 | 8.442111 | -1.213775 | 4.485388 | 0.4734502 | 0.308526
82.86684 | 12.4896 | 13.69741 | 8.438467 | -1.207806 | 4.477402 | 0.4730214 | 0.3085162
82.87684 | 12.4823 | 13.68535 | 8.434821 | -1.203049 | 4.469429 | 0.4725928 | 0.3085071
82.88684 | 12.4735 | 13.6733 | 8.431173 | -1.199804 | 4.461468 | 0.4721646 | 0.3084986
82.89683 | 12.4648 | 13.66128 | 8.427527 | -1.196483 | 4.453527 | 0.4717371 | 0.3084909
82.90683 | 12.4575 | 13.64926 | 8.423876 | -1.191762 | 4.445592 | 0.4713096 | 0.3084839
82.91683 | 12.4528 | 13.63725 | 8.420224 | -1.184453 | 4.437669 | 0.4708824 | 0.3084776
82.92683 | 12.4487 | 13.62526 | 8.41657 | -1.176555 | 4.429758 | 0.4704556 | 0.3084719
82.93683 | 12.4397 | 13.61327 | 8.412915 | -1.17357 | 4.421859 | 0.4700291 | 0.308467
82.94683 | 12.4282 | 13.6013 | 8.409258 | -1.173097 | 4.413974 | 0.4696029 | 0.3084627
82.95682 | 12.4205 | 13.58935 | 8.405604 | -1.168849 | 4.406109 | 0.4691776 | 0.3084591
82.96682 | 12.4104 | 13.5774 | 8.401944 | -1.167001 | 4.398248 | 0.4687522 | 0.3084562
82.97682 | 12.4036 | 13.56546 | 8.398283 | -1.161865 | 4.3904 | 0.4683271 | 0.308454
82.98682 | 12.3997 | 13.55354 | 8.394621 | -1.153841 | 4.382565 | 0.4679023 | 0.3084524
82.99682 | 12.3917 | 13.54163 | 8.390958 | -1.149931 | 4.374743 | 0.4674779 | 0.3084515
83.00682 | 12.3829 | 13.52973 | 8.387294 | -1.146832 | 4.366933 | 0.4670539 | 0.3084512
83.01681 | 12.3751 | 13.51786 | 8.383632 | -1.142757 | 4.359143 | 0.4666306 | 0.3084516
83.02681 | 12.3649 | 13.50598 | 8.379966 | -1.141084 | 4.351358 | 0.4662072 | 0.3084527
83.03681 | 12.3497 | 13.49412 | 8.376298 | -1.144423 | 4.343586 | 0.4657842 | 0.3084544
83.04681 | 12.343 | 13.48228 | 8.37263 | -1.139276 | 4.335827 | 0.4653616 | 0.3084567
83.05681 | 12.3365 | 13.47044 | 8.36896 | -1.133941 | 4.328082 | 0.4649393 | 0.3084597
83.0668 | 12.3282 | 13.45863 | 8.365294 | -1.130431 | 4.320356 | 0.4645179 | 0.3084633
83.0768 | 12.3172 | 13.44682 | 8.361623 | -1.129621 | 4.312635 | 0.4640963 | 0.3084675
83.0868 | 12.3067 | 13.43503 | 8.357951 | -1.128325 | 4.304927 | 0.4636751 | 0.3084724
83.0968 | 12.2965 | 13.42324 | 8.354278 | -1.126742 | 4.297232 | 0.4632543 | 0.3084779
83.1068 | 12.2885 | 13.41147 | 8.350605 | -1.122972 | 4.289549 | 0.4628338 | 0.3084839
83.1168 | 12.2832 | 13.39971 | 8.346931 | -1.116515 | 4.28188 | 0.4624137 | 0.3084906
83.12679 | 12.2726 | 13.38798 | 8.34326 | -1.115383 | 4.274231 | 0.4619943 | 0.3084979
83.13679 | 12.2637 | 13.37625 | 8.339584 | -1.112552 | 4.266587 | 0.4615749 | 0.3085058
83.14679 | 12.2497 | 13.36453 | 8.335909 | -1.114834 | 4.258956 | 0.4611559 | 0.3085143
83.15679 | 12.244 | 13.35283 | 8.332232 | -1.108831 | 4.251338 | 0.4607372 | 0.3085234
83.16679 | 12.233 | 13.34114 | 8.328556 | -1.10814 | 4.243733 | 0.4603189 | 0.3085331
83.17679 | 12.2236 | 13.32946 | 8.324878 | -1.105863 | 4.23614 | 0.4599009 | 0.3085433
83.18678 | 12.2163 | 13.31781 | 8.321205 | -1.101512 | 4.228569 | 0.4594838 | 0.3085542
83.19678 | 12.2067 | 13.30616 | 8.317527 | -1.099462 | 4.221002 | 0.4590666 | 0.3085657
83.20678 | 12.2032 | 13.29453 | 8.313849 | -1.091326 | 4.213449 | 0.4586498 | 0.3085776
83.21678 | 12.1927 | 13.2829 | 8.310171 | -1.090203 | 4.205909 | 0.4582333 | 0.3085902
83.22678 | 12.1851 | 13.27129 | 8.306493 | -1.086194 | 4.198381 | 0.4578172 | 0.3086033
83.23678 | 12.1715 | 13.2597 | 8.302814 | -1.088199 | 4.190867 | 0.4574014 | 0.308617
83.24677 | 12.1674 | 13.24813 | 8.299139 | -1.08073 | 4.183373 | 0.4569864 | 0.3086311
83.25677 | 12.1642 | 13.23656 | 8.295461 | -1.072362 | 4.175884 | 0.4565714 | 0.3086459
83.26677 | 12.1546 | 13.22501 | 8.291782 | -1.070409 | 4.168408 | 0.4561568 | 0.3086612
83.27677 | 12.1409 | 13.21347 | 8.288104 | -1.072569 | 4.160946 | 0.4557425 | 0.3086771
83.28677 | 12.1344 | 13.20194 | 8.284426 | -1.067544 | 4.153496 | 0.4553286 | 0.3086935
83.29677 | 12.1325 | 13.19043 | 8.280748 | -1.057933 | 4.14606 | 0.4549151 | 0.3087104
83.30676 | 12.1239 | 13.17895 | 8.277074 | -1.055048 | 4.138644 | 0.4545024 | 0.3087279
83.31676 | 12.1125 | 13.16746 | 8.273396 | -1.054965 | 4.131233 | 0.4540896 | 0.3087458
83.32676 | 12.1092 | 13.156 | 8.269719 | -1.046796 | 4.123836 | 0.4536771 | 0.3087643
83.33676 | 12.1085 | 13.14454 | 8.266042 | -1.036042 | 4.116452 | 0.4532651 | 0.3087833
83.34676 | 12.0954 | 13.1331 | 8.262366 | -1.037702 | 4.109081 | 0.4528534 | 0.3088028
83.35676 | 12.0891 | 13.12168 | 8.25869 | -1.032577 | 4.101722 | 0.4524421 | 0.3088228
83.36675 | 12.0791 | 13.11028 | 8.255018 | -1.031177 | 4.094384 | 0.4520316 | 0.3088433
83.37675 | 12.0707 | 13.09888 | 8.251343 | -1.028181 | 4.087052 | 0.451621 | 0.3088643
83.38675 | 12.0587 | 13.0875 | 8.247669 | -1.028799 | 4.079733 | 0.4512108 | 0.3088857
83.39675 | 12.0505 | 13.07613 | 8.243995 | -1.025631 | 4.072428 | 0.450801 | 0.3089076
83.40675 | 12.0361 | 13.06478 | 8.240322 | -1.028679 | 4.065135 | 0.4503915 | 0.3089301
83.41675 | 12.0337 | 13.05344 | 8.23665 | -1.019741 | 4.057855 | 0.4499824 | 0.308953
83.42674 | 12.0224 | 13.04213 | 8.232983 | -1.019729 | 4.050596 | 0.4495742 | 0.3089763
83.43674 | 12.0053 | 13.03082 | 8.229313 | -1.025521 | 4.043342 | 0.4491658 | 0.3090002
83.44674 | 12.0019 | 13.01953 | 8.225643 | -1.017627 | 4.036102 | 0.4487579 | 0.3090244
83.45674 | 11.9849 | 13.00825 | 8.221975 | -1.023349 | 4.028875 | 0.4483503 | 0.3090492
83.46674 | 11.9761 | 12.99699 | 8.218307 | -1.020885 | 4.02166 | 0.4479431 | 0.3090744
83.47673 | 11.9678 | 12.98575 | 8.214645 | -1.017947 | 4.014466 | 0.4475366 | 0.3090999
83.48673 | 11.9601 | 12.97451 | 8.210979 | -1.014414 | 4.007278 | 0.4471302 | 0.309126
83.49673 | 11.9526 | 12.9633 | 8.207315 | -1.010696 | 4.000104 | 0.446724 | 0.3091525
83.50673 | 11.948 | 12.95209 | 8.203652 | -1.004092 | 3.992942 | 0.4463183 | 0.3091794
83.51673 | 11.9362 | 12.9409 | 8.199991 | -1.004705 | 3.985794 | 0.445913 | 0.3092068
83.52673 | 11.9232 | 12.92973 | 8.196331 | -1.006532 | 3.978658 | 0.445508 | 0.3092345
83.53672 | 11.9241 | 12.91859 | 8.192676 | -0.9944853 | 3.971543 | 0.4451038 | 0.3092627
83.54672 | 11.917 | 12.90744 | 8.189018 | -0.990443 | 3.964434 | 0.4446996 | 0.3092913
83.55672 | 11.9099 | 12.89632 | 8.185363 | -0.9864167 | 3.957338 | 0.4442957 | 0.3093202
83.56672 | 11.9046 | 12.88521 | 8.181708 | -0.9806053 | 3.950255 | 0.4438922 | 0.3093496
83.57672 | 11.8985 | 12.87411 | 8.178056 | -0.9756093 | 3.943185 | 0.4434891 | 0.3093794
83.58672 | 11.8927 | 12.86303 | 8.174405 | -0.9703295 | 3.936129 | 0.4430864 | 0.3094096
83.59671 | 11.8885 | 12.85198 | 8.170759 | -0.9634759 | 3.929093 | 0.4426844 | 0.3094401
83.60671 | 11.8865 | 12.84093 | 8.167111 | -0.9544265 | 3.922062 | 0.4422824 | 0.309471
83.61671 | 11.8863 | 12.82989 | 8.163466 | -0.9435935 | 3.915045 | 0.4418808 | 0.3095023
83.62671 | 11.8839 | 12.81888 | 8.159822 | -0.9349758 | 3.908041 | 0.4414795 | 0.3095339
83.63671 | 11.8814 | 12.80787 | 8.15618 | -0.9264743 | 3.90105 | 0.4410787 | 0.3095659
83.64671 | 11.8807 | 12.79689 | 8.15254 | -0.916188 | 3.894072 | 0.4406781 | 0.3095983
83.6567 | 11.8758 | 12.78593 | 8.148906 | -0.910129 | 3.887114 | 0.4402784 | 0.309631
83.6667 | 11.8781 | 12.77497 | 8.14527 | -0.896875 | 3.880163 | 0.4398787 | 0.309664
83.6767 | 11.8734 | 12.76404 | 8.141636 | -0.8906368 | 3.873224 | 0.4394793 | 0.3096974
83.6867 | 11.875 | 12.75311 | 8.138004 | -0.8781147 | 3.866299 | 0.4390802 | 0.3097312
83.6967 | 11.8691 | 12.74221 | 8.134375 | -0.8731089 | 3.859387 | 0.4386816 | 0.3097653
83.7067 | 11.8696 | 12.73132 | 8.130748 | -0.8617187 | 3.852487 | 0.4382833 | 0.3097996
83.71669 | 11.8654 | 12.72046 | 8.127127 | -0.8550559 | 3.845608 | 0.4378858 | 0.3098343
83.72669 | 11.865 | 12.7096 | 8.123505 | -0.8445983 | 3.838735 | 0.4374882 | 0.3098693
83.73669 | 11.8592 | 12.69876 | 8.119886 | -0.839557 | 3.831876 | 0.4370911 | 0.3099046
83.74669 | 11.8569 | 12.68793 | 8.116268 | -0.831032 | 3.825029 | 0.4366943 | 0.3099403
83.75669 | 11.8562 | 12.67712 | 8.112654 | -0.8209235 | 3.818195 | 0.4362979 | 0.3099762
83.76669 | 11.8538 | 12.66633 | 8.109042 | -0.812531 | 3.811375 | 0.4359018 | 0.3100124
83.77668 | 11.8435 | 12.65557 | 8.105436 | -0.8120659 | 3.804574 | 0.4355065 | 0.3100489
83.78668 | 11.839 | 12.64481 | 8.10183 | -0.8058069 | 3.79778 | 0.4351112 | 0.3100856
83.79668 | 11.8378 | 12.63406 | 8.098226 | -0.796264 | 3.790999 | 0.4347162 | 0.3101227
83.80668 | 11.831 | 12.62334 | 8.094626 | -0.7923378 | 3.78423 | 0.4343216 | 0.31016
83.81668 | 11.826 | 12.61263 | 8.091028 | -0.7866284 | 3.777475 | 0.4339274 | 0.3101976
83.82668 | 11.8191 | 12.60194 | 8.087433 | -0.7828355 | 3.770733 | 0.4335336 | 0.3102355
83.83667 | 11.8177 | 12.59127 | 8.083845 | -0.77357 | 3.764011 | 0.4331405 | 0.3102735
83.84667 | 11.8127 | 12.58061 | 8.080256 | -0.7679108 | 3.757295 | 0.4327474 | 0.3103119
83.85667 | 11.8137 | 12.56997 | 8.076671 | -0.7562679 | 3.750592 | 0.4323547 | 0.3103504
83.86667 | 11.8059 | 12.55934 | 8.073089 | -0.7534423 | 3.743902 | 0.4319623 | 0.3103893
83.87667 | 11.7967 | 12.54873 | 8.06951 | -0.7520336 | 3.737225 | 0.4315703 | 0.3104283
83.88666 | 11.794 | 12.53815 | 8.065937 | -0.744152 | 3.730568 | 0.431179 | 0.3104675
83.89666 | 11.7912 | 12.52758 | 8.062365 | -0.7363775 | 3.723917 | 0.4307877 | 0.310507
83.90666 | 11.7848 | 12.51702 | 8.058796 | -0.7322197 | 3.71728 | 0.4303968 | 0.3105467
83.91666 | 11.7845 | 12.50648 | 8.055231 | -0.7219789 | 3.710655 | 0.4300063 | 0.3105866
83.92666 | 11.777 | 12.49596 | 8.05167 | -0.7189554 | 3.704043 | 0.4296161 | 0.3106267
83.93666 | 11.7768 | 12.48545 | 8.048111 | -0.7086493 | 3.697445 | 0.4292263 | 0.3106671
83.94665 | 11.7799 | 12.47497 | 8.044561 | -0.6950702 | 3.690865 | 0.4288372 | 0.3107075
83.95665 | 11.7691 | 12.4645 | 8.04101 | -0.6953984 | 3.684292 | 0.4284481 | 0.3107482
83.96665 | 11.7609 | 12.45404 | 8.037463 | -0.693144 | 3.677732 | 0.4280594 | 0.3107891
83.97665 | 11.761 | 12.44361 | 8.03392 | -0.6826068 | 3.671185 | 0.4276711 | 0.3108301
83.98665 | 11.7607 | 12.43319 | 8.030381 | -0.6724874 | 3.664652 | 0.4272831 | 0.3108713
83.99665 | 11.7599 | 12.42279 | 8.026846 | -0.6628851 | 3.658131 | 0.4268955 | 0.3109126
84.00664 | 11.7547 | 12.41241 | 8.023319 | -0.6577103 | 3.651629 | 0.4265086 | 0.3109541
84.01664 | 11.7504 | 12.40204 | 8.019792 | -0.6516432 | 3.645133 | 0.4261217 | 0.3109958
84.02664 | 11.7468 | 12.39169 | 8.01627 | -0.6448937 | 3.638651 | 0.4257351 | 0.3110376
84.03664 | 11.7419 | 12.38136 | 8.012751 | -0.6394616 | 3.632182 | 0.425349 | 0.3110795
84.04664 | 11.7353 | 12.37105 | 8.009237 | -0.6357473 | 3.625725 | 0.4249631 | 0.3111216
84.05664 | 11.7337 | 12.36075 | 8.005728 | -0.6270507 | 3.619282 | 0.4245777 | 0.3111638
84.06663 | 11.7303 | 12.35048 | 8.002226 | -0.6201823 | 3.612857 | 0.424193 | 0.3112061
84.07663 | 11.7287 | 12.34022 | 7.998725 | -0.6115213 | 3.606439 | 0.4238083 | 0.3112485
84.08663 | 11.7228 | 12.32998 | 7.995229 | -0.6071784 | 3.600034 | 0.4234239 | 0.3112911
84.09663 | 11.7152 | 12.31975 | 7.991737 | -0.6045531 | 3.593642 | 0.4230399 | 0.3113337
84.10663 | 11.7075 | 12.30955 | 7.98825 | -0.6020462 | 3.587263 | 0.4226562 | 0.3113765
84.11663 | 11.713 | 12.29936 | 7.984768 | -0.5863568 | 3.580896 | 0.4222729 | 0.3114193
84.12662 | 11.7027 | 12.2892 | 7.981294 | -0.5864957 | 3.574549 | 0.4218904 | 0.3114622
84.13662 | 11.6992 | 12.27904 | 7.977822 | -0.579843 | 3.568208 | 0.4215078 | 0.3115051
84.14662 | 11.6954 | 12.26891 | 7.974354 | -0.573508 | 3.56188 | 0.4211256 | 0.3115482
84.15662 | 11.6965 | 12.25879 | 7.970892 | -0.5622914 | 3.555564 | 0.4207437 | 0.3115914
84.16662 | 11.693 | 12.24869 | 7.967434 | -0.5556931 | 3.549262 | 0.4203622 | 0.3116345
84.17662 | 11.6758 | 12.23861 | 7.963982 | -0.5628127 | 3.542972 | 0.4199811 | 0.3116778
84.18661 | 11.6687 | 12.22856 | 7.960538 | -0.5598612 | 3.536701 | 0.4196007 | 0.311721
84.19661 | 11.6687 | 12.21852 | 7.957096 | -0.5498176 | 3.530436 | 0.4192203 | 0.3117644
84.20661 | 11.6676 | 12.20849 | 7.95366 | -0.5408928 | 3.524185 | 0.4188402 | 0.3118078
84.21661 | 11.6601 | 12.19849 | 7.950229 | -0.5383865 | 3.517946 | 0.4184605 | 0.3118513
84.22661 | 11.6574 | 12.1885 | 7.946803 | -0.5310983 | 3.511719 | 0.4180811 | 0.3118947
84.2366 | 11.6497 | 12.17854 | 7.943386 | -0.5288386 | 3.505512 | 0.4177025 | 0.311938
84.2466 | 11.642 | 12.16859 | 7.939972 | -0.5265879 | 3.499311 | 0.4173239 | 0.3119814
84.2566 | 11.6361 | 12.15866 | 7.936563 | -0.5225556 | 3.493123 | 0.4169456 | 0.3120249
84.2666 | 11.6359 | 12.14874 | 7.933159 | -0.5128422 | 3.486947 | 0.4165677 | 0.3120683
84.2766 | 11.6339 | 12.13885 | 7.929762 | -0.5049477 | 3.480784 | 0.4161901 | 0.3121118
84.2866 | 11.6337 | 12.12897 | 7.92637 | -0.4952716 | 3.474633 | 0.4158129 | 0.3121552
84.29659 | 11.6285 | 12.11912 | 7.922988 | -0.4906247 | 3.468502 | 0.4154364 | 0.3121987
84.30659 | 11.6294 | 12.10929 | 7.919608 | -0.4798865 | 3.462376 | 0.4150599 | 0.3122421
84.31659 | 11.62 | 12.09947 | 7.916234 | -0.4794675 | 3.456264 | 0.4146837 | 0.3122854
84.32659 | 11.624 | 12.08967 | 7.912867 | -0.4656672 | 3.450164 | 0.4143079 | 0.3123288
84.33659 | 11.6202 | 12.07989 | 7.909506 | -0.4596861 | 3.444076 | 0.4139325 | 0.3123721
84.34659 | 11.6196 | 12.07012 | 7.90615 | -0.4505241 | 3.438001 | 0.4135574 | 0.3124153
84.35658 | 11.6269 | 12.06039 | 7.902805 | -0.4334904 | 3.431944 | 0.413183 | 0.3124583
84.36658 | 11.6243 | 12.05067 | 7.899462 | -0.4263667 | 3.425894 | 0.4128086 | 0.3125014
84.37658 | 11.6273 | 12.04096 | 7.896127 | -0.4136621 | 3.419857 | 0.4124345 | 0.3125444
84.38658 | 11.6323 | 12.03128 | 7.892797 | -0.3989767 | 3.413831 | 0.4120608 | 0.3125874
84.39658 | 11.6197 | 12.02161 | 7.889474 | -0.4019108 | 3.407819 | 0.4116875 | 0.3126302
84.40658 | 11.6218 | 12.01196 | 7.886158 | -0.3901641 | 3.401819 | 0.4113145 | 0.312673
84.41657 | 11.6264 | 12.00235 | 7.882852 | -0.3759488 | 3.395839 | 0.4109423 | 0.3127158
84.42657 | 11.6277 | 11.99274 | 7.879549 | -0.3650409 | 3.389863 | 0.41057 | 0.3127584
84.43657 | 11.6316 | 11.98315 | 7.876253 | -0.3515508 | 3.383898 | 0.410198 | 0.3128008
84.44657 | 11.6276 | 11.97358 | 7.872965 | -0.3459822 | 3.377948 | 0.4098264 | 0.3128432
84.45657 | 11.6275 | 11.96404 | 7.869683 | -0.3365351 | 3.372012 | 0.4094552 | 0.3128855
84.46657 | 11.6271 | 11.95451 | 7.866408 | -0.3274057 | 3.366086 | 0.4090843 | 0.3129276
84.47656 | 11.6235 | 11.945 | 7.863144 | -0.3215031 | 3.360176 | 0.4087141 | 0.3129694
84.48656 | 11.6192 | 11.93551 | 7.859883 | -0.3163133 | 3.354275 | 0.408344 | 0.3130114
84.49656 | 11.6242 | 11.92604 | 7.85663 | -0.3018431 | 3.348386 | 0.4079741 | 0.3130531
84.50656 | 11.6191 | 11.91659 | 7.853384 | -0.2974927 | 3.342509 | 0.4076046 | 0.3130945
84.51656 | 11.6188 | 11.90716 | 7.850146 | -0.2883623 | 3.336645 | 0.4072355 | 0.3131359
84.52656 | 11.6173 | 11.89775 | 7.846915 | -0.2804521 | 3.330793 | 0.4068667 | 0.3131772
84.53655 | 11.6135 | 11.88837 | 7.843695 | -0.2748709 | 3.324959 | 0.4064987 | 0.3132183
84.54655 | 11.6107 | 11.879 | 7.84048 | -0.2683021 | 3.319133 | 0.4061305 | 0.3132591
84.55655 | 11.611 | 11.86965 | 7.837272 | -0.2586515 | 3.313317 | 0.4057628 | 0.3132998
84.56655 | 11.6131 | 11.86032 | 7.834072 | -0.2472214 | 3.307514 | 0.4053954 | 0.3133403
84.57655 | 11.6046 | 11.85101 | 7.83088 | -0.2464096 | 3.301721 | 0.4050284 | 0.3133806
84.58655 | 11.5996 | 11.84172 | 7.827696 | -0.2421215 | 3.295944 | 0.4046616 | 0.3134207
84.59654 | 11.5944 | 11.83246 | 7.824522 | -0.2380592 | 3.290181 | 0.4042956 | 0.3134605
84.60654 | 11.5931 | 11.82321 | 7.821354 | -0.230112 | 3.284428 | 0.4039296 | 0.3135001
84.61654 | 11.5936 | 11.81398 | 7.818194 | -0.220383 | 3.278685 | 0.403564 | 0.3135397
84.62654 | 11.5941 | 11.80477 | 7.815043 | -0.210673 | 3.272953 | 0.4031986 | 0.3135789
84.63654 | 11.5941 | 11.79559 | 7.811899 | -0.201485 | 3.267234 | 0.4028337 | 0.3136179
84.64653 | 11.5823 | 11.78643 | 7.808767 | -0.2041293 | 3.261536 | 0.4024694 | 0.3136565
84.65653 | 11.5791 | 11.77728 | 7.805641 | -0.1981824 | 3.255842 | 0.4021052 | 0.313695
84.66653 | 11.5732 | 11.76816 | 7.802522 | -0.1949565 | 3.25016 | 0.4017412 | 0.3137332
84.67653 | 11.5702 | 11.75905 | 7.799413 | -0.1888509 | 3.244489 | 0.4013776 | 0.3137712
84.68653 | 11.5657 | 11.74997 | 7.796312 | -0.1842662 | 3.238831 | 0.4010144 | 0.3138089
84.69653 | 11.5677 | 11.7409 | 7.79322 | -0.1732022 | 3.233184 | 0.4006515 | 0.3138464
84.70652 | 11.5686 | 11.73187 | 7.79014 | -0.163268 | 3.227555 | 0.4002893 | 0.3138835
84.71652 | 11.5658 | 11.72285 | 7.787065 | -0.1570456 | 3.221933 | 0.3999271 | 0.3139204
84.72652 | 11.5614 | 11.71384 | 7.784 | -0.1524428 | 3.216321 | 0.3995652 | 0.313957
84.73652 | 11.5574 | 11.70486 | 7.780944 | -0.1474641 | 3.210723 | 0.3992037 | 0.3139933
84.74652 | 11.5551 | 11.69591 | 7.777897 | -0.1408051 | 3.205137 | 0.3988426 | 0.3140292
84.75652 | 11.5472 | 11.68697 | 7.774859 | -0.139767 | 3.199562 | 0.3984817 | 0.3140649
84.76651 | 11.5514 | 11.67806 | 7.771833 | -0.1266588 | 3.194004 | 0.3981217 | 0.3141002
84.77651 | 11.5532 | 11.66916 | 7.768814 | -0.1159629 | 3.188453 | 0.3977615 | 0.3141352
84.78651 | 11.5555 | 11.66029 | 7.765804 | -0.1047883 | 3.182913 | 0.3974018 | 0.3141699
84.79651 | 11.5544 | 11.65143 | 7.762803 | -0.09703498 | 3.177385 | 0.3970423 | 0.3142043
84.80651 | 11.5571 | 11.6426 | 7.759812 | -0.08550316 | 3.171869 | 0.3966832 | 0.3142383
84.81651 | 11.5603 | 11.63379 | 7.756831 | -0.07349246 | 3.166365 | 0.3963244 | 0.314272
84.8265 | 11.5548 | 11.62501 | 7.753863 | -0.07021207 | 3.160878 | 0.3959664 | 0.3143052
84.8365 | 11.5582 | 11.61624 | 7.750901 | -0.05804463 | 3.155397 | 0.3956083 | 0.3143381
84.8465 | 11.5598 | 11.6075 | 7.74795 | -0.04769836 | 3.149928 | 0.3952506 | 0.3143707
84.8565 | 11.5678 | 11.59877 | 7.745008 | -0.03097425 | 3.14447 | 0.3948932 | 0.3144029
84.8665 | 11.5696 | 11.59007 | 7.742076 | -0.02047166 | 3.139025 | 0.3945362 | 0.3144347
84.8765 | 11.5687 | 11.58139 | 7.739155 | -0.01269049 | 3.13359 | 0.3941795 | 0.3144661
84.88649 | 11.5752 | 11.57274 | 7.736246 | 0.002460026 | 3.128173 | 0.3938236 | 0.3144971
84.89649 | 11.5725 | 11.5641 | 7.733345 | 0.008397449 | 3.122762 | 0.3934676 | 0.3145277
84.90649 | 11.5767 | 11.55549 | 7.730455 | 0.02121285 | 3.117363 | 0.3931119 | 0.3145579
84.91649 | 11.5776 | 11.54689 | 7.727574 | 0.03070648 | 3.111975 | 0.3927566 | 0.3145877
84.92649 | 11.5687 | 11.53832 | 7.724705 | 0.0303781 | 3.106598 | 0.3924016 | 0.3146171
84.93649 | 11.5754 | 11.52977 | 7.721846 | 0.04562753 | 3.101234 | 0.392047 | 0.314646
84.94648 | 11.5782 | 11.52125 | 7.719 | 0.05694656 | 3.095886 | 0.391693 | 0.3146745
84.95648 | 11.5783 | 11.51275 | 7.716163 | 0.06555194 | 3.090544 | 0.3913391 | 0.3147025
84.96648 | 11.5766 | 11.50426 | 7.713336 | 0.07233514 | 3.085213 | 0.3909855 | 0.3147302
84.97648 | 11.5742 | 11.4958 | 7.71052 | 0.07839565 | 3.079895 | 0.3906322 | 0.3147573
84.98648 | 11.5732 | 11.48737 | 7.707715 | 0.08583436 | 3.074587 | 0.3902793 | 0.3147841
84.99648 | 11.572 | 11.47895 | 7.704922 | 0.0930503 | 3.069291 | 0.3899268 | 0.3148103
85.00647 | 11.5693 | 11.47056 | 7.702142 | 0.09873568 | 3.064011 | 0.389575 | 0.314836
85.01647 | 11.566 | 11.46219 | 7.699371 | 0.103806 | 3.058739 | 0.3892231 | 0.3148613
85.02647 | 11.5614 | 11.45384 | 7.696611 | 0.1075552 | 3.053476 | 0.3888716 | 0.3148861
85.03647 | 11.5619 | 11.44552 | 7.693862 | 0.1163812 | 3.048226 | 0.3885204 | 0.3149104
85.04647 | 11.5569 | 11.43722 | 7.691125 | 0.1196846 | 3.042986 | 0.3881695 | 0.3149342
85.05646 | 11.5544 | 11.42894 | 7.688403 | 0.1254574 | 3.037763 | 0.3878193 | 0.3149575
85.06646 | 11.5565 | 11.42068 | 7.685689 | 0.1358151 | 3.032546 | 0.3874692 | 0.3149803
85.07646 | 11.5572 | 11.41245 | 7.682987 | 0.1447504 | 3.027341 | 0.3871194 | 0.3150026
85.08646 | 11.5484 | 11.40424 | 7.680297 | 0.1441625 | 3.022146 | 0.3867699 | 0.3150243
85.09646 | 11.5405 | 11.39605 | 7.677619 | 0.1444519 | 3.016963 | 0.3864208 | 0.3150456
85.10646 | 11.5483 | 11.38788 | 7.674953 | 0.1604181 | 3.011791 | 0.386072 | 0.3150663
85.11645 | 11.5453 | 11.37975 | 7.672301 | 0.1655508 | 3.006638 | 0.3857239 | 0.3150864
85.12645 | 11.5404 | 11.37163 | 7.669659 | 0.1687708 | 3.001488 | 0.3853758 | 0.315106
85.13645 | 11.5402 | 11.36353 | 7.66703 | 0.1766687 | 2.996348 | 0.3850281 | 0.315125
85.14645 | 11.5362 | 11.35546 | 7.664412 | 0.1807414 | 2.991222 | 0.3846807 | 0.3151435
85.15645 | 11.5415 | 11.34741 | 7.661808 | 0.1940934 | 2.986104 | 0.3843336 | 0.3151615
85.16645 | 11.5313 | 11.33938 | 7.659215 | 0.1919187 | 2.981 | 0.3839869 | 0.3151788
85.17644 | 11.521 | 11.33138 | 7.656638 | 0.1896171 | 2.975908 | 0.3836408 | 0.3151956
85.18644 | 11.5181 | 11.3234 | 7.654071 | 0.1946971 | 2.970825 | 0.3832948 | 0.3152117
85.19644 | 11.5202 | 11.31545 | 7.651517 | 0.2047539 | 2.965753 | 0.3829491 | 0.3152273
85.20644 | 11.5154 | 11.30751 | 7.648975 | 0.2078861 | 2.960692 | 0.3826037 | 0.3152423
85.21644 | 11.5093 | 11.2996 | 7.646447 | 0.2096964 | 2.955641 | 0.3822587 | 0.3152567
85.22644 | 11.5049 | 11.29172 | 7.643931 | 0.2131822 | 2.950602 | 0.3819141 | 0.3152705
85.23643 | 11.4939 | 11.28387 | 7.641432 | 0.2100337 | 2.945581 | 0.3815701 | 0.3152837
85.24643 | 11.4877 | 11.27603 | 7.638942 | 0.2116719 | 2.940563 | 0.3812262 | 0.3152962
85.25643 | 11.4824 | 11.26821 | 7.636467 | 0.214186 | 2.935557 | 0.3808825 | 0.3153081
85.26643 | 11.4736 | 11.26042 | 7.634004 | 0.2131765 | 2.930561 | 0.3805392 | 0.3153194
85.27643 | 11.4657 | 11.25266 | 7.631555 | 0.2130427 | 2.925576 | 0.3801963 | 0.3153301
85.28643 | 11.4521 | 11.24491 | 7.62912 | 0.2071851 | 2.920601 | 0.3798537 | 0.3153401
85.29642 | 11.4462 | 11.2372 | 7.6267 | 0.2089956 | 2.915643 | 0.3795117 | 0.3153494
85.30642 | 11.4449 | 11.22951 | 7.624292 | 0.2153896 | 2.91069 | 0.3791698 | 0.3153581
85.31642 | 11.4311 | 11.22184 | 7.621898 | 0.2092589 | 2.905749 | 0.3788283 | 0.3153662
85.32642 | 11.4155 | 11.21419 | 7.619518 | 0.2013051 | 2.900816 | 0.3784871 | 0.3153735
85.33642 | 11.4157 | 11.20657 | 7.617151 | 0.2091255 | 2.895897 | 0.3781462 | 0.3153802
85.34642 | 11.4001 | 11.19898 | 7.614799 | 0.2011219 | 2.890987 | 0.3778056 | 0.3153862
85.35641 | 11.3819 | 11.19141 | 7.612464 | 0.1904858 | 2.886093 | 0.3774659 | 0.3153915
85.36641 | 11.3795 | 11.18387 | 7.61014 | 0.1956333 | 2.881205 | 0.377126 | 0.3153962
85.37641 | 11.3721 | 11.17634 | 7.60783 | 0.1957561 | 2.876327 | 0.3767865 | 0.3154002
85.38641 | 11.3626 | 11.16885 | 7.605535 | 0.1937544 | 2.87146 | 0.3764474 | 0.3154033
85.39641 | 11.344 | 11.16137 | 7.603255 | 0.1826275 | 2.866603 | 0.3761085 | 0.3154059
85.40641 | 11.3372 | 11.15392 | 7.600989 | 0.1832761 | 2.861757 | 0.3757701 | 0.3154077
85.4164 | 11.3258 | 11.14651 | 7.59874 | 0.1792927 | 2.856926 | 0.3754322 | 0.3154087
85.4264 | 11.3127 | 11.13911 | 7.596504 | 0.1735911 | 2.852101 | 0.3750945 | 0.3154091
85.4364 | 11.303 | 11.13174 | 7.594283 | 0.1712647 | 2.847287 | 0.374757 | 0.3154087
85.4464 | 11.2893 | 11.12439 | 7.592076 | 0.1649133 | 2.842483 | 0.3744199 | 0.3154076
85.4564 | 11.279 | 11.11706 | 7.589885 | 0.1619368 | 2.837689 | 0.3740832 | 0.3154058
85.46639 | 11.2633 | 11.10977 | 7.587711 | 0.1535273 | 2.832911 | 0.3737472 | 0.3154032
85.47639 | 11.2575 | 11.1025 | 7.58555 | 0.1550002 | 2.828139 | 0.3734111 | 0.3153999
85.48639 | 11.2406 | 11.09525 | 7.583405 | 0.1453479 | 2.823376 | 0.3730754 | 0.3153957
85.49639 | 11.2321 | 11.08803 | 7.581275 | 0.1440699 | 2.818625 | 0.3727401 | 0.3153908
85.50639 | 11.22 | 11.08083 | 7.57916 | 0.1391665 | 2.813883 | 0.372405 | 0.3153852
85.51639 | 11.2077 | 11.07366 | 7.577061 | 0.1340376 | 2.809152 | 0.3720703 | 0.3153788
85.52638 | 11.2021 | 11.06652 | 7.57498 | 0.1355762 | 2.804436 | 0.3717363 | 0.3153715
85.53638 | 11.1953 | 11.0594 | 7.572913 | 0.1358961 | 2.799725 | 0.3714023 | 0.3153635
85.54638 | 11.1791 | 11.05231 | 7.570862 | 0.12679 | 2.795025 | 0.3710687 | 0.3153547
85.55638 | 11.1738 | 11.04524 | 7.568826 | 0.1285582 | 2.790335 | 0.3707354 | 0.3153451
85.56638 | 11.165 | 11.0382 | 7.566807 | 0.1268005 | 2.785655 | 0.3704025 | 0.3153348
85.57638 | 11.1584 | 11.03118 | 7.564804 | 0.1272169 | 2.780986 | 0.3700698 | 0.3153236
85.58637 | 11.158 | 11.0242 | 7.562819 | 0.1338001 | 2.776331 | 0.369738 | 0.3153116
85.59637 | 11.1468 | 11.01724 | 7.560849 | 0.1295645 | 2.771682 | 0.369406 | 0.3152988
85.60637 | 11.1399 | 11.0103 | 7.558895 | 0.1296023 | 2.767043 | 0.3690745 | 0.3152851
85.61637 | 11.1339 | 11.00339 | 7.556958 | 0.1305141 | 2.762414 | 0.3687433 | 0.3152706
85.62637 | 11.1299 | 10.9965 | 7.555037 | 0.1333997 | 2.757795 | 0.3684124 | 0.3152553
85.63637 | 11.1209 | 10.98964 | 7.553134 | 0.1312588 | 2.753187 | 0.3680818 | 0.3152392
85.64636 | 11.1166 | 10.98282 | 7.551249 | 0.1337848 | 2.748593 | 0.3677519 | 0.3152221
85.65636 | 11.1172 | 10.97601 | 7.549379 | 0.1411912 | 2.744004 | 0.3674221 | 0.3152043
85.66636 | 11.1154 | 10.96923 | 7.547526 | 0.1461709 | 2.739425 | 0.3670926 | 0.3151856
85.67636 | 11.1103 | 10.96248 | 7.54569 | 0.1478237 | 2.734857 | 0.3667634 | 0.315166
85.68636 | 11.0995 | 10.95575 | 7.543872 | 0.14375 | 2.730298 | 0.3664346 | 0.3151456
85.69636 | 11.097 | 10.94905 | 7.542071 | 0.1479495 | 2.725749 | 0.3661062 | 0.3151243
85.70635 | 11.0934 | 10.94238 | 7.540289 | 0.151015 | 2.721215 | 0.3657784 | 0.3151022
85.71635 | 11.0947 | 10.93574 | 7.538523 | 0.1589607 | 2.716687 | 0.3654506 | 0.3150791
85.72635 | 11.0941 | 10.92912 | 7.536775 | 0.1649792 | 2.712168 | 0.3651232 | 0.3150552
85.73635 | 11.0917 | 10.92253 | 7.535044 | 0.1691708 | 2.707659 | 0.3647961 | 0.3150304
85.74635 | 11.0798 | 10.91596 | 7.533331 | 0.163835 | 2.70316 | 0.3644694 | 0.3150047
85.75635 | 11.0777 | 10.90943 | 7.531636 | 0.1682721 | 2.69867 | 0.364143 | 0.3149781
85.76634 | 11.078 | 10.90292 | 7.529961 | 0.1750757 | 2.694195 | 0.3638172 | 0.3149505
85.77634 | 11.0728 | 10.89644 | 7.528303 | 0.1763578 | 2.689726 | 0.3634915 | 0.3149222
85.78634 | 11.0646 | 10.88999 | 7.526662 | 0.1746129 | 2.685266 | 0.3631661 | 0.3148928
85.79634 | 11.063 | 10.88356 | 7.525041 | 0.1794403 | 2.680815 | 0.3628411 | 0.3148625
85.80634 | 11.0601 | 10.87716 | 7.523437 | 0.1829398 | 2.676375 | 0.3625165 | 0.3148314
85.81633 | 11.0518 | 10.87079 | 7.521854 | 0.1810057 | 2.671949 | 0.3621925 | 0.3147994
85.82633 | 11.0445 | 10.86445 | 7.520287 | 0.18005 | 2.667528 | 0.3618685 | 0.3147664
85.83633 | 11.0361 | 10.85813 | 7.51874 | 0.1779665 | 2.663117 | 0.3615448 | 0.3147324
85.84633 | 11.032 | 10.85184 | 7.517211 | 0.180155 | 2.658715 | 0.3612216 | 0.3146975
85.85633 | 11.0299 | 10.84558 | 7.515701 | 0.1843155 | 2.654323 | 0.3608986 | 0.3146617
85.86633 | 11.0225 | 10.83935 | 7.514211 | 0.1831481 | 2.64994 | 0.360576 | 0.3146249
85.87632 | 11.0116 | 10.83315 | 7.512741 | 0.1784464 | 2.645572 | 0.360254 | 0.3145872
85.88632 | 11.0015 | 10.82698 | 7.511288 | 0.1745228 | 2.641208 | 0.3599321 | 0.3145485
85.89632 | 10.9994 | 10.82083 | 7.509855 | 0.1785705 | 2.636855 | 0.3596105 | 0.3145089
85.90632 | 10.9935 | 10.81471 | 7.508442 | 0.1787897 | 2.632511 | 0.3592893 | 0.3144682
85.91632 | 10.9916 | 10.80862 | 7.507048 | 0.1829808 | 2.628176 | 0.3589684 | 0.3144267
85.92632 | 10.9816 | 10.80256 | 7.505674 | 0.179043 | 2.623851 | 0.3586479 | 0.3143841
85.93631 | 10.9754 | 10.79653 | 7.504321 | 0.1788711 | 2.619539 | 0.358328 | 0.3143406
85.94631 | 10.969 | 10.79052 | 7.502987 | 0.1784763 | 2.615233 | 0.3580081 | 0.3142962
85.95631 | 10.9648 | 10.78455 | 7.501672 | 0.1802525 | 2.610936 | 0.3576886 | 0.3142507
85.96631 | 10.9566 | 10.7786 | 7.500378 | 0.1780001 | 2.606649 | 0.3573695 | 0.3142042
85.97631 | 10.9521 | 10.77268 | 7.499104 | 0.1794187 | 2.60237 | 0.3570506 | 0.3141568
85.98631 | 10.9475 | 10.76679 | 7.49785 | 0.1807084 | 2.598101 | 0.3567321 | 0.3141083
85.9963 | 10.9471 | 10.76094 | 7.496617 | 0.1861631 | 2.593846 | 0.3564143 | 0.3140589
86.0063 | 10.9431 | 10.75511 | 7.495404 | 0.1879944 | 2.589596 | 0.3560965 | 0.3140085
86.0163 | 10.9413 | 10.7493 | 7.494212 | 0.1919965 | 2.585355 | 0.355779 | 0.313957
86.0263 | 10.9388 | 10.74353 | 7.49304 | 0.1952692 | 2.581124 | 0.3554619 | 0.3139045
86.0363 | 10.9294 | 10.73779 | 7.49189 | 0.1916126 | 2.576902 | 0.3551451 | 0.3138511
86.0463 | 10.9288 | 10.73207 | 7.49076 | 0.1967263 | 2.572689 | 0.3548287 | 0.3137965
86.05629 | 10.9319 | 10.7264 | 7.489652 | 0.2055049 | 2.568489 | 0.3545129 | 0.3137411
86.06629 | 10.9266 | 10.72074 | 7.488564 | 0.2058595 | 2.564294 | 0.3541971 | 0.3136846
86.07629 | 10.9247 | 10.71512 | 7.487498 | 0.2095844 | 2.560109 | 0.3538817 | 0.313627
86.08629 | 10.9281 | 10.70952 | 7.486453 | 0.2185794 | 2.555933 | 0.3535667 | 0.3135684
86.09629 | 10.9215 | 10.70396 | 7.485429 | 0.2175443 | 2.551765 | 0.3532519 | 0.3135088
86.10629 | 10.9149 | 10.69842 | 7.484428 | 0.2164794 | 2.547607 | 0.3529375 | 0.3134481
86.11628 | 10.9035 | 10.69292 | 7.483448 | 0.2105791 | 2.543462 | 0.3526238 | 0.3133865
86.12628 | 10.9057 | 10.68745 | 7.48249 | 0.2182537 | 2.539323 | 0.3523101 | 0.3133237
86.13628 | 10.9045 | 10.682 | 7.481553 | 0.2224984 | 2.535192 | 0.3519967 | 0.3132599
86.14628 | 10.9009 | 10.67659 | 7.480639 | 0.2243126 | 2.53107 | 0.3516837 | 0.3131951
86.15628 | 10.8916 | 10.6712 | 7.479746 | 0.2203964 | 2.526957 | 0.351371 | 0.3131292
86.16628 | 10.8839 | 10.66585 | 7.478876 | 0.2180496 | 2.522854 | 0.3510586 | 0.3130623
86.17627 | 10.8744 | 10.66053 | 7.478029 | 0.213867 | 2.518763 | 0.3507469 | 0.3129943
86.18627 | 10.8682 | 10.65524 | 7.477204 | 0.2129591 | 2.514677 | 0.3504352 | 0.3129253
86.19627 | 10.8559 | 10.64998 | 7.476401 | 0.2059202 | 2.5106 | 0.3501239 | 0.3128551
86.20627 | 10.8526 | 10.64475 | 7.475621 | 0.2078506 | 2.506532 | 0.3498129 | 0.3127839
86.21627 | 10.847 | 10.63955 | 7.474863 | 0.2074499 | 2.502473 | 0.3495022 | 0.3127117
86.22626 | 10.8387 | 10.63439 | 7.47413 | 0.2043133 | 2.498427 | 0.3491921 | 0.3126384
86.23626 | 10.8345 | 10.62925 | 7.473418 | 0.2052505 | 2.494385 | 0.3488821 | 0.312564
86.24626 | 10.8266 | 10.62414 | 7.47273 | 0.2024565 | 2.490353 | 0.3485725 | 0.3124885
86.25626 | 10.8224 | 10.61907 | 7.472065 | 0.2033313 | 2.486329 | 0.3482632 | 0.312412
86.26626 | 10.8152 | 10.61403 | 7.471423 | 0.2011746 | 2.482314 | 0.3479542 | 0.3123343
86.27626 | 10.8074 | 10.60901 | 7.470805 | 0.1983863 | 2.478308 | 0.3476455 | 0.3122556
86.28625 | 10.8011 | 10.60404 | 7.47021 | 0.1970617 | 2.474314 | 0.3473375 | 0.3121759
86.29625 | 10.8116 | 10.59909 | 7.469639 | 0.2125106 | 2.470326 | 0.3470295 | 0.312095
86.30625 | 10.8092 | 10.59417 | 7.469092 | 0.2150274 | 2.466346 | 0.3467218 | 0.312013
86.31625 | 10.7995 | 10.58929 | 7.468569 | 0.2102124 | 2.462374 | 0.3464145 | 0.3119299
86.32625 | 10.8029 | 10.58443 | 7.46807 | 0.2184654 | 2.458412 | 0.3461075 | 0.3118458
86.33625 | 10.799 | 10.57961 | 7.467594 | 0.2193866 | 2.454458 | 0.3458009 | 0.3117605
86.34624 | 10.7948 | 10.57483 | 7.467144 | 0.2199708 | 2.450516 | 0.3454948 | 0.3116742
86.35624 | 10.7971 | 10.57007 | 7.466717 | 0.2270275 | 2.44658 | 0.3451889 | 0.3115867
86.36624 | 10.7928 | 10.56535 | 7.466315 | 0.2274519 | 2.442652 | 0.3448832 | 0.3114981
86.37624 | 10.7919 | 10.56066 | 7.465938 | 0.2312439 | 2.438732 | 0.3445778 | 0.3114084
86.38624 | 10.7938 | 10.556 | 7.465585 | 0.2378035 | 2.434821 | 0.3442729 | 0.3113177
86.39624 | 10.7885 | 10.55137 | 7.465257 | 0.2371304 | 2.430919 | 0.3439682 | 0.3112257
86.40623 | 10.7871 | 10.54678 | 7.464954 | 0.2403201 | 2.427029 | 0.3436641 | 0.3111328
86.41623 | 10.7765 | 10.54222 | 7.464676 | 0.2342816 | 2.423143 | 0.3433601 | 0.3110387
86.42623 | 10.777 | 10.53769 | 7.464424 | 0.2393105 | 2.419266 | 0.3430564 | 0.3109435
86.43623 | 10.7762 | 10.53319 | 7.464196 | 0.2430061 | 2.415398 | 0.3427531 | 0.3108471
86.44623 | 10.7706 | 10.52873 | 7.463994 | 0.2418686 | 2.411538 | 0.34245 | 0.3107496
86.45623 | 10.7621 | 10.5243 | 7.463818 | 0.2377981 | 2.407686 | 0.3421473 | 0.3106511
86.46622 | 10.7647 | 10.51991 | 7.463667 | 0.2447901 | 2.403846 | 0.3418453 | 0.3105514
86.47622 | 10.7586 | 10.51555 | 7.463542 | 0.2430529 | 2.400012 | 0.3415432 | 0.3104506
86.48622 | 10.751 | 10.51122 | 7.463442 | 0.2397822 | 2.396185 | 0.3412415 | 0.3103487
86.49622 | 10.7512 | 10.50692 | 7.463369 | 0.2442782 | 2.392367 | 0.3409401 | 0.3102456
86.50622 | 10.7469 | 10.50266 | 7.463322 | 0.2442404 | 2.388557 | 0.340639 | 0.3101414
86.51622 | 10.7482 | 10.49843 | 7.463301 | 0.2497688 | 2.384756 | 0.3403382 | 0.3100361
86.52621 | 10.7497 | 10.49424 | 7.463307 | 0.2554596 | 2.380966 | 0.3400381 | 0.3099297
86.53621 | 10.7417 | 10.49008 | 7.463339 | 0.2516203 | 2.377181 | 0.339738 | 0.3098221
86.54621 | 10.7439 | 10.48595 | 7.463397 | 0.2579471 | 2.373404 | 0.3394382 | 0.3097134
86.55621 | 10.7425 | 10.48186 | 7.463482 | 0.2606396 | 2.369636 | 0.3391387 | 0.3096036
86.56621 | 10.7398 | 10.4778 | 7.463594 | 0.261998 | 2.365875 | 0.3388395 | 0.3094926
86.57621 | 10.7428 | 10.47378 | 7.463733 | 0.269022 | 2.362123 | 0.3385407 | 0.3093805
86.5862 | 10.7436 | 10.46979 | 7.463899 | 0.2738077 | 2.358383 | 0.3382425 | 0.3092674
86.5962 | 10.7443 | 10.46584 | 7.464093 | 0.2784627 | 2.354647 | 0.3379443 | 0.309153
86.6062 | 10.7364 | 10.46192 | 7.464313 | 0.2744833 | 2.35092 | 0.3376464 | 0.3090375
86.6162 | 10.7389 | 10.45803 | 7.464561 | 0.2808689 | 2.3472 | 0.3373488 | 0.3089208
86.6262 | 10.7414 | 10.45418 | 7.464837 | 0.2872198 | 2.343489 | 0.3370516 | 0.308803
86.63619 | 10.7354 | 10.45037 | 7.46514 | 0.2850321 | 2.339789 | 0.3367549 | 0.3086842
86.64619 | 10.7341 | 10.44659 | 7.465471 | 0.287513 | 2.336094 | 0.3364583 | 0.3085642
86.65619 | 10.7287 | 10.44284 | 7.46583 | 0.2858587 | 2.332406 | 0.336162 | 0.308443
86.66619 | 10.7277 | 10.43913 | 7.466217 | 0.2885693 | 2.328727 | 0.335866 | 0.3083207
86.67619 | 10.7211 | 10.43546 | 7.466632 | 0.2856446 | 2.325056 | 0.3355703 | 0.3081972
86.68619 | 10.7218 | 10.43182 | 7.467076 | 0.2899843 | 2.321392 | 0.335275 | 0.3080725
86.69618 | 10.717 | 10.42822 | 7.467547 | 0.2887847 | 2.317741 | 0.3349803 | 0.307947
86.70618 | 10.7279 | 10.42465 | 7.468048 | 0.3032534 | 2.314093 | 0.3346855 | 0.3078201
86.71618 | 10.7109 | 10.42111 | 7.468577 | 0.289786 | 2.310454 | 0.3343911 | 0.3076921
86.72618 | 10.7043 | 10.41762 | 7.469135 | 0.2866828 | 2.306822 | 0.3340969 | 0.3075629
86.73618 | 10.7044 | 10.41416 | 7.469722 | 0.2902437 | 2.303199 | 0.3338031 | 0.3074326
86.74618 | 10.7035 | 10.41073 | 7.470338 | 0.2927686 | 2.299583 | 0.3335096 | 0.3073011
86.75617 | 10.705 | 10.40735 | 7.470982 | 0.297654 | 2.295978 | 0.3332166 | 0.3071687
86.76617 | 10.7029 | 10.40399 | 7.471657 | 0.2989064 | 2.292378 | 0.3329237 | 0.3070349
86.77617 | 10.6911 | 10.40068 | 7.472361 | 0.2904223 | 2.288786 | 0.3326311 | 0.3069001
86.78617 | 10.6976 | 10.3974 | 7.473094 | 0.3002017 | 2.285201 | 0.3323388 | 0.3067641
86.79617 | 10.6969 | 10.39416 | 7.473857 | 0.3027444 | 2.281625 | 0.3320469 | 0.306627
86.80617 | 10.6906 | 10.39095 | 7.47465 | 0.2996505 | 2.278056 | 0.3317552 | 0.3064887
86.81616 | 10.696 | 10.38778 | 7.475472 | 0.3082164 | 2.274498 | 0.3314641 | 0.3063495
86.82616 | 10.6978 | 10.38465 | 7.476325 | 0.3131488 | 2.270945 | 0.331173 | 0.3062089
86.83616 | 10.6973 | 10.38156 | 7.477208 | 0.3157429 | 2.2674 | 0.3308822 | 0.3060672
86.84616 | 10.6972 | 10.3785 | 7.478121 | 0.3187011 | 2.263862 | 0.3305917 | 0.3059244
86.85616 | 10.6915 | 10.37548 | 7.479065 | 0.3160229 | 2.26033 | 0.3303015 | 0.3057804
86.86616 | 10.6943 | 10.37249 | 7.480039 | 0.3218064 | 2.256807 | 0.3300116 | 0.3056353
86.87615 | 10.6956 | 10.36955 | 7.481043 | 0.3260497 | 2.253295 | 0.3297223 | 0.3054892
86.88615 | 10.6997 | 10.36664 | 7.482079 | 0.3330579 | 2.249788 | 0.329433 | 0.3053418
86.89615 | 10.6987 | 10.36377 | 7.483146 | 0.3349286 | 2.246288 | 0.329144 | 0.3051933
86.90615 | 10.6976 | 10.36094 | 7.484244 | 0.3366612 | 2.242796 | 0.3288553 | 0.3050438
86.91615 | 10.6901 | 10.35814 | 7.485373 | 0.3319562 | 2.239311 | 0.3285668 | 0.3048929
86.92615 | 10.6958 | 10.35539 | 7.486534 | 0.3404129 | 2.235834 | 0.3282787 | 0.3047411
86.93614 | 10.6922 | 10.35267 | 7.487724 | 0.3395276 | 2.232369 | 0.3279912 | 0.3045883
86.94614 | 10.6835 | 10.34999 | 7.488948 | 0.333508 | 2.228906 | 0.3277036 | 0.3044341
86.95614 | 10.6846 | 10.34735 | 7.490203 | 0.33725 | 2.225452 | 0.3274163 | 0.3042789
86.96614 | 10.6912 | 10.34475 | 7.49149 | 0.3464535 | 2.222004 | 0.3271293 | 0.3041225
86.97614 | 10.6832 | 10.34218 | 7.49281 | 0.3410183 | 2.218564 | 0.3268426 | 0.303965
86.98614 | 10.675 | 10.33966 | 7.494161 | 0.3353445 | 2.215132 | 0.3265562 | 0.3038063
86.99613 | 10.6755 | 10.33717 | 7.495543 | 0.3383304 | 2.211709 | 0.3262704 | 0.3036467
87.00613 | 10.6802 | 10.33472 | 7.496959 | 0.3454787 | 2.208292 | 0.3259845 | 0.3034858
87.01613 | 10.667 | 10.33231 | 7.498408 | 0.334688 | 2.204882 | 0.325699 | 0.3033238
87.02613 | 10.6631 | 10.32994 | 7.499889 | 0.3331579 | 2.201479 | 0.3254137 | 0.3031607
87.03613 | 10.6636 | 10.32761 | 7.501403 | 0.3359886 | 2.198083 | 0.3251287 | 0.3029965
87.04612 | 10.6709 | 10.32532 | 7.502948 | 0.3455759 | 2.1947 | 0.3248442 | 0.3028314
87.05612 | 10.6652 | 10.32307 | 7.504528 | 0.3421278 | 2.191319 | 0.3245598 | 0.3026649
87.06612 | 10.657 | 10.32086 | 7.506141 | 0.3361398 | 2.187946 | 0.3242756 | 0.3024973
87.07612 | 10.6567 | 10.31869 | 7.507788 | 0.3380121 | 2.18458 | 0.3239917 | 0.3023286
87.08612 | 10.658 | 10.31656 | 7.509468 | 0.3414443 | 2.181221 | 0.3237081 | 0.3021588
87.09612 | 10.6697 | 10.31446 | 7.511181 | 0.3552367 | 2.177869 | 0.3234248 | 0.301988
87.10611 | 10.654 | 10.31241 | 7.512927 | 0.3415885 | 2.174526 | 0.3231419 | 0.3018162
87.11611 | 10.6596 | 10.3104 | 7.514708 | 0.3491995 | 2.17119 | 0.3228591 | 0.3016431
87.12611 | 10.6523 | 10.30843 | 7.516523 | 0.343872 | 2.167859 | 0.3225766 | 0.3014689
87.13611 | 10.6638 | 10.3065 | 7.518373 | 0.3573031 | 2.164536 | 0.3222944 | 0.3012936
87.14611 | 10.6598 | 10.30461 | 7.520256 | 0.3551936 | 2.16122 | 0.3220124 | 0.3011172
87.15611 | 10.6556 | 10.30276 | 7.522175 | 0.3528423 | 2.157913 | 0.3217306 | 0.3009397
87.1661 | 10.6486 | 10.30095 | 7.524125 | 0.3476487 | 2.154615 | 0.3214495 | 0.3007613
87.1761 | 10.6664 | 10.29918 | 7.526113 | 0.3672166 | 2.151321 | 0.3211683 | 0.3005817
87.1861 | 10.6382 | 10.29746 | 7.528135 | 0.3407432 | 2.148034 | 0.3208873 | 0.3004009
87.1961 | 10.6479 | 10.29577 | 7.530192 | 0.3521288 | 2.144753 | 0.3206067 | 0.3002191
87.2061 | 10.6495 | 10.29413 | 7.532284 | 0.3553731 | 2.14148 | 0.3203263 | 0.3000362
87.2161 | 10.6598 | 10.29252 | 7.534412 | 0.3672757 | 2.138214 | 0.3200461 | 0.2998522
87.22609 | 10.6487 | 10.29096 | 7.536573 | 0.3577354 | 2.134958 | 0.3197665 | 0.2996673
87.23609 | 10.653 | 10.28945 | 7.538771 | 0.3635547 | 2.131706 | 0.3194868 | 0.2994811
87.24609 | 10.6459 | 10.28797 | 7.541005 | 0.3579322 | 2.128461 | 0.3192074 | 0.2992939
87.25609 | 10.6504 | 10.28653 | 7.543275 | 0.3638678 | 2.125223 | 0.3189283 | 0.2991056
87.26609 | 10.6411 | 10.28514 | 7.545581 | 0.3559613 | 2.121992 | 0.3186494 | 0.2989163
87.27609 | 10.6364 | 10.28379 | 7.547923 | 0.3526125 | 2.118768 | 0.3183708 | 0.2987259
87.28608 | 10.6354 | 10.28248 | 7.550299 | 0.35292 | 2.115554 | 0.3180928 | 0.2985346
87.29608 | 10.6525 | 10.28121 | 7.552713 | 0.3712865 | 2.112344 | 0.3178146 | 0.298342
87.30608 | 10.6446 | 10.27999 | 7.555164 | 0.3646103 | 2.10914 | 0.3175368 | 0.2981484
87.31608 | 10.6422 | 10.27881 | 7.557652 | 0.3633912 | 2.105944 | 0.3172591 | 0.2979538
87.32608 | 10.6331 | 10.27767 | 7.560177 | 0.3554294 | 2.102754 | 0.3169818 | 0.2977581
87.33608 | 10.6379 | 10.27658 | 7.562738 | 0.3613247 | 2.099571 | 0.3167046 | 0.2975613
87.34607 | 10.6212 | 10.27552 | 7.565334 | 0.3456759 | 2.096398 | 0.316428 | 0.2973637
87.35607 | 10.6284 | 10.27452 | 7.56797 | 0.3538848 | 2.093229 | 0.3161513 | 0.2971649
87.36607 | 10.6305 | 10.27355 | 7.570643 | 0.3569503 | 2.090067 | 0.3158749 | 0.296965
87.37607 | 10.6302 | 10.27263 | 7.573354 | 0.3575723 | 2.086911 | 0.3155987 | 0.2967641
87.38607 | 10.6239 | 10.27175 | 7.576102 | 0.3521507 | 2.083762 | 0.3153228 | 0.2965622
87.39607 | 10.6185 | 10.27091 | 7.578888 | 0.3475852 | 2.08062 | 0.3150471 | 0.2963592
87.40606 | 10.6102 | 10.27013 | 7.58171 | 0.3400747 | 2.077488 | 0.314772 | 0.2961554
87.41606 | 10.6105 | 10.26938 | 7.584572 | 0.3411219 | 2.074359 | 0.3144968 | 0.2959504
87.42606 | 10.5897 | 10.26868 | 7.587472 | 0.3210244 | 2.071237 | 0.3142218 | 0.2957443
87.43606 | 10.5966 | 10.26802 | 7.590411 | 0.3285821 | 2.068123 | 0.313947 | 0.2955373
87.44606 | 10.5951 | 10.2674 | 7.593388 | 0.3276959 | 2.065014 | 0.3136725 | 0.2953292
87.45605 | 10.6007 | 10.26683 | 7.596401 | 0.3338655 | 2.061915 | 0.3133984 | 0.2951203
87.46605 | 10.5793 | 10.26631 | 7.599456 | 0.3129901 | 2.058819 | 0.3131243 | 0.2949102
87.47605 | 10.5787 | 10.26583 | 7.60255 | 0.3128699 | 2.055731 | 0.3128505 | 0.2946992
87.48605 | 10.5849 | 10.2654 | 7.605683 | 0.3195047 | 2.052649 | 0.3125769 | 0.2944871
87.49605 | 10.5841 | 10.26501 | 7.608855 | 0.3190945 | 2.049573 | 0.3123035 | 0.294274
87.50605 | 10.5737 | 10.26466 | 7.612067 | 0.3090391 | 2.046504 | 0.3120303 | 0.2940599
87.51604 | 10.5783 | 10.26436 | 7.615314 | 0.3139371 | 2.043446 | 0.3117577 | 0.2938451
87.52604 | 10.585 | 10.26411 | 7.618605 | 0.3208913 | 2.04039 | 0.3114849 | 0.293629
87.53604 | 10.5809 | 10.2639 | 7.621936 | 0.3169986 | 2.037341 | 0.3112124 | 0.293412
87.54604 | 10.5968 | 10.26374 | 7.625307 | 0.3330618 | 2.034298 | 0.3109401 | 0.293194
87.55604 | 10.5953 | 10.26362 | 7.628717 | 0.3316788 | 2.031261 | 0.310668 | 0.292975
87.56604 | 10.5999 | 10.26355 | 7.632169 | 0.3363487 | 2.028232 | 0.3103962 | 0.2927551
87.57603 | 10.6004 | 10.26353 | 7.635657 | 0.3368736 | 2.025211 | 0.3101247 | 0.2925343
87.58603 | 10.5994 | 10.26355 | 7.639189 | 0.3358516 | 2.022194 | 0.3098533 | 0.2923125
87.59603 | 10.6103 | 10.26362 | 7.642762 | 0.3466831 | 2.019183 | 0.3095821 | 0.2920896
87.60603 | 10.626 | 10.26373 | 7.646376 | 0.362268 | 2.01618 | 0.309311 | 0.2918658
87.61603 | 10.6194 | 10.26389 | 7.650031 | 0.3555063 | 2.013182 | 0.3090402 | 0.2916411
87.62603 | 10.6185 | 10.2641 | 7.653727 | 0.3543975 | 2.010191 | 0.3087696 | 0.2914154
87.63602 | 10.6369 | 10.26436 | 7.65746 | 0.3725409 | 2.00721 | 0.3084995 | 0.291189
87.64602 | 10.6421 | 10.26466 | 7.661239 | 0.3774382 | 2.004232 | 0.3082293 | 0.2909614
87.65602 | 10.6324 | 10.26501 | 7.66506 | 0.3673881 | 2.00126 | 0.3079593 | 0.290733
87.66602 | 10.6348 | 10.26541 | 7.668922 | 0.3693907 | 1.998294 | 0.3076895 | 0.2905035
87.67602 | 10.6358 | 10.26585 | 7.672827 | 0.3699459 | 1.995334 | 0.3074199 | 0.2902732
87.68602 | 10.6506 | 10.26635 | 7.676773 | 0.3842532 | 1.992381 | 0.3071505 | 0.2900419
87.69601 | 10.6414 | 10.26689 | 7.680758 | 0.3745146 | 1.989436 | 0.3068815 | 0.2898099
87.70601 | 10.6465 | 10.26747 | 7.684789 | 0.3790253 | 1.986496 | 0.3066124 | 0.2895768
87.71601 | 10.648 | 10.26811 | 7.688863 | 0.3798892 | 1.983561 | 0.3063436 | 0.2893428
87.72601 | 10.6444 | 10.2688 | 7.69298 | 0.3756039 | 1.980634 | 0.306075 | 0.2891079
87.73601 | 10.6424 | 10.26953 | 7.697139 | 0.3728706 | 1.977712 | 0.3058065 | 0.2888721
87.74601 | 10.6379 | 10.27031 | 7.701342 | 0.3675887 | 1.974796 | 0.3055383 | 0.2886354
87.756 | 10.6349 | 10.27114 | 7.705583 | 0.3637583 | 1.97189 | 0.3052705 | 0.288398
87.766 | 10.6331 | 10.27202 | 7.709872 | 0.361079 | 1.968987 | 0.3050027 | 0.2881595
87.776 | 10.6434 | 10.27295 | 7.714204 | 0.3704507 | 1.96609 | 0.304735 | 0.2879201
87.786 | 10.6283 | 10.27393 | 7.718581 | 0.3543732 | 1.963199 | 0.3044674 | 0.2876799
87.796 | 10.6289 | 10.27495 | 7.723001 | 0.3539465 | 1.960314 | 0.3042001 | 0.2874387
87.80599 | 10.6143 | 10.27603 | 7.72746 | 0.3382718 | 1.957438 | 0.3039332 | 0.2871969
87.81599 | 10.611 | 10.27715 | 7.731968 | 0.333846 | 1.954565 | 0.3036662 | 0.2869541
87.82599 | 10.6168 | 10.27833 | 7.736521 | 0.338471 | 1.951698 | 0.3033994 | 0.2867104
87.83599 | 10.6017 | 10.27955 | 7.741118 | 0.3221452 | 1.948839 | 0.3031328 | 0.2864658
87.84599 | 10.6084 | 10.28083 | 7.745759 | 0.3275699 | 1.945984 | 0.3028663 | 0.2862204
87.85599 | 10.6038 | 10.28216 | 7.750445 | 0.3216445 | 1.943136 | 0.3026 | 0.2859741
87.86598 | 10.5993 | 10.28353 | 7.755172 | 0.31577 | 1.940297 | 0.3023342 | 0.2857273
87.87598 | 10.5954 | 10.28496 | 7.759948 | 0.3104439 | 1.93746 | 0.3020683 | 0.2854793
87.88598 | 10.5815 | 10.28643 | 7.76477 | 0.295067 | 1.93463 | 0.3018025 | 0.2852305
87.89598 | 10.5846 | 10.28796 | 7.769637 | 0.2966394 | 1.931806 | 0.3015369 | 0.2849809
87.90598 | 10.5822 | 10.28954 | 7.774549 | 0.2926611 | 1.928988 | 0.3012714 | 0.2847305
87.91598 | 10.5925 | 10.29117 | 7.779508 | 0.3013316 | 1.926175 | 0.3010062 | 0.2844792
87.92597 | 10.5871 | 10.29285 | 7.784507 | 0.2942528 | 1.923372 | 0.3007413 | 0.2842274
87.93597 | 10.5963 | 10.29458 | 7.789557 | 0.3017208 | 1.920571 | 0.3004763 | 0.2839746
87.94597 | 10.5832 | 10.29636 | 7.794653 | 0.2868374 | 1.917777 | 0.3002115 | 0.2837209
87.95597 | 10.582 | 10.2982 | 7.799796 | 0.2838021 | 1.914988 | 0.2999469 | 0.2834664
87.96597 | 10.5923 | 10.30008 | 7.804985 | 0.2922152 | 1.912206 | 0.2996824 | 0.2832112
87.97597 | 10.5778 | 10.30202 | 7.810221 | 0.2757763 | 1.909429 | 0.2994181 | 0.2829551
87.98596 | 10.5913 | 10.30401 | 7.815499 | 0.287287 | 1.906661 | 0.2991542 | 0.2826986
87.99596 | 10.5959 | 10.30606 | 7.820829 | 0.2898439 | 1.903896 | 0.2988902 | 0.282441
88.00596 | 10.6112 | 10.30815 | 7.826206 | 0.3030482 | 1.901137 | 0.2986263 | 0.2821826
88.01596 | 10.589 | 10.3103 | 7.83163 | 0.2786998 | 1.898384 | 0.2983626 | 0.2819234
88.02596 | 10.6028 | 10.3125 | 7.837102 | 0.2902989 | 1.895636 | 0.2980991 | 0.2816635
88.03596 | 10.5982 | 10.31476 | 7.842622 | 0.2834449 | 1.892894 | 0.2978356 | 0.2814029
88.04595 | 10.6011 | 10.31706 | 7.848184 | 0.2840406 | 1.890161 | 0.2975726 | 0.2811417
88.05595 | 10.5934 | 10.31942 | 7.8538 | 0.2739807 | 1.887431 | 0.2973095 | 0.2808795
88.06595 | 10.6035 | 10.32183 | 7.859463 | 0.2816672 | 1.884707 | 0.2970465 | 0.2806166
88.07595 | 10.6051 | 10.3243 | 7.865175 | 0.2808004 | 1.881988 | 0.2967836 | 0.2803529
88.08595 | 10.6046 | 10.32682 | 7.870936 | 0.2777798 | 1.879275 | 0.2965209 | 0.2800885
88.09595 | 10.6013 | 10.32939 | 7.876745 | 0.2719055 | 1.876568 | 0.2962583 | 0.2798234
88.10594 | 10.6004 | 10.33202 | 7.882597 | 0.2683797 | 1.873869 | 0.2959962 | 0.2795579
88.11594 | 10.5917 | 10.3347 | 7.888504 | 0.2569973 | 1.871173 | 0.2957338 | 0.2792914
88.12594 | 10.5929 | 10.33744 | 7.894461 | 0.2554605 | 1.868483 | 0.2954717 | 0.2790241
88.13594 | 10.5873 | 10.34023 | 7.900466 | 0.2470694 | 1.865799 | 0.2952096 | 0.2787561
88.14594 | 10.5854 | 10.34308 | 7.906521 | 0.2423237 | 1.86312 | 0.2949477 | 0.2784874
88.15594 | 10.5824 | 10.34598 | 7.912626 | 0.2364231 | 1.860447 | 0.2946859 | 0.278218
88.16593 | 10.5689 | 10.34893 | 7.918775 | 0.2199709 | 1.857782 | 0.2944245 | 0.2779483
88.17593 | 10.5676 | 10.35194 | 7.924979 | 0.2156604 | 1.85512 | 0.294163 | 0.2776775
88.18593 | 10.5659 | 10.35501 | 7.931234 | 0.2108947 | 1.852463 | 0.2939016 | 0.2774061
88.19593 | 10.5618 | 10.35813 | 7.937539 | 0.2036735 | 1.849813 | 0.2936403 | 0.277134
88.20593 | 10.5465 | 10.3613 | 7.943895 | 0.1851967 | 1.847168 | 0.2933792 | 0.2768612
88.21592 | 10.5373 | 10.36453 | 7.950295 | 0.1727675 | 1.844531 | 0.2931184 | 0.2765881
88.22592 | 10.5294 | 10.36782 | 7.956753 | 0.1615794 | 1.841897 | 0.2928575 | 0.276314
88.23592 | 10.5368 | 10.37116 | 7.963261 | 0.1656351 | 1.839268 | 0.2925967 | 0.2760392
88.24592 | 10.5127 | 10.37457 | 7.969821 | 0.1381346 | 1.836645 | 0.292336 | 0.2757638
88.25592 | 10.5223 | 10.37802 | 7.976431 | 0.1442777 | 1.834028 | 0.2920754 | 0.2754878
88.26592 | 10.5201 | 10.38154 | 7.983094 | 0.1385643 | 1.831416 | 0.291815 | 0.2752111
88.27591 | 10.4908 | 10.3851 | 7.989802 | 0.1056979 | 1.828812 | 0.2915549 | 0.274934
88.28591 | 10.4986 | 10.38873 | 7.996568 | 0.109871 | 1.826211 | 0.2912946 | 0.2746561
88.29591 | 10.4951 | 10.39241 | 8.003386 | 0.102687 | 1.823615 | 0.2910345 | 0.2743776
88.30591 | 10.4909 | 10.39615 | 8.010256 | 0.09474582 | 1.821025 | 0.2907745 | 0.2740984
88.31591 | 10.4931 | 10.39995 | 8.017179 | 0.09314737 | 1.81844 | 0.2905146 | 0.2738185
88.32591 | 10.4842 | 10.40381 | 8.024155 | 0.08039125 | 1.815861 | 0.2902548 | 0.2735382
88.3359 | 10.4959 | 10.40772 | 8.031176 | 0.0881814 | 1.81329 | 0.2899954 | 0.2732575
88.3459 | 10.4889 | 10.41169 | 8.038257 | 0.0772099 | 1.810721 | 0.2897358 | 0.2729758
88.3559 | 10.4719 | 10.41572 | 8.045392 | 0.05618029 | 1.808158 | 0.2894763 | 0.2726937
88.3659 | 10.4867 | 10.41981 | 8.052579 | 0.0668925 | 1.805601 | 0.2892169 | 0.2724109
88.3759 | 10.4845 | 10.42395 | 8.05982 | 0.06054638 | 1.803048 | 0.2889576 | 0.2721275
88.3859 | 10.484 | 10.42816 | 8.067115 | 0.05584176 | 1.800501 | 0.2886984 | 0.2718436
88.39589 | 10.4936 | 10.43242 | 8.074456 | 0.06118272 | 1.797962 | 0.2884395 | 0.2715594
88.40589 | 10.4854 | 10.43674 | 8.081859 | 0.04866058 | 1.795426 | 0.2881805 | 0.2712744
88.41589 | 10.4884 | 10.44112 | 8.089316 | 0.04727939 | 1.792895 | 0.2879216 | 0.2709887
88.42589 | 10.4925 | 10.44556 | 8.096827 | 0.04693913 | 1.790369 | 0.2876628 | 0.2707026
88.43589 | 10.4977 | 10.45006 | 8.104392 | 0.04763938 | 1.787848 | 0.287404 | 0.2704159
88.44589 | 10.4717 | 10.45462 | 8.112013 | 0.01707998 | 1.785333 | 0.2871454 | 0.2701286
88.45588 | 10.4988 | 10.45923 | 8.11968 | 0.03956566 | 1.782826 | 0.2868871 | 0.2698411
88.46588 | 10.4945 | 10.46391 | 8.127411 | 0.03058688 | 1.780321 | 0.2866286 | 0.2695528
88.47588 | 10.4838 | 10.46865 | 8.135196 | 0.01514791 | 1.777822 | 0.2863703 | 0.2692639
88.48588 | 10.4883 | 10.47345 | 8.143037 | 0.01484887 | 1.775327 | 0.286112 | 0.2689745
88.49588 | 10.4912 | 10.47831 | 8.150934 | 0.01288929 | 1.772838 | 0.2858537 | 0.2686847
88.50588 | 10.4941 | 10.48323 | 8.158887 | 0.01086916 | 1.770354 | 0.2855956 | 0.2683943
88.51587 | 10.4791 | 10.48821 | 8.166887 | -0.009106626 | 1.767878 | 0.2853378 | 0.2681037
88.52587 | 10.4903 | 10.49325 | 8.174951 | -0.002948304 | 1.765405 | 0.2850798 | 0.2678123
88.53587 | 10.4814 | 10.49835 | 8.183072 | -0.01695115 | 1.762936 | 0.2848219 | 0.2675204
88.54587 | 10.4756 | 10.50352 | 8.19125 | -0.02791512 | 1.760473 | 0.2845641 | 0.267228
88.55587 | 10.5027 | 10.50874 | 8.199484 | -0.006040672 | 1.758015 | 0.2843064 | 0.2669352
88.56587 | 10.4817 | 10.51403 | 8.207775 | -0.03232777 | 1.755562 | 0.2840487 | 0.2666418
88.57586 | 10.4938 | 10.51937 | 8.216115 | -0.0255712 | 1.753117 | 0.2837914 | 0.2663483
88.58586 | 10.4836 | 10.52478 | 8.22452 | -0.04118188 | 1.750674 | 0.2835338 | 0.266054
88.59586 | 10.4901 | 10.53025 | 8.232983 | -0.04015486 | 1.748237 | 0.2832764 | 0.2657593
88.60586 | 10.4879 | 10.53579 | 8.241503 | -0.04789013 | 1.745804 | 0.283019 | 0.2654641
88.61586 | 10.5084 | 10.54139 | 8.250081 | -0.03298796 | 1.743377 | 0.2827617 | 0.2651685
88.62585 | 10.5116 | 10.54704 | 8.258709 | -0.03544261 | 1.740957 | 0.2825047 | 0.2648727
88.63585 | 10.5097 | 10.55277 | 8.267403 | -0.04306585 | 1.738539 | 0.2822475 | 0.2645762
88.64585 | 10.5284 | 10.55855 | 8.276155 | -0.03015213 | 1.736127 | 0.2819904 | 0.2642792
88.65585 | 10.5172 | 10.5644 | 8.284967 | -0.04720154 | 1.73372 | 0.2817333 | 0.2639818
88.66585 | 10.5227 | 10.57031 | 8.293837 | -0.04761438 | 1.731317 | 0.2814763 | 0.263684
88.67585 | 10.5467 | 10.57629 | 8.302765 | -0.02959071 | 1.72892 | 0.2812194 | 0.2633858
88.68584 | 10.5366 | 10.58232 | 8.311744 | -0.04572471 | 1.72653 | 0.2809628 | 0.2630875
88.69584 | 10.5455 | 10.58843 | 8.320792 | -0.04292868 | 1.724143 | 0.280706 | 0.2627884
88.70584 | 10.557 | 10.5946 | 8.329898 | -0.03759675 | 1.72176 | 0.2804492 | 0.262489
88.71584 | 10.5617 | 10.60083 | 8.339065 | -0.03912908 | 1.719383 | 0.2801926 | 0.2621891
88.72584 | 10.5616 | 10.60713 | 8.348291 | -0.04552597 | 1.71701 | 0.2799359 | 0.2618889
88.73584 | 10.566 | 10.61349 | 8.357577 | -0.04748745 | 1.714643 | 0.2796793 | 0.2615883
88.74583 | 10.5789 | 10.61991 | 8.366914 | -0.04100717 | 1.712282 | 0.279423 | 0.2612876
88.75583 | 10.5549 | 10.6264 | 8.376321 | -0.07149846 | 1.709925 | 0.2791666 | 0.2609862
88.76583 | 10.5888 | 10.63295 | 8.385788 | -0.04415477 | 1.707572 | 0.2789101 | 0.2606845
88.77583 | 10.5678 | 10.63958 | 8.395317 | -0.07177655 | 1.705224 | 0.2786538 | 0.2603824
88.78583 | 10.5695 | 10.64626 | 8.404906 | -0.07676404 | 1.702881 | 0.2783974 | 0.2600799
88.79583 | 10.5927 | 10.65302 | 8.414556 | -0.06031716 | 1.700542 | 0.2781412 | 0.2597771
88.80582 | 10.5609 | 10.65983 | 8.424258 | -0.09892925 | 1.698211 | 0.2778852 | 0.2594742
88.81582 | 10.5573 | 10.66671 | 8.434032 | -0.1094143 | 1.695883 | 0.277629 | 0.2591707
88.82582 | 10.5844 | 10.67367 | 8.443867 | -0.08926569 | 1.693559 | 0.2773728 | 0.2588669
88.83582 | 10.5452 | 10.68068 | 8.453764 | -0.1354835 | 1.69124 | 0.2771168 | 0.2585627
88.84582 | 10.5551 | 10.68777 | 8.463723 | -0.132668 | 1.688926 | 0.2768607 | 0.2582582
88.85582 | 10.5542 | 10.69492 | 8.473745 | -0.1407193 | 1.686617 | 0.2766047 | 0.2579534
88.86581 | 10.5545 | 10.70213 | 8.483819 | -0.1476305 | 1.684314 | 0.276349 | 0.2576485
88.87581 | 10.5454 | 10.70942 | 8.493965 | -0.1640159 | 1.682014 | 0.276093 | 0.2573431
88.88581 | 10.5521 | 10.71677 | 8.504175 | -0.1646689 | 1.679719 | 0.2758372 | 0.2570373
88.89581 | 10.536 | 10.72419 | 8.514448 | -0.1881895 | 1.677429 | 0.2755813 | 0.2567312
88.90581 | 10.5443 | 10.73168 | 8.524784 | -0.1873779 | 1.675144 | 0.2753255 | 0.2564249
88.91581 | 10.5452 | 10.73923 | 8.535183 | -0.1940342 | 1.672863 | 0.2750697 | 0.2561182
88.9258 | 10.5308 | 10.74685 | 8.545636 | -0.2160508 | 1.670589 | 0.2748143 | 0.2558116
88.9358 | 10.5589 | 10.75454 | 8.556163 | -0.1956435 | 1.668317 | 0.2745585 | 0.2555044
88.9458 | 10.5568 | 10.7623 | 8.566754 | -0.2055049 | 1.666051 | 0.2743029 | 0.2551969
88.9558 | 10.5189 | 10.77013 | 8.57741 | -0.2512348 | 1.663789 | 0.2740472 | 0.2548891
88.9658 | 10.5665 | 10.77803 | 8.58813 | -0.2115339 | 1.661531 | 0.2737917 | 0.2545811
88.9758 | 10.5391 | 10.786 | 8.598914 | -0.2469018 | 1.659279 | 0.273536 | 0.2542728
88.98579 | 10.5472 | 10.79403 | 8.609753 | -0.2468311 | 1.657033 | 0.2732808 | 0.2539645
88.99579 | 10.5667 | 10.80214 | 8.620668 | -0.235438 | 1.654789 | 0.2730253 | 0.2536558
89.00579 | 10.5587 | 10.81031 | 8.631647 | -0.2516143 | 1.65255 | 0.2727698 | 0.2533467
89.01579 | 10.561 | 10.81856 | 8.642693 | -0.2575606 | 1.650316 | 0.2725143 | 0.2530374
89.02579 | 10.5545 | 10.82688 | 8.653804 | -0.2723772 | 1.648087 | 0.2722589 | 0.2527279
89.03578 | 10.5514 | 10.83526 | 8.664969 | -0.2838552 | 1.645864 | 0.2720037 | 0.2524184
89.04578 | 10.5563 | 10.84371 | 8.676212 | -0.2874124 | 1.643644 | 0.2717484 | 0.2521085
89.05578 | 10.5751 | 10.85224 | 8.687521 | -0.2771401 | 1.641428 | 0.271493 | 0.2517983
89.06578 | 10.5646 | 10.86084 | 8.698897 | -0.2962385 | 1.639216 | 0.2712377 | 0.2514879
89.07578 | 10.5718 | 10.86951 | 8.710339 | -0.2977082 | 1.63701 | 0.2709824 | 0.2511772
89.08578 | 10.5745 | 10.87825 | 8.721848 | -0.3037489 | 1.634807 | 0.2707271 | 0.2508664
89.09577 | 10.5774 | 10.88705 | 8.733413 | -0.3096524 | 1.632612 | 0.2704721 | 0.2505557
89.10577 | 10.5547 | 10.89594 | 8.745056 | -0.3412362 | 1.630419 | 0.2702169 | 0.2502445
89.11577 | 10.5879 | 10.90489 | 8.756767 | -0.3169917 | 1.62823 | 0.2699616 | 0.2499331
89.12577 | 10.5716 | 10.91392 | 8.768545 | -0.3423194 | 1.626046 | 0.2697065 | 0.2496214
89.13577 | 10.5801 | 10.92302 | 8.780392 | -0.3429192 | 1.623866 | 0.2694513 | 0.2493097
89.14577 | 10.588 | 10.93219 | 8.792306 | -0.3441914 | 1.621691 | 0.2691961 | 0.2489977
89.15576 | 10.5894 | 10.94143 | 8.804277 | -0.3520268 | 1.619523 | 0.2689412 | 0.2486859
89.16576 | 10.6015 | 10.95074 | 8.816328 | -0.3492446 | 1.617357 | 0.2686861 | 0.2483736
89.17576 | 10.5767 | 10.96014 | 8.828448 | -0.3834352 | 1.615195 | 0.268431 | 0.2480611
89.18576 | 10.5981 | 10.9696 | 8.840637 | -0.3714989 | 1.613037 | 0.2681759 | 0.2477485
89.19576 | 10.5758 | 10.97914 | 8.852895 | -0.4033361 | 1.610884 | 0.2679208 | 0.2474357
89.20576 | 10.6113 | 10.98875 | 8.865222 | -0.3774469 | 1.608736 | 0.2676657 | 0.2471228
89.21575 | 10.6027 | 10.99842 | 8.877607 | -0.3957226 | 1.606595 | 0.267411 | 0.2468101
89.22575 | 10.6257 | 11.00818 | 8.890073 | -0.3824805 | 1.604454 | 0.2671559 | 0.2464969
89.23575 | 10.6358 | 11.01801 | 8.90261 | -0.3822132 | 1.602319 | 0.2669009 | 0.2461836
89.24575 | 10.6012 | 11.02792 | 8.915216 | -0.4267203 | 1.600188 | 0.2666459 | 0.2458701
89.25575 | 10.6325 | 11.0379 | 8.927893 | -0.4054028 | 1.598062 | 0.2663909 | 0.2455565
89.26575 | 10.6139 | 11.04796 | 8.940641 | -0.4340592 | 1.59594 | 0.2661359 | 0.2452428
89.27574 | 10.6457 | 11.05808 | 8.953446 | -0.4123799 | 1.593823 | 0.2658812 | 0.2449293
89.28574 | 10.6456 | 11.06829 | 8.966335 | -0.4226866 | 1.59171 | 0.2656262 | 0.2446153
89.29574 | 10.6747 | 11.07857 | 8.979295 | -0.4038687 | 1.589601 | 0.2653712 | 0.2443013
89.30574 | 10.6661 | 11.08893 | 8.992327 | -0.4228264 | 1.587496 | 0.2651163 | 0.2439871
89.31574 | 10.6526 | 11.09936 | 9.00543 | -0.4467599 | 1.585395 | 0.2648614 | 0.2436729
89.32574 | 10.6568 | 11.10987 | 9.018606 | -0.4530695 | 1.583299 | 0.2646064 | 0.2433586
89.33573 | 10.6701 | 11.12044 | 9.031839 | -0.4503449 | 1.581209 | 0.2643518 | 0.2430445
89.34573 | 10.6526 | 11.13111 | 9.045159 | -0.4785076 | 1.579122 | 0.2640969 | 0.24273
89.35573 | 10.7263 | 11.14185 | 9.058551 | -0.4155465 | 1.577039 | 0.263842 | 0.2424154
89.36573 | 10.6752 | 11.15266 | 9.072015 | -0.4774622 | 1.574959 | 0.2635871 | 0.2421007
89.37573 | 10.7008 | 11.16355 | 9.085552 | -0.4627542 | 1.572884 | 0.2633322 | 0.241786
89.38573 | 10.6566 | 11.17453 | 9.099163 | -0.5179252 | 1.570814 | 0.2630773 | 0.2414712
89.39572 | 10.6813 | 11.18556 | 9.112833 | -0.5042605 | 1.568749 | 0.2628226 | 0.2411567
89.40572 | 10.6917 | 11.19669 | 9.12659 | -0.5049855 | 1.566686 | 0.2625677 | 0.2408418
89.41572 | 10.6947 | 11.20789 | 9.140421 | -0.5131884 | 1.564628 | 0.2623129 | 0.2405268
89.42572 | 10.7345 | 11.21917 | 9.154325 | -0.4846695 | 1.562574 | 0.262058 | 0.2402118
89.43572 | 10.6869 | 11.23053 | 9.168304 | -0.5436288 | 1.560525 | 0.2618031 | 0.2398967
89.44571 | 10.6987 | 11.24196 | 9.182344 | -0.5432562 | 1.558482 | 0.2615485 | 0.239582
89.45571 | 10.7058 | 11.25347 | 9.196471 | -0.5476725 | 1.55644 | 0.2612937 | 0.2392669
89.46571 | 10.7041 | 11.26507 | 9.210674 | -0.5609681 | 1.554404 | 0.2610388 | 0.2389517
89.47571 | 10.7178 | 11.27674 | 9.224952 | -0.5589426 | 1.55237 | 0.260784 | 0.2386365
89.48571 | 10.7513 | 11.2885 | 9.239305 | -0.5371966 | 1.550342 | 0.2605291 | 0.2383213
89.49571 | 10.7304 | 11.30033 | 9.253733 | -0.5699298 | 1.548316 | 0.2602743 | 0.238006
89.5057 | 10.7334 | 11.31223 | 9.268222 | -0.5788302 | 1.546297 | 0.2600196 | 0.2376911
89.5157 | 10.7534 | 11.32422 | 9.282802 | -0.5708235 | 1.544281 | 0.2597648 | 0.2373758
89.5257 | 10.734 | 11.3363 | 9.297458 | -0.6022968 | 1.542268 | 0.2595099 | 0.2370606
89.5357 | 10.7463 | 11.34845 | 9.31219 | -0.6021515 | 1.540261 | 0.2592551 | 0.2367453
89.5457 | 10.7665 | 11.36068 | 9.326999 | -0.594185 | 1.538256 | 0.2590003 | 0.23643
89.5557 | 10.7575 | 11.373 | 9.341885 | -0.6155001 | 1.536255 | 0.2587454 | 0.2361147
89.56569 | 10.7778 | 11.38539 | 9.356832 | -0.6075851 | 1.534262 | 0.2584909 | 0.2357999
89.57569 | 10.7594 | 11.39786 | 9.371872 | -0.6384626 | 1.53227 | 0.258236 | 0.2354847
89.58569 | 10.7751 | 11.41042 | 9.386989 | -0.6353214 | 1.530282 | 0.2579812 | 0.2351695
89.59569 | 10.7925 | 11.42306 | 9.402184 | -0.6305621 | 1.528298 | 0.2577263 | 0.2348543
89.60569 | 10.7762 | 11.43578 | 9.417456 | -0.6595846 | 1.526318 | 0.2574715 | 0.2345391
89.61569 | 10.7955 | 11.44859 | 9.432807 | -0.6530892 | 1.524342 | 0.2572166 | 0.2342239
89.62568 | 10.7723 | 11.46146 | 9.44822 | -0.6891632 | 1.522372 | 0.256962 | 0.2339091
89.63568 | 10.807 | 11.47443 | 9.463728 | -0.6674327 | 1.520404 | 0.2567072 | 0.233594
89.64568 | 10.7941 | 11.48748 | 9.479314 | -0.693384 | 1.518439 | 0.2564524 | 0.233279
89.65568 | 10.8031 | 11.50062 | 9.494979 | -0.6975202 | 1.51648 | 0.2561975 | 0.232964
89.66568 | 10.8171 | 11.51384 | 9.510723 | -0.6967385 | 1.514524 | 0.2559427 | 0.232649
89.67568 | 10.806 | 11.52714 | 9.526547 | -0.7211404 | 1.512572 | 0.2556878 | 0.2323341
89.68567 | 10.817 | 11.54051 | 9.542434 | -0.7235126 | 1.510626 | 0.2554333 | 0.2320196
89.69567 | 10.82 | 11.55398 | 9.558417 | -0.7339819 | 1.508681 | 0.2551784 | 0.2317048
89.70567 | 10.8271 | 11.56754 | 9.574481 | -0.7404353 | 1.506741 | 0.2549236 | 0.2313901
89.71567 | 10.8326 | 11.58117 | 9.590624 | -0.748573 | 1.504805 | 0.2546687 | 0.2310754
89.72567 | 10.8565 | 11.5949 | 9.606848 | -0.7383953 | 1.502872 | 0.2544139 | 0.2307609
89.73567 | 10.8613 | 11.6087 | 9.623153 | -0.7474022 | 1.500944 | 0.254159 | 0.2304464
89.74566 | 10.8696 | 11.62258 | 9.639523 | -0.7529801 | 1.499021 | 0.2539044 | 0.2301322
89.75566 | 10.8748 | 11.63656 | 9.65599 | -0.7617572 | 1.4971 | 0.2536496 | 0.2298179
89.76566 | 10.8978 | 11.65062 | 9.672538 | -0.7528197 | 1.495183 | 0.2533947 | 0.2295036
89.77566 | 10.8922 | 11.66477 | 9.689168 | -0.7725678 | 1.49327 | 0.2531399 | 0.2291895
89.78566 | 10.9247 | 11.679 | 9.70588 | -0.7543016 | 1.491361 | 0.252885 | 0.2288754
89.79565 | 10.9306 | 11.69331 | 9.722658 | -0.7627075 | 1.489458 | 0.2526304 | 0.2285617
89.80565 | 10.9511 | 11.70771 | 9.739534 | -0.7566136 | 1.487556 | 0.2523756 | 0.2282478
89.81565 | 10.9622 | 11.72221 | 9.756493 | -0.7600068 | 1.485659 | 0.2521207 | 0.227934
89.82565 | 10.9703 | 11.73679 | 9.773535 | -0.766486 | 1.483765 | 0.2518659 | 0.2276203
89.83565 | 10.9967 | 11.75145 | 9.79066 | -0.7547526 | 1.481875 | 0.251611 | 0.2273068
89.84565 | 10.9891 | 11.76621 | 9.807868 | -0.7771063 | 1.479989 | 0.2513562 | 0.2269933
89.85564 | 11.0325 | 11.78103 | 9.825143 | -0.7485324 | 1.478108 | 0.2511015 | 0.2266803
89.86564 | 11.0332 | 11.79596 | 9.842518 | -0.7627611 | 1.476229 | 0.2508467 | 0.2263671
89.87564 | 11.0526 | 11.81098 | 9.859977 | -0.7583776 | 1.474354 | 0.2505918 | 0.2260539
89.88564 | 11.0811 | 11.82608 | 9.877521 | -0.7449824 | 1.472483 | 0.250337 | 0.225741
89.89564 | 11.0887 | 11.84128 | 9.895149 | -0.7525755 | 1.470616 | 0.2500822 | 0.2254281
89.90564 | 11.1164 | 11.85656 | 9.912862 | -0.7401571 | 1.468753 | 0.2498273 | 0.2251154
89.91563 | 11.131 | 11.87191 | 9.930642 | -0.7409123 | 1.466895 | 0.2495727 | 0.2248032
89.92563 | 11.1627 | 11.88737 | 9.948524 | -0.7246724 | 1.465039 | 0.2493179 | 0.2244907
89.93563 | 11.1751 | 11.90292 | 9.966492 | -0.7278205 | 1.463187 | 0.2490631 | 0.2241784
89.94563 | 11.1955 | 11.91856 | 9.984546 | -0.7230583 | 1.461338 | 0.2488082 | 0.2238663
89.95563 | 11.1998 | 11.93429 | 10.00269 | -0.7344862 | 1.459493 | 0.2485534 | 0.2235543
89.96563 | 11.2488 | 11.9501 | 10.02091 | -0.7013042 | 1.457652 | 0.2482986 | 0.2232424
89.97562 | 11.2517 | 11.966 | 10.0392 | -0.7142953 | 1.455816 | 0.2480439 | 0.222931
89.98562 | 11.2912 | 11.98199 | 10.0576 | -0.6907936 | 1.453982 | 0.2477891 | 0.2226195
89.99562 | 11.3014 | 11.99808 | 10.07609 | -0.6966823 | 1.452151 | 0.2475343 | 0.2223081