## Summary
Parameter | MoC_0.66 F m -3 m | MoO2_P21c_fixed P 21/c | graphite_2H_P63mmc P 63/m m c | Mo_Im3m_fixed I m -3 m
Sample | seed_2_M12-Mo2C-1:1_15C_min_600C_2hr_30sccm_H2.csv | seed_2_M12-Mo2C-1:1_15C_min_600C_2hr_30sccm_H2.csv | seed_2_M12-Mo2C-1:1_15C_min_600C_2hr_30sccm_H2.csv | seed_2_M12-Mo2C-1:1_15C_min_600C_2hr_30sccm_H2.csv
Method | GSAS-II | GSAS-II | GSAS-II | GSAS-II
Phase name | MoC_0.66 F m -3 m | MoO2_P21c_fixed P 21/c | graphite_2H_P63mmc P 63/m m c | Mo_Im3m_fixed I m -3 m
COD / MP ID | manual | manual | manual | manual
Formula | Mo4 C2.64 | Mo4 O8 | C4 | Mo2
Space group
Space group # | 225 | 14 | 194 | 229
Crystal system | cubic | monoclinic | hexagonal | cubic
a (Å) | 4.15576 | 5.54083 | 2.464 | 3.16762
b (Å) | 4.15576 | 4.86854 | 2.464 | 3.16762
c (Å) | 4.15576 | 5.64137 | 6.708 | 3.16762
α (°) | 90 | 90 | 90 | 90
β (°) | 90 | 120.175 | 90 | 90
γ (°) | 90 | 90 | 120 | 90
Volume (A^3) | 71.77125 | 131.55883 | 35.26997 | 31.78326
da/a0 (%) | -2.286 | 0 | 0 | 0
db/b0 (%) | -2.286 | 0 | 0 | 0
dc/c0 (%) | -2.286 | 0 | 0 | 0
dV/V0 (%) | -6.704 | 0 | 0 | 0
Weight fraction (%) | 86.5 | 9.4 | 0 | 4.1
GSAS-II mass weight fraction (%) | 86.4 | 9.8 | 0 | 3.8
Weight fraction ± (%) | 1.73 | 1 | 1 | 1
Weight fraction error source | integrated_phase_area_diagonal_covariance+systematic_floor | integrated_phase_area_diagonal_covariance+systematic_floor | integrated_phase_area_diagonal_covariance+systematic_floor | integrated_phase_area_diagonal_covariance+systematic_floor
Weight fraction propagated sigma (%) | 0.497 | 0.352 | 0 | 0.395
Weight fraction systematic floor (%) | 1.73 | 1 | 1 | 1
Weight fraction method | integrated_phase_pattern_area | integrated_phase_pattern_area | integrated_phase_pattern_area | integrated_phase_pattern_area
Integrated phase fraction (%) | 86.5 | 9.4 | 0 | 4.1
Integrated - wt fraction (percentage points) | 0.09 | -0.39 | 0 | 0.3
Integrated phase fraction method | primary_quant_from_refined_phase_envelope | primary_quant_from_refined_phase_envelope | primary_quant_from_refined_phase_envelope | primary_quant_from_refined_phase_envelope
Crystallite size (nm) | 1000 | 1000 | 1000 | 1000
Crystallite size source | gsas_hap_size | gsas_hap_size | gsas_hap_size | gsas_hap_size
Scale factor | 2.63672 | 0.2424 | 0 | 0.25327
Scale factor sigma | 0.03054193 | 0.00956934 | 0 | 0.02525361
Scale factor sigma (%) | 1.158 | 3.948 | 0 | 9.971
Scale factor sigma source | gsas_covariance | gsas_covariance | gsas_covariance | gsas_covariance
Scale * phase mass value | 1095.474 | 124.047 | 0 | 48.59809386
Legacy mass-weighted scale value | 1095.474 | 124.047 | 0 | 48.59809386
U (Caglioti) | 0.01489 | 0.01489 | 0.01489 | 0.01489
V (Caglioti) | -0.01538 | -0.01538 | -0.01538 | -0.01538
W (Caglioti) | 0.00566 | 0.00566 | 0.00566 | 0.00566
X (Lorentzian) | 0 | 0 | 0 | 0
Y (Lorentzian) | 12.00135 | 12.00135 | 12.00135 | 12.00135
η at strongest | 1 | 1 | 1 | 1
FWHM (°) | 12.6593 | 12.3057 | 12.6608 | 12.7653
FWHM reference 2theta (deg) | 37.0847 | 25.4966 | 37.1247 | 39.8242
FWHM reference hkl | [1, 1, 1] | [0, 1, 1] | [0, 0, 2] | [1, 1, 0]
N reflections | 5 | 48 | 7 | 4
Seeded by | gsas2 | gsas2 | gsas2 | gsas2
Zero shift (°) | -0.44615 | -0.44615 | -0.44615 | -0.44615
Rwp (%) | 5.74 | 5.74 | 5.74 | 5.74
Rp (%) | 3.8 | 3.8 | 3.8 | 3.8
χ² | 0.572 | 0.572 | 0.572 | 0.572
GoF | 0.756 | 0.756 | 0.756 | 0.756

## Plot Data
2theta | Y_obs | Y_calc | Background | Residual | MoC_0.66 F m -3 m | MoO2_P21c_fixed P 21/c | graphite_2H_P63mmc P 63/m m c | Mo_Im3m_fixed I m -3 m | MoC_0.66 F m -3 m peak 2θ | MoC_0.66 F m -3 m [hkl] | MoO2_P21c_fixed P 21/c peak 2θ | MoO2_P21c_fixed P 21/c [hkl] | graphite_2H_P63mmc P 63/m m c peak 2θ | graphite_2H_P63mmc P 63/m m c [hkl] | Mo_Im3m_fixed I m -3 m peak 2θ | Mo_Im3m_fixed I m -3 m [hkl]
10.00929 | 57.2214 | 57.566 | 56.98998 | -0.3445964 | 0.4760776 | 0.0778171 | 5.966397e-13 | 0.02212599 | 37.452 | [111] | 18.508 | [100] | 26.554 | [002] | 40.229 | [110]
10.01929 | 57.1585 | 57.52832 | 56.95192 | -0.369825 | 0.4763716 | 0.07789592 | 5.966398e-13 | 0.02213913 | 43.518 | [200] | 25.836 | [011] | 42.32 | [100] | 58.201 | [200]
10.02929 | 57.1522 | 57.49081 | 56.91402 | -0.3386135 | 0.4766658 | 0.0779749 | 5.966399e-13 | 0.02215228 | 63.236 | [220] | 25.922 | [111] | 44.519 | [101] | 73.118 | [211]
10.03928 | 57.0659 | 57.4535 | 56.87632 | -0.3875988 | 0.4769601 | 0.07805392 | 5.966399e-13 | 0.02216543 | 75.867 | [311] | 31.696 | [102] | 54.687 | [004] | 86.912 | [220]
10.04928 | 57.0586 | 57.41631 | 56.83874 | -0.3577054 | 0.4772549 | 0.07813317 | 5.9664e-13 | 0.02217861 | 79.894 | [222] | 36.829 | [002] | 77.398 | [210]
10.05928 | 57.0109 | 57.37927 | 56.80132 | -0.3683704 | 0.47755 | 0.07821257 | 5.966401e-13 | 0.0221918 |  |  | 36.895 | [020] | 83.529 | [212]
10.06928 | 56.9674 | 57.34239 | 56.76405 | -0.3749931 | 0.4778453 | 0.07829211 | 5.966402e-13 | 0.022205 |  |  | 37.078 | [202] | 87.099 | [006]
10.07928 | 56.9501 | 57.30567 | 56.72694 | -0.355573 | 0.478141 | 0.07837178 | 5.966403e-13 | 0.02221821 |  |  | 37.131 | [111]
10.08928 | 56.9123 | 57.26911 | 56.68999 | -0.3568095 | 0.478437 | 0.0784516 | 5.966404e-13 | 0.02223144 |  |  | 37.522 | [200]
10.09927 | 56.8867 | 57.23274 | 56.65323 | -0.3460383 | 0.478733 | 0.07853149 | 5.966405e-13 | 0.02224466 |  |  | 41.378 | [012]
10.10927 | 56.8163 | 57.19649 | 56.61659 | -0.3801861 | 0.4790295 | 0.07861159 | 5.966406e-13 | 0.02225791 |  |  | 42.007 | [210]
10.11927 | 56.8326 | 57.16039 | 56.5801 | -0.3277889 | 0.4793264 | 0.07869184 | 5.966407e-13 | 0.02227118 |  |  | 49.414 | [122]
10.12927 | 56.7856 | 57.12445 | 56.54377 | -0.338846 | 0.4796235 | 0.07877224 | 5.966408e-13 | 0.02228445 |  |  | 49.716 | [102]
10.13927 | 56.7583 | 57.08866 | 56.50759 | -0.3303569 | 0.4799209 | 0.07885279 | 5.966409e-13 | 0.02229774 |  |  | 52.959 | [113]
10.14927 | 56.7171 | 57.05302 | 56.47156 | -0.3359211 | 0.4802187 | 0.07893346 | 6.037438e-13 | 0.02231104 |  |  | 53.1 | [213]
10.15926 | 56.6865 | 57.01757 | 56.43572 | -0.3310733 | 0.4805164 | 0.07901422 | 6.037439e-13 | 0.02232434 |  |  | 53.118 | [022]
10.16926 | 56.6217 | 56.98224 | 56.39999 | -0.3605421 | 0.4808147 | 0.07909519 | 6.03744e-13 | 0.02233767 |  |  | 53.305 | [222]
10.17926 | 56.6243 | 56.94706 | 56.36442 | -0.3227624 | 0.4811133 | 0.07917632 | 6.037441e-13 | 0.022351 |  |  | 53.639 | [220]
10.18926 | 56.5745 | 56.91203 | 56.329 | -0.3375338 | 0.4814122 | 0.07925759 | 6.037442e-13 | 0.02236436 |  |  | 53.77 | [211]
10.19926 | 56.5599 | 56.87716 | 56.29373 | -0.3172557 | 0.4817114 | 0.07933902 | 6.037443e-13 | 0.02237772 |  |  | 54.001 | [311]
10.20926 | 56.5058 | 56.84243 | 56.2586 | -0.3366274 | 0.4820109 | 0.07942058 | 6.037444e-13 | 0.0223911 |  |  | 57.688 | [300]
10.21925 | 56.4734 | 56.80788 | 56.22367 | -0.3344831 | 0.4823105 | 0.07950221 | 6.037445e-13 | 0.02240447 |  |  | 59.94 | [013]
10.22925 | 56.4495 | 56.77345 | 56.18884 | -0.323953 | 0.4826105 | 0.07958408 | 6.037446e-13 | 0.02241787 |  |  | 60.074 | [131]
10.23925 | 56.4149 | 56.73917 | 56.15416 | -0.3242711 | 0.482911 | 0.0796661 | 6.037446e-13 | 0.02243129 |  |  | 60.329 | [313]
10.24925 | 56.4078 | 56.70504 | 56.11963 | -0.2972369 | 0.4832116 | 0.07974826 | 6.037447e-13 | 0.02244471 |  |  | 63.492 | [122]
10.25925 | 56.3837 | 56.67105 | 56.08525 | -0.28735 | 0.4835126 | 0.07983057 | 6.037448e-13 | 0.02245815 |  |  | 66.211 | [204]
10.26925 | 56.3188 | 56.63721 | 56.05101 | -0.3184096 | 0.4838139 | 0.07991303 | 6.037449e-13 | 0.02247161 |  |  | 66.625 | [131]
10.27924 | 56.3006 | 56.60355 | 56.01695 | -0.302949 | 0.4841152 | 0.07999556 | 6.03745e-13 | 0.02248506 |  |  | 67.09 | [202]
10.28924 | 56.234 | 56.57 | 55.98301 | -0.3360003 | 0.4844171 | 0.08007832 | 6.10848e-13 | 0.02249854 |  |  | 67.577 | [402]
10.29924 | 56.2487 | 56.5366 | 55.9492 | -0.2878965 | 0.4847193 | 0.08016124 | 6.108481e-13 | 0.02251203 |  |  | 69.251 | [104]
10.30924 | 56.1931 | 56.50334 | 55.91555 | -0.3102372 | 0.4850217 | 0.08024431 | 6.108482e-13 | 0.02252553 |  |  | 69.571 | [304]
10.31924 | 56.1583 | 56.47022 | 55.88203 | -0.311922 | 0.4853245 | 0.08032754 | 6.108483e-13 | 0.02253904 |  |  | 72.783 | [113]
10.32924 | 56.1477 | 56.43725 | 55.84866 | -0.28955 | 0.4856276 | 0.0804109 | 6.108484e-13 | 0.02255257 |  |  | 73.658 | [311]
10.33923 | 56.081 | 56.40445 | 55.81546 | -0.3234538 | 0.4859306 | 0.08049435 | 6.108485e-13 | 0.0225661 |  |  | 78.281 | [224]
10.34923 | 56.0692 | 56.37177 | 55.78238 | -0.3025671 | 0.4862344 | 0.08057803 | 6.108486e-13 | 0.02257966 |  |  | 78.354 | [133]
10.35923 | 56.04 | 56.33922 | 55.74943 | -0.2992221 | 0.4865384 | 0.08066186 | 6.108486e-13 | 0.02259322 |  |  | 78.362 | [004]
10.36923 | 56.0208 | 56.30682 | 55.71662 | -0.2860184 | 0.4868427 | 0.08074585 | 6.108487e-13 | 0.0226068 |  |  | 78.523 | [040]
10.37923 | 56.027 | 56.27456 | 55.68396 | -0.2475556 | 0.4871473 | 0.08082999 | 6.108488e-13 | 0.0226204 |  |  | 78.973 | [404]
10.38922 | 55.9511 | 56.24246 | 55.65146 | -0.2913649 | 0.4874519 | 0.0809142 | 6.108489e-13 | 0.02263399 |  |  | 79.104 | [222]
10.39922 | 55.9004 | 56.21048 | 55.61908 | -0.3100818 | 0.487757 | 0.08099866 | 6.10849e-13 | 0.02264761 |  |  | 79.208 | [331]
10.40922 | 55.8815 | 56.17864 | 55.58683 | -0.2971379 | 0.4880626 | 0.08108327 | 6.108491e-13 | 0.02266124 |  |  | 79.561 | [422]
10.41922 | 55.8331 | 56.14693 | 55.55472 | -0.3138327 | 0.4883684 | 0.08116803 | 6.179521e-13 | 0.02267489 |  |  | 80.067 | [400]
10.42922 | 55.8462 | 56.11537 | 55.52275 | -0.2691656 | 0.4886745 | 0.08125295 | 6.179522e-13 | 0.02268854 |  |  | 81.141 | [124]
10.43922 | 55.7602 | 56.08394 | 55.49091 | -0.3237361 | 0.4889809 | 0.08133803 | 6.179523e-13 | 0.02270221 |  |  | 84.238 | [033]
10.44921 | 55.7809 | 56.05267 | 55.45925 | -0.271775 | 0.4892874 | 0.08142319 | 6.179524e-13 | 0.02271589 |  |  | 84.577 | [333]
10.45921 | 55.686 | 56.02152 | 55.42769 | -0.3355191 | 0.4895944 | 0.08150858 | 6.179525e-13 | 0.02272958 |  |  | 88.363 | [302]
10.46921 | 55.6863 | 55.9905 | 55.39626 | -0.3041992 | 0.4899017 | 0.08159414 | 6.179526e-13 | 0.0227433 |  |  | 89.633 | [215]
10.47921 | 55.6404 | 55.95961 | 55.36497 | -0.3192148 | 0.4902093 | 0.08167985 | 6.179527e-13 | 0.02275702 |  |  | 89.82 | [315]
10.48921 | 55.6573 | 55.92887 | 55.33381 | -0.2715655 | 0.4905173 | 0.08176573 | 6.179528e-13 | 0.02277075 |  |  | 89.916 | [024]
10.49921 | 55.6221 | 55.89825 | 55.30279 | -0.2761507 | 0.4908256 | 0.08185176 | 6.179529e-13 | 0.0227845
10.5092 | 55.5859 | 55.8678 | 55.27193 | -0.2819004 | 0.4911339 | 0.08193787 | 6.17953e-13 | 0.02279825
10.5192 | 55.4947 | 55.83745 | 55.24117 | -0.3427529 | 0.4914428 | 0.08202423 | 6.179531e-13 | 0.02281202
10.5292 | 55.4844 | 55.80724 | 55.21055 | -0.3228385 | 0.491752 | 0.08211075 | 6.179532e-13 | 0.02282581
10.5392 | 55.4368 | 55.77716 | 55.18006 | -0.3403565 | 0.4920615 | 0.08219743 | 6.179532e-13 | 0.02283962
10.5492 | 55.4276 | 55.74721 | 55.1497 | -0.3196065 | 0.4923713 | 0.08228426 | 6.179533e-13 | 0.02285343
10.5592 | 55.374 | 55.71739 | 55.11947 | -0.3433879 | 0.4926814 | 0.08237127 | 6.250564e-13 | 0.02286726
10.56919 | 55.3603 | 55.68773 | 55.0894 | -0.3274299 | 0.4929915 | 0.08245836 | 6.250564e-13 | 0.02288109
10.57919 | 55.3074 | 55.65817 | 55.05943 | -0.3507726 | 0.4933023 | 0.08254568 | 6.250565e-13 | 0.02289494
10.58919 | 55.29 | 55.62875 | 55.02959 | -0.3387453 | 0.4936134 | 0.08263318 | 6.250566e-13 | 0.02290881
10.59919 | 55.2296 | 55.59945 | 54.99988 | -0.3698474 | 0.4939247 | 0.08272084 | 6.250567e-13 | 0.02292269
10.60919 | 55.2674 | 55.57028 | 54.9703 | -0.3028784 | 0.4942364 | 0.08280866 | 6.250568e-13 | 0.02293659
10.61919 | 55.2063 | 55.54124 | 54.94084 | -0.3349379 | 0.4945484 | 0.08289666 | 6.250569e-13 | 0.02295049
10.62918 | 55.1602 | 55.51235 | 54.91154 | -0.352154 | 0.4948604 | 0.08298472 | 6.25057e-13 | 0.0229644
10.63918 | 55.1168 | 55.48357 | 54.88234 | -0.3667688 | 0.495173 | 0.08307305 | 6.250571e-13 | 0.02297833
10.64918 | 55.0791 | 55.45491 | 54.85327 | -0.3758104 | 0.4954859 | 0.08316154 | 6.250572e-13 | 0.02299228
10.65918 | 55.0532 | 55.42638 | 54.82432 | -0.3731785 | 0.4957992 | 0.0832502 | 6.250573e-13 | 0.02300624
10.66918 | 55.0333 | 55.39797 | 54.7955 | -0.3646726 | 0.4961128 | 0.08333902 | 6.250574e-13 | 0.02302022
10.67918 | 54.9825 | 55.36969 | 54.7668 | -0.3871921 | 0.4964267 | 0.08342801 | 6.250575e-13 | 0.02303421
10.68917 | 54.9645 | 55.34156 | 54.73826 | -0.3770646 | 0.4967406 | 0.08351709 | 6.321605e-13 | 0.02304819
10.69917 | 54.921 | 55.31353 | 54.70981 | -0.3925335 | 0.4970551 | 0.08360642 | 6.321606e-13 | 0.02306221
10.70917 | 54.8858 | 55.28563 | 54.68148 | -0.3998263 | 0.4973699 | 0.08369593 | 6.321607e-13 | 0.02307624
10.71917 | 54.888 | 55.25784 | 54.65328 | -0.3698426 | 0.4976851 | 0.08378561 | 6.321608e-13 | 0.02309028
10.72917 | 54.8778 | 55.23018 | 54.6252 | -0.352382 | 0.4980006 | 0.08387545 | 6.321609e-13 | 0.02310433
10.73916 | 54.8569 | 55.20267 | 54.59727 | -0.3457713 | 0.498316 | 0.08396537 | 6.32161e-13 | 0.02311839
10.74916 | 54.804 | 55.17526 | 54.56943 | -0.3712551 | 0.4986321 | 0.08405556 | 6.321611e-13 | 0.02313247
10.75916 | 54.7514 | 55.14796 | 54.54172 | -0.3965604 | 0.4989486 | 0.08414592 | 6.321612e-13 | 0.02314656
10.76916 | 54.7396 | 55.12079 | 54.51412 | -0.3811868 | 0.4992653 | 0.08423645 | 6.321613e-13 | 0.02316068
10.77916 | 54.7122 | 55.09373 | 54.48665 | -0.3815339 | 0.4995824 | 0.08432716 | 6.321614e-13 | 0.0231748
10.78916 | 54.6833 | 55.0668 | 54.45929 | -0.383501 | 0.4998998 | 0.08441805 | 6.321615e-13 | 0.02318894
10.79915 | 54.673 | 55.04001 | 54.43209 | -0.3670145 | 0.5002172 | 0.084509 | 6.321616e-13 | 0.02320307
10.80915 | 54.6463 | 55.01332 | 54.40497 | -0.3670203 | 0.5005353 | 0.08460023 | 6.321617e-13 | 0.02321724
10.81915 | 54.6296 | 54.98674 | 54.37797 | -0.3571448 | 0.5008536 | 0.08469163 | 6.392647e-13 | 0.02323141
10.82915 | 54.5975 | 54.96029 | 54.35109 | -0.3627875 | 0.5011723 | 0.08478322 | 6.392648e-13 | 0.0232456
10.83915 | 54.5973 | 54.93395 | 54.32432 | -0.3366479 | 0.5014913 | 0.08487498 | 6.392649e-13 | 0.02325981
10.84915 | 54.567 | 54.90773 | 54.29767 | -0.3407256 | 0.5018106 | 0.08496691 | 6.39265e-13 | 0.02327403
10.85914 | 54.5418 | 54.88165 | 54.27117 | -0.3398461 | 0.50213 | 0.08505893 | 6.392651e-13 | 0.02328824
10.86914 | 54.5215 | 54.85566 | 54.24475 | -0.3341568 | 0.50245 | 0.08515122 | 6.392652e-13 | 0.02330249
10.87914 | 54.5079 | 54.82978 | 54.21845 | -0.3218832 | 0.5027702 | 0.08524368 | 6.392653e-13 | 0.02331675
10.88914 | 54.4769 | 54.80403 | 54.19227 | -0.3271252 | 0.5030909 | 0.08533634 | 6.392654e-13 | 0.02333102
10.89914 | 54.4414 | 54.77838 | 54.1662 | -0.3369819 | 0.5034118 | 0.08542916 | 6.392655e-13 | 0.02334531
10.90914 | 54.4256 | 54.75285 | 54.14024 | -0.3272531 | 0.5037331 | 0.08552217 | 6.392656e-13 | 0.02335961
10.91913 | 54.3988 | 54.72746 | 54.11442 | -0.3286636 | 0.5040544 | 0.08561527 | 6.392657e-13 | 0.02337391
10.92913 | 54.3667 | 54.70216 | 54.08869 | -0.3354623 | 0.5043763 | 0.08570863 | 6.392658e-13 | 0.02338824
10.93913 | 54.3551 | 54.67697 | 54.06307 | -0.3218739 | 0.5046986 | 0.08580218 | 6.463689e-13 | 0.02340259
10.94913 | 54.3588 | 54.6519 | 54.03756 | -0.2930981 | 0.5050212 | 0.08589591 | 6.46369e-13 | 0.02341694
10.95913 | 54.3397 | 54.62693 | 54.01217 | -0.2872344 | 0.5053441 | 0.08598983 | 6.463691e-13 | 0.02343132
10.96913 | 54.3083 | 54.60208 | 53.98689 | -0.2937825 | 0.5056674 | 0.08608393 | 6.463692e-13 | 0.0234457
10.97912 | 54.291 | 54.57737 | 53.96174 | -0.2863664 | 0.5059906 | 0.08617811 | 6.463693e-13 | 0.02346008
10.98912 | 54.2629 | 54.55274 | 53.93667 | -0.2898362 | 0.5063145 | 0.08627258 | 6.463694e-13 | 0.0234745
10.99912 | 54.2313 | 54.52822 | 53.91172 | -0.2969163 | 0.5066388 | 0.08636723 | 6.463695e-13 | 0.02348892
11.00912 | 54.2018 | 54.50381 | 53.88688 | -0.3020063 | 0.5069633 | 0.08646207 | 6.463696e-13 | 0.02350336
11.01912 | 54.1863 | 54.47951 | 53.86214 | -0.2932056 | 0.5072882 | 0.08655709 | 6.463697e-13 | 0.02351782
11.02912 | 54.1654 | 54.45531 | 53.83752 | -0.2899139 | 0.5076135 | 0.08665231 | 6.463698e-13 | 0.02353229
11.03911 | 54.13 | 54.43125 | 53.81302 | -0.3012546 | 0.5079387 | 0.08674761 | 6.463699e-13 | 0.02354675
11.04911 | 54.1054 | 54.40728 | 53.78861 | -0.3018793 | 0.5082646 | 0.08684319 | 6.4637e-13 | 0.02356125
11.05911 | 54.0937 | 54.38341 | 53.76431 | -0.2897115 | 0.5085908 | 0.08693897 | 6.463701e-13 | 0.02357576
11.06911 | 54.1063 | 54.35965 | 53.74011 | -0.2533509 | 0.5089174 | 0.08703493 | 6.534732e-13 | 0.02359028
11.07911 | 54.0473 | 54.336 | 53.71602 | -0.2886969 | 0.5092443 | 0.08713107 | 6.534733e-13 | 0.02360482
11.08911 | 54.0264 | 54.31245 | 53.69203 | -0.2860492 | 0.5095715 | 0.08722742 | 6.534734e-13 | 0.02361938
11.0991 | 54.0021 | 54.28903 | 53.66817 | -0.2869306 | 0.5098988 | 0.08732385 | 6.534735e-13 | 0.02363393
11.1091 | 53.9777 | 54.26569 | 53.6444 | -0.2879938 | 0.5102266 | 0.08742058 | 6.534736e-13 | 0.02364851
11.1191 | 53.9736 | 54.24246 | 53.62073 | -0.268862 | 0.5105549 | 0.08751749 | 6.534737e-13 | 0.02366311
11.1291 | 53.9187 | 54.21933 | 53.59716 | -0.3006346 | 0.5108835 | 0.0876146 | 6.534738e-13 | 0.02367772
11.1391 | 53.9094 | 54.19631 | 53.57369 | -0.2869112 | 0.5112124 | 0.0877119 | 6.534739e-13 | 0.02369234
11.14909 | 53.8825 | 54.17341 | 53.55036 | -0.2909144 | 0.5115413 | 0.0878093 | 6.53474e-13 | 0.02370697
11.15909 | 53.8218 | 54.1506 | 53.5271 | -0.3287976 | 0.5118709 | 0.08790699 | 6.534741e-13 | 0.02372162
11.16909 | 53.8047 | 54.12788 | 53.50394 | -0.3231835 | 0.5122008 | 0.08800487 | 6.534742e-13 | 0.02373629
11.17909 | 53.8209 | 54.10527 | 53.48089 | -0.2843717 | 0.5125311 | 0.08810295 | 6.534743e-13 | 0.02375097
11.18909 | 53.7686 | 54.08276 | 53.45793 | -0.3141617 | 0.5128617 | 0.08820122 | 6.605774e-13 | 0.02376566
11.19909 | 53.7423 | 54.06035 | 53.43508 | -0.3180531 | 0.5131926 | 0.08829969 | 6.605775e-13 | 0.02378038
11.20908 | 53.7188 | 54.03807 | 53.41235 | -0.3192677 | 0.5135236 | 0.08839825 | 6.605776e-13 | 0.02379509
11.21908 | 53.7044 | 54.01586 | 53.3897 | -0.3114604 | 0.5138553 | 0.08849711 | 6.605777e-13 | 0.02380982
11.22908 | 53.6931 | 53.99375 | 53.36715 | -0.3006533 | 0.5141872 | 0.08859619 | 6.605778e-13 | 0.02382458
11.23908 | 53.659 | 53.97175 | 53.34469 | -0.3127457 | 0.5145195 | 0.08869545 | 6.605779e-13 | 0.02383934
11.24908 | 53.6238 | 53.94984 | 53.32234 | -0.3260375 | 0.5148522 | 0.08879491 | 6.60578e-13 | 0.02385413
11.25908 | 53.5879 | 53.92803 | 53.30008 | -0.340128 | 0.5151852 | 0.08889456 | 6.605781e-13 | 0.02386892
11.26907 | 53.5617 | 53.90634 | 53.27794 | -0.3446386 | 0.5155182 | 0.08899433 | 6.605782e-13 | 0.02388372
11.27907 | 53.5476 | 53.88473 | 53.25588 | -0.3371253 | 0.5158518 | 0.08909439 | 6.605783e-13 | 0.02389855
11.28907 | 53.5352 | 53.86321 | 53.23392 | -0.3280096 | 0.5161859 | 0.08919465 | 6.605784e-13 | 0.02391339
11.29907 | 53.5093 | 53.84179 | 53.21205 | -0.3324909 | 0.5165202 | 0.08929513 | 6.676815e-13 | 0.02392824
11.30907 | 53.4977 | 53.82047 | 53.19028 | -0.322769 | 0.516855 | 0.0893958 | 6.676816e-13 | 0.02394311
11.31907 | 53.4433 | 53.79924 | 53.1686 | -0.3559432 | 0.51719 | 0.08949667 | 6.676817e-13 | 0.023958
11.32906 | 53.4416 | 53.77813 | 53.14704 | -0.3365344 | 0.5175251 | 0.08959765 | 6.676818e-13 | 0.02397288
11.33906 | 53.4179 | 53.7571 | 53.12555 | -0.3391999 | 0.5178609 | 0.08969893 | 6.67682e-13 | 0.02398779
11.34906 | 53.4112 | 53.73616 | 53.10416 | -0.3249603 | 0.518197 | 0.08980041 | 6.676821e-13 | 0.02400272
11.35906 | 53.3911 | 53.71532 | 53.08286 | -0.3242153 | 0.5185335 | 0.08990211 | 6.676822e-13 | 0.02401767
11.36906 | 53.363 | 53.69456 | 53.06166 | -0.3315644 | 0.5188702 | 0.09000402 | 6.676823e-13 | 0.02403262
11.37906 | 53.3359 | 53.67391 | 53.04055 | -0.3380073 | 0.5192073 | 0.09010614 | 6.676824e-13 | 0.02404759
11.38905 | 53.3343 | 53.65336 | 53.01955 | -0.319064 | 0.5195445 | 0.09020835 | 6.676825e-13 | 0.02406257
11.39905 | 53.32 | 53.63289 | 52.99862 | -0.312893 | 0.5198824 | 0.09031088 | 6.676826e-13 | 0.02407757
11.40905 | 53.2796 | 53.61251 | 52.97779 | -0.3329146 | 0.5202206 | 0.09041361 | 6.676827e-13 | 0.02409258
11.41905 | 53.2533 | 53.59223 | 52.95704 | -0.3389281 | 0.5205591 | 0.09051656 | 6.747858e-13 | 0.02410762
11.42905 | 53.2456 | 53.57203 | 52.93639 | -0.3264335 | 0.5208981 | 0.09061972 | 6.747859e-13 | 0.02412266
11.43905 | 53.228 | 53.55193 | 52.91583 | -0.32393 | 0.5212373 | 0.09072309 | 6.74786e-13 | 0.02413772
11.44904 | 53.2083 | 53.53194 | 52.89538 | -0.3236373 | 0.5215765 | 0.09082658 | 6.747861e-13 | 0.02415278
11.45904 | 53.2112 | 53.51202 | 52.875 | -0.3008152 | 0.5219165 | 0.09093037 | 6.747862e-13 | 0.02416788
11.46904 | 53.1826 | 53.49218 | 52.85471 | -0.309583 | 0.5222568 | 0.09103438 | 6.747863e-13 | 0.02418298
11.47904 | 53.1679 | 53.47244 | 52.83451 | -0.3045404 | 0.5225975 | 0.0911386 | 6.747864e-13 | 0.0241981
11.48904 | 53.1541 | 53.45279 | 52.81439 | -0.2986871 | 0.5229385 | 0.09124304 | 6.747865e-13 | 0.02421324
11.49904 | 53.1121 | 53.43322 | 52.79437 | -0.3211226 | 0.5232799 | 0.09134769 | 6.747867e-13 | 0.02422839
11.50903 | 53.1176 | 53.41377 | 52.77445 | -0.2961659 | 0.5236212 | 0.09145246 | 6.747868e-13 | 0.02424354
11.51903 | 53.0856 | 53.39438 | 52.7546 | -0.3087778 | 0.5239633 | 0.09155755 | 6.747869e-13 | 0.02425872
11.52903 | 53.0601 | 53.37508 | 52.73483 | -0.3149774 | 0.5243058 | 0.09166286 | 6.8189e-13 | 0.02427392
11.53903 | 53.0404 | 53.35586 | 52.71516 | -0.3154641 | 0.5246486 | 0.09176838 | 6.818901e-13 | 0.02428912
11.54903 | 53.0346 | 53.33674 | 52.69557 | -0.3021377 | 0.5249918 | 0.09187412 | 6.818902e-13 | 0.02430435
11.55902 | 53.0102 | 53.31772 | 52.67608 | -0.3075166 | 0.5253349 | 0.09197998 | 6.818903e-13 | 0.02431957
11.56902 | 52.9996 | 53.29876 | 52.65666 | -0.2991626 | 0.5256788 | 0.09208617 | 6.818904e-13 | 0.02433483
11.57902 | 52.9811 | 53.27989 | 52.63733 | -0.2987942 | 0.526023 | 0.09219257 | 6.818905e-13 | 0.0243501
11.58902 | 52.9717 | 53.26111 | 52.61808 | -0.289411 | 0.5263676 | 0.09229919 | 6.818906e-13 | 0.02436539
11.59902 | 52.9591 | 53.24241 | 52.59891 | -0.2833127 | 0.5267126 | 0.09240604 | 6.818908e-13 | 0.02438069
11.60902 | 52.9379 | 53.2238 | 52.57983 | -0.2858988 | 0.5270579 | 0.09251311 | 6.818909e-13 | 0.024396
11.61901 | 52.9036 | 53.20529 | 52.56085 | -0.3016875 | 0.5274032 | 0.0926203 | 6.81891e-13 | 0.02441132
11.62901 | 52.8957 | 53.18684 | 52.54194 | -0.2911413 | 0.5277492 | 0.09272782 | 6.818911e-13 | 0.02442667
11.63901 | 52.8821 | 53.16848 | 52.52311 | -0.2863784 | 0.5280956 | 0.09283558 | 6.889942e-13 | 0.02444203
11.64901 | 52.8551 | 53.1502 | 52.50436 | -0.2950984 | 0.5284424 | 0.09294355 | 6.889943e-13 | 0.02445741
11.65901 | 52.8401 | 53.132 | 52.48569 | -0.2919009 | 0.5287895 | 0.09305175 | 6.889944e-13 | 0.0244728
11.66901 | 52.8107 | 53.11389 | 52.4671 | -0.3031855 | 0.529137 | 0.09316018 | 6.889946e-13 | 0.02448821
11.679 | 52.7855 | 53.09587 | 52.44861 | -0.3103698 | 0.5294844 | 0.09326873 | 6.889947e-13 | 0.02450362
11.689 | 52.7987 | 53.07792 | 52.43019 | -0.2792175 | 0.5298327 | 0.09337761 | 6.889948e-13 | 0.02451905
11.699 | 52.7807 | 53.06005 | 52.41184 | -0.2793461 | 0.5301813 | 0.09348673 | 6.889949e-13 | 0.0245345
11.709 | 52.7679 | 53.04226 | 52.39358 | -0.2743554 | 0.5305302 | 0.09359608 | 6.88995e-13 | 0.02454998
11.719 | 52.7496 | 53.02454 | 52.37539 | -0.2749448 | 0.5308795 | 0.09370566 | 6.889951e-13 | 0.02456546
11.729 | 52.7231 | 53.00691 | 52.35729 | -0.283814 | 0.5312292 | 0.09381546 | 6.889952e-13 | 0.02458096
11.73899 | 52.7075 | 52.98938 | 52.33928 | -0.2818802 | 0.5315789 | 0.0939254 | 6.889953e-13 | 0.02459646
11.74899 | 52.6804 | 52.97191 | 52.32133 | -0.2915079 | 0.5319293 | 0.09403568 | 6.960985e-13 | 0.02461199
11.75899 | 52.6627 | 52.95451 | 52.30346 | -0.2918144 | 0.5322801 | 0.09414619 | 6.960986e-13 | 0.02462754
11.76899 | 52.6504 | 52.9372 | 52.28567 | -0.2867991 | 0.5326313 | 0.09425693 | 6.960987e-13 | 0.0246431
11.77899 | 52.6236 | 52.91996 | 52.26795 | -0.2963617 | 0.5329828 | 0.09436792 | 6.960988e-13 | 0.02465868
11.78899 | 52.6149 | 52.9028 | 52.25031 | -0.2879019 | 0.5333347 | 0.09447914 | 6.960989e-13 | 0.02467427
11.79898 | 52.5861 | 52.88574 | 52.23277 | -0.2996364 | 0.5336865 | 0.09459049 | 6.96099e-13 | 0.02468987
11.80898 | 52.5765 | 52.86873 | 52.21528 | -0.2922306 | 0.5340392 | 0.09470218 | 6.960991e-13 | 0.02470549
11.81898 | 52.5624 | 52.8518 | 52.19787 | -0.2894012 | 0.5343922 | 0.09481413 | 6.960993e-13 | 0.02472113
11.82898 | 52.562 | 52.83495 | 52.18054 | -0.2729479 | 0.5347455 | 0.0949263 | 6.960994e-13 | 0.02473679
11.83898 | 52.5428 | 52.81817 | 52.16328 | -0.2753703 | 0.5350993 | 0.09503872 | 6.960995e-13 | 0.02475246
11.84898 | 52.5273 | 52.80147 | 52.1461 | -0.2741681 | 0.5354535 | 0.09515137 | 6.960996e-13 | 0.02476814
11.85897 | 52.4963 | 52.78486 | 52.129 | -0.2885574 | 0.5358076 | 0.09526417 | 7.032028e-13 | 0.02478383
11.86897 | 52.4767 | 52.7683 | 52.11197 | -0.2916046 | 0.5361624 | 0.09537731 | 7.032029e-13 | 0.02479955
11.87897 | 52.4681 | 52.75183 | 52.095 | -0.2837261 | 0.5365177 | 0.0954907 | 7.03203e-13 | 0.02481528
11.88897 | 52.4337 | 52.73542 | 52.07811 | -0.3017215 | 0.5368733 | 0.09560434 | 7.032031e-13 | 0.02483103
11.89897 | 52.4118 | 52.71909 | 52.0613 | -0.3072904 | 0.5372293 | 0.09571822 | 7.032032e-13 | 0.0248468
11.90897 | 52.4232 | 52.70283 | 52.04455 | -0.2796325 | 0.5375857 | 0.09583234 | 7.032033e-13 | 0.02486258
11.91896 | 52.3871 | 52.68666 | 52.0279 | -0.2995635 | 0.5379421 | 0.09594661 | 7.032034e-13 | 0.02487836
11.92896 | 52.3929 | 52.67055 | 52.0113 | -0.2776506 | 0.5382992 | 0.09606123 | 7.032036e-13 | 0.02489418
11.93896 | 52.3572 | 52.65451 | 51.99477 | -0.2973099 | 0.5386567 | 0.09617609 | 7.032037e-13 | 0.02491001
11.94896 | 52.3512 | 52.63854 | 51.97831 | -0.2873408 | 0.5390146 | 0.09629122 | 7.032038e-13 | 0.02492585
11.95896 | 52.3396 | 52.62264 | 51.96192 | -0.2830432 | 0.5393728 | 0.0964066 | 7.032039e-13 | 0.02494171
11.96895 | 52.333 | 52.60683 | 51.94562 | -0.2738323 | 0.5397312 | 0.0965221 | 7.103071e-13 | 0.02495757
11.97895 | 52.3053 | 52.59108 | 51.92937 | -0.2857762 | 0.5400902 | 0.09663798 | 7.103072e-13 | 0.02497347
11.98895 | 52.2865 | 52.57539 | 51.9132 | -0.2888903 | 0.5404495 | 0.09675412 | 7.103073e-13 | 0.02498938
11.99895 | 52.2717 | 52.55977 | 51.89709 | -0.2880744 | 0.5408093 | 0.0968705 | 7.103074e-13 | 0.0250053
12.00895 | 52.2467 | 52.54423 | 51.88105 | -0.2975281 | 0.5411695 | 0.09698713 | 7.103075e-13 | 0.02502124
12.01895 | 52.2349 | 52.52875 | 51.86508 | -0.293851 | 0.5415301 | 0.09710403 | 7.103076e-13 | 0.0250372
12.02894 | 52.2085 | 52.51336 | 51.84919 | -0.3048581 | 0.5418906 | 0.09722107 | 7.103078e-13 | 0.02505315
12.03894 | 52.1999 | 52.49802 | 51.83336 | -0.2981184 | 0.542252 | 0.09733848 | 7.103079e-13 | 0.02506914
12.04894 | 52.1832 | 52.48275 | 51.81759 | -0.2995467 | 0.5426137 | 0.09745615 | 7.10308e-13 | 0.02508515
12.05894 | 52.1675 | 52.46754 | 51.80189 | -0.3000429 | 0.5429757 | 0.09757408 | 7.103081e-13 | 0.02510117
12.06894 | 52.151 | 52.45241 | 51.78626 | -0.3014066 | 0.5433382 | 0.09769227 | 7.174113e-13 | 0.02511721
12.07894 | 52.1692 | 52.43734 | 51.77069 | -0.2681374 | 0.5437011 | 0.09781072 | 7.174114e-13 | 0.02513326
12.08893 | 52.139 | 52.42235 | 51.75521 | -0.28335 | 0.544064 | 0.09792932 | 7.174115e-13 | 0.02514932
12.09893 | 52.1106 | 52.40741 | 51.73977 | -0.296814 | 0.5444276 | 0.09804829 | 7.174117e-13 | 0.0251654
12.10893 | 52.1061 | 52.39254 | 51.7244 | -0.286444 | 0.5447916 | 0.09816753 | 7.174118e-13 | 0.0251815
12.11893 | 52.0774 | 52.37774 | 51.7091 | -0.3003398 | 0.545156 | 0.09828704 | 7.174119e-13 | 0.02519762
12.12893 | 52.0515 | 52.363 | 51.69386 | -0.3115011 | 0.5455208 | 0.09840681 | 7.17412e-13 | 0.02521376
12.13893 | 52.0554 | 52.34833 | 51.67868 | -0.2929273 | 0.545886 | 0.09852686 | 7.174121e-13 | 0.02522991
12.14892 | 52.0444 | 52.33373 | 51.66359 | -0.289333 | 0.5462512 | 0.09864703 | 7.174122e-13 | 0.02524606
12.15892 | 52.0234 | 52.31919 | 51.64854 | -0.2957883 | 0.5466172 | 0.09876762 | 7.174123e-13 | 0.02526225
12.16892 | 52.0185 | 52.30471 | 51.63356 | -0.2862077 | 0.5469836 | 0.09888846 | 7.245156e-13 | 0.02527845
12.17892 | 52.0131 | 52.29029 | 51.61864 | -0.2771908 | 0.5473503 | 0.09900958 | 7.245157e-13 | 0.02529467
12.18892 | 51.9973 | 52.27594 | 51.60378 | -0.2786372 | 0.5477174 | 0.09913096 | 7.245158e-13 | 0.0253109
12.19892 | 52.0099 | 52.26165 | 51.58898 | -0.2517467 | 0.548085 | 0.09925263 | 7.245159e-13 | 0.02532715
12.20891 | 51.9931 | 52.24743 | 51.57426 | -0.2543331 | 0.5484525 | 0.09937443 | 7.24516e-13 | 0.0253434
12.21891 | 51.9618 | 52.23327 | 51.55959 | -0.2714676 | 0.5488208 | 0.09949664 | 7.245161e-13 | 0.02535968
12.22891 | 51.9625 | 52.21916 | 51.54498 | -0.2566642 | 0.5491895 | 0.09961913 | 7.245163e-13 | 0.02537598
12.23891 | 51.9366 | 52.20512 | 51.53043 | -0.2685225 | 0.5495587 | 0.0997419 | 7.245164e-13 | 0.0253923
12.24891 | 51.9306 | 52.19114 | 51.51594 | -0.2605421 | 0.5499282 | 0.09986493 | 7.245165e-13 | 0.02540863
12.25891 | 51.9124 | 52.17722 | 51.50151 | -0.2648228 | 0.5502981 | 0.09998824 | 7.245166e-13 | 0.02542498
12.2689 | 51.9273 | 52.16338 | 51.48716 | -0.236078 | 0.550668 | 0.1001117 | 7.316198e-13 | 0.02544133
12.2789 | 51.9211 | 52.14958 | 51.47285 | -0.2284798 | 0.5510387 | 0.1002356 | 7.3162e-13 | 0.02545771
12.2889 | 51.9082 | 52.13584 | 51.4586 | -0.2276415 | 0.5514098 | 0.1003598 | 7.316201e-13 | 0.02547411
12.2989 | 51.9192 | 52.12216 | 51.44441 | -0.2029631 | 0.5517813 | 0.1004842 | 7.316202e-13 | 0.02549053
12.3089 | 51.9182 | 52.10854 | 51.43027 | -0.1903439 | 0.5521532 | 0.1006089 | 7.316203e-13 | 0.02550696
12.31889 | 51.9066 | 52.095 | 51.41622 | -0.1883975 | 0.5525252 | 0.1007338 | 7.316204e-13 | 0.02552339
12.32889 | 51.9045 | 52.0815 | 51.4022 | -0.1769962 | 0.5528978 | 0.1008591 | 7.316206e-13 | 0.02553986
12.33889 | 51.9014 | 52.06805 | 51.38824 | -0.1666534 | 0.5532709 | 0.1009847 | 7.316207e-13 | 0.02555634
12.34889 | 51.8847 | 52.05467 | 51.37434 | -0.1699686 | 0.5536444 | 0.1011105 | 7.316208e-13 | 0.02557284
12.35889 | 51.8747 | 52.04134 | 51.3605 | -0.1666416 | 0.5540183 | 0.1012367 | 7.316209e-13 | 0.02558936
12.36889 | 51.8772 | 52.02807 | 51.34671 | -0.1508721 | 0.5543926 | 0.1013632 | 7.387241e-13 | 0.02560589
12.37888 | 51.8762 | 52.01487 | 51.33299 | -0.138673 | 0.554767 | 0.1014898 | 7.387243e-13 | 0.02562243
12.38888 | 51.8881 | 52.00172 | 51.31932 | -0.1136174 | 0.5551421 | 0.1016168 | 7.387244e-13 | 0.02563899
12.39888 | 51.8886 | 51.98862 | 51.3057 | -0.1000184 | 0.5555176 | 0.1017441 | 7.387245e-13 | 0.02565558
12.40888 | 51.8775 | 51.97558 | 51.29214 | -0.09807555 | 0.5558935 | 0.1018718 | 7.387246e-13 | 0.02567218
12.41888 | 51.9087 | 51.96259 | 51.27863 | -0.05388856 | 0.5562698 | 0.1019997 | 7.387248e-13 | 0.0256888
12.42888 | 51.9119 | 51.94966 | 51.26518 | -0.03775715 | 0.5566465 | 0.1021279 | 7.387249e-13 | 0.02570543
12.43887 | 51.9177 | 51.93679 | 51.25179 | -0.01909388 | 0.5570233 | 0.1022563 | 7.38725e-13 | 0.02572207
12.44887 | 51.9042 | 51.92397 | 51.23845 | -0.01977261 | 0.5574009 | 0.1023851 | 7.387251e-13 | 0.02573874
12.45887 | 51.9155 | 51.91121 | 51.22516 | 0.004294 | 0.5577789 | 0.1025142 | 7.458284e-13 | 0.02575542
12.46887 | 51.9088 | 51.89849 | 51.21192 | 0.01030631 | 0.5581572 | 0.1026436 | 7.458285e-13 | 0.02577213
12.47887 | 51.9185 | 51.88584 | 51.19874 | 0.03266462 | 0.558536 | 0.1027733 | 7.458286e-13 | 0.02578885
12.48887 | 51.9177 | 51.87323 | 51.18561 | 0.04446926 | 0.5589152 | 0.1029033 | 7.458287e-13 | 0.02580559
12.49886 | 51.9358 | 51.86069 | 51.17254 | 0.07510795 | 0.5592944 | 0.1030335 | 7.458289e-13 | 0.02582232
12.50886 | 51.9463 | 51.84819 | 51.15952 | 0.09810615 | 0.5596744 | 0.1031641 | 7.45829e-13 | 0.0258391
12.51886 | 51.9453 | 51.83575 | 51.14654 | 0.1095516 | 0.5600548 | 0.103295 | 7.458291e-13 | 0.02585589
12.52886 | 51.9659 | 51.82336 | 51.13362 | 0.1425446 | 0.5604357 | 0.1034262 | 7.458292e-13 | 0.02587269
12.53886 | 51.9718 | 51.81101 | 51.12075 | 0.1607854 | 0.5608169 | 0.1035578 | 7.458293e-13 | 0.02588952
12.54886 | 51.9899 | 51.79873 | 51.10793 | 0.1911743 | 0.5611986 | 0.1036897 | 7.458295e-13 | 0.02590636
12.55885 | 51.9857 | 51.7865 | 51.09518 | 0.1991996 | 0.5615802 | 0.1038217 | 7.529327e-13 | 0.0259232
12.56885 | 52.0067 | 51.77431 | 51.08246 | 0.2323858 | 0.5619627 | 0.1039542 | 7.529328e-13 | 0.02594007
12.57885 | 52.0057 | 51.76218 | 51.06979 | 0.243521 | 0.5623457 | 0.1040869 | 7.52933e-13 | 0.02595697
12.58885 | 51.9989 | 51.75009 | 51.05717 | 0.2488056 | 0.562729 | 0.10422 | 7.529331e-13 | 0.02597388
12.59885 | 52.0245 | 51.73806 | 51.0446 | 0.2864398 | 0.5631128 | 0.1043535 | 7.529332e-13 | 0.02599081
12.60885 | 52.0318 | 51.72608 | 51.03208 | 0.3057241 | 0.5634969 | 0.1044872 | 7.529333e-13 | 0.02600775
12.61884 | 52.0314 | 51.71415 | 51.01963 | 0.3172467 | 0.563881 | 0.1046211 | 7.529335e-13 | 0.0260247
12.62884 | 52.0459 | 51.70227 | 51.0072 | 0.3436318 | 0.5642661 | 0.1047555 | 7.529336e-13 | 0.02604168
12.63884 | 52.0302 | 51.69043 | 50.99483 | 0.3397677 | 0.5646515 | 0.1048902 | 7.529337e-13 | 0.02605868
12.64884 | 52.0703 | 51.67865 | 50.98251 | 0.3916548 | 0.5650373 | 0.1050252 | 7.60037e-13 | 0.02607569
12.65884 | 52.0652 | 51.66691 | 50.97023 | 0.3982933 | 0.5654236 | 0.1051605 | 7.600371e-13 | 0.02609272
12.66884 | 52.0739 | 51.65522 | 50.958 | 0.4186835 | 0.5658102 | 0.1052962 | 7.600372e-13 | 0.02610977
12.67883 | 52.0691 | 51.64359 | 50.94583 | 0.4255142 | 0.5661969 | 0.1054321 | 7.600374e-13 | 0.02612683
12.68883 | 52.0623 | 51.63199 | 50.93369 | 0.4303088 | 0.5665845 | 0.1055684 | 7.600375e-13 | 0.02614391
12.69883 | 52.059 | 51.62044 | 50.92161 | 0.4385561 | 0.5669724 | 0.105705 | 7.600376e-13 | 0.02616101
12.70883 | 52.063 | 51.60894 | 50.90956 | 0.4540563 | 0.5673608 | 0.105842 | 7.600377e-13 | 0.02617814
12.71883 | 52.0637 | 51.59749 | 50.89757 | 0.4662096 | 0.5677496 | 0.1059793 | 7.600379e-13 | 0.02619527
12.72882 | 52.0556 | 51.58609 | 50.88563 | 0.4695051 | 0.5681384 | 0.1061168 | 7.60038e-13 | 0.02621241
12.73882 | 52.0419 | 51.57473 | 50.87372 | 0.4671657 | 0.568528 | 0.1062548 | 7.671413e-13 | 0.02622959
12.74882 | 52.0378 | 51.56342 | 50.86186 | 0.4743804 | 0.5689181 | 0.1063931 | 7.671414e-13 | 0.02624678
12.75882 | 52.0211 | 51.55215 | 50.85005 | 0.4689495 | 0.5693086 | 0.1065317 | 7.671415e-13 | 0.02626399
12.76882 | 52.0099 | 51.54093 | 50.83828 | 0.4689732 | 0.5696995 | 0.1066707 | 7.671417e-13 | 0.02628122
12.77882 | 51.9789 | 51.52975 | 50.82655 | 0.4491517 | 0.5700909 | 0.10681 | 7.671418e-13 | 0.02629846
12.78881 | 51.9924 | 51.51863 | 50.81488 | 0.4737744 | 0.5704823 | 0.1069495 | 7.671419e-13 | 0.02631571
12.79881 | 51.9657 | 51.50754 | 50.80324 | 0.4581638 | 0.5708745 | 0.1070895 | 7.67142e-13 | 0.02633299
12.80881 | 51.9386 | 51.49649 | 50.79164 | 0.4421089 | 0.5712672 | 0.1072298 | 7.671422e-13 | 0.02635029
12.81881 | 51.9094 | 51.48549 | 50.78009 | 0.42391 | 0.5716602 | 0.1073705 | 7.671423e-13 | 0.02636761
12.82881 | 51.8761 | 51.47453 | 50.76858 | 0.4015675 | 0.5720537 | 0.1075116 | 7.742456e-13 | 0.02638495
12.83881 | 51.8452 | 51.46362 | 50.75712 | 0.3815816 | 0.5724477 | 0.1076529 | 7.742457e-13 | 0.0264023
12.8488 | 51.8283 | 51.45276 | 50.7457 | 0.3755417 | 0.5728416 | 0.1077945 | 7.742459e-13 | 0.02641965
12.8588 | 51.7925 | 51.44193 | 50.73432 | 0.3505699 | 0.5732365 | 0.1079366 | 7.74246e-13 | 0.02643704
12.8688 | 51.7515 | 51.43114 | 50.72298 | 0.3203555 | 0.5736317 | 0.108079 | 7.742461e-13 | 0.02645445
12.8788 | 51.7261 | 51.4204 | 50.71168 | 0.3056989 | 0.5740274 | 0.1082218 | 7.742462e-13 | 0.02647187
12.8888 | 51.6891 | 51.4097 | 50.70042 | 0.2794002 | 0.5744235 | 0.1083649 | 7.742464e-13 | 0.02648932
12.8988 | 51.6566 | 51.39904 | 50.6892 | 0.2575598 | 0.57482 | 0.1085084 | 7.742465e-13 | 0.02650678
12.90879 | 51.6123 | 51.38843 | 50.67804 | 0.2238674 | 0.5752166 | 0.1086521 | 7.813498e-13 | 0.02652424
12.91879 | 51.575 | 51.37786 | 50.6669 | 0.1971445 | 0.575614 | 0.1087963 | 7.813499e-13 | 0.02654174
12.92879 | 51.5355 | 51.36732 | 50.65581 | 0.1681805 | 0.5760119 | 0.1089408 | 7.813501e-13 | 0.02655926
12.93879 | 51.4919 | 51.35682 | 50.64475 | 0.135076 | 0.5764102 | 0.1090858 | 7.813502e-13 | 0.02657679
12.94879 | 51.4554 | 51.34637 | 50.63373 | 0.1090312 | 0.5768089 | 0.1092311 | 7.813503e-13 | 0.02659435
12.95879 | 51.4007 | 51.33595 | 50.62276 | 0.0647462 | 0.5772081 | 0.1093767 | 7.813505e-13 | 0.02661192
12.96878 | 51.3727 | 51.32559 | 50.61183 | 0.04711111 | 0.5776073 | 0.1095226 | 7.813506e-13 | 0.02662949
12.97878 | 51.3323 | 51.31525 | 50.60093 | 0.01704677 | 0.5780074 | 0.1096689 | 7.813507e-13 | 0.0266471
12.98878 | 51.2955 | 51.30496 | 50.59007 | -0.009456792 | 0.5784079 | 0.1098157 | 7.813509e-13 | 0.02666472
12.99878 | 51.2593 | 51.2947 | 50.57925 | -0.03539937 | 0.5788088 | 0.1099628 | 7.884542e-13 | 0.02668237
13.00878 | 51.2152 | 51.28448 | 50.56846 | -0.06928079 | 0.5792103 | 0.1101103 | 7.884543e-13 | 0.02670003
13.01878 | 51.1718 | 51.2743 | 50.55771 | -0.1025006 | 0.5796121 | 0.1102582 | 7.884544e-13 | 0.02671772
13.02877 | 51.1636 | 51.26417 | 50.54701 | -0.1005688 | 0.5800139 | 0.1104062 | 7.884546e-13 | 0.0267354
13.03877 | 51.1307 | 51.25406 | 50.53634 | -0.1233648 | 0.5804167 | 0.1105549 | 7.884547e-13 | 0.02675312
13.04877 | 51.0748 | 51.244 | 50.5257 | -0.1691985 | 0.5808199 | 0.1107038 | 7.884548e-13 | 0.02677086
13.05877 | 51.0553 | 51.23397 | 50.5151 | -0.1786696 | 0.5812235 | 0.1108532 | 7.88455e-13 | 0.02678861
13.06877 | 50.9996 | 51.22398 | 50.50454 | -0.2243778 | 0.5816275 | 0.111003 | 7.884551e-13 | 0.02680639
13.07877 | 51.0031 | 51.21402 | 50.49401 | -0.2109231 | 0.5820321 | 0.1111531 | 7.955584e-13 | 0.02682418
13.08876 | 50.9695 | 51.20411 | 50.48353 | -0.2346148 | 0.5824366 | 0.1113035 | 7.955586e-13 | 0.02684198
13.09876 | 50.9431 | 51.19423 | 50.47308 | -0.251133 | 0.582842 | 0.1114544 | 7.955587e-13 | 0.0268598
13.10876 | 50.9123 | 51.18439 | 50.46266 | -0.2720873 | 0.5832479 | 0.1116056 | 7.955588e-13 | 0.02687765
13.11876 | 50.8992 | 51.17458 | 50.45227 | -0.2753775 | 0.5836542 | 0.1117573 | 7.95559e-13 | 0.02689552
13.12876 | 50.8837 | 51.1648 | 50.44192 | -0.2811033 | 0.584061 | 0.1119094 | 7.955591e-13 | 0.02691341
13.13875 | 50.8591 | 51.15507 | 50.43161 | -0.2959743 | 0.5844679 | 0.1120617 | 7.955592e-13 | 0.0269313
13.14875 | 50.8468 | 51.14537 | 50.42133 | -0.2985705 | 0.5848755 | 0.1122145 | 7.955594e-13 | 0.02694922
13.15875 | 50.8418 | 51.1357 | 50.41108 | -0.2939016 | 0.5852836 | 0.1123678 | 7.955595e-13 | 0.02696717
13.16875 | 50.8081 | 51.12607 | 50.40087 | -0.3179673 | 0.5856922 | 0.1125215 | 8.026628e-13 | 0.02698513
13.17875 | 50.7958 | 51.11647 | 50.39069 | -0.3206673 | 0.5861012 | 0.1126755 | 8.02663e-13 | 0.02700311
13.18875 | 50.7825 | 51.1069 | 50.38054 | -0.3244015 | 0.5865107 | 0.1128299 | 8.026631e-13 | 0.02702111
13.19874 | 50.7696 | 51.09738 | 50.37043 | -0.327779 | 0.5869203 | 0.1129846 | 8.026633e-13 | 0.02703911
13.20874 | 50.7512 | 51.08788 | 50.36035 | -0.3366806 | 0.5873307 | 0.1131399 | 8.026634e-13 | 0.02705715
13.21874 | 50.7475 | 51.07842 | 50.3503 | -0.3309154 | 0.5877415 | 0.1132956 | 8.026635e-13 | 0.02707521
13.22874 | 50.7379 | 51.06898 | 50.34029 | -0.3310834 | 0.5881529 | 0.1134516 | 8.026637e-13 | 0.02709329
13.23874 | 50.7181 | 51.05958 | 50.3303 | -0.3414842 | 0.5885646 | 0.1136081 | 8.026638e-13 | 0.02711138
13.24874 | 50.727 | 51.05022 | 50.32035 | -0.3232176 | 0.5889769 | 0.113765 | 8.097671e-13 | 0.02712949
13.25873 | 50.6953 | 51.04089 | 50.31043 | -0.3455927 | 0.5893892 | 0.1139221 | 8.097673e-13 | 0.02714761
13.26873 | 50.6912 | 51.03159 | 50.30054 | -0.3403906 | 0.5898024 | 0.1140798 | 8.097674e-13 | 0.02716576
13.27873 | 50.6742 | 51.02232 | 50.29068 | -0.3481203 | 0.590216 | 0.114238 | 8.097676e-13 | 0.02718394
13.28873 | 50.6643 | 51.01308 | 50.28085 | -0.3487816 | 0.5906302 | 0.1143965 | 8.097677e-13 | 0.02720213
13.29873 | 50.6525 | 51.00387 | 50.27105 | -0.3513742 | 0.5910446 | 0.1145555 | 8.097678e-13 | 0.02722034
13.30873 | 50.6298 | 50.9947 | 50.26128 | -0.364898 | 0.5914597 | 0.1147149 | 8.09768e-13 | 0.02723857
13.31872 | 50.6227 | 50.98556 | 50.25156 | -0.3628619 | 0.5918748 | 0.1148746 | 8.097681e-13 | 0.0272568
13.32872 | 50.6333 | 50.97645 | 50.24185 | -0.3431472 | 0.5922907 | 0.1150348 | 8.168715e-13 | 0.02727507
13.33872 | 50.6133 | 50.96736 | 50.23217 | -0.3540629 | 0.5927072 | 0.1151955 | 8.168716e-13 | 0.02729335
13.34872 | 50.5767 | 50.95831 | 50.22252 | -0.3816088 | 0.5931241 | 0.1153566 | 8.168718e-13 | 0.02731166
13.35872 | 50.5884 | 50.94928 | 50.2129 | -0.3608845 | 0.5935414 | 0.1155181 | 8.168719e-13 | 0.02732999
13.36872 | 50.5696 | 50.94029 | 50.2033 | -0.37069 | 0.5939592 | 0.1156801 | 8.16872e-13 | 0.02734834
13.37871 | 50.5591 | 50.93133 | 50.19375 | -0.3722339 | 0.5943771 | 0.1158423 | 8.168722e-13 | 0.02736669
13.38871 | 50.5804 | 50.9224 | 50.18421 | -0.341998 | 0.5947959 | 0.1160052 | 8.168723e-13 | 0.02738507
13.39871 | 50.5661 | 50.91349 | 50.1747 | -0.3473911 | 0.5952151 | 0.1161684 | 8.168724e-13 | 0.02740347
13.40871 | 50.5305 | 50.90461 | 50.16522 | -0.3741129 | 0.5956348 | 0.1163322 | 8.239758e-13 | 0.0274219
13.41871 | 50.5304 | 50.89576 | 50.15577 | -0.3653633 | 0.596055 | 0.1164963 | 8.23976e-13 | 0.02744034
13.42871 | 50.5296 | 50.88694 | 50.14635 | -0.3573418 | 0.5964756 | 0.1166609 | 8.239761e-13 | 0.0274588
13.4387 | 50.5095 | 50.87816 | 50.13696 | -0.3686573 | 0.5968964 | 0.1168258 | 8.239762e-13 | 0.02747727
13.4487 | 50.5061 | 50.86939 | 50.12759 | -0.3632917 | 0.597318 | 0.1169913 | 8.239764e-13 | 0.02749577
13.4587 | 50.4914 | 50.86065 | 50.11824 | -0.3692537 | 0.5977401 | 0.1171573 | 8.239765e-13 | 0.0275143
13.4687 | 50.4816 | 50.85194 | 50.10892 | -0.370343 | 0.5981626 | 0.1173237 | 8.239767e-13 | 0.02753283
13.4787 | 50.4976 | 50.84326 | 50.09963 | -0.3456594 | 0.5985856 | 0.1174906 | 8.310801e-13 | 0.0275514
13.4887 | 50.4641 | 50.8346 | 50.09037 | -0.3705028 | 0.5990092 | 0.1176579 | 8.310802e-13 | 0.02756998
13.49869 | 50.4641 | 50.82598 | 50.08113 | -0.3618814 | 0.5994327 | 0.1178256 | 8.310803e-13 | 0.02758856
13.50869 | 50.4832 | 50.81738 | 50.07192 | -0.3341778 | 0.5998572 | 0.1179938 | 8.310805e-13 | 0.02760719
13.51869 | 50.4645 | 50.8088 | 50.06273 | -0.3443003 | 0.6002822 | 0.1181625 | 8.310806e-13 | 0.02762582
13.52869 | 50.4547 | 50.80025 | 50.05357 | -0.3455489 | 0.6007076 | 0.1183317 | 8.310808e-13 | 0.02764449
13.53869 | 50.4529 | 50.79172 | 50.04443 | -0.3388232 | 0.6011335 | 0.1185014 | 8.310809e-13 | 0.02766317
13.54868 | 50.4252 | 50.78323 | 50.03532 | -0.3580315 | 0.6015595 | 0.1186713 | 8.310811e-13 | 0.02768185
13.55868 | 50.4158 | 50.77476 | 50.02623 | -0.3589566 | 0.6019864 | 0.1188419 | 8.381845e-13 | 0.02770057
13.56868 | 50.4068 | 50.76631 | 50.01716 | -0.3595068 | 0.6024137 | 0.119013 | 8.381846e-13 | 0.02771931
13.57868 | 50.4135 | 50.75788 | 50.00812 | -0.3443818 | 0.6028416 | 0.1191845 | 8.381847e-13 | 0.02773807
13.58868 | 50.3942 | 50.74948 | 49.9991 | -0.3552815 | 0.6032699 | 0.1193566 | 8.381849e-13 | 0.02775685
13.59868 | 50.3872 | 50.74111 | 49.9901 | -0.3539055 | 0.6036987 | 0.1195291 | 8.38185e-13 | 0.02777566
13.60867 | 50.3782 | 50.73276 | 49.98114 | -0.3545621 | 0.6041276 | 0.1197019 | 8.381852e-13 | 0.02779446
13.61867 | 50.3685 | 50.72443 | 49.97219 | -0.3559343 | 0.6045574 | 0.1198754 | 8.381853e-13 | 0.0278133
13.62867 | 50.3696 | 50.71613 | 49.96326 | -0.3465303 | 0.6049877 | 0.1200494 | 8.452887e-13 | 0.02783216
13.63867 | 50.3536 | 50.70785 | 49.95436 | -0.3542497 | 0.6054184 | 0.1202238 | 8.452889e-13 | 0.02785105
13.64867 | 50.3575 | 50.69959 | 49.94547 | -0.3420925 | 0.6058497 | 0.1203988 | 8.45289e-13 | 0.02786995
13.65867 | 50.3439 | 50.69136 | 49.93661 | -0.3474584 | 0.6062814 | 0.1205742 | 8.452892e-13 | 0.02788887
13.66866 | 50.3259 | 50.68316 | 49.92778 | -0.3572554 | 0.6067132 | 0.12075 | 8.452893e-13 | 0.02790779
13.67866 | 50.3175 | 50.67497 | 49.91897 | -0.3574668 | 0.607146 | 0.1209265 | 8.452895e-13 | 0.02792675
13.68866 | 50.2854 | 50.6668 | 49.91017 | -0.3814006 | 0.6075792 | 0.1211034 | 8.452896e-13 | 0.02794574
13.69866 | 50.2879 | 50.65866 | 49.9014 | -0.3707568 | 0.608013 | 0.1212809 | 8.52393e-13 | 0.02796474
13.70866 | 50.2915 | 50.65053 | 49.89265 | -0.3590349 | 0.6084472 | 0.1214589 | 8.523932e-13 | 0.02798377
13.71866 | 50.2755 | 50.64243 | 49.88391 | -0.3669347 | 0.6088819 | 0.1216374 | 8.523933e-13 | 0.02800281
13.72865 | 50.2412 | 50.63436 | 49.87521 | -0.3931643 | 0.6093166 | 0.1218162 | 8.523935e-13 | 0.02802186
13.73865 | 50.2585 | 50.62631 | 49.86652 | -0.3678072 | 0.6097524 | 0.1219957 | 8.523936e-13 | 0.02804094
13.74865 | 50.2522 | 50.61827 | 49.85785 | -0.3660713 | 0.6101886 | 0.1221757 | 8.523938e-13 | 0.02806005
13.75865 | 50.247 | 50.61026 | 49.8492 | -0.3632563 | 0.6106252 | 0.1223563 | 8.523939e-13 | 0.02807918
13.76865 | 50.2465 | 50.60226 | 49.84056 | -0.3557621 | 0.6110625 | 0.1225374 | 8.523941e-13 | 0.02809832
13.77865 | 50.2312 | 50.59429 | 49.83195 | -0.3630884 | 0.6115002 | 0.122719 | 8.594975e-13 | 0.02811749
13.78864 | 50.2337 | 50.58634 | 49.82337 | -0.352643 | 0.6119379 | 0.1229009 | 8.594976e-13 | 0.02813667
13.79864 | 50.2232 | 50.57841 | 49.81479 | -0.3552098 | 0.6123766 | 0.1230836 | 8.594978e-13 | 0.02815587
13.80864 | 50.196 | 50.5705 | 49.80624 | -0.3744965 | 0.6128158 | 0.1232668 | 8.594979e-13 | 0.0281751
13.81864 | 50.1761 | 50.5626 | 49.7977 | -0.386503 | 0.6132556 | 0.1234506 | 8.594981e-13 | 0.02819435
13.82864 | 50.1984 | 50.55473 | 49.78918 | -0.3563289 | 0.6136958 | 0.1236348 | 8.594982e-13 | 0.02821363
13.83864 | 50.1657 | 50.54687 | 49.78069 | -0.3811741 | 0.6141365 | 0.1238196 | 8.594984e-13 | 0.02823292
13.84863 | 50.1757 | 50.53905 | 49.77221 | -0.3633463 | 0.6145772 | 0.1240048 | 8.666018e-13 | 0.02825221
13.85863 | 50.1701 | 50.53123 | 49.76375 | -0.3611296 | 0.615019 | 0.1241908 | 8.66602e-13 | 0.02827155
13.86863 | 50.161 | 50.52343 | 49.7553 | -0.3624315 | 0.6154612 | 0.1243772 | 8.666021e-13 | 0.0282909
13.87863 | 50.1681 | 50.51565 | 49.74687 | -0.347552 | 0.615904 | 0.1245642 | 8.666023e-13 | 0.02831028
13.88863 | 50.1533 | 50.50789 | 49.73846 | -0.3545908 | 0.6163472 | 0.1247518 | 8.666024e-13 | 0.02832968
13.89863 | 50.1257 | 50.50015 | 49.73007 | -0.3744476 | 0.616791 | 0.12494 | 8.666026e-13 | 0.02834909
13.90862 | 50.11 | 50.49243 | 49.7217 | -0.3824301 | 0.6172348 | 0.1251285 | 8.666027e-13 | 0.02836852
13.91862 | 50.1209 | 50.48472 | 49.71334 | -0.3638226 | 0.6176796 | 0.1253178 | 8.737062e-13 | 0.02838798
13.92862 | 50.0961 | 50.47703 | 49.70499 | -0.3809325 | 0.6181249 | 0.1255076 | 8.737063e-13 | 0.02840746
13.93862 | 50.087 | 50.46936 | 49.69666 | -0.3823598 | 0.6185707 | 0.125698 | 8.737065e-13 | 0.02842696
13.94862 | 50.0864 | 50.4617 | 49.68835 | -0.3753042 | 0.6190171 | 0.125889 | 8.737067e-13 | 0.02844648
13.95861 | 50.0772 | 50.45407 | 49.68006 | -0.3768731 | 0.6194634 | 0.1260804 | 8.737068e-13 | 0.02846601
13.96861 | 50.0812 | 50.44645 | 49.67178 | -0.3652511 | 0.6199108 | 0.1262725 | 8.73707e-13 | 0.02848557
13.97861 | 50.0636 | 50.43885 | 49.66352 | -0.3752456 | 0.6203587 | 0.1264652 | 8.808104e-13 | 0.02850516
13.98861 | 50.0513 | 50.43126 | 49.65527 | -0.3799565 | 0.620807 | 0.1266585 | 8.808106e-13 | 0.02852477
13.99861 | 50.0546 | 50.42368 | 49.64703 | -0.3690835 | 0.6212559 | 0.1268524 | 8.808107e-13 | 0.0285444
14.00861 | 50.0286 | 50.41613 | 49.63881 | -0.3875264 | 0.6217053 | 0.1270469 | 8.808109e-13 | 0.02856406
14.0186 | 50.0005 | 50.40859 | 49.63061 | -0.4080927 | 0.6221549 | 0.1272418 | 8.80811e-13 | 0.02858371
14.0286 | 50.0048 | 50.40107 | 49.62242 | -0.396267 | 0.6226054 | 0.1274375 | 8.808112e-13 | 0.0286034
14.0386 | 50.0109 | 50.39356 | 49.61424 | -0.3826566 | 0.6230563 | 0.1276338 | 8.808114e-13 | 0.02862312
14.0486 | 50.0036 | 50.38606 | 49.60608 | -0.3824614 | 0.6235078 | 0.1278307 | 8.879148e-13 | 0.02864285
14.0586 | 49.9914 | 50.37858 | 49.59793 | -0.3871812 | 0.6239599 | 0.1280282 | 8.87915e-13 | 0.02866262
14.0686 | 49.9821 | 50.37112 | 49.58979 | -0.3890158 | 0.6244124 | 0.1282263 | 8.879151e-13 | 0.0286824
14.07859 | 49.9842 | 50.36367 | 49.58168 | -0.3794725 | 0.624865 | 0.1284249 | 8.879153e-13 | 0.02870217
14.08859 | 49.9817 | 50.35624 | 49.57357 | -0.3745362 | 0.6253186 | 0.1286242 | 8.879155e-13 | 0.028722
14.09859 | 49.9753 | 50.34881 | 49.56548 | -0.3735141 | 0.6257728 | 0.1288242 | 8.879156e-13 | 0.02874184
14.10859 | 49.9683 | 50.34141 | 49.55739 | -0.3731061 | 0.6262274 | 0.1290248 | 8.879158e-13 | 0.02876171
14.11859 | 49.9717 | 50.33401 | 49.54932 | -0.3623119 | 0.6266826 | 0.129226 | 8.950193e-13 | 0.0287816
14.12859 | 49.9482 | 50.32663 | 49.54126 | -0.3784315 | 0.6271383 | 0.1294279 | 8.950194e-13 | 0.02880151
14.13858 | 49.9603 | 50.31927 | 49.53323 | -0.3589718 | 0.6275941 | 0.1296302 | 8.950196e-13 | 0.02882142
14.14858 | 49.9481 | 50.31192 | 49.52519 | -0.3638182 | 0.6280509 | 0.1298333 | 8.950197e-13 | 0.02884138
14.15858 | 49.9453 | 50.30458 | 49.51717 | -0.3592777 | 0.6285082 | 0.1300371 | 8.950199e-13 | 0.02886135
14.16858 | 49.9547 | 50.29725 | 49.50916 | -0.3425502 | 0.628966 | 0.1302416 | 8.9502e-13 | 0.02888135
14.17858 | 49.9512 | 50.28994 | 49.50116 | -0.3387355 | 0.6294244 | 0.1304466 | 9.021235e-13 | 0.02890137
14.18858 | 49.9428 | 50.28263 | 49.49318 | -0.3398333 | 0.6298833 | 0.1306524 | 9.021237e-13 | 0.02892141
14.19857 | 49.9564 | 50.27535 | 49.48521 | -0.3189509 | 0.6303423 | 0.1308586 | 9.021239e-13 | 0.02894146
14.20857 | 49.9617 | 50.26807 | 49.47724 | -0.3063733 | 0.6308022 | 0.1310656 | 9.02124e-13 | 0.02896154
14.21857 | 49.945 | 50.26081 | 49.46929 | -0.315808 | 0.6312628 | 0.1312734 | 9.021242e-13 | 0.02898165
14.22857 | 49.9366 | 50.25355 | 49.46135 | -0.3169544 | 0.6317238 | 0.1314818 | 9.021243e-13 | 0.02900178
14.23857 | 49.9441 | 50.24631 | 49.45341 | -0.3022125 | 0.6321853 | 0.1316908 | 9.092278e-13 | 0.02902193
14.24857 | 49.9467 | 50.23908 | 49.44549 | -0.2923823 | 0.6326475 | 0.1319006 | 9.09228e-13 | 0.0290421
14.25856 | 49.9419 | 50.23187 | 49.43759 | -0.2899706 | 0.6331097 | 0.1321108 | 9.092282e-13 | 0.02906228
14.26856 | 49.9213 | 50.22466 | 49.42969 | -0.3033628 | 0.6335729 | 0.1323219 | 9.092283e-13 | 0.0290825
14.27856 | 49.9301 | 50.21747 | 49.42179 | -0.287366 | 0.6340366 | 0.1325337 | 9.092285e-13 | 0.02910274
14.28856 | 49.9252 | 50.21028 | 49.41391 | -0.2850801 | 0.6345009 | 0.1327462 | 9.092287e-13 | 0.029123
14.29856 | 49.9256 | 50.2031 | 49.40604 | -0.2775049 | 0.6349657 | 0.1329594 | 9.092288e-13 | 0.02914328
14.30855 | 49.909 | 50.19595 | 49.39818 | -0.2869473 | 0.6354307 | 0.1331731 | 9.163323e-13 | 0.02916358
14.31855 | 49.924 | 50.18879 | 49.39032 | -0.2647928 | 0.6358966 | 0.1333877 | 9.163325e-13 | 0.02918391
14.32855 | 49.9277 | 50.18165 | 49.38248 | -0.2539485 | 0.636363 | 0.133603 | 9.163327e-13 | 0.02920426
14.33855 | 49.9003 | 50.17451 | 49.37464 | -0.2742142 | 0.6368301 | 0.133819 | 9.163328e-13 | 0.02922463
14.34855 | 49.8956 | 50.16739 | 49.36681 | -0.2717897 | 0.6372976 | 0.1340358 | 9.16333e-13 | 0.02924503
14.35855 | 49.9046 | 50.16027 | 49.35899 | -0.2556748 | 0.6377658 | 0.1342532 | 9.163332e-13 | 0.02926545
14.36854 | 49.8836 | 50.15318 | 49.35119 | -0.2695765 | 0.6382339 | 0.1344712 | 9.234367e-13 | 0.02928587
14.37854 | 49.8801 | 50.14608 | 49.34338 | -0.2659804 | 0.6387032 | 0.1346901 | 9.234368e-13 | 0.02930633
14.38854 | 49.8748 | 50.13899 | 49.33558 | -0.2641935 | 0.639173 | 0.1349098 | 9.23437e-13 | 0.02932682
14.39854 | 49.8691 | 50.13192 | 49.32779 | -0.2628155 | 0.6396432 | 0.1351302 | 9.234372e-13 | 0.02934733
14.40854 | 49.8577 | 50.12485 | 49.32001 | -0.2671462 | 0.6401141 | 0.1353513 | 9.234373e-13 | 0.02936786
14.41854 | 49.8426 | 50.11779 | 49.31224 | -0.2751857 | 0.6405855 | 0.1355732 | 9.234375e-13 | 0.02938842
14.42853 | 49.8381 | 50.11074 | 49.30448 | -0.2726407 | 0.6410571 | 0.1357956 | 9.30541e-13 | 0.02940898
14.43853 | 49.8498 | 50.1037 | 49.29672 | -0.2538969 | 0.6415295 | 0.136019 | 9.305412e-13 | 0.02942958
14.44853 | 49.8417 | 50.09666 | 49.28897 | -0.2549613 | 0.6420026 | 0.1362432 | 9.305414e-13 | 0.0294502
14.45853 | 49.8326 | 50.08963 | 49.28122 | -0.2570337 | 0.6424763 | 0.1364681 | 9.305416e-13 | 0.02947085
14.46853 | 49.8345 | 50.08261 | 49.27348 | -0.2481139 | 0.6429505 | 0.1366939 | 9.305417e-13 | 0.02949152
14.47853 | 49.8192 | 50.0756 | 49.26574 | -0.2564017 | 0.6434252 | 0.1369203 | 9.305419e-13 | 0.02951221
14.48852 | 49.8132 | 50.0686 | 49.25802 | -0.2554041 | 0.6439001 | 0.1371474 | 9.376454e-13 | 0.0295329
14.49852 | 49.7958 | 50.06161 | 49.2503 | -0.2658068 | 0.644376 | 0.1373754 | 9.376456e-13 | 0.02955364
14.50852 | 49.7823 | 50.05462 | 49.24259 | -0.2723167 | 0.6448525 | 0.1376043 | 9.376458e-13 | 0.02957441
14.51852 | 49.7864 | 50.04763 | 49.23488 | -0.2612336 | 0.6453295 | 0.1378339 | 9.376459e-13 | 0.02959519
14.52852 | 49.7845 | 50.04066 | 49.22717 | -0.2561574 | 0.645807 | 0.1380644 | 9.376461e-13 | 0.02961599
14.53852 | 49.7703 | 50.03369 | 49.21947 | -0.2633878 | 0.6462852 | 0.1382956 | 9.447497e-13 | 0.02963683
14.54851 | 49.7587 | 50.02673 | 49.21178 | -0.2680318 | 0.6467634 | 0.1385274 | 9.447498e-13 | 0.02965766
14.55851 | 49.7582 | 50.01978 | 49.20409 | -0.2615753 | 0.6472426 | 0.1387603 | 9.4475e-13 | 0.02967854
14.56851 | 49.7564 | 50.01283 | 49.19641 | -0.256425 | 0.6477225 | 0.138994 | 9.447502e-13 | 0.02969944
14.57851 | 49.767 | 50.00588 | 49.18873 | -0.2388808 | 0.648203 | 0.1392285 | 9.447504e-13 | 0.02972036
14.58851 | 49.7746 | 49.99894 | 49.18105 | -0.2243425 | 0.6486839 | 0.1394639 | 9.447505e-13 | 0.02974131
14.59851 | 49.7424 | 49.99201 | 49.17338 | -0.24961 | 0.6491655 | 0.1397001 | 9.518541e-13 | 0.02976228
14.6085 | 49.7407 | 49.98509 | 49.16572 | -0.24439 | 0.6496471 | 0.1399369 | 9.518543e-13 | 0.02978325
14.6185 | 49.7238 | 49.97817 | 49.15806 | -0.2543685 | 0.6501297 | 0.1401748 | 9.518544e-13 | 0.02980427
14.6285 | 49.7312 | 49.97125 | 49.1504 | -0.2400525 | 0.650613 | 0.1404136 | 9.518546e-13 | 0.02982531
14.6385 | 49.7139 | 49.96434 | 49.14275 | -0.2504416 | 0.6510969 | 0.1406532 | 9.518548e-13 | 0.02984637
14.6485 | 49.7166 | 49.95744 | 49.13509 | -0.2408357 | 0.6515813 | 0.1408937 | 9.51855e-13 | 0.02986746
14.6585 | 49.7097 | 49.95053 | 49.12744 | -0.2408348 | 0.6520663 | 0.141135 | 9.589585e-13 | 0.02988857
14.66849 | 49.7026 | 49.94365 | 49.11981 | -0.2410453 | 0.6525514 | 0.141377 | 9.589587e-13 | 0.02990969
14.67849 | 49.6926 | 49.93675 | 49.11217 | -0.2441536 | 0.6530375 | 0.1416201 | 9.589589e-13 | 0.02993085
14.68849 | 49.7059 | 49.92987 | 49.10453 | -0.2239663 | 0.6535242 | 0.1418641 | 9.589591e-13 | 0.02995203
14.69849 | 49.7087 | 49.92298 | 49.09689 | -0.2142833 | 0.6540115 | 0.142109 | 9.589592e-13 | 0.02997323
14.70849 | 49.6902 | 49.9161 | 49.08926 | -0.2259045 | 0.6544994 | 0.1423548 | 9.660628e-13 | 0.02999446
14.71848 | 49.7079 | 49.90924 | 49.08163 | -0.2013365 | 0.6549874 | 0.1426013 | 9.66063e-13 | 0.03001569
14.72848 | 49.6859 | 49.90237 | 49.074 | -0.2164655 | 0.6554765 | 0.1428489 | 9.660632e-13 | 0.03003697
14.73848 | 49.6739 | 49.8955 | 49.06638 | -0.2215982 | 0.6559661 | 0.1430974 | 9.660634e-13 | 0.03005827
14.74848 | 49.6747 | 49.88863 | 49.05875 | -0.2139345 | 0.6564563 | 0.1433469 | 9.660635e-13 | 0.0300796
14.75848 | 49.6574 | 49.88177 | 49.05113 | -0.2243741 | 0.6569471 | 0.1435973 | 9.660637e-13 | 0.03010094
14.76848 | 49.6599 | 49.87492 | 49.04351 | -0.215017 | 0.6574385 | 0.1438486 | 9.731673e-13 | 0.03012232
14.77847 | 49.6608 | 49.86807 | 49.0359 | -0.20727 | 0.65793 | 0.1441007 | 9.731675e-13 | 0.03014369
14.78847 | 49.6611 | 49.86122 | 49.02828 | -0.200119 | 0.6584225 | 0.1443539 | 9.731677e-13 | 0.03016511
14.79847 | 49.6487 | 49.85437 | 49.02066 | -0.205671 | 0.6589157 | 0.1446081 | 9.731678e-13 | 0.03018656
14.80847 | 49.6731 | 49.84753 | 49.01304 | -0.1744256 | 0.6594095 | 0.1448633 | 9.73168e-13 | 0.03020803
14.81847 | 49.6481 | 49.84068 | 49.00543 | -0.1925828 | 0.6599038 | 0.1451194 | 9.802716e-13 | 0.03022951783
14.82847 | 49.6392 | 49.83384 | 48.99782 | -0.1946424 | 0.6603988 | 0.1453765 | 9.802718e-13 | 0.03025104
14.83846 | 49.6398 | 49.82701 | 48.99021 | -0.1872112 | 0.6608938 | 0.1456343 | 9.80272e-13 | 0.03027256
14.84846 | 49.6439 | 49.82018 | 48.9826 | -0.1762752 | 0.6613899 | 0.1458934 | 9.802722e-13 | 0.03029412
14.85846 | 49.6379 | 49.81334 | 48.97499 | -0.1754413 | 0.6618866 | 0.1461535 | 9.802724e-13 | 0.03031571
14.86846 | 49.6256 | 49.80651 | 48.96737 | -0.1809093 | 0.662384 | 0.1464146 | 9.87376e-13 | 0.03033733
14.87846 | 49.6112 | 49.79968 | 48.95976 | -0.188479 | 0.6628819 | 0.1466768 | 9.873762e-13 | 0.03035897
14.88846 | 49.6124 | 49.79285 | 48.95215 | -0.1804504 | 0.6633804 | 0.1469399 | 9.873763e-13 | 0.03038063
14.89845 | 49.6217 | 49.78603 | 48.94454 | -0.16433 | 0.663879 | 0.1472038 | 9.873765e-13 | 0.03040229
14.90845 | 49.6142 | 49.7792 | 48.93693 | -0.1650042 | 0.6643787 | 0.147469 | 9.873767e-13 | 0.03042401
14.91845 | 49.6207 | 49.77238 | 48.92932 | -0.1516796 | 0.664879 | 0.1477353 | 9.944803e-13 | 0.03044574
14.92845 | 49.5971 | 49.76556 | 48.92171 | -0.168456 | 0.6653799 | 0.1480026 | 9.944805e-13 | 0.0304675
14.93845 | 49.6003 | 49.75873 | 48.91409 | -0.1584335 | 0.6658815 | 0.1482709 | 9.944807e-13 | 0.03048929
14.94845 | 49.5904 | 49.75191 | 48.90648 | -0.1615118 | 0.6663836 | 0.1485404 | 9.944809e-13 | 0.0305111
14.95844 | 49.5797 | 49.7451 | 48.89887 | -0.1653974 | 0.6668857 | 0.1488106 | 9.944811e-13 | 0.03053291
14.96844 | 49.5686 | 49.73828 | 48.89125 | -0.1696769 | 0.6673891 | 0.1490822 | 9.944813e-13 | 0.03055477
14.97844 | 49.5622 | 49.73146 | 48.88363 | -0.1692568 | 0.667893 | 0.1493549 | 1.001585e-12 | 0.03057666
14.98844 | 49.5535 | 49.72464 | 48.87601 | -0.1711371 | 0.6683976 | 0.1496287 | 1.001585e-12 | 0.03059857
14.99844 | 49.5667 | 49.71782 | 48.86839 | -0.1511175 | 0.6689027 | 0.1499036 | 1.001585e-12 | 0.0306205
15.00844 | 49.5567 | 49.711 | 48.86077 | -0.1542979 | 0.6694085 | 0.1501795 | 1.001585e-12 | 0.03064246
15.01843 | 49.5685 | 49.70419 | 48.85315 | -0.1356851 | 0.6699144 | 0.1504564 | 1.001586e-12 | 0.03066442
15.02843 | 49.5564 | 49.69737 | 48.84552 | -0.1409652 | 0.6704213 | 0.1507347 | 1.008689e-12 | 0.03068643
15.03843 | 49.5566 | 49.69055 | 48.83789 | -0.1339451 | 0.670929 | 0.1510141 | 1.008689e-12 | 0.03070847
15.04843 | 49.5467 | 49.68372 | 48.83026 | -0.1370244 | 0.6714372 | 0.1512946 | 1.00869e-12 | 0.03073052
15.05843 | 49.5391 | 49.6769 | 48.82263 | -0.1378032 | 0.671946 | 0.1515764 | 1.00869e-12 | 0.03075261
15.06843 | 49.5315 | 49.67008 | 48.81499 | -0.1385813 | 0.6724555 | 0.1518592 | 1.015794e-12 | 0.03077471
15.07842 | 49.5202 | 49.66327 | 48.80736 | -0.1430654 | 0.6729651 | 0.152143 | 1.015794e-12 | 0.03079683
15.08842 | 49.5205 | 49.65644 | 48.79972 | -0.1359416 | 0.6734757 | 0.1524283 | 1.015794e-12 | 0.03081899
15.09842 | 49.5092 | 49.64962 | 48.79207 | -0.1404169 | 0.673987 | 0.1527147 | 1.015794e-12 | 0.03084117
15.10842 | 49.5074 | 49.64279 | 48.78443 | -0.135391 | 0.674499 | 0.1530024 | 1.015794e-12 | 0.03086338
15.11842 | 49.518 | 49.63596 | 48.77678 | -0.1179637 | 0.6750115 | 0.1532912 | 1.022898e-12 | 0.03088562
15.12841 | 49.5255 | 49.62914 | 48.76913 | -0.1036419 | 0.6755242 | 0.1535811 | 1.022898e-12 | 0.03090785
15.13841 | 49.511 | 49.62231 | 48.76147 | -0.1113117 | 0.676038 | 0.1538724 | 1.022898e-12 | 0.03093014
15.14841 | 49.5239 | 49.61548 | 48.75381 | -0.09157974 | 0.6765524 | 0.154165 | 1.022899e-12 | 0.03095245
15.15841 | 49.5192 | 49.60865 | 48.74615 | -0.08944603 | 0.6770674 | 0.1544588 | 1.022899e-12 | 0.03097479
15.16841 | 49.5063 | 49.60181 | 48.73848 | -0.09551046 | 0.6775831 | 0.1547539 | 1.030002e-12 | 0.03099715
15.17841 | 49.5091 | 49.59497 | 48.7308 | -0.08587285 | 0.6780994 | 0.1550503 | 1.030003e-12 | 0.03101954
15.1884 | 49.4995 | 49.58814 | 48.72313 | -0.08864004 | 0.6786159 | 0.1553476 | 1.030003e-12 | 0.03104193
15.1984 | 49.5016 | 49.5813 | 48.71545 | -0.07969809 | 0.6791335 | 0.1556466 | 1.030003e-12 | 0.03106436
15.2084 | 49.4889 | 49.57445 | 48.70777 | -0.08555368 | 0.6796516 | 0.1559468 | 1.030003e-12 | 0.03108683
15.2184 | 49.4908 | 49.56761 | 48.70008 | -0.07680683 | 0.6801704 | 0.1562484 | 1.037107e-12 | 0.03110932
15.2284 | 49.4968 | 49.56076 | 48.69238 | -0.06395748 | 0.6806899 | 0.1565513 | 1.037107e-12 | 0.03113184
15.2384 | 49.5072 | 49.55391 | 48.68469 | -0.04670535 | 0.6812099 | 0.1568555 | 1.037107e-12 | 0.03115438
15.24839 | 49.4825 | 49.54706 | 48.67699 | -0.06455735 | 0.6817302 | 0.1571608 | 1.037107e-12 | 0.03117692
15.25839 | 49.511 | 49.5402 | 48.66928 | -0.02919948 | 0.6822515 | 0.1574678 | 1.044211e-12 | 0.03119951
15.26839 | 49.5159 | 49.53334 | 48.66157 | -0.0174387 | 0.6827736 | 0.1577761 | 1.044211e-12 | 0.03122213
15.27839 | 49.4993 | 49.52647 | 48.65385 | -0.02717466 | 0.6832962 | 0.1580858 | 1.044212e-12 | 0.03124478
15.28839 | 49.4954 | 49.51961 | 48.64612 | -0.02420736 | 0.6838195 | 0.1583969 | 1.044212e-12 | 0.03126745
15.29839 | 49.4946 | 49.51274 | 48.63839 | -0.01813674 | 0.6843434 | 0.1587094 | 1.044212e-12 | 0.03129015
15.30838 | 49.4771 | 49.50587 | 48.63067 | -0.02876957 | 0.6848675 | 0.159023 | 1.051316e-12 | 0.03131285
15.31838 | 49.4687 | 49.49899 | 48.62293 | -0.03029186 | 0.6853926 | 0.1593384 | 1.051316e-12 | 0.0313356
15.32838 | 49.4699 | 49.49211 | 48.61518 | -0.02221056 | 0.6859185 | 0.1596552 | 1.051316e-12 | 0.03135837
15.33838 | 49.4637 | 49.48523 | 48.60743 | -0.02152539 | 0.6864449 | 0.1599734 | 1.051316e-12 | 0.03138117
15.34838 | 49.475 | 49.47834 | 48.59967 | -0.00333646 | 0.6869722 | 0.1602932 | 1.05842e-12 | 0.031404
15.35838 | 49.4523 | 49.47144 | 48.5919 | -0.01914343 | 0.6875 | 0.1606144 | 1.05842e-12 | 0.03142686
15.36837 | 49.4621 | 49.46455 | 48.58414 | -0.002453193 | 0.6880279 | 0.1609367 | 1.05842e-12 | 0.03144971
15.37837 | 49.4534 | 49.45765 | 48.57636 | -0.004251895 | 0.688557 | 0.161261 | 1.058421e-12 | 0.03147262
15.38837 | 49.4455 | 49.45075 | 48.56858 | -0.005246204 | 0.6890866 | 0.1615867 | 1.065524e-12 | 0.03149555
15.39837 | 49.4468 | 49.44384 | 48.56079 | 0.002963754 | 0.6896171 | 0.161914 | 1.065525e-12 | 0.03151851
15.40837 | 49.436 | 49.43692 | 48.55299 | -0.0009216986 | 0.6901481 | 0.1622428 | 1.065525e-12 | 0.0315415
15.41837 | 49.4199 | 49.43 | 48.54519 | -0.01010259 | 0.6906799 | 0.1625731 | 1.065525e-12 | 0.03156451
15.42836 | 49.428 | 49.42309 | 48.53738 | 0.004914338 | 0.6912117 | 0.1629047 | 1.065525e-12 | 0.03158753
15.43836 | 49.4114 | 49.41616 | 48.52956 | -0.004757023 | 0.6917447 | 0.1632383 | 1.072629e-12 | 0.03161059
15.44836 | 49.3983 | 49.40922 | 48.52174 | -0.01092339 | 0.6922783 | 0.1635734 | 1.072629e-12 | 0.03163369
15.45836 | 49.4023 | 49.40228 | 48.51391 | 1.520688e-05 | 0.6928126 | 0.1639102 | 1.072629e-12 | 0.0316568
15.46836 | 49.389 | 49.39534 | 48.50606 | -0.006341109 | 0.6933476 | 0.1642486 | 1.072629e-12 | 0.03167995
15.47836 | 49.3875 | 49.38839 | 48.49822 | -0.0008922917 | 0.6938833 | 0.1645886 | 1.079733e-12 | 0.03170312
15.48835 | 49.3858 | 49.38145 | 48.49037 | 0.004354875 | 0.6944191 | 0.16493 | 1.079733e-12 | 0.0317263
15.49835 | 49.3968 | 49.37449 | 48.48251 | 0.0223144 | 0.6949561 | 0.1652734 | 1.079734e-12 | 0.03174953
15.50835 | 49.3738 | 49.36752 | 48.47464 | 0.006279486 | 0.6954937 | 0.1656184 | 1.079734e-12 | 0.03177278
15.51835 | 49.3805 | 49.36055 | 48.46676 | 0.01995009 | 0.696032 | 0.1659652 | 1.086838e-12 | 0.03179606
15.52835 | 49.3717 | 49.35357 | 48.45887 | 0.01812636 | 0.6965709 | 0.1663137 | 1.086838e-12 | 0.03181936
15.53834 | 49.3637 | 49.3466 | 48.45098 | 0.01710135 | 0.6971101 | 0.1666636 | 1.086838e-12 | 0.03184268
15.54834 | 49.3635 | 49.33961 | 48.44308 | 0.02388921 | 0.6976504 | 0.1670156 | 1.086838e-12 | 0.03186604
15.55834 | 49.3486 | 49.33262 | 48.43517 | 0.01598302 | 0.6981914 | 0.1673694 | 1.093942e-12 | 0.03188943
15.56834 | 49.3487 | 49.32562 | 48.42725 | 0.02308293 | 0.698733 | 0.167725 | 1.093942e-12 | 0.03191284
15.57834 | 49.3302 | 49.31861 | 48.41932 | 0.01158891 | 0.6992753 | 0.1680823 | 1.093942e-12 | 0.03193628
15.58834 | 49.3335 | 49.3116 | 48.41138 | 0.02190108 | 0.6998183 | 0.1684416 | 1.093943e-12 | 0.03195975
15.59833 | 49.3366 | 49.30459 | 48.40344 | 0.03201251 | 0.7003615 | 0.1688022 | 1.101046e-12 | 0.03198322
15.60833 | 49.3441 | 49.29756 | 48.39548 | 0.04653737 | 0.7009058 | 0.1691651 | 1.101047e-12 | 0.03200675
15.61833 | 49.3243 | 49.29053 | 48.38752 | 0.03376875 | 0.7014508 | 0.1695299 | 1.101047e-12 | 0.0320303
15.62833 | 49.332 | 49.28349 | 48.37955 | 0.04850655 | 0.7019966 | 0.1698966 | 1.101047e-12 | 0.03205388
15.63833 | 49.3269 | 49.27645 | 48.37156 | 0.05045122 | 0.7025428 | 0.1702651 | 1.108151e-12 | 0.03207749
15.64833 | 49.3486 | 49.2694 | 48.36357 | 0.07920243 | 0.7030899 | 0.1706356 | 1.108151e-12 | 0.03210112
15.65832 | 49.3264 | 49.26235 | 48.35558 | 0.06405343 | 0.7036371 | 0.1710078 | 1.108151e-12 | 0.03212476
15.66832 | 49.3316 | 49.25528 | 48.34757 | 0.07631839 | 0.7041856 | 0.1713822 | 1.108152e-12 | 0.03214845
15.67832 | 49.3255 | 49.24821 | 48.33954 | 0.0772903 | 0.7047347 | 0.1717586 | 1.115255e-12 | 0.03217216
15.68832 | 49.3221 | 49.24113 | 48.33151 | 0.08096933 | 0.7052845 | 0.172137 | 1.115256e-12 | 0.03219591
15.69832 | 49.3222 | 49.23404 | 48.32347 | 0.08815547 | 0.7058349 | 0.1725175 | 1.115256e-12 | 0.03221968
15.70832 | 49.3341 | 49.22695 | 48.31542 | 0.1071488 | 0.7063861 | 0.1729 | 1.12236e-12 | 0.03224348
15.71831 | 49.3473 | 49.21986 | 48.30737 | 0.1274424 | 0.7069374 | 0.1732842 | 1.12236e-12 | 0.03226729
15.72831 | 49.3355 | 49.21275 | 48.2993 | 0.1227504 | 0.7074899 | 0.1736708 | 1.12236e-12 | 0.03229114
15.73831 | 49.3259 | 49.20563 | 48.29122 | 0.1202659 | 0.7080432 | 0.1740596 | 1.12236e-12 | 0.03231503
15.74831 | 49.3407 | 49.19851 | 48.28312 | 0.1421889 | 0.7085972 | 0.1744505 | 1.129464e-12 | 0.03233893
15.75831 | 49.3552 | 49.19138 | 48.27502 | 0.1638195 | 0.7091517 | 0.1748435 | 1.129464e-12 | 0.03236287
15.76831 | 49.3529 | 49.18424 | 48.26691 | 0.1686578 | 0.7097071 | 0.1752388 | 1.129464e-12 | 0.03238684
15.7783 | 49.3459 | 49.1771 | 48.25879 | 0.1687968 | 0.7102625 | 0.1756358 | 1.129465e-12 | 0.03241081
15.7883 | 49.3559 | 49.16995 | 48.25066 | 0.1859507 | 0.7108192 | 0.1760354 | 1.136569e-12 | 0.03243484
15.7983 | 49.3493 | 49.16279 | 48.24251 | 0.1865124 | 0.7113766 | 0.1764373 | 1.136569e-12 | 0.03245889
15.8083 | 49.3538 | 49.15562 | 48.23436 | 0.1981822 | 0.7119347 | 0.1768414 | 1.136569e-12 | 0.03248297
15.8183 | 49.3627 | 49.14844 | 48.22619 | 0.21426 | 0.7124936 | 0.1772479 | 1.143673e-12 | 0.03250707
15.8283 | 49.3594 | 49.14125 | 48.21801 | 0.2181459 | 0.7130531 | 0.1776566 | 1.143673e-12 | 0.03253121
15.83829 | 49.3637 | 49.13407 | 48.20983 | 0.2296329 | 0.7136127 | 0.1780672 | 1.143673e-12 | 0.03255535
15.84829 | 49.353 | 49.12686 | 48.20163 | 0.2261353 | 0.7141736 | 0.1784807 | 1.143674e-12 | 0.03257955
15.85829 | 49.3726 | 49.11965 | 48.19342 | 0.252946 | 0.7147352 | 0.1788965 | 1.150777e-12 | 0.03260377
15.86829 | 49.3625 | 49.11243 | 48.18519 | 0.2500651 | 0.7152975 | 0.1793147 | 1.150778e-12 | 0.03262802
15.87829 | 49.3615 | 49.10521 | 48.17696 | 0.2562927 | 0.7158606 | 0.1797354 | 1.150778e-12 | 0.0326523
15.88829 | 49.3601 | 49.09797 | 48.16871 | 0.2621288 | 0.7164243 | 0.1801585 | 1.157882e-12 | 0.0326766
15.89828 | 49.345 | 49.09073 | 48.16046 | 0.2542662 | 0.7169882 | 0.1805837 | 1.157882e-12 | 0.03270092
15.90828 | 49.3417 | 49.08348 | 48.15219 | 0.2582196 | 0.7175534 | 0.1810118 | 1.157882e-12 | 0.03272528
15.91828 | 49.3282 | 49.07622 | 48.14391 | 0.2519817 | 0.7181193 | 0.1814424 | 1.157882e-12 | 0.03274968
15.92828 | 49.3505 | 49.06895 | 48.13561 | 0.2815526 | 0.7186858 | 0.1818756 | 1.164986e-12 | 0.0327741
15.93828 | 49.3251 | 49.06167 | 48.1273 | 0.2634323 | 0.7192531 | 0.1823114 | 1.164986e-12 | 0.03279855
15.94827 | 49.3251 | 49.05439 | 48.11899 | 0.2707136 | 0.7198205 | 0.1827494 | 1.164987e-12 | 0.032823
15.95827 | 49.3391 | 49.04709 | 48.11066 | 0.2920112 | 0.7203893 | 0.1831905 | 1.172091e-12 | 0.03284751
15.96827 | 49.3256 | 49.03978 | 48.10232 | 0.2858178 | 0.7209588 | 0.1836342 | 1.172091e-12 | 0.03287205
15.97827 | 49.3188 | 49.03247 | 48.09396 | 0.2863335 | 0.721529 | 0.1840807 | 1.172091e-12 | 0.03289661
15.98827 | 49.2963 | 49.02514 | 48.08559 | 0.2711583 | 0.7220999 | 0.1845299 | 1.179195e-12 | 0.03292121
15.99827 | 49.3042 | 49.01781 | 48.07721 | 0.2863924 | 0.7226715 | 0.1849818 | 1.179195e-12 | 0.03294583
16.00826 | 49.2922 | 49.01047 | 48.06882 | 0.2817284 | 0.7232433 | 0.1854361 | 1.179195e-12 | 0.03297046
16.01826 | 49.2684 | 49.00312 | 48.06041 | 0.265281 | 0.7238163 | 0.1858936 | 1.179196e-12 | 0.03299514
16.02826 | 49.2583 | 48.99576 | 48.05199 | 0.262543 | 0.7243901 | 0.1863541 | 1.1863e-12 | 0.03301986
16.03826 | 49.2433 | 48.98839 | 48.04356 | 0.2549143 | 0.7249647 | 0.1868174 | 1.1863e-12 | 0.0330446
16.04826 | 49.2394 | 48.981 | 48.03511 | 0.2583952 | 0.72554 | 0.1872836 | 1.1863e-12 | 0.03306937
16.05826 | 49.2389 | 48.97361 | 48.02665 | 0.2652857 | 0.726116 | 0.1877528 | 1.193404e-12 | 0.03309417
16.06825 | 49.2564 | 48.96622 | 48.01819 | 0.2901783 | 0.7266921 | 0.1882245 | 1.193404e-12 | 0.03311897
16.07825 | 49.2463 | 48.95881 | 48.0097 | 0.2874879 | 0.7272696 | 0.1886996 | 1.193404e-12 | 0.03314383
16.08825 | 49.2347 | 48.95139 | 48.0012 | 0.2833073 | 0.7278477 | 0.1891778 | 1.200508e-12 | 0.03316872
16.09825 | 49.2277 | 48.94396 | 47.99268 | 0.2837363 | 0.7284267 | 0.1896592 | 1.200509e-12 | 0.03319364
16.10825 | 49.2372 | 48.93652 | 47.98416 | 0.300675 | 0.7290064 | 0.1901436 | 1.200509e-12 | 0.03321859
16.11825 | 49.2265 | 48.92908 | 47.97561 | 0.2974237 | 0.7295868 | 0.1906311 | 1.207613e-12 | 0.03324356
16.12824 | 49.2203 | 48.92163 | 47.96707 | 0.2986747 | 0.7301673 | 0.1911214 | 1.207613e-12 | 0.03326854
16.13824 | 49.2028 | 48.91416 | 47.9585 | 0.2886431 | 0.7307492 | 0.1916154 | 1.207613e-12 | 0.03329358
16.14824 | 49.192 | 48.90668 | 47.94992 | 0.2853215 | 0.7313318 | 0.1921126 | 1.214717e-12 | 0.03331865
16.15824 | 49.2138 | 48.89919 | 47.94132 | 0.3146099 | 0.7319152 | 0.1926132 | 1.214717e-12 | 0.03334374
16.16824 | 49.2188 | 48.89169 | 47.93271 | 0.3271083 | 0.7324993 | 0.1931171 | 1.214718e-12 | 0.03336887
16.17824 | 49.2033 | 48.88418 | 47.92408 | 0.3191168 | 0.7330841 | 0.1936243 | 1.221822e-12 | 0.03339403
16.18823 | 49.2194 | 48.87667 | 47.91545 | 0.3427278 | 0.7336692 | 0.1941344 | 1.221822e-12 | 0.03341919
16.19823 | 49.2064 | 48.86914 | 47.90679 | 0.3372567 | 0.7342555 | 0.1946485 | 1.221822e-12 | 0.03344441
16.20823 | 49.2195 | 48.8616 | 47.89813 | 0.3578956 | 0.7348427 | 0.1951661 | 1.228926e-12 | 0.03346965
16.21823 | 49.2206 | 48.85406 | 47.88944 | 0.3665448 | 0.7354305 | 0.1956872 | 1.228926e-12 | 0.03349493
16.22823 | 49.2326 | 48.8465 | 47.88074 | 0.3861044 | 0.7360191 | 0.1962119 | 1.228927e-12 | 0.03352024
16.23823 | 49.2407 | 48.83893 | 47.87203 | 0.4017742 | 0.7366085 | 0.1967402 | 1.236031e-12 | 0.03354557
16.24822 | 49.2158 | 48.83135 | 47.86331 | 0.3844467 | 0.737198 | 0.1972716 | 1.236031e-12 | 0.03357091
16.25822 | 49.2385 | 48.82376 | 47.85457 | 0.4147372 | 0.7377889 | 0.1978072 | 1.243135e-12 | 0.03359631
16.26822 | 49.2286 | 48.81616 | 47.84581 | 0.4124383 | 0.7383805 | 0.1983466 | 1.243135e-12 | 0.03362174
16.27822 | 49.2426 | 48.80855 | 47.83704 | 0.4340496 | 0.7389729 | 0.1988897 | 1.243135e-12 | 0.0336472
16.28822 | 49.2326 | 48.80093 | 47.82825 | 0.4316715 | 0.7395661 | 0.1994366 | 1.250239e-12 | 0.03367269
16.29821 | 49.2627 | 48.7933 | 47.81946 | 0.4693962 | 0.7401594 | 0.1999869 | 1.25024e-12 | 0.03369818
16.30821 | 49.244 | 48.78566 | 47.81064 | 0.4583391 | 0.7407541 | 0.2005416 | 1.25024e-12 | 0.03372373
16.31821 | 49.2459 | 48.77801 | 47.80181 | 0.4678926 | 0.7413495 | 0.2011003 | 1.257344e-12 | 0.03374932
16.32821 | 49.2551 | 48.77034 | 47.79296 | 0.4847567 | 0.7419457 | 0.2016629 | 1.257344e-12 | 0.03377492
16.33821 | 49.2613 | 48.76267 | 47.7841 | 0.4986314 | 0.7425427 | 0.2022296 | 1.264448e-12 | 0.03380057
16.34821 | 49.2521 | 48.75498 | 47.77522 | 0.4971168 | 0.7431404 | 0.2028004 | 1.264448e-12 | 0.03382624
16.3582 | 49.2595 | 48.7473 | 47.76633 | 0.512205 | 0.7437385 | 0.2033748 | 1.264449e-12 | 0.03385191
16.3682 | 49.2819 | 48.73959 | 47.75742 | 0.5423117 | 0.7443377 | 0.2039539 | 1.271553e-12 | 0.03387765
16.3782 | 49.286 | 48.73187 | 47.74849 | 0.5541291 | 0.7449378 | 0.2045372 | 1.271553e-12 | 0.03390342
16.3882 | 49.2845 | 48.72414 | 47.73955 | 0.5603573 | 0.7455386 | 0.2051249 | 1.271553e-12 | 0.03392921
16.3982 | 49.2761 | 48.7164 | 47.73059 | 0.5596962 | 0.7461402 | 0.2057168 | 1.278657e-12 | 0.03395504
16.4082 | 49.2905 | 48.70865 | 47.72162 | 0.581846 | 0.7467425 | 0.2063131 | 1.278657e-12 | 0.0339809
16.41819 | 49.2893 | 48.7009 | 47.71264 | 0.5883986 | 0.7473452 | 0.2069133 | 1.285761e-12 | 0.03400676
16.42819 | 49.2874 | 48.69313 | 47.70363 | 0.5942698 | 0.7479492 | 0.2075185 | 1.285762e-12 | 0.03403268
16.43819 | 49.3 | 48.68535 | 47.69461 | 0.614652 | 0.7485539 | 0.2081283 | 1.285762e-12 | 0.03405864
16.44819 | 49.2938 | 48.67756 | 47.68557 | 0.616245 | 0.7491594 | 0.2087427 | 1.292866e-12 | 0.03408462
16.45819 | 49.2835 | 48.66975 | 47.67651 | 0.6137488 | 0.7497656 | 0.2093617 | 1.292866e-12 | 0.03411064
16.46819 | 49.2946 | 48.66194 | 47.66744 | 0.6326635 | 0.7503727 | 0.2099854 | 1.29997e-12 | 0.03413668
16.47818 | 49.3137 | 48.65412 | 47.65836 | 0.6595813 | 0.75098 | 0.2106132 | 1.299971e-12 | 0.03416274
16.48818 | 49.2998 | 48.64628 | 47.64926 | 0.6535177 | 0.7515887 | 0.2112464 | 1.299971e-12 | 0.03418884
16.49818 | 49.3061 | 48.63843 | 47.64014 | 0.6676652 | 0.7521981 | 0.2118845 | 1.307075e-12 | 0.03421499
16.50818 | 49.3124 | 48.63058 | 47.631 | 0.6818234 | 0.7528084 | 0.2125275 | 1.307075e-12 | 0.03424116
16.51818 | 49.3115 | 48.62271 | 47.62185 | 0.6887927 | 0.7534194 | 0.2131754 | 1.314179e-12 | 0.03426736
16.52818 | 49.2946 | 48.61483 | 47.61267 | 0.6797729 | 0.7540312 | 0.2138284 | 1.31418e-12 | 0.0342936
16.53817 | 49.3228 | 48.60694 | 47.6035 | 0.7158561 | 0.7546432 | 0.2144859 | 1.321284e-12 | 0.03431984
16.54817 | 49.313 | 48.59904 | 47.59429 | 0.7139581 | 0.7552567 | 0.215149 | 1.321284e-12 | 0.03434614
16.55817 | 49.2989 | 48.59113 | 47.58507 | 0.7077712 | 0.7558708 | 0.2158174 | 1.328388e-12 | 0.03437247
16.56817 | 49.3086 | 48.5832 | 47.57583 | 0.7253951 | 0.7564859 | 0.2164911 | 1.328388e-12 | 0.03439884
16.57817 | 49.3201 | 48.57527 | 47.56657 | 0.7448301 | 0.7571017 | 0.21717 | 1.328389e-12 | 0.03442523
16.58817 | 49.3167 | 48.56732 | 47.5573 | 0.749376 | 0.7577184 | 0.2178543 | 1.335493e-12 | 0.03445166
16.59816 | 49.3053 | 48.55938 | 47.54802 | 0.745925 | 0.7583351 | 0.2185434 | 1.335493e-12 | 0.03447809
16.60816 | 49.3053 | 48.55141 | 47.53871 | 0.7538928 | 0.7589534 | 0.2192386 | 1.342597e-12 | 0.03450458
16.61816 | 49.3049 | 48.54343 | 47.52939 | 0.7614717 | 0.7595724 | 0.2199394 | 1.342597e-12 | 0.03453111
16.62816 | 49.3271 | 48.53544 | 47.52004 | 0.7916615 | 0.7601923 | 0.2206458 | 1.349701e-12 | 0.03455766
16.63816 | 49.3059 | 48.52744 | 47.51068 | 0.7784621 | 0.760813 | 0.2213579 | 1.349702e-12 | 0.03458425
16.64816 | 49.3245 | 48.51943 | 47.50131 | 0.805074 | 0.7614344 | 0.2220757 | 1.356806e-12 | 0.03461087
16.65815 | 49.3175 | 48.51141 | 47.49192 | 0.8060887 | 0.7620561 | 0.2227985 | 1.356806e-12 | 0.0346375
16.66815 | 49.3245 | 48.50338 | 47.48251 | 0.8211224 | 0.7626792 | 0.2235279 | 1.36391e-12 | 0.03466419
16.67815 | 49.3314 | 48.49533 | 47.47308 | 0.8360671 | 0.7633031 | 0.2242633 | 1.363911e-12 | 0.0346909
16.68815 | 49.3127 | 48.48728 | 47.46363 | 0.8254227 | 0.7639277 | 0.2250047 | 1.371015e-12 | 0.03471765
16.69815 | 49.3295 | 48.47921 | 47.45416 | 0.8502892 | 0.7645533 | 0.2257521 | 1.371015e-12 | 0.03474444
16.70814 | 49.3117 | 48.47114 | 47.44469 | 0.8405586 | 0.7651791 | 0.2265049 | 1.371015e-12 | 0.03477123
16.71814 | 49.3276 | 48.46305 | 47.43518 | 0.864547 | 0.7658063 | 0.2272646 | 1.378119e-12 | 0.03479808
16.72814 | 49.3184 | 48.45495 | 47.42566 | 0.8634464 | 0.7664343 | 0.2280305 | 1.37812e-12 | 0.03482496
16.73814 | 49.3101 | 48.44684 | 47.41613 | 0.8632567 | 0.7670631 | 0.2288027 | 1.385224e-12 | 0.03485187
16.74814 | 49.3217 | 48.43872 | 47.40657 | 0.882978 | 0.7676928 | 0.2295813 | 1.385224e-12 | 0.03487882
16.75814 | 49.298 | 48.43059 | 47.39699 | 0.8674101 | 0.7683232 | 0.2303664 | 1.392328e-12 | 0.0349058
16.76813 | 49.3116 | 48.42246 | 47.38741 | 0.8891449 | 0.768954 | 0.2311571 | 1.392329e-12 | 0.03493279
16.77813 | 49.323 | 48.4143 | 47.3778 | 0.9086988 | 0.7695862 | 0.2319552 | 1.399433e-12 | 0.03495983
16.78813 | 49.329 | 48.40614 | 47.36817 | 0.9228635 | 0.7702193 | 0.2327599 | 1.406537e-12 | 0.03498692
16.79813 | 49.3187 | 48.39796 | 47.35852 | 0.9207393 | 0.770853 | 0.2335712 | 1.406537e-12 | 0.03501402
16.80813 | 49.299 | 48.38977 | 47.34886 | 0.9092258 | 0.7714877 | 0.2343893 | 1.413641e-12 | 0.03504118
16.81813 | 49.3104 | 48.38158 | 47.33917 | 0.9288233 | 0.7721231 | 0.2352143 | 1.413642e-12 | 0.03506835
16.82812 | 49.3122 | 48.37338 | 47.32948 | 0.9388233 | 0.7727588 | 0.2360453 | 1.420746e-12 | 0.03509554
16.83812 | 49.2958 | 48.36516 | 47.31975 | 0.9306424 | 0.773396 | 0.236884 | 1.420746e-12 | 0.03512279
16.84812 | 49.2833 | 48.35693 | 47.31001 | 0.9263722 | 0.7740341 | 0.2377297 | 1.42785e-12 | 0.03515007
16.85812 | 49.2967 | 48.34869 | 47.30025 | 0.948013 | 0.7746729 | 0.2385825 | 1.427851e-12 | 0.03517738
16.86812 | 49.2756 | 48.34044 | 47.29048 | 0.9351645 | 0.7753126 | 0.2394424 | 1.434955e-12 | 0.03520472
16.87812 | 49.2909 | 48.33217 | 47.28068 | 0.9587269 | 0.7759531 | 0.2403095 | 1.434955e-12 | 0.03523211
16.88811 | 49.2933 | 48.32391 | 47.27087 | 0.9693919 | 0.7765938 | 0.2411829 | 1.44206e-12 | 0.03525949
16.89811 | 49.2835 | 48.31562 | 47.26104 | 0.9678758 | 0.7772361 | 0.2420645 | 1.449164e-12 | 0.03528694
16.90811 | 49.2897 | 48.30733 | 47.25118 | 0.9823705 | 0.7778792 | 0.2429535 | 1.449164e-12 | 0.03531442
16.91811 | 49.2807 | 48.29902 | 47.24131 | 0.9816759 | 0.7785232 | 0.2438498 | 1.456268e-12 | 0.03534194
16.92811 | 49.2958 | 48.29071 | 47.23142 | 1.005092 | 0.779168 | 0.2447537 | 1.456269e-12 | 0.03536948
16.93811 | 49.2861 | 48.28238 | 47.22151 | 1.003719 | 0.7798136 | 0.245665 | 1.463373e-12 | 0.03539707
16.9481 | 49.2718 | 48.27405 | 47.21158 | 0.9977488 | 0.7804595 | 0.246583 | 1.463373e-12 | 0.03542466
16.9581 | 49.269 | 48.2657 | 47.20163 | 1.003297 | 0.7811068 | 0.2475095 | 1.470477e-12 | 0.03545231
16.9681 | 49.2698 | 48.25734 | 47.19166 | 1.012457 | 0.7817551 | 0.2484437 | 1.477582e-12 | 0.03548
16.9781 | 49.2873 | 48.24897 | 47.18168 | 1.038327 | 0.7824042 | 0.2493856 | 1.477582e-12 | 0.03550772
16.9881 | 49.2578 | 48.24059 | 47.17167 | 1.017208 | 0.7830541 | 0.2503352 | 1.484686e-12 | 0.03553547
16.9981 | 49.2786 | 48.2322 | 47.16164 | 1.046399 | 0.783705 | 0.2512926 | 1.484687e-12 | 0.03556325
17.00809 | 49.2672 | 48.22381 | 47.1516 | 1.043393 | 0.784356 | 0.2522569 | 1.491791e-12 | 0.03559105
17.01809 | 49.2673 | 48.21539 | 47.14154 | 1.051907 | 0.7850085 | 0.2532301 | 1.498895e-12 | 0.03561891
17.02809 | 49.2642 | 48.20697 | 47.13145 | 1.05723 | 0.785662 | 0.2542112 | 1.498896e-12 | 0.03564681
17.03809 | 49.2792 | 48.19853 | 47.12134 | 1.080665 | 0.7863163 | 0.2552002 | 1.506e-12 | 0.03567473
17.04809 | 49.26 | 48.19009 | 47.11122 | 1.069911 | 0.7869715 | 0.2561972 | 1.513104e-12 | 0.03570269
17.05809 | 49.2565 | 48.18163 | 47.10107 | 1.074867 | 0.7876275 | 0.2572022 | 1.513104e-12 | 0.03573068
17.06808 | 49.2576 | 48.17317 | 47.09092 | 1.084426 | 0.7882837 | 0.2582143 | 1.520209e-12 | 0.03575869
17.07808 | 49.2743 | 48.1647 | 47.08073 | 1.109604 | 0.7889415 | 0.2592354 | 1.520209e-12 | 0.03578675
17.08808 | 49.2576 | 48.15621 | 47.07053 | 1.101393 | 0.7896002 | 0.2602646 | 1.527313e-12 | 0.03581486
17.09808 | 49.2534 | 48.14771 | 47.0603 | 1.105694 | 0.7902597 | 0.2613018 | 1.534418e-12 | 0.03584299
17.10808 | 49.2582 | 48.1392 | 47.05006 | 1.119004 | 0.7909202 | 0.2623472 | 1.534418e-12 | 0.03587116
17.11807 | 49.2509 | 48.13068 | 47.0398 | 1.120218 | 0.7915809 | 0.2633996 | 1.541522e-12 | 0.03589934
17.12807 | 49.2464 | 48.12215 | 47.02952 | 1.124251 | 0.7922431 | 0.2644612 | 1.548627e-12 | 0.03592758
17.13807 | 49.2562 | 48.1136 | 47.01921 | 1.142595 | 0.7929062 | 0.2655308 | 1.548627e-12 | 0.03595585
17.14807 | 49.2504 | 48.10505 | 47.00889 | 1.14535 | 0.7935702 | 0.2666086 | 1.555731e-12 | 0.03598416
17.15807 | 49.2219 | 48.09648 | 46.99854 | 1.125417 | 0.7942351 | 0.2676944 | 1.562836e-12 | 0.03601251
17.16807 | 49.2401 | 48.08791 | 46.98818 | 1.152195 | 0.7949009 | 0.2687883 | 1.562836e-12 | 0.03604089
17.17806 | 49.2395 | 48.07932 | 46.9778 | 1.160175 | 0.7955669 | 0.2698891 | 1.56994e-12 | 0.03606927
17.18806 | 49.2328 | 48.07072 | 46.96739 | 1.162076 | 0.7962344 | 0.270999 | 1.577045e-12 | 0.03609772
17.19806 | 49.2426 | 48.06211 | 46.95697 | 1.180488 | 0.7969028 | 0.2721169 | 1.584149e-12 | 0.03612621
17.20806 | 49.2299 | 48.05349 | 46.94652 | 1.176411 | 0.7975722 | 0.2732427 | 1.58415e-12 | 0.03615474
17.21806 | 49.2233 | 48.04485 | 46.93605 | 1.178446 | 0.7982425 | 0.2743764 | 1.591254e-12 | 0.0361833
17.22806 | 49.2309 | 48.03621 | 46.92556 | 1.194693 | 0.7989137 | 0.2755179 | 1.598358e-12 | 0.03621189
17.23805 | 49.2137 | 48.02756 | 46.91507 | 1.186143 | 0.7995849 | 0.276666 | 1.598359e-12 | 0.03624049
17.24805 | 49.225 | 48.01889 | 46.90454 | 1.206114 | 0.800258 | 0.2778229 | 1.605463e-12 | 0.03626916
17.25805 | 49.1778 | 48.0102 | 46.89399 | 1.167597 | 0.8009319 | 0.2789875 | 1.612567e-12 | 0.03629786
17.26805 | 49.206 | 48.00151 | 46.88342 | 1.204492 | 0.8016067 | 0.2801596 | 1.619672e-12 | 0.0363266
17.27805 | 49.2021 | 47.9928 | 46.87282 | 1.209299 | 0.8022824 | 0.2813391 | 1.619672e-12 | 0.03635537
17.28805 | 49.2031 | 47.98408 | 46.86221 | 1.219019 | 0.802959 | 0.2825259 | 1.626777e-12 | 0.03638418
17.29804 | 49.1795 | 47.97536 | 46.85159 | 1.204142 | 0.8036357 | 0.2837186 | 1.633881e-12 | 0.03641299
17.30804 | 49.1907 | 47.96661 | 46.84094 | 1.224087 | 0.8043142 | 0.2849197 | 1.640985e-12 | 0.03644187
17.31804 | 49.1742 | 47.95785 | 46.83026 | 1.216346 | 0.8049935 | 0.2861277 | 1.640986e-12 | 0.0364708
17.32804 | 49.2071 | 47.94908 | 46.81957 | 1.258017 | 0.8056738 | 0.2873425 | 1.64809e-12 | 0.03649974
17.33804 | 49.1875 | 47.9403 | 46.80885 | 1.247201 | 0.8063551 | 0.2885641 | 1.655194e-12 | 0.03652874
17.34804 | 49.1866 | 47.9315 | 46.79811 | 1.255099 | 0.8070372 | 0.289792 | 1.662299e-12 | 0.03655777
17.35803 | 49.177 | 47.9227 | 46.78737 | 1.254302 | 0.8077195 | 0.2910251 | 1.662299e-12 | 0.0365868
17.36803 | 49.1695 | 47.91387 | 46.77659 | 1.255628 | 0.8084034 | 0.2922655 | 1.669404e-12 | 0.0366159
17.37803 | 49.1768 | 47.90503 | 46.76579 | 1.271768 | 0.8090883 | 0.2935118 | 1.676508e-12 | 0.03664504
17.38803 | 49.1915 | 47.89618 | 46.75497 | 1.295322 | 0.8097741 | 0.2947638 | 1.683613e-12 | 0.03667421
17.39803 | 49.178 | 47.88731 | 46.74412 | 1.290691 | 0.810461 | 0.2960213 | 1.690717e-12 | 0.03670342
17.40803 | 49.175 | 47.87842 | 46.73326 | 1.296575 | 0.8111487 | 0.2972841 | 1.690717e-12 | 0.03673266
17.41802 | 49.1628 | 47.86953 | 46.72239 | 1.293266 | 0.8118366 | 0.2985506 | 1.697822e-12 | 0.03676192
17.42802 | 49.1813 | 47.86062 | 46.71148 | 1.320681 | 0.812526 | 0.2998232 | 1.704926e-12 | 0.03679124
17.43802 | 49.1594 | 47.85169 | 46.70055 | 1.307711 | 0.8132166 | 0.3011002 | 1.712031e-12 | 0.03682059
17.44802 | 49.156 | 47.84274 | 46.6896 | 1.313258 | 0.813908 | 0.3023814 | 1.719135e-12 | 0.03684999
17.45802 | 49.1818 | 47.83378 | 46.67863 | 1.348021 | 0.8146004 | 0.3036664 | 1.719136e-12 | 0.03687942
17.46802 | 49.1369 | 47.8248 | 46.66764 | 1.312101 | 0.8152936 | 0.3049551 | 1.72624e-12 | 0.03690889
17.47801 | 49.1899 | 47.81581 | 46.65664 | 1.374089 | 0.8159873 | 0.3062456 | 1.733345e-12 | 0.03693837
17.48801 | 49.182 | 47.8068 | 46.6456 | 1.375204 | 0.8166824 | 0.3075404 | 1.740449e-12 | 0.03696791
17.49801 | 49.166 | 47.79776 | 46.63455 | 1.368237 | 0.8173786 | 0.3088377 | 1.747553e-12 | 0.03699749
17.50801 | 49.1776 | 47.78871 | 46.62347 | 1.388888 | 0.8180757 | 0.3101372 | 1.747554e-12 | 0.03702711
17.51801 | 49.1882 | 47.77964 | 46.61237 | 1.408558 | 0.8187737 | 0.3114384 | 1.754658e-12 | 0.03705676
17.528 | 49.1751 | 47.77056 | 46.60126 | 1.404538 | 0.819472 | 0.3127396 | 1.761763e-12 | 0.03708643
17.538 | 49.1504 | 47.76145 | 46.59012 | 1.388947 | 0.8201721 | 0.3140431 | 1.768867e-12 | 0.03711615
17.548 | 49.1634 | 47.75232 | 46.57896 | 1.411076 | 0.8208729 | 0.3153472 | 1.775972e-12 | 0.03714592
17.558 | 49.1692 | 47.74317 | 46.56777 | 1.426026 | 0.8215748 | 0.3166513 | 1.783076e-12 | 0.03717572
17.568 | 49.1263 | 47.734 | 46.55657 | 1.392297 | 0.8222776 | 0.317955 | 1.783077e-12 | 0.03720557
17.578 | 49.1795 | 47.72481 | 46.54534 | 1.454689 | 0.8229814 | 0.3192579 | 1.790181e-12 | 0.03723545
17.58799 | 49.159 | 47.71561 | 46.5341 | 1.443394 | 0.8236854 | 0.320558 | 1.797286e-12 | 0.03726535
17.59799 | 49.1621 | 47.70637 | 46.52282 | 1.455731 | 0.8243912 | 0.3218577 | 1.80439e-12 | 0.0372953
17.60799 | 49.1661 | 47.69711 | 46.51153 | 1.468991 | 0.825098 | 0.3231549 | 1.811495e-12 | 0.03732529
17.61799 | 49.1685 | 47.68782 | 46.50021 | 1.480675 | 0.8258056 | 0.3244493 | 1.811495e-12 | 0.03735532
17.62799 | 49.1583 | 47.67852 | 46.48888 | 1.479784 | 0.8265142 | 0.3257402 | 1.8186e-12 | 0.03738539
17.63799 | 49.1363 | 47.66918 | 46.47752 | 1.467117 | 0.8272237 | 0.3270271 | 1.825704e-12 | 0.0374155
17.64798 | 49.1406 | 47.65983 | 46.46615 | 1.480766 | 0.8279337 | 0.3283081 | 1.832808e-12 | 0.03744563
17.65798 | 49.1347 | 47.65045 | 46.45474 | 1.484251 | 0.8286452 | 0.3295853 | 1.839913e-12 | 0.03747581
17.66798 | 49.1049 | 47.64104 | 46.44332 | 1.463862 | 0.8293577 | 0.3308567 | 1.839913e-12 | 0.03750603
17.67798 | 49.1342 | 47.6316 | 46.43187 | 1.502601 | 0.8300713 | 0.3321218 | 1.847018e-12 | 0.03753629
17.68798 | 49.1241 | 47.62213 | 46.4204 | 1.501968 | 0.8307858 | 0.3333799 | 1.854122e-12 | 0.03756659
17.69798 | 49.1099 | 47.61264 | 46.40891 | 1.497263 | 0.8315012 | 0.3346305 | 1.861227e-12 | 0.03759693
17.70797 | 49.1096 | 47.60312 | 46.39741 | 1.506479 | 0.8322169 | 0.3358716 | 1.868331e-12 | 0.03762729
17.71797 | 49.0998 | 47.59357 | 46.38587 | 1.506233 | 0.8329344 | 0.3371051 | 1.868332e-12 | 0.0376577
17.72797 | 49.0916 | 47.58398 | 46.37431 | 1.507618 | 0.8336528 | 0.3383291 | 1.875436e-12 | 0.03768815
17.73797 | 49.0698 | 47.57437 | 46.36273 | 1.495435 | 0.8343722 | 0.3395431 | 1.882541e-12 | 0.03771865
17.74797 | 49.0818 | 47.56472 | 46.35113 | 1.517083 | 0.8350927 | 0.3407462 | 1.889645e-12 | 0.03774918
17.75797 | 49.0588 | 47.55504 | 46.3395 | 1.503764 | 0.835814 | 0.3419379 | 1.889646e-12 | 0.03777975
17.76796 | 49.0644 | 47.54533 | 46.32787 | 1.519069 | 0.8365357 | 0.3431164 | 1.89675e-12 | 0.03781033
17.77796 | 49.0587 | 47.53558 | 46.3162 | 1.523117 | 0.8372592 | 0.3442834 | 1.903855e-12 | 0.03784099
17.78796 | 49.0779 | 47.5258 | 46.30451 | 1.5521 | 0.8379835 | 0.345437 | 1.910959e-12 | 0.03787168
17.79796 | 49.0387 | 47.51598 | 46.29279 | 1.522718 | 0.8387089 | 0.3465765 | 1.91096e-12 | 0.0379024
17.80796 | 49.0422 | 47.50613 | 46.28106 | 1.536072 | 0.8394354 | 0.3477014 | 1.918064e-12 | 0.03793317
17.81796 | 49.0358 | 47.49624 | 46.2693 | 1.539563 | 0.8401628 | 0.348811 | 1.925169e-12 | 0.03796398
17.82795 | 49.0401 | 47.48632 | 46.25753 | 1.553781 | 0.8408905 | 0.3499035 | 1.925169e-12 | 0.0379948
17.83795 | 49.0282 | 47.47635 | 46.24573 | 1.551847 | 0.8416199 | 0.3509806 | 1.932273e-12 | 0.03802568
17.84795 | 49.0111 | 47.46635 | 46.2339 | 1.544751 | 0.8423503 | 0.3520404 | 1.939378e-12 | 0.03805661
17.85795 | 49.0234 | 47.45631 | 46.22205 | 1.567095 | 0.8430817 | 0.3530825 | 1.939378e-12 | 0.03808757
17.86795 | 49.0081 | 47.44622 | 46.21018 | 1.561878 | 0.8438141 | 0.3541062 | 1.946483e-12 | 0.03811858
17.87795 | 48.987 | 47.4361 | 46.19829 | 1.550902 | 0.8445476 | 0.3551109 | 1.953587e-12 | 0.03814962
17.88794 | 48.9982 | 47.42594 | 46.18639 | 1.572257 | 0.8452814 | 0.3560951 | 1.953588e-12 | 0.03818068
17.89794 | 48.9834 | 47.41574 | 46.17445 | 1.567663 | 0.8460169 | 0.3570602 | 1.960692e-12 | 0.0382118
17.90794 | 48.9935 | 47.40549 | 46.16249 | 1.588012 | 0.8467535 | 0.3580047 | 1.967797e-12 | 0.03824297
17.91794 | 48.9857 | 47.3952 | 46.1505 | 1.590503 | 0.847491 | 0.3589281 | 1.967797e-12 | 0.03827417
17.92794 | 48.9889 | 47.38486 | 46.1385 | 1.604037 | 0.8482295 | 0.3598299 | 1.974901e-12 | 0.03830542
17.93793 | 48.9648 | 47.3745 | 46.12648 | 1.590304 | 0.8489683 | 0.3607087 | 1.974902e-12 | 0.03833667
17.94793 | 48.9616 | 47.36407 | 46.11443 | 1.597526 | 0.8497091 | 0.3615659 | 1.982006e-12 | 0.03836799
17.95793 | 48.9775 | 47.35361 | 46.10236 | 1.623893 | 0.8504508 | 0.3624002 | 1.982007e-12 | 0.03839936
17.96793 | 48.9597 | 47.3431 | 46.09026 | 1.616604 | 0.8511934 | 0.3632111 | 1.989111e-12 | 0.03843077
17.97793 | 48.9203 | 47.33254 | 46.07814 | 1.587761 | 0.8519372 | 0.3639983 | 1.996215e-12 | 0.03846221
17.98793 | 48.9255 | 47.32194 | 46.066 | 1.603563 | 0.8526819 | 0.3647615 | 1.996216e-12 | 0.0384937
17.99792 | 48.9341 | 47.3113 | 46.05385 | 1.622801 | 0.8534269 | 0.3654997 | 2.00332e-12 | 0.03852519
18.00792 | 48.8922 | 47.3006 | 46.04166 | 1.591595 | 0.8541738 | 0.366214 | 2.00332e-12 | 0.03855676
18.01792 | 48.9123 | 47.28986 | 46.02945 | 1.622436 | 0.8549217 | 0.3669034 | 2.003321e-12 | 0.03858837
18.02792 | 48.8988 | 47.27908 | 46.01722 | 1.619724 | 0.8556707 | 0.3675678 | 2.010425e-12 | 0.03862002
18.03792 | 48.8888 | 47.26824 | 46.00496 | 1.620559 | 0.8564207 | 0.368207 | 2.010425e-12 | 0.03865171
18.04792 | 48.8799 | 47.25736 | 45.99268 | 1.622541 | 0.8571717 | 0.3688208 | 2.01753e-12 | 0.03868344
18.05791 | 48.8656 | 47.24644 | 45.98039 | 1.619159 | 0.857923 | 0.3694085 | 2.01753e-12 | 0.03871518
18.06791 | 48.8848 | 47.23546 | 45.96807 | 1.649335 | 0.8586761 | 0.3699713 | 2.024634e-12 | 0.03874699
18.07791 | 48.8227 | 47.22444 | 45.95572 | 1.598259 | 0.8594303 | 0.3705085 | 2.024635e-12 | 0.03877885
18.08791 | 48.8254 | 47.21337 | 45.94335 | 1.61203 | 0.8601856 | 0.3710201 | 2.024635e-12 | 0.03881074
18.09791 | 48.8195 | 47.20225 | 45.93096 | 1.617248 | 0.8609419 | 0.3715061 | 2.031739e-12 | 0.03884268
18.10791 | 48.8145 | 47.19109 | 45.91855 | 1.623414 | 0.8616993 | 0.3719666 | 2.03174e-12 | 0.03887465
18.1179 | 48.7788 | 47.17988 | 45.90612 | 1.598915 | 0.8624569 | 0.3724012 | 2.03174e-12 | 0.03890664
18.1279 | 48.7985 | 47.16862 | 45.89366 | 1.629875 | 0.8632164 | 0.3728111 | 2.038844e-12 | 0.0389387
18.1379 | 48.7712 | 47.15732 | 45.88117 | 1.613882 | 0.863977 | 0.3731958 | 2.038844e-12 | 0.03897081
18.1479 | 48.7602 | 47.14596 | 45.86867 | 1.614236 | 0.8647386 | 0.3735557 | 2.038845e-12 | 0.03900295
18.1579 | 48.7337 | 47.13456 | 45.85614 | 1.599136 | 0.8655014 | 0.3738909 | 2.038845e-12 | 0.03903514
18.1679 | 48.7755 | 47.12312 | 45.84358 | 1.652382 | 0.8662652 | 0.3742017 | 2.045949e-12 | 0.03906736
18.17789 | 48.6814 | 47.11164 | 45.83102 | 1.569763 | 0.8670292 | 0.3744881 | 2.045949e-12 | 0.0390996
18.18789 | 48.702 | 47.1001 | 45.81842 | 1.601902 | 0.8677951 | 0.374751 | 2.04595e-12 | 0.03913191
18.19789 | 48.6998 | 47.08852 | 45.8058 | 1.611285 | 0.8685621 | 0.3749905 | 2.04595e-12 | 0.03916427
18.20789 | 48.6831 | 47.07689 | 45.79315 | 1.606213 | 0.8693302 | 0.3752071 | 2.053054e-12 | 0.03919666
18.21789 | 48.685 | 47.06521 | 45.78048 | 1.619786 | 0.8700994 | 0.3754009 | 2.053054e-12 | 0.0392291
18.22789 | 48.6554 | 47.0535 | 45.76779 | 1.601903 | 0.8708697 | 0.3755727 | 2.053054e-12 | 0.03926158
18.23788 | 48.65 | 47.04175 | 45.75509 | 1.608251 | 0.8716403 | 0.3757226 | 2.053055e-12 | 0.03929407
18.24788 | 48.6174 | 47.02994 | 45.74235 | 1.587455 | 0.8724127 | 0.3758515 | 2.053055e-12 | 0.03932663
18.25788 | 48.6343 | 47.0181 | 45.72959 | 1.616202 | 0.8731862 | 0.3759596 | 2.053055e-12 | 0.03935924
18.26788 | 48.6094 | 47.00621 | 45.71681 | 1.60319 | 0.8739609 | 0.3760476 | 2.053055e-12 | 0.0393919
18.27788 | 48.5692 | 46.99428 | 45.704 | 1.57492 | 0.8747367 | 0.376116 | 2.060159e-12 | 0.03942459
18.28787 | 48.538 | 46.98232 | 45.69119 | 1.555679 | 0.8755127 | 0.3761653 | 2.06016e-12 | 0.03945728
18.29787 | 48.5839 | 46.97031 | 45.67833 | 1.613591 | 0.8762907 | 0.3761962 | 2.06016e-12 | 0.03949006
18.30787 | 48.5271 | 46.95826 | 45.66546 | 1.568842 | 0.8770698 | 0.3762092 | 2.06016e-12 | 0.03952289
18.31787 | 48.5349 | 46.94617 | 45.65256 | 1.588733 | 0.8778499 | 0.376205 | 2.06016e-12 | 0.03955575
18.32787 | 48.5099 | 46.93404 | 45.63963 | 1.575862 | 0.8786311 | 0.3761842 | 2.06016e-12 | 0.03958866
18.33787 | 48.5116 | 46.92187 | 45.62669 | 1.589729 | 0.8794135 | 0.3761475 | 2.06016e-12 | 0.03962161
18.34786 | 48.5267 | 46.90968 | 45.61373 | 1.617021 | 0.8801962 | 0.3760954 | 2.06016e-12 | 0.03965457
18.35786 | 48.5008 | 46.89744 | 45.60074 | 1.603362 | 0.8809808 | 0.3760287 | 2.06016e-12 | 0.0396876
18.36786 | 48.5111 | 46.88516 | 45.58773 | 1.62594 | 0.8817665 | 0.375948 | 2.060161e-12 | 0.03972068
18.37786 | 48.4342 | 46.87285 | 45.57469 | 1.561352 | 0.8825534 | 0.3758539 | 2.060161e-12 | 0.03975381
18.38786 | 48.4625 | 46.8605 | 45.56162 | 1.602 | 0.8833413 | 0.3757471 | 2.060161e-12 | 0.03978698
18.39786 | 48.4443 | 46.84812 | 45.54854 | 1.596181 | 0.8841304 | 0.3756284 | 2.060161e-12 | 0.03982019
18.40785 | 48.4385 | 46.83572 | 45.53544 | 1.602783 | 0.8849199 | 0.3754985 | 2.060161e-12 | 0.03985341
18.41785 | 48.4116 | 46.82327 | 45.52231 | 1.588331 | 0.8857112 | 0.3753577 | 2.060161e-12 | 0.03988671
18.42785 | 48.4036 | 46.81079 | 45.50916 | 1.59281 | 0.8865037 | 0.3752071 | 2.060161e-12 | 0.03992005
18.43785 | 48.3964 | 46.79828 | 45.49598 | 1.598121 | 0.8872974 | 0.3750471 | 2.060161e-12 | 0.03995344
18.44785 | 48.365 | 46.78574 | 45.48278 | 1.579263 | 0.8880921 | 0.3748784 | 2.060161e-12 | 0.03998687
18.45785 | 48.3982 | 46.77317 | 45.46956 | 1.625035 | 0.888888 | 0.3747017 | 2.060162e-12 | 0.04002034
18.46784 | 48.34 | 46.76058 | 45.45632 | 1.579423 | 0.8896842 | 0.3745179 | 2.060162e-12 | 0.04005383
18.47784 | 48.3401 | 46.74795 | 45.44305 | 1.592153 | 0.8904823 | 0.3743272 | 2.060162e-12 | 0.04008739
18.48784 | 48.3001 | 46.73529 | 45.42976 | 1.564811 | 0.8912816 | 0.3741305 | 2.060162e-12 | 0.040121
18.49784 | 48.3532 | 46.7226 | 45.41644 | 1.630597 | 0.8920822 | 0.3739283 | 2.060162e-12 | 0.04015465
18.50784 | 48.3125 | 46.70989 | 45.4031 | 1.602609 | 0.8928838 | 0.3737213 | 2.060162e-12 | 0.04018835
18.51784 | 48.331 | 46.69715 | 45.38973 | 1.633848 | 0.8936866 | 0.3735101 | 2.060162e-12 | 0.04022209
18.52783 | 48.306 | 46.6844 | 45.37636 | 1.6216 | 0.8944897 | 0.3732956 | 2.060162e-12 | 0.04025584
18.53783 | 48.2864 | 46.67161 | 45.36295 | 1.614789 | 0.8952947 | 0.3730777 | 2.053058e-12 | 0.04028968
18.54783 | 48.3149 | 46.6588 | 45.34951 | 1.656103 | 0.896101 | 0.3728575 | 2.053058e-12 | 0.04032355
18.55783 | 48.275 | 46.64596 | 45.33606 | 1.629042 | 0.8969084 | 0.3726353 | 2.053058e-12 | 0.04035747
18.56783 | 48.2592 | 46.6331 | 45.32258 | 1.626103 | 0.897717 | 0.3724118 | 2.053058e-12 | 0.04039144
18.57783 | 48.2221 | 46.62021 | 45.30907 | 1.601888 | 0.8985268 | 0.3721874 | 2.053058e-12 | 0.04042544
18.58782 | 48.2425 | 46.60732 | 45.29556 | 1.635182 | 0.8993369 | 0.3719631 | 2.053059e-12 | 0.04045947
18.59782 | 48.2153 | 46.59439 | 45.28201 | 1.62091 | 0.900149 | 0.3717387 | 2.053059e-12 | 0.04049358
18.60782 | 48.2104 | 46.58144 | 45.26843 | 1.628961 | 0.9009622 | 0.371515 | 2.053059e-12 | 0.04052771
18.61782 | 48.1895 | 46.56847 | 45.25484 | 1.621032 | 0.9017766 | 0.3712925 | 2.053059e-12 | 0.04056191
18.62782 | 48.1747 | 46.55548 | 45.24122 | 1.619223 | 0.9025922 | 0.3710717 | 2.053059e-12 | 0.04059615
18.63782 | 48.1761 | 46.54247 | 45.22757 | 1.633635 | 0.903409 | 0.370853 | 2.053059e-12 | 0.04063043
18.64781 | 48.1867 | 46.52945 | 45.21392 | 1.657253 | 0.9042263 | 0.3706371 | 2.053059e-12 | 0.04066473
18.65781 | 48.1639 | 46.5164 | 45.20023 | 1.647503 | 0.9050455 | 0.3704239 | 2.053059e-12 | 0.04069911
18.66781 | 48.1198 | 46.50333 | 45.18651 | 1.616472 | 0.9058657 | 0.3702141 | 2.053059e-12 | 0.04073352
18.67781 | 48.108 | 46.49024 | 45.17278 | 1.617759 | 0.9066873 | 0.3700081 | 2.053059e-12 | 0.04076799
18.68781 | 48.0904 | 46.47714 | 45.15902 | 1.613265 | 0.90751 | 0.3698062 | 2.053059e-12 | 0.04080251
18.6978 | 48.1055 | 46.46403 | 45.14525 | 1.641474 | 0.9083332 | 0.3696089 | 2.053059e-12 | 0.04083703
18.7078 | 48.0538 | 46.45089 | 45.13144 | 1.602914 | 0.9091584 | 0.3694164 | 2.05306e-12 | 0.04087164
18.7178 | 48.0521 | 46.43773 | 45.11761 | 1.614371 | 0.9099848 | 0.369229 | 2.045956e-12 | 0.04090629
18.7278 | 48.038 | 46.42456 | 45.10375 | 1.613445 | 0.9108122 | 0.3690471 | 2.045956e-12 | 0.04094099
18.7378 | 48.007 | 46.41137 | 45.08988 | 1.595635 | 0.911641 | 0.3688711 | 2.045956e-12 | 0.04097573
18.7478 | 48.0245 | 46.39816 | 45.07598 | 1.626341 | 0.9124709 | 0.3687011 | 2.045956e-12 | 0.04101053
18.75779 | 47.9638 | 46.38495 | 45.06207 | 1.578849 | 0.9133013 | 0.3685378 | 2.045956e-12 | 0.04104534
18.76779 | 47.9457 | 46.37171 | 45.04812 | 1.573986 | 0.9141337 | 0.3683808 | 2.045956e-12 | 0.04108022
18.77779 | 47.902 | 46.35846 | 45.03415 | 1.543538 | 0.9149675 | 0.3682308 | 2.045956e-12 | 0.04111515
18.78779 | 47.895 | 46.3452 | 45.02016 | 1.549805 | 0.9158021 | 0.3680879 | 2.045956e-12 | 0.04115012
18.79779 | 47.9052 | 46.33191 | 45.00614 | 1.573286 | 0.9166382 | 0.3679525 | 2.045956e-12 | 0.04118515
18.80779 | 47.8554 | 46.31862 | 44.9921 | 1.536783 | 0.9174754 | 0.3678246 | 2.045957e-12 | 0.04122023
18.81778 | 47.8774 | 46.30532 | 44.97805 | 1.57208 | 0.918313 | 0.3677047 | 2.045957e-12 | 0.04125532
18.82778 | 47.8381 | 46.292 | 44.96396 | 1.546104 | 0.9191528 | 0.3675926 | 2.045957e-12 | 0.04129049
18.83778 | 47.8433 | 46.27866 | 44.94985 | 1.564643 | 0.9199938 | 0.3674887 | 2.045957e-12 | 0.04132569
18.84778 | 47.8071 | 46.26531 | 44.93572 | 1.541795 | 0.920836 | 0.3673931 | 2.045957e-12 | 0.04136096
18.85778 | 47.7708 | 46.25194 | 44.92156 | 1.51886 | 0.9216795 | 0.3673061 | 2.045957e-12 | 0.04139627
18.86778 | 47.7553 | 46.23856 | 44.90738 | 1.516739 | 0.9225241 | 0.3672277 | 2.045957e-12 | 0.04143163
18.87777 | 47.682 | 46.22518 | 44.89319 | 1.456818 | 0.9233691 | 0.3671582 | 2.045957e-12 | 0.041467
18.88777 | 47.7085 | 46.21178 | 44.87896 | 1.496723 | 0.9242162 | 0.3670976 | 2.045958e-12 | 0.04150246
18.89777 | 47.682 | 46.19836 | 44.86471 | 1.483641 | 0.9250647 | 0.3670461 | 2.045958e-12 | 0.04153796
18.90777 | 47.6608 | 46.18493 | 44.85044 | 1.475872 | 0.9259143 | 0.3670038 | 2.053062e-12 | 0.04157351
18.91777 | 47.6496 | 46.17148 | 44.83614 | 1.478116 | 0.9267652 | 0.3669707 | 2.053062e-12 | 0.0416091
18.92777 | 47.6164 | 46.15803 | 44.82182 | 1.458372 | 0.9276174 | 0.3669471 | 2.053062e-12 | 0.04164475
18.93776 | 47.6271 | 46.14457 | 44.80749 | 1.482527 | 0.9284699 | 0.3669329 | 2.053062e-12 | 0.04168041
18.94776 | 47.5688 | 46.13109 | 44.79312 | 1.437708 | 0.9293245 | 0.3669284 | 2.053063e-12 | 0.04171615
18.95776 | 47.5993 | 46.1176 | 44.77873 | 1.481702 | 0.9301805 | 0.3669334 | 2.053063e-12 | 0.04175195
18.96776 | 47.5246 | 46.10409 | 44.76432 | 1.420508 | 0.9310377 | 0.3669482 | 2.053063e-12 | 0.04178778
18.97776 | 47.5173 | 46.09057 | 44.74988 | 1.426725 | 0.9318962 | 0.3669728 | 2.053063e-12 | 0.04182367
18.98776 | 47.4933 | 46.07704 | 44.73542 | 1.416255 | 0.9327559 | 0.3670073 | 2.053063e-12 | 0.0418596
18.99775 | 47.4992 | 46.06352 | 44.72095 | 1.435684 | 0.933616 | 0.3670515 | 2.053063e-12 | 0.04189556
19.00775 | 47.4843 | 46.04996 | 44.70645 | 1.434338 | 0.9344783 | 0.3671058 | 2.053064e-12 | 0.04193159
19.01775 | 47.4336 | 46.0364 | 44.69192 | 1.397204 | 0.9353419 | 0.3671701 | 2.053064e-12 | 0.04196768
19.02775 | 47.4609 | 46.02282 | 44.67736 | 1.438081 | 0.9362067 | 0.3672444 | 2.060168e-12 | 0.04200381
19.03775 | 47.4194 | 46.00923 | 44.66279 | 1.410171 | 0.9370729 | 0.3673287 | 2.060168e-12 | 0.04203999
19.04775 | 47.3839 | 45.99563 | 44.64819 | 1.388272 | 0.9379403 | 0.3674232 | 2.060168e-12 | 0.04207622
19.05774 | 47.3574 | 45.98203 | 44.63358 | 1.375372 | 0.938808 | 0.3675276 | 2.060168e-12 | 0.04211247
19.06774 | 47.3125 | 45.9684 | 44.61893 | 1.344097 | 0.9396779 | 0.3676422 | 2.060169e-12 | 0.0421488
19.07774 | 47.301 | 45.95477 | 44.60426 | 1.346234 | 0.9405493 | 0.367767 | 2.060169e-12 | 0.04218518
19.08774 | 47.2724 | 45.94112 | 44.58957 | 1.331282 | 0.9414219 | 0.3679019 | 2.060169e-12 | 0.04222162
19.09774 | 47.3035 | 45.92746 | 44.57486 | 1.376042 | 0.9422957 | 0.368047 | 2.067273e-12 | 0.04225809
19.10773 | 47.2661 | 45.9138 | 44.56013 | 1.3523 | 0.9431699 | 0.3682021 | 2.067273e-12 | 0.04229458
19.11773 | 47.2472 | 45.90012 | 44.54537 | 1.347084 | 0.9440464 | 0.3683674 | 2.067274e-12 | 0.04233116
19.12773 | 47.2222 | 45.88642 | 44.53059 | 1.335779 | 0.9449243 | 0.3685429 | 2.067274e-12 | 0.04236779
19.13773 | 47.1844 | 45.87271 | 44.51578 | 1.311686 | 0.9458033 | 0.3687285 | 2.067274e-12 | 0.04240447
19.14773 | 47.164 | 45.859 | 44.50095 | 1.305004 | 0.9466837 | 0.3689243 | 2.067274e-12 | 0.0424412
19.15773 | 47.1173 | 45.84527 | 44.48609 | 1.272034 | 0.9475654 | 0.3691302 | 2.074379e-12 | 0.04247798
19.16772 | 47.0883 | 45.83154 | 44.47123 | 1.256762 | 0.9484474 | 0.3693459 | 2.074379e-12 | 0.04251477
19.17772 | 47.0701 | 45.81778 | 44.45633 | 1.252316 | 0.9493318 | 0.369572 | 2.074379e-12 | 0.04255165
19.18772 | 47.0547 | 45.80402 | 44.4414 | 1.250681 | 0.9502176 | 0.3698081 | 2.074379e-12 | 0.04258858
19.19772 | 47.0524 | 45.79024 | 44.42646 | 1.262158 | 0.9511046 | 0.3700543 | 2.07438e-12 | 0.04262557
19.20772 | 47.0089 | 45.77645 | 44.41149 | 1.232446 | 0.9519929 | 0.3703104 | 2.081484e-12 | 0.0426626
19.21772 | 47.018 | 45.76265 | 44.39649 | 1.255346 | 0.9528825 | 0.3705766 | 2.081484e-12 | 0.04269969
19.22771 | 46.9673 | 45.74886 | 44.38149 | 1.218444 | 0.9537725 | 0.3708525 | 2.081484e-12 | 0.04273678
19.23771 | 46.9347 | 45.73503 | 44.36645 | 1.199668 | 0.9546648 | 0.3711386 | 2.081485e-12 | 0.04277396
19.24771 | 46.8799 | 45.7212 | 44.35139 | 1.158703 | 0.9555585 | 0.3714347 | 2.088589e-12 | 0.0428112
19.25771 | 46.8647 | 45.70735 | 44.33631 | 1.15735 | 0.9564536 | 0.3717406 | 2.088589e-12 | 0.04284849
19.26771 | 46.84 | 45.69349 | 44.3212 | 1.146509 | 0.9573499 | 0.3720564 | 2.088589e-12 | 0.04288583
19.27771 | 46.7989 | 45.67962 | 44.30607 | 1.11928 | 0.9582476 | 0.372382 | 2.08859e-12 | 0.04292322
19.2877 | 46.7949 | 45.66575 | 44.29093 | 1.129149 | 0.9591457 | 0.3727171 | 2.095694e-12 | 0.04296063
19.2977 | 46.7636 | 45.65186 | 44.27575 | 1.111743 | 0.960046 | 0.3730622 | 2.095694e-12 | 0.04299812
19.3077 | 46.7704 | 45.63795 | 44.26055 | 1.132449 | 0.9609478 | 0.3734171 | 2.095694e-12 | 0.04303567
19.3177 | 46.7192 | 45.62403 | 44.24533 | 1.095167 | 0.9618509 | 0.3737817 | 2.102799e-12 | 0.04307326
19.3277 | 46.6807 | 45.6101 | 44.23008 | 1.070597 | 0.9627554 | 0.374156 | 2.102799e-12 | 0.04311092
19.3377 | 46.6339 | 45.59616 | 44.21481 | 1.037738 | 0.9636614 | 0.3745399 | 2.102799e-12 | 0.04314862
19.34769 | 46.5843 | 45.58222 | 44.19953 | 1.002078 | 0.9645675 | 0.374933 | 2.1028e-12 | 0.04318633
19.35769 | 46.5729 | 45.56826 | 44.18422 | 1.004644 | 0.965476 | 0.375336 | 2.109904e-12 | 0.04322413
19.36769 | 46.5222 | 45.55428 | 44.16888 | 0.9679216 | 0.966386 | 0.3757486 | 2.109904e-12 | 0.04326199
19.37769 | 46.4954 | 45.54029 | 44.15352 | 0.9551112 | 0.9672973 | 0.3761706 | 2.109904e-12 | 0.04329991
19.38769 | 46.489 | 45.52629 | 44.13814 | 0.9627127 | 0.9682101 | 0.3766021 | 2.117009e-12 | 0.04333787
19.39769 | 46.4545 | 45.51227 | 44.12273 | 0.9422263 | 0.9691241 | 0.377043 | 2.117009e-12 | 0.04337588
19.40768 | 46.4569 | 45.49826 | 44.10732 | 0.9586379 | 0.9700387 | 0.3774929 | 2.117009e-12 | 0.04341391
19.41768 | 46.4148 | 45.48422 | 44.09186 | 0.9305757 | 0.9709555 | 0.3779525 | 2.124114e-12 | 0.04345204
19.42768 | 46.3755 | 45.47017 | 44.07639 | 0.9053255 | 0.9718737 | 0.3784214 | 2.124114e-12 | 0.04349021
19.43768 | 46.3042 | 45.45611 | 44.06089 | 0.8480872 | 0.9727934 | 0.3788996 | 2.124114e-12 | 0.04352843
19.44768 | 46.2921 | 45.44204 | 44.04537 | 0.8500612 | 0.9737144 | 0.3793871 | 2.131219e-12 | 0.04356672
19.45768 | 46.2654 | 45.42795 | 44.02983 | 0.8374473 | 0.9746368 | 0.3798837 | 2.131219e-12 | 0.04360505
19.46767 | 46.2124 | 45.41387 | 44.01428 | 0.7985315 | 0.9755597 | 0.380389 | 2.138323e-12 | 0.04364339
19.47767 | 46.1878 | 45.39976 | 43.99869 | 0.7880418 | 0.976485 | 0.380904 | 2.138324e-12 | 0.04368184
19.48767 | 46.1845 | 45.38564 | 43.98308 | 0.7988644 | 0.9774115 | 0.381428 | 2.138324e-12 | 0.04372033
19.49767 | 46.1891 | 45.3715 | 43.96744 | 0.8175992 | 0.9783396 | 0.3819611 | 2.145428e-12 | 0.04375888
19.50767 | 46.1316 | 45.35735 | 43.95178 | 0.7742462 | 0.979269 | 0.3825033 | 2.145429e-12 | 0.04379748
19.51766 | 46.1026 | 45.34321 | 43.93612 | 0.7593912 | 0.980199 | 0.3830538 | 2.152533e-12 | 0.0438361
19.52766 | 46.0639 | 45.32904 | 43.92042 | 0.7348627 | 0.9811313 | 0.3836139 | 2.152534e-12 | 0.0438748
19.53766 | 46.0197 | 45.31485 | 43.90469 | 0.7048464 | 0.982065 | 0.384183 | 2.152534e-12 | 0.04391356
19.54766 | 46.0034 | 45.30066 | 43.88894 | 0.7027424 | 0.9830001 | 0.3847609 | 2.159638e-12 | 0.04395238
19.55766 | 45.9771 | 45.28645 | 43.87317 | 0.6906506 | 0.9839366 | 0.3853477 | 2.159639e-12 | 0.04399126
19.56766 | 45.9621 | 45.27223 | 43.85738 | 0.6898712 | 0.9848746 | 0.3859433 | 2.166743e-12 | 0.04403018
19.57765 | 45.9169 | 45.25801 | 43.84158 | 0.6588898 | 0.9858131 | 0.3865472 | 2.166743e-12 | 0.04406912
19.58765 | 45.9343 | 45.24376 | 43.82574 | 0.690535 | 0.9867539 | 0.3871604 | 2.166744e-12 | 0.04410815
19.59765 | 45.9042 | 45.22951 | 43.80988 | 0.6746922 | 0.9876963 | 0.3877824 | 2.173848e-12 | 0.04414724
19.60765 | 45.8702 | 45.21524 | 43.794 | 0.6549621 | 0.98864 | 0.3884131 | 2.173848e-12 | 0.04418638
19.61765 | 45.823 | 45.20096 | 43.77809 | 0.6220441 | 0.9895852 | 0.3890526 | 2.180953e-12 | 0.04422558
19.62765 | 45.7858 | 45.18666 | 43.76216 | 0.5991386 | 0.9905318 | 0.3897006 | 2.180953e-12 | 0.04426484
19.63764 | 45.7901 | 45.17237 | 43.74623 | 0.617731 | 0.9914789 | 0.3903568 | 2.188058e-12 | 0.04430411
19.64764 | 45.7398 | 45.15805 | 43.73026 | 0.58175 | 0.9924285 | 0.3910221 | 2.188058e-12 | 0.04434347
19.65764 | 45.7156 | 45.14372 | 43.71426 | 0.5718815 | 0.9933794 | 0.3916961 | 2.195163e-12 | 0.04438289
19.66764 | 45.7136 | 45.12937 | 43.69824 | 0.5842251 | 0.994332 | 0.3923787 | 2.195163e-12 | 0.04442236
19.67764 | 45.67 | 45.11502 | 43.6822 | 0.5549813 | 0.9952859 | 0.3930698 | 2.202267e-12 | 0.04446189
19.68764 | 45.7015 | 45.10065 | 43.66614 | 0.6008497 | 0.9962413 | 0.3937695 | 2.202268e-12 | 0.04450148
19.69763 | 45.6554 | 45.08628 | 43.65007 | 0.5691162 | 0.9971972 | 0.3944769 | 2.209372e-12 | 0.04454109
19.70763 | 45.6081 | 45.07189 | 43.63396 | 0.5362094 | 0.9981555 | 0.3951935 | 2.209373e-12 | 0.04458078
19.71763 | 45.586 | 45.05749 | 43.61783 | 0.5285148 | 0.9991153 | 0.3959187 | 2.216477e-12 | 0.04462053
19.72763 | 45.5617 | 45.04307 | 43.60168 | 0.5186329 | 1.000076 | 0.3966522 | 2.216477e-12 | 0.04466034
19.73763 | 45.546 | 45.02864 | 43.5855 | 0.5173628 | 1.001039 | 0.3973942 | 2.223582e-12 | 0.0447002
19.74763 | 45.5224 | 45.01419 | 43.56931 | 0.5082053 | 1.002004 | 0.3981446 | 2.223582e-12 | 0.04474012
19.75762 | 45.4716 | 44.99975 | 43.5531 | 0.4718456 | 1.002968 | 0.3989027 | 2.230687e-12 | 0.04478006
19.76762 | 45.4615 | 44.98529 | 43.53686 | 0.4762127 | 1.003936 | 0.3996699 | 2.230687e-12 | 0.04482009
19.77762 | 45.4573 | 44.97081 | 43.5206 | 0.4864924 | 1.004904 | 0.4004454 | 2.237792e-12 | 0.04486018
19.78762 | 45.4302 | 44.95632 | 43.50431 | 0.4738841 | 1.005874 | 0.4012295 | 2.237792e-12 | 0.04490032
19.79762 | 45.4014 | 44.94181 | 43.488 | 0.4595883 | 1.006846 | 0.4020216 | 2.244897e-12 | 0.04494053
19.80762 | 45.3601 | 44.9273 | 43.47167 | 0.4328044 | 1.007819 | 0.4028223 | 2.244897e-12 | 0.04498079
19.81761 | 45.3096 | 44.91278 | 43.45534 | 0.3968184 | 1.008793 | 0.4036303 | 2.252001e-12 | 0.04502107
19.82761 | 45.291 | 44.89824 | 43.43896 | 0.3927592 | 1.00977 | 0.4044475 | 2.259106e-12 | 0.04506144
19.83761 | 45.2847 | 44.88369 | 43.42257 | 0.4010123 | 1.010747 | 0.405273 | 2.259106e-12 | 0.04510187
19.84761 | 45.2456 | 44.86912 | 43.40615 | 0.3764777 | 1.011727 | 0.4061068 | 2.266211e-12 | 0.04514236
19.85761 | 45.2514 | 44.85454 | 43.38971 | 0.3968552 | 1.012707 | 0.4069489 | 2.266211e-12 | 0.04518291
19.8676 | 45.2429 | 44.83997 | 43.37326 | 0.4029304 | 1.013689 | 0.4077984 | 2.273316e-12 | 0.04522347
19.8776 | 45.2195 | 44.82537 | 43.35677 | 0.3941321 | 1.014673 | 0.408657 | 2.273316e-12 | 0.04526414
19.8876 | 45.2038 | 44.81075 | 43.34027 | 0.3930462 | 1.015658 | 0.4095238 | 2.280421e-12 | 0.04530485
19.8976 | 45.168 | 44.79613 | 43.32374 | 0.3718723 | 1.016645 | 0.4103988 | 2.287525e-12 | 0.04534563
19.9076 | 45.1134 | 44.78149 | 43.30719 | 0.3319108 | 1.017633 | 0.4112821 | 2.287526e-12 | 0.04538646
19.9176 | 45.0938 | 44.76684 | 43.29061 | 0.3269611 | 1.018623 | 0.4121737 | 2.29463e-12 | 0.04542736
19.92759 | 45.0714 | 44.75219 | 43.27404 | 0.319209 | 1.019614 | 0.4130727 | 2.294631e-12 | 0.04546826
19.93759 | 45.0572 | 44.73752 | 43.25742 | 0.3196836 | 1.020607 | 0.4139806 | 2.301735e-12 | 0.04550928
19.94759 | 44.9808 | 44.72283 | 43.24078 | 0.2579699 | 1.021602 | 0.4148969 | 2.30884e-12 | 0.04555035
19.95759 | 44.9943 | 44.70813 | 43.22412 | 0.2861685 | 1.022598 | 0.4158214 | 2.30884e-12 | 0.04559147
19.96759 | 44.9896 | 44.69342 | 43.20744 | 0.2961792 | 1.023596 | 0.4167541 | 2.315945e-12 | 0.04563265
19.97759 | 44.9759 | 44.6787 | 43.19073 | 0.2972017 | 1.024595 | 0.417695 | 2.323049e-12 | 0.04567389
19.98758 | 44.9345 | 44.66398 | 43.17403 | 0.2705215 | 1.025595 | 0.4186432 | 2.32305e-12 | 0.04571516
19.99758 | 44.9109 | 44.64923 | 43.15728 | 0.2616678 | 1.026597 | 0.4196006 | 2.330154e-12 | 0.04575652
20.00758 | 44.8731 | 44.63447 | 43.14051 | 0.238626 | 1.027601 | 0.4205662 | 2.330155e-12 | 0.04579794
20.01758 | 44.8682 | 44.6197 | 43.12372 | 0.248496 | 1.028607 | 0.4215401 | 2.33726e-12 | 0.04583941
20.02758 | 44.8368 | 44.60492 | 43.1069 | 0.2318777 | 1.029614 | 0.4225222 | 2.344364e-12 | 0.04588095
20.03758 | 44.8181 | 44.59013 | 43.09007 | 0.2279715 | 1.030623 | 0.4235125 | 2.344365e-12 | 0.04592255
20.04757 | 44.7525 | 44.57534 | 43.07323 | 0.1771621 | 1.031632 | 0.4245102 | 2.351469e-12 | 0.04596417
20.05757 | 44.7506 | 44.56052 | 43.05635 | 0.1900791 | 1.032644 | 0.425517 | 2.358574e-12 | 0.04600589
20.06757 | 44.7102 | 44.54569 | 43.03945 | 0.1645078 | 1.033658 | 0.4265321 | 2.358574e-12 | 0.04604767
20.07757 | 44.7036 | 44.53085 | 43.02253 | 0.1727482 | 1.034673 | 0.4275556 | 2.365679e-12 | 0.04608951
20.08757 | 44.6668 | 44.516 | 43.00559 | 0.1508002 | 1.035689 | 0.4285872 | 2.372783e-12 | 0.0461314
20.09757 | 44.5999 | 44.50114 | 42.98863 | 0.09876367 | 1.036708 | 0.4296272 | 2.379888e-12 | 0.04617336
20.10756 | 44.6072 | 44.48628 | 42.97166 | 0.1209239 | 1.037726 | 0.4306745 | 2.379889e-12 | 0.04621534
20.11756 | 44.5557 | 44.47139 | 42.95465 | 0.08431036 | 1.038748 | 0.4317311 | 2.386993e-12 | 0.04625741
20.12756 | 44.5321 | 44.45649 | 42.93762 | 0.07560834 | 1.039771 | 0.432796 | 2.394098e-12 | 0.04629955
20.13756 | 44.4919 | 44.44158 | 42.92058 | 0.0503178 | 1.040796 | 0.4338692 | 2.394098e-12 | 0.04634175
20.14756 | 44.4933 | 44.42666 | 42.9035 | 0.06663843 | 1.041822 | 0.4349508 | 2.401203e-12 | 0.04638401
20.15756 | 44.4504 | 44.41173 | 42.88641 | 0.03867049 | 1.04285 | 0.4360408 | 2.408308e-12 | 0.04642633
20.16755 | 44.4383 | 44.3968 | 42.86932 | 0.04149896 | 1.043879 | 0.437138 | 2.415412e-12 | 0.04646867
20.17755 | 44.4088 | 44.38185 | 42.85218 | 0.02695348 | 1.04491 | 0.4382448 | 2.415413e-12 | 0.04651111
20.18755 | 44.3556 | 44.36688 | 42.83502 | -0.01128076 | 1.045943 | 0.4393599 | 2.422517e-12 | 0.04655362
20.19755 | 44.3212 | 44.3519 | 42.81785 | -0.03070396 | 1.046977 | 0.4404835 | 2.429622e-12 | 0.04659618
20.20755 | 44.3067 | 44.33692 | 42.80065 | -0.03021602 | 1.048014 | 0.4416156 | 2.429622e-12 | 0.04663881
20.21755 | 44.2768 | 44.32192 | 42.78343 | -0.045117 | 1.049051 | 0.4427561 | 2.436727e-12 | 0.04668149
20.22754 | 44.2219 | 44.30692 | 42.7662 | -0.08502206 | 1.05009 | 0.4439039 | 2.443832e-12 | 0.0467242
20.23754 | 44.2101 | 44.2919 | 42.74894 | -0.08180101 | 1.051131 | 0.4450613 | 2.450936e-12 | 0.04676701
20.24754 | 44.1763 | 44.27687 | 42.73166 | -0.1005692 | 1.052174 | 0.4462273 | 2.458041e-12 | 0.04680989
20.25754 | 44.1441 | 44.26183 | 42.71435 | -0.1177265 | 1.053218 | 0.4474018 | 2.458042e-12 | 0.04685282
20.26754 | 44.1299 | 44.24677 | 42.69703 | -0.1168731 | 1.054264 | 0.448585 | 2.465146e-12 | 0.04689583
20.27753 | 44.0839 | 44.23172 | 42.6797 | -0.147824 | 1.055311 | 0.4497756 | 2.472251e-12 | 0.04693884
20.28753 | 44.0492 | 44.21665 | 42.66233 | -0.1674492 | 1.05636 | 0.4509758 | 2.479356e-12 | 0.04698196
20.29753 | 44.0095 | 44.20156 | 42.64494 | -0.1920638 | 1.057411 | 0.4521848 | 2.479356e-12 | 0.04702514
20.30753 | 43.9961 | 44.18647 | 42.62753 | -0.1903678 | 1.058464 | 0.4534024 | 2.486461e-12 | 0.0470684
20.31753 | 43.9594 | 44.17136 | 42.6101 | -0.2119613 | 1.059518 | 0.4546287 | 2.493566e-12 | 0.0471117
20.32753 | 43.9215 | 44.15624 | 42.59265 | -0.2347443 | 1.060574 | 0.4558638 | 2.50067e-12 | 0.04715508
20.33752 | 43.9081 | 44.14113 | 42.5752 | -0.2330318 | 1.061631 | 0.4571062 | 2.507775e-12 | 0.04719847
20.34752 | 43.8783 | 44.12599 | 42.5577 | -0.2476942 | 1.06269 | 0.4583589 | 2.51488e-12 | 0.04724197
20.35752 | 43.8694 | 44.11085 | 42.54019 | -0.2414463 | 1.063752 | 0.4596202 | 2.51488e-12 | 0.04728553
20.36752 | 43.8115 | 44.09569 | 42.52265 | -0.2841882 | 1.064815 | 0.4608903 | 2.521985e-12 | 0.04732916
20.37752 | 43.7892 | 44.08052 | 42.5051 | -0.2913199 | 1.065879 | 0.4621693 | 2.52909e-12 | 0.04737285
20.38752 | 43.7359 | 44.06534 | 42.48752 | -0.3294414 | 1.066946 | 0.4634572 | 2.536195e-12 | 0.0474166
20.39751 | 43.7196 | 44.05017 | 42.46994 | -0.3305681 | 1.068012 | 0.4647528 | 2.543299e-12 | 0.04746037
20.40751 | 43.6923 | 44.03497 | 42.45232 | -0.3426695 | 1.069082 | 0.4660585 | 2.550404e-12 | 0.04750425
20.41751 | 43.6528 | 44.01976 | 42.43469 | -0.3669613 | 1.070153 | 0.4673733 | 2.550405e-12 | 0.04754819
20.42751 | 43.6345 | 44.00454 | 42.41703 | -0.3700433 | 1.071227 | 0.468697 | 2.557509e-12 | 0.04759221
20.43751 | 43.5953 | 43.98932 | 42.39935 | -0.3940155 | 1.072302 | 0.4700299 | 2.564614e-12 | 0.04763628
20.44751 | 43.5639 | 43.97408 | 42.38165 | -0.4101778 | 1.073378 | 0.4713718 | 2.571719e-12 | 0.04768041
20.4575 | 43.5596 | 43.95885 | 42.36394 | -0.3992458 | 1.074455 | 0.4727215 | 2.578824e-12 | 0.04772457
20.4675 | 43.4949 | 43.94359 | 42.3462 | -0.448689 | 1.075535 | 0.4740817 | 2.585928e-12 | 0.04776884
20.4775 | 43.4921 | 43.92832 | 42.32844 | -0.4362228 | 1.076617 | 0.475451 | 2.593033e-12 | 0.04781317
20.4875 | 43.4447 | 43.91305 | 42.31066 | -0.4683472 | 1.077701 | 0.4768297 | 2.600138e-12 | 0.04785757
20.4975 | 43.3974 | 43.89776 | 42.29286 | -0.5003623 | 1.078786 | 0.4782176 | 2.600138e-12 | 0.04790204
20.5075 | 43.3897 | 43.88247 | 42.27503 | -0.4927681 | 1.079873 | 0.4796148 | 2.607243e-12 | 0.04794656
20.51749 | 43.366 | 43.86718 | 42.25721 | -0.50118 | 1.080961 | 0.4810199 | 2.614348e-12 | 0.0479911
20.52749 | 43.3272 | 43.85187 | 42.23934 | -0.5246675 | 1.082051 | 0.4824359 | 2.621453e-12 | 0.04803576
20.53749 | 43.2901 | 43.83655 | 42.22146 | -0.5464458 | 1.083144 | 0.4838613 | 2.628558e-12 | 0.04808048
20.54749 | 43.289 | 43.82122 | 42.20356 | -0.5322154 | 1.084238 | 0.4852961 | 2.635662e-12 | 0.04812527
20.55749 | 43.2379 | 43.80588 | 42.18563 | -0.5679759 | 1.085334 | 0.4867405 | 2.642767e-12 | 0.04817013
20.56749 | 43.2176 | 43.79053 | 42.16769 | -0.5729277 | 1.086431 | 0.4881945 | 2.649872e-12 | 0.04821506
20.57748 | 43.1938 | 43.77519 | 42.14974 | -0.5813862 | 1.08753 | 0.4896566 | 2.656977e-12 | 0.04825999
20.58748 | 43.1407 | 43.75982 | 42.13176 | -0.6191206 | 1.088631 | 0.4911298 | 2.664082e-12 | 0.04830504
20.59748 | 43.1186 | 43.74445 | 42.11375 | -0.6258464 | 1.089734 | 0.4926127 | 2.671186e-12 | 0.04835016
20.60748 | 43.1134 | 43.72906 | 42.09572 | -0.6156637 | 1.090838 | 0.4941053 | 2.678291e-12 | 0.04839535
20.61748 | 43.0706 | 43.71367 | 42.07768 | -0.6430727 | 1.091945 | 0.4956077 | 2.685396e-12 | 0.04844061
20.62748 | 43.0614 | 43.69827 | 42.05961 | -0.6368734 | 1.093053 | 0.49712 | 2.692501e-12 | 0.04848593
20.63747 | 43.0332 | 43.68288 | 42.04155 | -0.6496812 | 1.094162 | 0.4986407 | 2.699606e-12 | 0.04853126
20.64747 | 43.0321 | 43.66747 | 42.02344 | -0.6353654 | 1.095274 | 0.5001728 | 2.706711e-12 | 0.04857671
20.65747 | 42.9782 | 43.65204 | 42.00532 | -0.6738417 | 1.096388 | 0.5017148 | 2.713815e-12 | 0.04862223
20.66747 | 42.9683 | 43.63661 | 41.98717 | -0.6683097 | 1.097504 | 0.503267 | 2.72092e-12 | 0.04866782
20.67747 | 42.9411 | 43.62117 | 41.96901 | -0.6800701 | 1.098621 | 0.5048292 | 2.728025e-12 | 0.04871347
20.68746 | 42.9166 | 43.60574 | 41.95084 | -0.689138 | 1.099739 | 0.5063998 | 2.73513e-12 | 0.04875916
20.69746 | 42.8946 | 43.59028 | 41.93264 | -0.695683 | 1.10086 | 0.5079825 | 2.742235e-12 | 0.04880494
20.70746 | 42.9016 | 43.57482 | 41.91441 | -0.6732201 | 1.101983 | 0.5095752 | 2.74934e-12 | 0.04885081
20.71746 | 42.8448 | 43.55935 | 41.89617 | -0.7145499 | 1.103108 | 0.5111784 | 2.756445e-12 | 0.04889673
20.72746 | 42.8482 | 43.54387 | 41.8779 | -0.6956718 | 1.104235 | 0.5127917 | 2.76355e-12 | 0.04894272
20.73746 | 42.8377 | 43.52839 | 41.85962 | -0.6906869 | 1.105363 | 0.5144157 | 2.770654e-12 | 0.04898878
20.74745 | 42.778 | 43.51291 | 41.84133 | -0.73491 | 1.106492 | 0.5160483 | 2.777759e-12 | 0.04903487
20.75745 | 42.7851 | 43.49741 | 41.82301 | -0.7123105 | 1.107624 | 0.5176932 | 2.784864e-12 | 0.04908106
20.76745 | 42.7724 | 43.4819 | 41.80467 | -0.709504 | 1.108758 | 0.5193487 | 2.791969e-12 | 0.04912734
20.77745 | 42.7179 | 43.46639 | 41.78631 | -0.7484904 | 1.109894 | 0.5210148 | 2.799074e-12 | 0.04917367
20.78745 | 42.7186 | 43.45087 | 41.76793 | -0.7322699 | 1.111032 | 0.5226916 | 2.806179e-12 | 0.04922008
20.79745 | 42.68 | 43.43534 | 41.74953 | -0.7553427 | 1.112171 | 0.5243792 | 2.813284e-12 | 0.04926655
20.80744 | 42.6719 | 43.41982 | 41.73112 | -0.7479245 | 1.113312 | 0.526076 | 2.820389e-12 | 0.04931305
20.81744 | 42.6244 | 43.40428 | 41.71268 | -0.7798842 | 1.114455 | 0.5277853 | 2.827494e-12 | 0.04935967
20.82744 | 42.6181 | 43.38874 | 41.69423 | -0.7706373 | 1.1156 | 0.5295056 | 2.841703e-12 | 0.04940635
20.83744 | 42.5909 | 43.37318 | 41.67575 | -0.7822842 | 1.116747 | 0.5312369 | 2.848808e-12 | 0.0494531
20.84744 | 42.5637 | 43.35762 | 41.65725 | -0.7939246 | 1.117896 | 0.5329793 | 2.855913e-12 | 0.04949992
20.85744 | 42.5376 | 43.34206 | 41.63873 | -0.8044589 | 1.119047 | 0.5347328 | 2.863018e-12 | 0.04954682
20.86743 | 42.5065 | 43.3265 | 41.62021 | -0.8200028 | 1.120199 | 0.5364959 | 2.870123e-12 | 0.04959373
20.87743 | 42.4812 | 43.31093 | 41.60166 | -0.8297252 | 1.121353 | 0.5382719 | 2.877228e-12 | 0.04964077
20.88743 | 42.4708 | 43.29534 | 41.58308 | -0.8245418 | 1.12251 | 0.5400594 | 2.884332e-12 | 0.04968787
20.89743 | 42.4315 | 43.27975 | 41.56449 | -0.8482525 | 1.123668 | 0.5418582 | 2.891437e-12 | 0.04973504
20.90743 | 42.3953 | 43.26416 | 41.54588 | -0.8688579 | 1.124829 | 0.5436685 | 2.905647e-12 | 0.04978228
20.91743 | 42.3751 | 43.24856 | 41.52725 | -0.8734575 | 1.125991 | 0.5454904 | 2.912752e-12 | 0.0498296
20.92742 | 42.3688 | 43.23297 | 41.50861 | -0.8641671 | 1.127154 | 0.5473219 | 2.919857e-12 | 0.04987694
20.93742 | 42.3357 | 43.21736 | 41.48994 | -0.8816561 | 1.12832 | 0.5491671 | 2.926962e-12 | 0.0499244
20.94742 | 42.2979 | 43.20174 | 41.47126 | -0.9038399 | 1.129488 | 0.5510242 | 2.934067e-12 | 0.04997192
20.95742 | 42.2737 | 43.18612 | 41.45255 | -0.9124186 | 1.130658 | 0.5528931 | 2.948276e-12 | 0.05001952
20.96742 | 42.2561 | 43.17049 | 41.43382 | -0.9143928 | 1.13183 | 0.5547742 | 2.955381e-12 | 0.05006719
20.97742 | 42.2176 | 43.15486 | 41.41508 | -0.9372613 | 1.133004 | 0.5566668 | 2.962486e-12 | 0.05011494
20.98741 | 42.1934 | 43.13924 | 41.39633 | -0.9458415 | 1.134179 | 0.5585698 | 2.969591e-12 | 0.0501627
20.99741 | 42.1945 | 43.1236 | 41.37755 | -0.9291012 | 1.135357 | 0.5604869 | 2.976696e-12 | 0.05021059
21.00741 | 42.133 | 43.10796 | 41.35874 | -0.9749563 | 1.136537 | 0.5624163 | 2.990905e-12 | 0.05025855
21.01741 | 42.1279 | 43.09231 | 41.33992 | -0.9644073 | 1.137719 | 0.5643579 | 2.99801e-12 | 0.05030658
21.02741 | 42.1023 | 43.07665 | 41.32108 | -0.9743538 | 1.138902 | 0.566312 | 3.005115e-12 | 0.05035468
21.03741 | 42.0715 | 43.061 | 41.30223 | -0.9894964 | 1.140088 | 0.5682786 | 3.01222e-12 | 0.05040285
21.0474 | 42.0664 | 43.04535 | 41.28337 | -0.9789506 | 1.141275 | 0.5702558 | 3.02643e-12 | 0.05045105
21.0574 | 42.0329 | 43.02969 | 41.26447 | -0.9967853 | 1.142464 | 0.5722476 | 3.033535e-12 | 0.05049937
21.0674 | 42.0165 | 43.01402 | 41.24556 | -0.997516 | 1.143656 | 0.5742521 | 3.04064e-12 | 0.05054777
21.0774 | 41.9812 | 42.99834 | 41.22663 | -1.017143 | 1.144849 | 0.5762694 | 3.047745e-12 | 0.05059624
21.0874 | 41.9607 | 42.98267 | 41.20768 | -1.021967 | 1.146045 | 0.5782997 | 3.061954e-12 | 0.05064477
21.09739 | 41.9532 | 42.967 | 41.18873 | -1.013803 | 1.147241 | 0.5803409 | 3.069059e-12 | 0.05069334
21.10739 | 41.9095 | 42.95132 | 41.16974 | -1.041821 | 1.148441 | 0.5823973 | 3.076164e-12 | 0.05074203
21.11739 | 41.9023 | 42.93563 | 41.15073 | -1.033335 | 1.149643 | 0.5844668 | 3.090374e-12 | 0.05079079
21.12739 | 41.8887 | 42.91995 | 41.13171 | -1.031246 | 1.150846 | 0.5865495 | 3.097479e-12 | 0.05083963
21.13739 | 41.8687 | 42.90425 | 41.11267 | -1.035554 | 1.152052 | 0.5886457 | 3.104584e-12 | 0.05088853
21.14739 | 41.8449 | 42.88856 | 41.09361 | -1.04366 | 1.15326 | 0.5907553 | 3.118793e-12 | 0.05093752
21.15738 | 41.8065 | 42.87288 | 41.07455 | -1.066379 | 1.154468 | 0.5928763 | 3.125898e-12 | 0.05098653
21.16738 | 41.8024 | 42.85718 | 41.05545 | -1.054779 | 1.15568 | 0.5950131 | 3.133003e-12 | 0.05103566
21.17738 | 41.7656 | 42.84148 | 41.03634 | -1.075878 | 1.156894 | 0.5971636 | 3.147213e-12 | 0.05108486
21.18738 | 41.7409 | 42.82577 | 41.0172 | -1.084874 | 1.15811 | 0.5993279 | 3.154318e-12 | 0.05113415
21.19738 | 41.7191 | 42.81007 | 40.99805 | -1.090968 | 1.159328 | 0.6015061 | 3.161423e-12 | 0.0511835
21.20738 | 41.7102 | 42.79436 | 40.97888 | -1.08416 | 1.160548 | 0.6036984 | 3.175632e-12 | 0.05123293
21.21737 | 41.6853 | 42.77867 | 40.95971 | -1.093366 | 1.161768 | 0.6059027 | 3.182737e-12 | 0.05128239
21.22737 | 41.648 | 42.76296 | 40.94051 | -1.114955 | 1.162992 | 0.6081231 | 3.196947e-12 | 0.05133197
21.23737 | 41.6559 | 42.74724 | 40.92128 | -1.091343 | 1.164219 | 0.6103582 | 3.204052e-12 | 0.05138163
21.24737 | 41.606 | 42.73153 | 40.90204 | -1.125529 | 1.165447 | 0.6126074 | 3.211157e-12 | 0.05143137
21.25737 | 41.5926 | 42.71581 | 40.88278 | -1.123214 | 1.166677 | 0.6148715 | 3.225367e-12 | 0.05148117
21.26737 | 41.561 | 42.7001 | 40.86351 | -1.139098 | 1.16791 | 0.6171499 | 3.232472e-12 | 0.05153106
21.27736 | 41.5507 | 42.6844 | 40.84423 | -1.133697 | 1.169143 | 0.619441 | 3.246681e-12 | 0.05158097
21.28736 | 41.5048 | 42.66868 | 40.82492 | -1.16388 | 1.170379 | 0.6217493 | 3.253786e-12 | 0.05163101
21.29736 | 41.4854 | 42.65296 | 40.80559 | -1.167562 | 1.171618 | 0.6240723 | 3.267996e-12 | 0.05168112
21.30736 | 41.4806 | 42.63724 | 40.78624 | -1.156643 | 1.172859 | 0.6264104 | 3.275101e-12 | 0.05173132
21.31736 | 41.449 | 42.62152 | 40.76688 | -1.172524 | 1.174101 | 0.6287638 | 3.289311e-12 | 0.05178159
21.32736 | 41.4221 | 42.60581 | 40.74749 | -1.183706 | 1.175347 | 0.6311325 | 3.296416e-12 | 0.05183192
21.33735 | 41.4026 | 42.5901 | 40.72811 | -1.187503 | 1.176592 | 0.6335142 | 3.310625e-12 | 0.0518823
21.34735 | 41.3734 | 42.57438 | 40.7087 | -1.200984 | 1.177841 | 0.6359138 | 3.317731e-12 | 0.0519328
21.35735 | 41.3485 | 42.55867 | 40.68926 | -1.210166 | 1.179093 | 0.638329 | 3.33194e-12 | 0.05198338
21.36735 | 41.3169 | 42.54295 | 40.66981 | -1.226048 | 1.180346 | 0.64076 | 3.339045e-12 | 0.05203403
21.37735 | 41.2891 | 42.52723 | 40.65034 | -1.238131 | 1.181602 | 0.6432069 | 3.353255e-12 | 0.05208477
21.38735 | 41.2799 | 42.51152 | 40.63085 | -1.231615 | 1.182859 | 0.6456698 | 3.36036e-12 | 0.05213557
21.39734 | 41.2666 | 42.49582 | 40.61137 | -1.229216 | 1.184118 | 0.6481463 | 3.37457e-12 | 0.05218641
21.40734 | 41.2163 | 42.4801 | 40.59184 | -1.263802 | 1.18538 | 0.6506415 | 3.381675e-12 | 0.05223738
21.41734 | 41.2024 | 42.46439 | 40.5723 | -1.26199 | 1.186644 | 0.6531532 | 3.395885e-12 | 0.05228843
21.42734 | 41.1959 | 42.44868 | 40.55275 | -1.252779 | 1.187911 | 0.6556812 | 3.410094e-12 | 0.05233955
21.43734 | 41.1506 | 42.43297 | 40.53317 | -1.28237 | 1.189179 | 0.6582259 | 3.417199e-12 | 0.05239076
21.44734 | 41.1223 | 42.41726 | 40.51358 | -1.294963 | 1.19045 | 0.6607873 | 3.431409e-12 | 0.05244203
21.45733 | 41.1003 | 42.40157 | 40.494 | -1.301273 | 1.191721 | 0.6633626 | 3.438514e-12 | 0.05249334
21.46733 | 41.0724 | 42.38587 | 40.47437 | -1.31347 | 1.192996 | 0.6659583 | 3.452724e-12 | 0.05254478
21.47733 | 41.0405 | 42.37017 | 40.45473 | -1.32967 | 1.194274 | 0.6685707 | 3.466934e-12 | 0.0525963
21.48733 | 41.0072 | 42.35447 | 40.43507 | -1.347272 | 1.195553 | 0.6712004 | 3.474039e-12 | 0.0526479
21.49733 | 41.0091 | 42.33878 | 40.41539 | -1.329676 | 1.196835 | 0.6738475 | 3.488249e-12 | 0.05269958
21.50732 | 40.9746 | 42.3231 | 40.39572 | -1.348499 | 1.198117 | 0.676509 | 3.502458e-12 | 0.05275128
21.51732 | 40.9592 | 42.30741 | 40.37601 | -1.34821 | 1.199403 | 0.6791913 | 3.509564e-12 | 0.05280312
21.52732 | 40.924 | 42.29172 | 40.35629 | -1.367724 | 1.200691 | 0.6818913 | 3.523773e-12 | 0.05285504
21.53732 | 40.889 | 42.27604 | 40.33654 | -1.387042 | 1.201982 | 0.6846093 | 3.537983e-12 | 0.05290704
21.54732 | 40.8794 | 42.26036 | 40.31678 | -1.380963 | 1.203274 | 0.6873455 | 3.545088e-12 | 0.05295912
21.55732 | 40.8378 | 42.24469 | 40.29701 | -1.406888 | 1.204569 | 0.6900998 | 3.559298e-12 | 0.05301129
21.56731 | 40.7975 | 42.22903 | 40.27723 | -1.431533 | 1.205865 | 0.6928698 | 3.573508e-12 | 0.05306347
21.57731 | 40.7719 | 42.21337 | 40.25743 | -1.441467 | 1.207164 | 0.695661 | 3.587718e-12 | 0.05311579
21.58731 | 40.7831 | 42.1977 | 40.2376 | -1.414604 | 1.208466 | 0.6984709 | 3.594823e-12 | 0.0531682
21.59731 | 40.7265 | 42.18205 | 40.21776 | -1.455547 | 1.20977 | 0.7012996 | 3.609033e-12 | 0.05322069
21.60731 | 40.7194 | 42.16639 | 40.1979 | -1.446994 | 1.211076 | 0.7041473 | 3.623242e-12 | 0.05327325
21.61731 | 40.6998 | 42.15075 | 40.17802 | -1.450947 | 1.212384 | 0.7070142 | 3.637452e-12 | 0.0533259
21.6273 | 40.662 | 42.13512 | 40.15815 | -1.47312 | 1.213694 | 0.7098974 | 3.651662e-12 | 0.05337857
21.6373 | 40.6606 | 42.11948 | 40.13824 | -1.458883 | 1.215006 | 0.7128029 | 3.658767e-12 | 0.05343138
21.6473 | 40.619 | 42.10385 | 40.11832 | -1.484852 | 1.216322 | 0.715728 | 3.672977e-12 | 0.05348429
21.6573 | 40.59 | 42.08823 | 40.09838 | -1.498226 | 1.217639 | 0.7186728 | 3.687187e-12 | 0.05353726
21.6673 | 40.5893 | 42.07261 | 40.07842 | -1.483307 | 1.218959 | 0.7216376 | 3.701397e-12 | 0.05359033
21.6773 | 40.5759 | 42.05699 | 40.05845 | -1.481094 | 1.220281 | 0.7246224 | 3.715607e-12 | 0.05364347
21.68729 | 40.5335 | 42.0414 | 40.03848 | -1.507903 | 1.221604 | 0.7276245 | 3.729816e-12 | 0.05369664
21.69729 | 40.5541 | 42.0258 | 40.01847 | -1.471703 | 1.22293 | 0.73065 | 3.736922e-12 | 0.05374995
21.70729 | 40.5139 | 42.01021 | 39.99845 | -1.496309 | 1.224259 | 0.733696 | 3.751132e-12 | 0.05380334
21.71729 | 40.4936 | 41.99462 | 39.97841 | -1.501023 | 1.225591 | 0.7367627 | 3.765342e-12 | 0.05385683
21.72729 | 40.4578 | 41.97904 | 39.95836 | -1.521245 | 1.226924 | 0.7398504 | 3.779551e-12 | 0.05391039
21.73729 | 40.463 | 41.96347 | 39.93829 | -1.500473 | 1.22826 | 0.7429591 | 3.793761e-12 | 0.05396404
21.74728 | 40.4315 | 41.94793 | 39.91823 | -1.516426 | 1.229597 | 0.7460861 | 3.807971e-12 | 0.0540177
21.75728 | 40.4191 | 41.93237 | 39.89812 | -1.51327 | 1.230937 | 0.7492375 | 3.822181e-12 | 0.05407152
21.76728 | 40.4106 | 41.91682 | 39.87801 | -1.506223 | 1.23228 | 0.7524104 | 3.836391e-12 | 0.05412541
21.77728 | 40.4006 | 41.90128 | 39.85787 | -1.500684 | 1.233625 | 0.7556052 | 3.850601e-12 | 0.05417939
21.78728 | 40.3862 | 41.88575 | 39.83773 | -1.499554 | 1.234973 | 0.758822 | 3.864811e-12 | 0.05423347
21.79728 | 40.3634 | 41.87023 | 39.81756 | -1.506833 | 1.236323 | 0.7620609 | 3.879021e-12 | 0.05428762
21.80727 | 40.349 | 41.85474 | 39.7974 | -1.505736 | 1.237674 | 0.7653189 | 3.893231e-12 | 0.0543418
21.81727 | 40.3356 | 41.83923 | 39.77721 | -1.503634 | 1.239029 | 0.7686027 | 3.907441e-12 | 0.05439612
21.82727 | 40.2986 | 41.82374 | 39.757 | -1.525141 | 1.240386 | 0.7719092 | 3.921651e-12 | 0.05445053
21.83727 | 40.304 | 41.80826 | 39.73677 | -1.504257 | 1.241745 | 0.7752386 | 3.935861e-12 | 0.05450502
21.84727 | 40.2966 | 41.79278 | 39.71653 | -1.496184 | 1.243107 | 0.7785911 | 3.950071e-12 | 0.0545596
21.85726 | 40.2789 | 41.77734 | 39.69629 | -1.498437 | 1.24447 | 0.7819635 | 3.964281e-12 | 0.05461422
21.86726 | 40.2496 | 41.76188 | 39.67602 | -1.512284 | 1.245836 | 0.7853628 | 3.978491e-12 | 0.05466897
21.87726 | 40.2421 | 41.74644 | 39.65573 | -1.504343 | 1.247206 | 0.7887857 | 3.999805e-12 | 0.0547238
21.88726 | 40.2326 | 41.73101 | 39.63542 | -1.498413 | 1.248577 | 0.7922326 | 4.014015e-12 | 0.05477872
21.89726 | 40.2158 | 41.71559 | 39.61511 | -1.499794 | 1.249951 | 0.7957036 | 4.028225e-12 | 0.05483374
21.90726 | 40.1838 | 41.70019 | 39.59477 | -1.516386 | 1.251327 | 0.7991988 | 4.042435e-12 | 0.05488884
21.91725 | 40.1781 | 41.68481 | 39.57444 | -1.506706 | 1.252704 | 0.8027147 | 4.056645e-12 | 0.05494397
21.92725 | 40.1508 | 41.66942 | 39.55408 | -1.518622 | 1.254085 | 0.8062592 | 4.070855e-12 | 0.05499925
21.93725 | 40.1318 | 41.65405 | 39.5337 | -1.522251 | 1.255469 | 0.8098286 | 4.09217e-12 | 0.05505461
21.94725 | 40.1193 | 41.63869 | 39.5133 | -1.519392 | 1.256855 | 0.8134232 | 4.10638e-12 | 0.05511006
21.95725 | 40.1067 | 41.62335 | 39.49289 | -1.516646 | 1.258243 | 0.8170431 | 4.12059e-12 | 0.05516559
21.96725 | 40.0932 | 41.60801 | 39.47247 | -1.514814 | 1.259634 | 0.8206886 | 4.1348e-12 | 0.05522122
21.97724 | 40.0723 | 41.59271 | 39.45205 | -1.52041 | 1.261026 | 0.8243563 | 4.156115e-12 | 0.05527688
21.98724 | 40.0603 | 41.5774 | 39.4316 | -1.517105 | 1.262422 | 0.8280536 | 4.170325e-12 | 0.05533268
21.99724 | 40.0381 | 41.56211 | 39.41113 | -1.524013 | 1.263821 | 0.8317772 | 4.184535e-12 | 0.05538857
22.00724 | 40.0241 | 41.54684 | 39.39064 | -1.522736 | 1.265221 | 0.8355272 | 4.205849e-12 | 0.05544455
22.01724 | 39.9868 | 41.53157 | 39.37014 | -1.544773 | 1.266625 | 0.839304 | 4.22006e-12 | 0.05550061
22.02724 | 39.9581 | 41.51633 | 39.34963 | -1.558226 | 1.26803 | 0.8431077 | 4.23427e-12 | 0.05555677
22.03723 | 39.9579 | 41.50111 | 39.32912 | -1.543208 | 1.269437 | 0.8469349 | 4.255584e-12 | 0.05561297
22.04723 | 39.9481 | 41.48589 | 39.30858 | -1.537791 | 1.270848 | 0.8507932 | 4.269795e-12 | 0.0556693
22.05723 | 39.9138 | 41.47069 | 39.28802 | -1.556889 | 1.272261 | 0.8546791 | 4.284005e-12 | 0.05572574
22.06723 | 39.9158 | 41.4555 | 39.26745 | -1.539703 | 1.273677 | 0.858593 | 4.30532e-12 | 0.05578225
22.07723 | 39.9192 | 41.44033 | 39.24686 | -1.521134 | 1.275095 | 0.862535 | 4.31953e-12 | 0.05583886
22.08723 | 39.8733 | 41.42518 | 39.22626 | -1.551881 | 1.276516 | 0.8665055 | 4.340844e-12 | 0.05589556
22.09722 | 39.8562 | 41.41006 | 39.20567 | -1.55386 | 1.277938 | 0.8705007 | 4.355055e-12 | 0.05595229
22.10722 | 39.8566 | 41.39494 | 39.18504 | -1.538341 | 1.279364 | 0.8745287 | 4.376369e-12 | 0.05600917
22.11722 | 39.8345 | 41.37984 | 39.16439 | -1.545339 | 1.280793 | 0.8785858 | 4.39058e-12 | 0.05606614
22.12722 | 39.7994 | 41.36476 | 39.14374 | -1.565356 | 1.282224 | 0.8826724 | 4.411894e-12 | 0.0561232
22.13722 | 39.8115 | 41.34969 | 39.12306 | -1.53819 | 1.283657 | 0.8867886 | 4.426105e-12 | 0.05618035
22.14722 | 39.7865 | 41.33464 | 39.10238 | -1.548143 | 1.285094 | 0.8909348 | 4.44742e-12 | 0.0562376
22.15721 | 39.7822 | 41.31963 | 39.0817 | -1.537429 | 1.286531 | 0.8951064 | 4.46163e-12 | 0.05629488
22.16721 | 39.7708 | 41.30462 | 39.06098 | -1.53382 | 1.287972 | 0.8993134 | 4.482945e-12 | 0.05635231
22.17721 | 39.7313 | 41.28963 | 39.04025 | -1.558329 | 1.289416 | 0.9035511 | 4.497155e-12 | 0.05640983
22.18721 | 39.7308 | 41.27466 | 39.01951 | -1.543859 | 1.290863 | 0.9078198 | 4.51847e-12 | 0.05646744
22.19721 | 39.7613 | 41.25971 | 38.99875 | -1.498409 | 1.292312 | 0.9121197 | 4.539785e-12 | 0.05652515
22.20721 | 39.7123 | 41.24478 | 38.97798 | -1.532479 | 1.293763 | 0.9164514 | 4.553995e-12 | 0.05658294
22.2172 | 39.6878 | 41.22988 | 38.95722 | -1.542085 | 1.295216 | 0.9208105 | 4.57531e-12 | 0.05664078
22.2272 | 39.7107 | 41.215 | 38.93642 | -1.504296 | 1.296673 | 0.9252062 | 4.596625e-12 | 0.05669876
22.2372 | 39.6898 | 41.20013 | 38.91561 | -1.51033 | 1.298133 | 0.9296343 | 4.610835e-12 | 0.05675684
22.2472 | 39.6671 | 41.18528 | 38.89478 | -1.518184 | 1.299595 | 0.9340952 | 4.63215e-12 | 0.05681502
22.2572 | 39.6717 | 41.17046 | 38.87394 | -1.498761 | 1.30106 | 0.938589 | 4.653465e-12 | 0.05687328
22.26719 | 39.659 | 41.15568 | 38.85311 | -1.496675 | 1.302526 | 0.9431119 | 4.67478e-12 | 0.05693159
22.27719 | 39.6425 | 41.1409 | 38.83224 | -1.498398 | 1.303996 | 0.9476727 | 4.696095e-12 | 0.05699004
22.28719 | 39.625 | 41.12614 | 38.81136 | -1.501143 | 1.305469 | 0.9522675 | 4.710306e-12 | 0.05704859
22.29719 | 39.6194 | 41.11141 | 38.79046 | -1.492012 | 1.306944 | 0.9568967 | 4.731621e-12 | 0.05710723
22.30719 | 39.5994 | 41.0967 | 38.76956 | -1.497304 | 1.308422 | 0.9615604 | 4.752936e-12 | 0.05716598
22.31719 | 39.5915 | 41.08202 | 38.74863 | -1.490521 | 1.309903 | 0.966259 | 4.774251e-12 | 0.0572248
22.32718 | 39.5761 | 41.06738 | 38.72772 | -1.491277 | 1.311385 | 0.9709881 | 4.795566e-12 | 0.05728368
22.33718 | 39.5749 | 41.05274 | 38.70677 | -1.477843 | 1.312871 | 0.9757575 | 4.816881e-12 | 0.0573427
22.34718 | 39.5605 | 41.03813 | 38.68581 | -1.477635 | 1.31436 | 0.9805627 | 4.838196e-12 | 0.05740182
22.35718 | 39.5489 | 41.02355 | 38.66484 | -1.474652 | 1.315851 | 0.9854041 | 4.859511e-12 | 0.05746104
22.36718 | 39.5237 | 41.009 | 38.64385 | -1.485296 | 1.317346 | 0.990282 | 4.880826e-12 | 0.05752035
22.37718 | 39.5062 | 40.99447 | 38.62285 | -1.488266 | 1.318843 | 0.9951968 | 4.902141e-12 | 0.05757976
22.38717 | 39.5044 | 40.97998 | 38.60185 | -1.475577 | 1.320341 | 1.000144 | 4.923456e-12 | 0.05763921
22.39717 | 39.4836 | 40.9655 | 38.58083 | -1.481901 | 1.321843 | 1.005133 | 4.944771e-12 | 0.05769881
22.40717 | 39.4552 | 40.95105 | 38.55978 | -1.495853 | 1.323349 | 1.010161 | 4.966087e-12 | 0.05775851
22.41717 | 39.4595 | 40.93663 | 38.53873 | -1.477133 | 1.324857 | 1.015227 | 4.987402e-12 | 0.05781831
22.42717 | 39.4452 | 40.92224 | 38.51766 | -1.477041 | 1.326367 | 1.020331 | 5.008717e-12 | 0.0578782
22.43717 | 39.4137 | 40.90788 | 38.49659 | -1.494179 | 1.327881 | 1.025474 | 5.030032e-12 | 0.05793819
22.44716 | 39.4097 | 40.89356 | 38.47551 | -1.48386 | 1.329396 | 1.030652 | 5.051347e-12 | 0.05799822
22.45716 | 39.3852 | 40.87926 | 38.45441 | -1.494056 | 1.330914 | 1.035874 | 5.079767e-12 | 0.05805841
22.46716 | 39.3629 | 40.86498 | 38.43329 | -1.502082 | 1.332436 | 1.041136 | 5.101083e-12 | 0.0581187
22.47716 | 39.3434 | 40.85074 | 38.41216 | -1.507339 | 1.333961 | 1.046438 | 5.122398e-12 | 0.05817908
22.48716 | 39.3037 | 40.83653 | 38.39102 | -1.532827 | 1.335488 | 1.051782 | 5.143713e-12 | 0.05823956
22.49716 | 39.3327 | 40.82235 | 38.36986 | -1.489647 | 1.337018 | 1.057167 | 5.172133e-12 | 0.05830015
22.50715 | 39.2857 | 40.80821 | 38.34871 | -1.522513 | 1.33855 | 1.062588 | 5.193448e-12 | 0.05836077
22.51715 | 39.2612 | 40.7941 | 38.32753 | -1.532896 | 1.340085 | 1.068056 | 5.214764e-12 | 0.05842154
22.52715 | 39.2623 | 40.78001 | 38.30634 | -1.517713 | 1.341624 | 1.073566 | 5.243184e-12 | 0.05848243
22.53715 | 39.2444 | 40.76596 | 38.28513 | -1.521562 | 1.343166 | 1.07912 | 5.264499e-12 | 0.05854341
22.54715 | 39.176 | 40.75195 | 38.26392 | -1.575946 | 1.34471 | 1.084716 | 5.285814e-12 | 0.05860449
22.55715 | 39.178 | 40.73796 | 38.24268 | -1.559963 | 1.346257 | 1.090356 | 5.314234e-12 | 0.05866567
22.56714 | 39.1726 | 40.72403 | 38.22146 | -1.551429 | 1.347805 | 1.096035 | 5.33555e-12 | 0.05872688
22.57714 | 39.1085 | 40.71012 | 38.20021 | -1.601616 | 1.349358 | 1.101763 | 5.36397e-12 | 0.05878827
22.58714 | 39.092 | 40.69624 | 38.17894 | -1.604239 | 1.350914 | 1.107536 | 5.385285e-12 | 0.05884976
22.59714 | 39.0938 | 40.6824 | 38.15766 | -1.588598 | 1.352472 | 1.113355 | 5.413705e-12 | 0.05891134
22.60714 | 39.0685 | 40.66859 | 38.13637 | -1.600093 | 1.354034 | 1.119219 | 5.435021e-12 | 0.05897302
22.61714 | 39.0243 | 40.65483 | 38.11506 | -1.630525 | 1.355598 | 1.125129 | 5.463441e-12 | 0.05903481
22.62713 | 39.012 | 40.64111 | 38.09377 | -1.629109 | 1.357163 | 1.13108 | 5.491861e-12 | 0.05909663
22.63713 | 38.992 | 40.62742 | 38.07244 | -1.635416 | 1.358734 | 1.137083 | 5.513177e-12 | 0.05915862
22.64713 | 38.9483 | 40.61376 | 38.0511 | -1.665462 | 1.360307 | 1.143134 | 5.541597e-12 | 0.05922072
22.65713 | 38.9331 | 40.60015 | 38.02975 | -1.667047 | 1.361882 | 1.149233 | 5.570017e-12 | 0.05928292
22.66713 | 38.9237 | 40.58657 | 38.00838 | -1.662871 | 1.363461 | 1.15538 | 5.591332e-12 | 0.05934522
22.67712 | 38.871 | 40.57305 | 37.98703 | -1.702049 | 1.365042 | 1.16157 | 5.619753e-12 | 0.05940755
22.68712 | 38.8767 | 40.55955 | 37.96564 | -1.682854 | 1.366626 | 1.167815 | 5.648173e-12 | 0.05947005
22.69712 | 38.8502 | 40.5461 | 37.94424 | -1.6959 | 1.368214 | 1.17411 | 5.676593e-12 | 0.05953266
22.70712 | 38.8576 | 40.53269 | 37.92283 | -1.675087 | 1.369804 | 1.180455 | 5.705013e-12 | 0.05959537
22.71712 | 38.8098 | 40.51932 | 37.90141 | -1.709517 | 1.371398 | 1.186851 | 5.733434e-12 | 0.05965819
22.72712 | 38.8063 | 40.50599 | 37.87998 | -1.699688 | 1.372995 | 1.193296 | 5.754749e-12 | 0.05972112
22.73711 | 38.8157 | 40.49272 | 37.85855 | -1.677017 | 1.374593 | 1.199788 | 5.78317e-12 | 0.05978406
22.74711 | 38.7704 | 40.47948 | 37.83709 | -1.709075 | 1.376195 | 1.206339 | 5.81159e-12 | 0.0598472
22.75711 | 38.7492 | 40.46628 | 37.81563 | -1.717079 | 1.377801 | 1.212942 | 5.84001e-12 | 0.05991043
22.76711 | 38.7573 | 40.45313 | 37.79415 | -1.695826 | 1.379409 | 1.219598 | 5.868431e-12 | 0.05997377
22.77711 | 38.7405 | 40.44002 | 37.77265 | -1.69952 | 1.381021 | 1.226308 | 5.903956e-12 | 0.06003722
22.78711 | 38.7081 | 40.42696 | 37.75115 | -1.718859 | 1.382635 | 1.233071 | 5.932376e-12 | 0.06010076
22.7971 | 38.7094 | 40.41396 | 37.72966 | -1.704558 | 1.384251 | 1.239883 | 5.960797e-12 | 0.06016435
22.8071 | 38.7092 | 40.40099 | 37.70813 | -1.69179 | 1.385872 | 1.246757 | 5.989217e-12 | 0.06022811
22.8171 | 38.6907 | 40.38807 | 37.6866 | -1.697371 | 1.387495 | 1.253686 | 6.017638e-12 | 0.06029198
22.8271 | 38.6766 | 40.3752 | 37.66505 | -1.698599 | 1.389122 | 1.260671 | 6.046058e-12 | 0.06035596
22.8371 | 38.6607 | 40.36238 | 37.64349 | -1.701677 | 1.390752 | 1.267714 | 6.081584e-12 | 0.06042004
22.8471 | 38.6691 | 40.3496 | 37.62192 | -1.680504 | 1.392384 | 1.274813 | 6.110004e-12 | 0.06048423
22.85709 | 38.6509 | 40.33689 | 37.60036 | -1.685993 | 1.394019 | 1.281964 | 6.138425e-12 | 0.06054845
22.86709 | 38.6375 | 40.32422 | 37.57877 | -1.686721 | 1.395657 | 1.28918 | 6.17395e-12 | 0.06061286
22.87709 | 38.63 | 40.3116 | 37.55717 | -1.681599 | 1.397299 | 1.296454 | 6.202371e-12 | 0.06067736
22.88709 | 38.6365 | 40.29903 | 37.53556 | -1.66253 | 1.398945 | 1.303788 | 6.237896e-12 | 0.06074199
22.89709 | 38.6323 | 40.28651 | 37.51393 | -1.654213 | 1.400593 | 1.311183 | 6.266317e-12 | 0.06080672
22.90709 | 38.6091 | 40.27405 | 37.4923 | -1.664949 | 1.402244 | 1.318638 | 6.301842e-12 | 0.06087156
22.91708 | 38.6107 | 40.26165 | 37.47067 | -1.650952 | 1.403897 | 1.326147 | 6.330263e-12 | 0.06093644
22.92708 | 38.6289 | 40.2493 | 37.44902 | -1.620396 | 1.405554 | 1.333725 | 6.365788e-12 | 0.06100148
22.93708 | 38.5996 | 40.237 | 37.42735 | -1.637395 | 1.407215 | 1.341365 | 6.394209e-12 | 0.06106664
22.94708 | 38.6143 | 40.22475 | 37.40567 | -1.610451 | 1.408879 | 1.349069 | 6.429734e-12 | 0.06113191
22.95708 | 38.6298 | 40.21256 | 37.38398 | -1.582762 | 1.410546 | 1.356836 | 6.46526e-12 | 0.0611973
22.96708 | 38.6336 | 40.20043 | 37.36228 | -1.56683 | 1.412216 | 1.364667 | 6.493681e-12 | 0.0612628
22.97707 | 38.6135 | 40.18837 | 37.3406 | -1.574869 | 1.413888 | 1.372555 | 6.529206e-12 | 0.06132834
22.98707 | 38.6389 | 40.17635 | 37.31888 | -1.537453 | 1.415564 | 1.380517 | 6.564732e-12 | 0.06139404
22.99707 | 38.6525 | 40.1644 | 37.29715 | -1.511896 | 1.417244 | 1.388545 | 6.600257e-12 | 0.06145986
23.00707 | 38.6613 | 40.1525 | 37.27541 | -1.4912 | 1.418927 | 1.396639 | 6.635783e-12 | 0.0615258
23.01707 | 38.6481 | 40.14066 | 37.25366 | -1.492563 | 1.420613 | 1.404801 | 6.671308e-12 | 0.06159183
23.02707 | 38.667 | 40.12889 | 37.2319 | -1.461888 | 1.422302 | 1.41303 | 6.706834e-12 | 0.06165799
23.03706 | 38.6975 | 40.11719 | 37.21015 | -1.419686 | 1.423993 | 1.421321 | 6.74236e-12 | 0.06172421
23.04706 | 38.7168 | 40.10553 | 37.18837 | -1.388735 | 1.425688 | 1.429688 | 6.777885e-12 | 0.06179059
23.05706 | 38.7201 | 40.09395 | 37.16658 | -1.373847 | 1.427387 | 1.438126 | 6.813411e-12 | 0.06185708
23.06706 | 38.7313 | 40.08242 | 37.14478 | -1.351123 | 1.429089 | 1.446634 | 6.848937e-12 | 0.06192368
23.07706 | 38.7655 | 40.07096 | 37.12297 | -1.305464 | 1.430795 | 1.455213 | 6.884463e-12 | 0.06199039
23.08705 | 38.7823 | 40.05958 | 37.10117 | -1.277282 | 1.432502 | 1.463856 | 6.919988e-12 | 0.06205716
23.09705 | 38.7971 | 40.04825 | 37.07934 | -1.251155 | 1.434213 | 1.47258 | 6.962619e-12 | 0.06212411
23.10705 | 38.8287 | 40.03699 | 37.0575 | -1.208294 | 1.435929 | 1.481378 | 6.998145e-12 | 0.06219117
23.11705 | 38.8357 | 40.0258 | 37.03565 | -1.190101 | 1.437647 | 1.490249 | 7.033671e-12 | 0.06225833
23.12705 | 38.8917 | 40.01468 | 37.01379 | -1.122976 | 1.439369 | 1.499195 | 7.076301e-12 | 0.06232562
23.13705 | 38.9088 | 40.00362 | 36.99192 | -1.094821 | 1.441094 | 1.508217 | 7.111827e-12 | 0.06239301
23.14704 | 38.9145 | 39.99265 | 36.97006 | -1.078145 | 1.442821 | 1.517305 | 7.154458e-12 | 0.06246046
23.15704 | 38.945 | 39.98173 | 36.94817 | -1.036731 | 1.444552 | 1.52648 | 7.189984e-12 | 0.06252809
23.16704 | 39.002 | 39.97089 | 36.92627 | -0.9688871 | 1.446287 | 1.535732 | 7.232615e-12 | 0.06259585
23.17704 | 38.9987 | 39.96012 | 36.90436 | -0.9614161 | 1.448026 | 1.545062 | 7.268141e-12 | 0.06266369
23.18704 | 39.0149 | 39.94942 | 36.88245 | -0.9345177 | 1.449767 | 1.554472 | 7.310772e-12 | 0.06273168
23.19704 | 39.0635 | 39.93879 | 36.86052 | -0.8752939 | 1.451512 | 1.563961 | 7.353402e-12 | 0.06279975
23.20703 | 39.0852 | 39.92825 | 36.83861 | -0.8430548 | 1.453259 | 1.573522 | 7.388929e-12 | 0.0628679
23.21703 | 39.0944 | 39.91778 | 36.81666 | -0.8233807 | 1.455011 | 1.583173 | 7.431559e-12 | 0.06293622
23.22703 | 39.1442 | 39.90738 | 36.79471 | -0.7631831 | 1.456766 | 1.592906 | 7.47419e-12 | 0.06300467
23.23703 | 39.1463 | 39.89706 | 36.77274 | -0.7507623 | 1.458525 | 1.602722 | 7.516821e-12 | 0.06307322
23.24703 | 39.1959 | 39.88682 | 36.75077 | -0.6909195 | 1.460286 | 1.612622 | 7.559452e-12 | 0.0631419
23.25703 | 39.227 | 39.87666 | 36.72879 | -0.6496555 | 1.462052 | 1.622605 | 7.602083e-12 | 0.06321068
23.26702 | 39.232 | 39.86658 | 36.70682 | -0.6345815 | 1.463819 | 1.632665 | 7.644714e-12 | 0.06327953
23.27702 | 39.2719 | 39.85658 | 36.68482 | -0.5846774 | 1.465591 | 1.64282 | 7.687345e-12 | 0.06334856
23.28702 | 39.2723 | 39.84665 | 36.66281 | -0.5743548 | 1.467367 | 1.653062 | 7.729976e-12 | 0.0634177
23.29702 | 39.2917 | 39.83681 | 36.64079 | -0.5451144 | 1.469146 | 1.663391 | 7.779712e-12 | 0.06348697
23.30702 | 39.2993 | 39.82706 | 36.61876 | -0.527757 | 1.470928 | 1.673808 | 7.822343e-12 | 0.06355636
23.31702 | 39.3236 | 39.81738 | 36.59673 | -0.4937833 | 1.472714 | 1.684315 | 7.864975e-12 | 0.06362586
23.32701 | 39.3254 | 39.8078 | 36.57471 | -0.4824041 | 1.474502 | 1.694901 | 7.914711e-12 | 0.06369541
23.33701 | 39.3315 | 39.7983 | 36.55265 | -0.4668008 | 1.476295 | 1.705589 | 7.957342e-12 | 0.06376515
23.34701 | 39.3587 | 39.78888 | 36.53059 | -0.430184 | 1.478091 | 1.716368 | 7.999973e-12 | 0.06383501
23.35701 | 39.3336 | 39.77955 | 36.50852 | -0.4459546 | 1.479891 | 1.727239 | 8.049709e-12 | 0.063905
23.36701 | 39.3487 | 39.77031 | 36.48644 | -0.4216135 | 1.481695 | 1.738204 | 8.099445e-12 | 0.0639751
23.37701 | 39.3542 | 39.76116 | 36.46435 | -0.4069614 | 1.483501 | 1.749263 | 8.142077e-12 | 0.06404533
23.387 | 39.3382 | 39.75211 | 36.44228 | -0.4139073 | 1.48531 | 1.760404 | 8.191813e-12 | 0.06411559
23.397 | 39.3317 | 39.74314 | 36.42017 | -0.4114361 | 1.487124 | 1.771653 | 8.241549e-12 | 0.06418606
23.407 | 39.3449 | 39.73426 | 36.39806 | -0.3893571 | 1.488942 | 1.782999 | 8.28418e-12 | 0.06425665
23.417 | 39.2982 | 39.72547 | 36.37594 | -0.427271 | 1.490763 | 1.794443 | 8.333917e-12 | 0.06432736
23.427 | 39.3168 | 39.71678 | 36.35381 | -0.3999783 | 1.492587 | 1.805984 | 8.383653e-12 | 0.0643982
23.437 | 39.2873 | 39.70818 | 36.33167 | -0.4208805 | 1.494416 | 1.817626 | 8.433389e-12 | 0.06446915
23.44699 | 39.2689 | 39.69969 | 36.30955 | -0.4307866 | 1.496245 | 1.829355 | 8.483126e-12 | 0.06454015
23.45699 | 39.256 | 39.69128 | 36.28739 | -0.4352809 | 1.498081 | 1.841197 | 8.532862e-12 | 0.06461136
23.46699 | 39.2283 | 39.68297 | 36.26523 | -0.4546724 | 1.49992 | 1.853141 | 8.589703e-12 | 0.06468268
23.47699 | 39.2181 | 39.67476 | 36.24306 | -0.4566625 | 1.501763 | 1.865188 | 8.63944e-12 | 0.06475413
23.48699 | 39.1963 | 39.66665 | 36.22088 | -0.4703517 | 1.503609 | 1.877338 | 8.689176e-12 | 0.0648257
23.49698 | 39.15 | 39.65865 | 36.19871 | -0.5086496 | 1.505457 | 1.889581 | 8.738913e-12 | 0.06489732
23.50698 | 39.1171 | 39.65074 | 36.17652 | -0.53364 | 1.50731 | 1.901941 | 8.795754e-12 | 0.06496915
23.51698 | 39.1014 | 39.64293 | 36.15432 | -0.5415328 | 1.509167 | 1.914407 | 8.845491e-12 | 0.06504109
23.52698 | 39.0797 | 39.63523 | 36.13211 | -0.5555285 | 1.511028 | 1.926981 | 8.902332e-12 | 0.06511316
23.53698 | 39.0123 | 39.62763 | 36.10989 | -0.6153288 | 1.512893 | 1.939662 | 8.952069e-12 | 0.06518535
23.54698 | 38.9775 | 39.62013 | 36.08766 | -0.6426336 | 1.514761 | 1.952452 | 9.008911e-12 | 0.06525768
23.55697 | 38.9336 | 39.61275 | 36.06545 | -0.6791523 | 1.516631 | 1.96534 | 9.065752e-12 | 0.06533005
23.56697 | 38.9143 | 39.60547 | 36.04321 | -0.6911699 | 1.518506 | 1.978351 | 9.122594e-12 | 0.06540262
23.57697 | 38.874 | 39.5983 | 36.02096 | -0.7242958 | 1.520386 | 1.991474 | 9.179435e-12 | 0.06547533
23.58697 | 38.8216 | 39.59123 | 35.9987 | -0.7696304 | 1.522269 | 2.004709 | 9.229172e-12 | 0.06554815
23.59697 | 38.771 | 39.58427 | 35.97644 | -0.8132747 | 1.524155 | 2.018058 | 9.286014e-12 | 0.06562111
23.60697 | 38.735 | 39.57743 | 35.95417 | -0.8424302 | 1.526046 | 2.031521 | 9.349961e-12 | 0.06569419
23.61696 | 38.6874 | 39.5707 | 35.93191 | -0.8833042 | 1.527938 | 2.045086 | 9.406802e-12 | 0.06576733
23.62696 | 38.654 | 39.56408 | 35.90963 | -0.9100838 | 1.529836 | 2.058781 | 9.463644e-12 | 0.06584067
23.63696 | 38.6031 | 39.55758 | 35.88733 | -0.9544772 | 1.531738 | 2.072593 | 9.520486e-12 | 0.06591413
23.64696 | 38.5511 | 39.55119 | 35.86503 | -1.000085 | 1.533643 | 2.086522 | 9.577328e-12 | 0.06598773
23.65696 | 38.4895 | 39.54491 | 35.84272 | -1.055409 | 1.535553 | 2.100571 | 9.641275e-12 | 0.06606145
23.66696 | 38.4474 | 39.53875 | 35.82041 | -1.091349 | 1.537466 | 2.114739 | 9.698117e-12 | 0.06613531
23.67695 | 38.4086 | 39.53271 | 35.79811 | -1.124113 | 1.539381 | 2.129015 | 9.762064e-12 | 0.06620922
23.68695 | 38.3549 | 39.52679 | 35.77578 | -1.171889 | 1.541302 | 2.143425 | 9.82601e-12 | 0.06628333
23.69695 | 38.2997 | 39.52098 | 35.75344 | -1.221285 | 1.543226 | 2.157958 | 9.882853e-12 | 0.06635758
23.70695 | 38.2573 | 39.5153 | 35.7311 | -1.258001 | 1.545155 | 2.172615 | 9.946799e-12 | 0.06643195
23.71695 | 38.216 | 39.50974 | 35.70875 | -1.293737 | 1.547087 | 2.187395 | 1.001075e-11 | 0.06650645
23.72695 | 38.1653 | 39.5043 | 35.68639 | -1.338997 | 1.549023 | 2.202301 | 1.007469e-11 | 0.06658108
23.73694 | 38.1067 | 39.49898 | 35.66405 | -1.392285 | 1.550961 | 2.217318 | 1.013864e-11 | 0.06665577
23.74694 | 38.0424 | 39.49379 | 35.64168 | -1.451392 | 1.552905 | 2.232477 | 1.020259e-11 | 0.06673068
23.75694 | 38.0138 | 39.48872 | 35.6193 | -1.474923 | 1.554853 | 2.247764 | 1.026653e-11 | 0.06680571
23.76694 | 37.9772 | 39.48378 | 35.59692 | -1.506581 | 1.556805 | 2.263179 | 1.033048e-11 | 0.06688088
23.77694 | 37.9359 | 39.47897 | 35.57453 | -1.543066 | 1.55876 | 2.278724 | 1.039443e-11 | 0.06695617
23.78694 | 37.8723 | 39.47428 | 35.55213 | -1.601979 | 1.56072 | 2.294399 | 1.046548e-11 | 0.0670316
23.79693 | 37.8282 | 39.46972 | 35.52975 | -1.641525 | 1.562681 | 2.31019 | 1.052943e-11 | 0.06710709
23.80693 | 37.7904 | 39.4653 | 35.50734 | -1.674896 | 1.564649 | 2.326128 | 1.060048e-11 | 0.06718278
23.81693 | 37.7582 | 39.461 | 35.48492 | -1.702797 | 1.56662 | 2.3422 | 1.066443e-11 | 0.06725862
23.82693 | 37.7073 | 39.45683 | 35.46249 | -1.74953 | 1.568596 | 2.358404 | 1.073548e-11 | 0.06733458
23.83693 | 37.6614 | 39.45279 | 35.44007 | -1.791394 | 1.570575 | 2.374743 | 1.080653e-11 | 0.06741068
23.84692 | 37.6393 | 39.4489 | 35.41765 | -1.809597 | 1.572556 | 2.391202 | 1.087759e-11 | 0.06748685
23.85692 | 37.5946 | 39.44513 | 35.39521 | -1.850528 | 1.574544 | 2.407812 | 1.094864e-11 | 0.06756321
23.86692 | 37.555 | 39.44149 | 35.37276 | -1.886494 | 1.576535 | 2.424559 | 1.101969e-11 | 0.06763971
23.87692 | 37.525 | 39.438 | 35.35031 | -1.912996 | 1.578531 | 2.441444 | 1.109074e-11 | 0.06771635
23.88692 | 37.4784 | 39.43463 | 35.32784 | -1.956234 | 1.58053 | 2.458466 | 1.11618e-11 | 0.06779312
23.89692 | 37.4674 | 39.43141 | 35.30538 | -1.964009 | 1.582534 | 2.475629 | 1.123285e-11 | 0.06787005
23.90691 | 37.4332 | 39.42832 | 35.28293 | -1.995123 | 1.584539 | 2.49291 | 1.13039e-11 | 0.06794701
23.91691 | 37.3912 | 39.42537 | 35.26045 | -2.034174 | 1.586551 | 2.510352 | 1.138206e-11 | 0.0680242
23.92691 | 37.3475 | 39.42257 | 35.23796 | -2.075067 | 1.588567 | 2.527937 | 1.145311e-11 | 0.06810154
23.93691 | 37.316 | 39.4199 | 35.21547 | -2.103898 | 1.590586 | 2.545661 | 1.153127e-11 | 0.06817899
23.94691 | 37.3066 | 39.41737 | 35.19297 | -2.110769 | 1.59261 | 2.563528 | 1.160943e-11 | 0.0682566
23.95691 | 37.2835 | 39.41498 | 35.17047 | -2.131481 | 1.594638 | 2.581537 | 1.168048e-11 | 0.06833434
23.9669 | 37.2402 | 39.41274 | 35.14799 | -2.172536 | 1.596668 | 2.599669 | 1.175864e-11 | 0.06841214
23.9769 | 37.2205 | 39.41063 | 35.12547 | -2.190132 | 1.598705 | 2.617965 | 1.18368e-11 | 0.06849016
23.9869 | 37.1912 | 39.40867 | 35.10295 | -2.217472 | 1.600745 | 2.636406 | 1.191495e-11 | 0.06856832
23.9969 | 37.1968 | 39.40686 | 35.08043 | -2.210056 | 1.60279 | 2.654993 | 1.199311e-11 | 0.06864662
24.0069 | 37.1379 | 39.40518 | 35.0579 | -2.267284 | 1.604839 | 2.673724 | 1.207127e-11 | 0.06872505
24.0169 | 37.1238 | 39.40366 | 35.03536 | -2.279856 | 1.606892 | 2.692601 | 1.215653e-11 | 0.06880363
24.02689 | 37.0893 | 39.40228 | 35.01284 | -2.312976 | 1.608947 | 2.711606 | 1.223469e-11 | 0.06888228
24.03689 | 37.0805 | 39.40104 | 34.99029 | -2.32054 | 1.611008 | 2.730777 | 1.231285e-11 | 0.06896114
24.04689 | 37.0473 | 39.39995 | 34.96774 | -2.352649 | 1.613074 | 2.750094 | 1.239811e-11 | 0.06904014
24.05689 | 37.0212 | 39.399 | 34.94518 | -2.377805 | 1.615144 | 2.769559 | 1.248338e-11 | 0.06911929
24.06689 | 36.999 | 39.39821 | 34.92262 | -2.399207 | 1.617218 | 2.789171 | 1.256153e-11 | 0.06919857
24.07689 | 37 | 39.39756 | 34.90005 | -2.397557 | 1.619296 | 2.808931 | 1.26468e-11 | 0.069278
24.08688 | 36.9694 | 39.39705 | 34.8775 | -2.427655 | 1.621377 | 2.82882 | 1.273206e-11 | 0.0693575
24.09688 | 36.9422 | 39.3967 | 34.85492 | -2.454499 | 1.623464 | 2.848877 | 1.281732e-11 | 0.06943721
24.10688 | 36.9424 | 39.39649 | 34.83234 | -2.454091 | 1.625555 | 2.869081 | 1.290259e-11 | 0.06951707
24.11688 | 36.9193 | 39.39643 | 34.80975 | -2.477132 | 1.62765 | 2.889435 | 1.298785e-11 | 0.06959708
24.12688 | 36.8735 | 39.39652 | 34.78716 | -2.52302 | 1.62975 | 2.909937 | 1.307311e-11 | 0.06967723
24.13688 | 36.8761 | 39.39676 | 34.76456 | -2.520656 | 1.631854 | 2.930587 | 1.316548e-11 | 0.06975753
24.14687 | 36.8493 | 39.39714 | 34.74198 | -2.54784 | 1.633961 | 2.951365 | 1.325075e-11 | 0.06983787
24.15687 | 36.8496 | 39.39767 | 34.71937 | -2.548072 | 1.636074 | 2.972313 | 1.333601e-11 | 0.06991846
24.16687 | 36.8211 | 39.39835 | 34.69675 | -2.577252 | 1.638191 | 2.993408 | 1.342838e-11 | 0.06999919
24.17687 | 36.8008 | 39.39918 | 34.67414 | -2.598379 | 1.640312 | 3.014651 | 1.352075e-11 | 0.07008007
24.18687 | 36.7934 | 39.40015 | 34.65151 | -2.606754 | 1.642438 | 3.036041 | 1.360601e-11 | 0.07016108
24.19687 | 36.7677 | 39.40128 | 34.62889 | -2.633576 | 1.644569 | 3.05758 | 1.369838e-11 | 0.07024225
24.20686 | 36.7667 | 39.40254 | 34.60628 | -2.635845 | 1.646702 | 3.079243 | 1.379075e-11 | 0.07032349
24.21686 | 36.7402 | 39.40396 | 34.58364 | -2.66376 | 1.648841 | 3.101075 | 1.388312e-11 | 0.07040496
24.22686 | 36.7183 | 39.40552 | 34.561 | -2.687222 | 1.650984 | 3.123052 | 1.397549e-11 | 0.07048655
24.23686 | 36.7145 | 39.40723 | 34.53835 | -2.692729 | 1.653132 | 3.145175 | 1.407496e-11 | 0.07056833
24.24686 | 36.7001 | 39.40908 | 34.5157 | -2.708981 | 1.655285 | 3.167442 | 1.416733e-11 | 0.07065023
24.25685 | 36.6995 | 39.41108 | 34.49307 | -2.711576 | 1.65744 | 3.189832 | 1.42597e-11 | 0.0707322
24.26685 | 36.6477 | 39.41322 | 34.47041 | -2.765516 | 1.659602 | 3.212387 | 1.435917e-11 | 0.07081442
24.27685 | 36.6427 | 39.4155 | 34.44775 | -2.772799 | 1.661768 | 3.235084 | 1.445154e-11 | 0.07089677
24.28685 | 36.6288 | 39.41792 | 34.42508 | -2.789124 | 1.663938 | 3.257923 | 1.455101e-11 | 0.07097928
24.29685 | 36.6206 | 39.42049 | 34.40241 | -2.79989 | 1.666113 | 3.280902 | 1.464338e-11 | 0.07106194
24.30685 | 36.6106 | 39.4232 | 34.37974 | -2.812595 | 1.668293 | 3.304021 | 1.474286e-11 | 0.07114476
24.31684 | 36.606 | 39.42604 | 34.35708 | -2.820035 | 1.670475 | 3.327253 | 1.484233e-11 | 0.07122762
24.32684 | 36.5887 | 39.42902 | 34.3344 | -2.840317 | 1.672664 | 3.350646 | 1.494181e-11 | 0.07131073
24.33684 | 36.5841 | 39.43214 | 34.31171 | -2.848035 | 1.674857 | 3.374175 | 1.504128e-11 | 0.071394
24.34684 | 36.5924 | 39.43539 | 34.28902 | -2.84299 | 1.677055 | 3.39784 | 1.514075e-11 | 0.07147741
24.35684 | 36.5533 | 39.43878 | 34.26632 | -2.885477 | 1.679258 | 3.421636 | 1.524023e-11 | 0.07156098
24.36684 | 36.5582 | 39.4423 | 34.24362 | -2.884095 | 1.681465 | 3.445563 | 1.534681e-11 | 0.0716447
24.37683 | 36.5358 | 39.44594 | 34.22094 | -2.910139 | 1.683675 | 3.469593 | 1.544628e-11 | 0.07172849
24.38683 | 36.5368 | 39.44972 | 34.19824 | -2.912915 | 1.685891 | 3.493776 | 1.554576e-11 | 0.07181253
24.39683 | 36.5311 | 39.45362 | 34.17553 | -2.92252 | 1.688112 | 3.518085 | 1.565234e-11 | 0.07189671
24.40683 | 36.517 | 39.45765 | 34.15281 | -2.940648 | 1.690338 | 3.542518 | 1.575181e-11 | 0.07198105
24.41683 | 36.5256 | 39.4618 | 34.13009 | -2.936199 | 1.692569 | 3.567071 | 1.585839e-11 | 0.07206554
24.42683 | 36.5175 | 39.46607 | 34.10737 | -2.94857 | 1.694804 | 3.591744 | 1.596497e-11 | 0.07215019
24.43682 | 36.5194 | 39.47046 | 34.08467 | -2.951056 | 1.697041 | 3.616509 | 1.606444e-11 | 0.0722349
24.44682 | 36.4987 | 39.47496 | 34.06194 | -2.97626 | 1.699286 | 3.641413 | 1.617102e-11 | 0.07231987
24.45682 | 36.5046 | 39.47958 | 34.03921 | -2.974978 | 1.701535 | 3.666428 | 1.62776e-11 | 0.07240499
24.46682 | 36.5064 | 39.48431 | 34.01648 | -2.977907 | 1.70379 | 3.691552 | 1.638418e-11 | 0.07249026
24.47682 | 36.4952 | 39.48914 | 33.99374 | -2.993944 | 1.706048 | 3.716783 | 1.649076e-11 | 0.07257568
24.48682 | 36.508 | 39.49408 | 33.97099 | -2.986085 | 1.708312 | 3.742116 | 1.659734e-11 | 0.07266127
24.49681 | 36.5025 | 39.49912 | 33.94827 | -2.996623 | 1.710578 | 3.767525 | 1.670392e-11 | 0.07274693
24.50681 | 36.5082 | 39.50426 | 33.92552 | -2.996065 | 1.712852 | 3.793056 | 1.681761e-11 | 0.07283284
24.51681 | 36.495 | 39.5095 | 33.90277 | -3.014501 | 1.71513 | 3.818679 | 1.692419e-11 | 0.0729189
24.52681 | 36.504 | 39.51483 | 33.88002 | -3.010831 | 1.717413 | 3.844394 | 1.703077e-11 | 0.07300513
24.53681 | 36.4958 | 39.52025 | 33.85726 | -3.024448 | 1.719701 | 3.870194 | 1.714445e-11 | 0.07309152
24.54681 | 36.4966 | 39.52575 | 33.8345 | -3.029151 | 1.721993 | 3.896078 | 1.725103e-11 | 0.07317806
24.5568 | 36.5024 | 39.53132 | 33.81176 | -3.028925 | 1.724288 | 3.922011 | 1.736472e-11 | 0.07326468
24.5668 | 36.5071 | 39.53698 | 33.78899 | -3.029885 | 1.726591 | 3.948048 | 1.74713e-11 | 0.07335154
24.5768 | 36.4952 | 39.54272 | 33.76623 | -3.047518 | 1.728898 | 3.974156 | 1.758498e-11 | 0.07343857
24.5868 | 36.4993 | 39.54852 | 33.74345 | -3.04922 | 1.731211 | 4.00033 | 1.769156e-11 | 0.07352575
24.5968 | 36.5068 | 39.55439 | 33.72068 | -3.047585 | 1.733528 | 4.026566 | 1.780525e-11 | 0.07361311
24.6068 | 36.5186 | 39.56031 | 33.6979 | -3.041711 | 1.73585 | 4.052859 | 1.791893e-11 | 0.07370061
24.61679 | 36.5016 | 39.56629 | 33.67514 | -3.064687 | 1.738175 | 4.079179 | 1.802551e-11 | 0.0737882
24.62679 | 36.4932 | 39.57232 | 33.65236 | -3.079118 | 1.740507 | 4.105573 | 1.81392e-11 | 0.07387604
24.63679 | 36.5009 | 39.57839 | 33.62958 | -3.077493 | 1.742844 | 4.132009 | 1.825288e-11 | 0.07396405
24.64679 | 36.5081 | 39.58451 | 33.60679 | -3.076409 | 1.745186 | 4.158483 | 1.836657e-11 | 0.07405221
24.65679 | 36.5132 | 39.59066 | 33.584 | -3.07746 | 1.747534 | 4.184988 | 1.847315e-11 | 0.07414054
24.66678 | 36.5184 | 39.59683 | 33.56123 | -3.078435 | 1.749883 | 4.211494 | 1.858683e-11 | 0.07422895
24.67678 | 36.5078 | 39.60304 | 33.53843 | -3.095239 | 1.752241 | 4.238047 | 1.870052e-11 | 0.07431761
24.68678 | 36.5274 | 39.60926 | 33.51564 | -3.08186 | 1.754603 | 4.264615 | 1.881421e-11 | 0.07440643
24.69678 | 36.5386 | 39.61549 | 33.49284 | -3.076893 | 1.75697 | 4.291192 | 1.892789e-11 | 0.07449544
24.70678 | 36.5363 | 39.62173 | 33.47003 | -3.085434 | 1.759343 | 4.317772 | 1.904158e-11 | 0.07458459
24.71678 | 36.5397 | 39.62797 | 33.44723 | -3.088272 | 1.761721 | 4.344348 | 1.915526e-11 | 0.07467392
24.72677 | 36.5355 | 39.6342 | 33.42445 | -3.098698 | 1.764101 | 4.370888 | 1.926184e-11 | 0.07476333
24.73677 | 36.5229 | 39.64042 | 33.40164 | -3.117518 | 1.766489 | 4.397438 | 1.937553e-11 | 0.07485299
24.74677 | 36.5531 | 39.64662 | 33.37883 | -3.093516 | 1.768882 | 4.423965 | 1.948921e-11 | 0.07494282
24.75677 | 36.5534 | 39.65279 | 33.35601 | -3.099388 | 1.77128 | 4.450461 | 1.96029e-11 | 0.07503282
24.76677 | 36.5485 | 39.65893 | 33.3332 | -3.110426 | 1.773683 | 4.476919 | 1.971658e-11 | 0.07512299
24.77677 | 36.563 | 39.66502 | 33.31038 | -3.102023 | 1.776092 | 4.503333 | 1.983027e-11 | 0.07521333
24.78676 | 36.5632 | 39.67107 | 33.28759 | -3.107865 | 1.778503 | 4.52967 | 1.993685e-11 | 0.07530374
24.79676 | 36.5961 | 39.67706 | 33.26477 | -3.080958 | 1.780922 | 4.555973 | 2.005053e-11 | 0.07539442
24.80676 | 36.5857 | 39.68299 | 33.24195 | -3.097286 | 1.783347 | 4.582208 | 2.016422e-11 | 0.07548527
24.81676 | 36.5842 | 39.68884 | 33.21912 | -3.104643 | 1.785776 | 4.608368 | 2.02708e-11 | 0.0755763
24.82676 | 36.5628 | 39.69462 | 33.1963 | -3.13182 | 1.788211 | 4.634444 | 2.038448e-11 | 0.07566749
24.83676 | 36.5969 | 39.70031 | 33.17347 | -3.10341 | 1.790651 | 4.66043 | 2.049817e-11 | 0.07575885
24.84675 | 36.5849 | 39.7059 | 33.15066 | -3.121 | 1.793095 | 4.686291 | 2.060475e-11 | 0.0758503
24.85675 | 36.604 | 39.71139 | 33.12783 | -3.10739 | 1.795545 | 4.712069 | 2.071133e-11 | 0.07594201
24.86675 | 36.6008 | 39.71677 | 33.105 | -3.115968 | 1.798002 | 4.73773 | 2.082502e-11 | 0.07603389
24.87675 | 36.6022 | 39.72202 | 33.08217 | -3.119825 | 1.800463 | 4.763266 | 2.09316e-11 | 0.07612595
24.88675 | 36.5936 | 39.72715 | 33.05934 | -3.133551 | 1.80293 | 4.788667 | 2.103818e-11 | 0.07621818
24.89675 | 36.6209 | 39.73214 | 33.0365 | -3.111239 | 1.805402 | 4.813927 | 2.114476e-11 | 0.07631059
24.90674 | 36.6292 | 39.73697 | 33.01369 | -3.107775 | 1.807878 | 4.839009 | 2.125844e-11 | 0.07640309
24.91674 | 36.6441 | 39.74166 | 32.99085 | -3.097558 | 1.810361 | 4.863955 | 2.136502e-11 | 0.07649584
24.92674 | 36.669 | 39.74617 | 32.96801 | -3.077175 | 1.812849 | 4.88873 | 2.14645e-11 | 0.07658877
24.93674 | 36.6534 | 39.75052 | 32.94517 | -3.097116 | 1.815343 | 4.913325 | 2.157108e-11 | 0.07668189
24.94674 | 36.6748 | 39.75467 | 32.92232 | -3.079873 | 1.817843 | 4.937731 | 2.167766e-11 | 0.07677517
24.95674 | 36.7066 | 39.75864 | 32.89948 | -3.052035 | 1.820348 | 4.961938 | 2.177713e-11 | 0.07686864
24.96673 | 36.6954 | 39.76239 | 32.87666 | -3.066988 | 1.822856 | 4.98591 | 2.188371e-11 | 0.07696219
24.97673 | 36.7443 | 39.76593 | 32.85381 | -3.021633 | 1.825372 | 5.009691 | 2.198319e-11 | 0.07705601
24.98673 | 36.7492 | 39.76926 | 32.83097 | -3.020055 | 1.827894 | 5.033243 | 2.208266e-11 | 0.07715001
24.99673 | 36.7549 | 39.77234 | 32.80812 | -3.017444 | 1.830421 | 5.056557 | 2.218214e-11 | 0.07724419
25.00673 | 36.7839 | 39.77519 | 32.78527 | -2.991289 | 1.832953 | 5.079623 | 2.228161e-11 | 0.07733854
25.01673 | 36.8213 | 39.77778 | 32.76243 | -2.956482 | 1.835492 | 5.102432 | 2.238109e-11 | 0.07743309
25.02672 | 36.8281 | 39.78011 | 32.7396 | -2.952011 | 1.838033 | 5.124951 | 2.248056e-11 | 0.07752772
25.03672 | 36.8522 | 39.78217 | 32.71675 | -2.929968 | 1.840583 | 5.147214 | 2.257293e-11 | 0.07762262
25.04672 | 36.8888 | 39.78394 | 32.6939 | -2.895144 | 1.843138 | 5.16919 | 2.26653e-11 | 0.0777177
25.05672 | 36.8798 | 39.78543 | 32.67105 | -2.905626 | 1.845699 | 5.190868 | 2.275767e-11 | 0.07781297
25.06672 | 36.9088 | 39.78661 | 32.64819 | -2.877806 | 1.848265 | 5.212238 | 2.285004e-11 | 0.07790842
25.07671 | 36.9666 | 39.78747 | 32.62536 | -2.820873 | 1.850836 | 5.233269 | 2.294241e-11 | 0.07800394
25.08671 | 36.9812 | 39.78802 | 32.60251 | -2.806818 | 1.853413 | 5.253994 | 2.303478e-11 | 0.07809976
25.09671 | 37.0159 | 39.78823 | 32.57966 | -2.772331 | 1.855997 | 5.27438 | 2.312004e-11 | 0.07819578
25.10671 | 37.0445 | 39.7881 | 32.5568 | -2.743601 | 1.858586 | 5.294419 | 2.320531e-11 | 0.07829196
25.11671 | 37.06 | 39.78762 | 32.53395 | -2.727619 | 1.861182 | 5.3141 | 2.329057e-11 | 0.07838831
25.12671 | 37.1328 | 39.78678 | 32.5111 | -2.653975 | 1.863782 | 5.333413 | 2.337584e-11 | 0.07848486
25.1367 | 37.1276 | 39.78556 | 32.48826 | -2.657962 | 1.866386 | 5.352331 | 2.3454e-11 | 0.07858151
25.1467 | 37.1694 | 39.78397 | 32.46541 | -2.614566 | 1.868999 | 5.37088 | 2.353926e-11 | 0.07867844
25.1567 | 37.2113 | 39.78198 | 32.44255 | -2.570679 | 1.871617 | 5.389033 | 2.361742e-11 | 0.07877555
25.1667 | 37.2566 | 39.77959 | 32.4197 | -2.52299 | 1.874242 | 5.406777 | 2.368847e-11 | 0.07887287
25.1767 | 37.2981 | 39.7768 | 32.39684 | -2.478696 | 1.876872 | 5.424111 | 2.376663e-11 | 0.07897034
25.1867 | 37.3537 | 39.77358 | 32.37399 | -2.41988 | 1.879508 | 5.441017 | 2.383768e-11 | 0.07906801
25.19669 | 37.3452 | 39.76994 | 32.35115 | -2.42474 | 1.882147 | 5.457472 | 2.390874e-11 | 0.07916579
25.20669 | 37.4074 | 39.76586 | 32.3283 | -2.358461 | 1.884795 | 5.473503 | 2.397979e-11 | 0.07926384
25.21669 | 37.4375 | 39.76134 | 32.30544 | -2.323837 | 1.887449 | 5.489082 | 2.405085e-11 | 0.07936209
25.22669 | 37.4955 | 39.75636 | 32.28259 | -2.260859 | 1.890109 | 5.504201 | 2.411479e-11 | 0.07946052
25.23669 | 37.5475 | 39.75092 | 32.25973 | -2.20342 | 1.892774 | 5.518852 | 2.417874e-11 | 0.07955915
25.24669 | 37.5774 | 39.74501 | 32.23688 | -2.167609 | 1.895446 | 5.533025 | 2.424269e-11 | 0.07965796
25.25668 | 37.6311 | 39.73863 | 32.21405 | -2.107527 | 1.898121 | 5.546702 | 2.430664e-11 | 0.07975687
25.26668 | 37.6865 | 39.73175 | 32.19119 | -2.045253 | 1.900805 | 5.559898 | 2.436348e-11 | 0.07985608
25.27668 | 37.7287 | 39.72439 | 32.16834 | -1.995685 | 1.903495 | 5.572595 | 2.442032e-11 | 0.07995548
25.28668 | 37.76 | 39.71652 | 32.14549 | -1.956517 | 1.906191 | 5.584784 | 2.447006e-11 | 0.08005506
25.29668 | 37.8484 | 39.70814 | 32.12263 | -1.859741 | 1.908893 | 5.596459 | 2.45269e-11 | 0.08015484
25.30668 | 37.8649 | 39.69925 | 32.09978 | -1.83435 | 1.911601 | 5.607613 | 2.457664e-11 | 0.08025481
25.31667 | 37.9458 | 39.68985 | 32.07695 | -1.744048 | 1.914312 | 5.618228 | 2.461927e-11 | 0.08035488
25.32667 | 38.0056 | 39.67991 | 32.0541 | -1.67431 | 1.917033 | 5.62832 | 2.466901e-11 | 0.08045524
25.33667 | 38.0712 | 39.66944 | 32.03125 | -1.598238 | 1.919759 | 5.637872 | 2.471164e-11 | 0.08055582
25.34667 | 38.1134 | 39.65843 | 32.0084 | -1.545027 | 1.922492 | 5.646877 | 2.475428e-11 | 0.08065658
25.35667 | 38.1873 | 39.64687 | 31.98555 | -1.459572 | 1.925231 | 5.655331 | 2.47898e-11 | 0.08075754
25.36667 | 38.2351 | 39.63477 | 31.9627 | -1.399667 | 1.927976 | 5.663228 | 2.482533e-11 | 0.08085866
25.37666 | 38.3299 | 39.62212 | 31.93988 | -1.292223 | 1.930725 | 5.670558 | 2.486086e-11 | 0.08095993
25.38666 | 38.3712 | 39.60891 | 31.91703 | -1.237707 | 1.933482 | 5.67733 | 2.489283e-11 | 0.08106147
25.39666 | 38.4598 | 39.59513 | 31.89419 | -1.135329 | 1.936246 | 5.683532 | 2.492125e-11 | 0.08116322
25.40666 | 38.5325 | 39.58079 | 31.87134 | -1.048285 | 1.939016 | 5.68916 | 2.494967e-11 | 0.08126517
25.41666 | 38.6084 | 39.56587 | 31.8485 | -0.9574718 | 1.941793 | 5.694212 | 2.497454e-11 | 0.08136732
25.42666 | 38.6944 | 39.55039 | 31.82566 | -0.8559857 | 1.944576 | 5.698683 | 2.499586e-11 | 0.08146966
25.43665 | 38.7994 | 39.53434 | 31.80284 | -0.734942 | 1.947362 | 5.702569 | 2.501717e-11 | 0.08157212
25.44665 | 38.8572 | 39.5177 | 31.78 | -0.6605049 | 1.950158 | 5.705874 | 2.503494e-11 | 0.08167485
25.45665 | 38.9789 | 39.50049 | 31.75716 | -0.5215884 | 1.95296 | 5.708592 | 2.504915e-11 | 0.08177781
25.46665 | 39.0598 | 39.48269 | 31.73432 | -0.4228914 | 1.955769 | 5.710721 | 2.505981e-11 | 0.08188096
25.47665 | 39.1528 | 39.46431 | 31.71148 | -0.3115129 | 1.958583 | 5.712261 | 2.507046e-11 | 0.08198434
25.48664 | 39.2539 | 39.44537 | 31.68867 | -0.1914706 | 1.961402 | 5.71321 | 2.508112e-11 | 0.08208778
25.49664 | 39.345 | 39.42583 | 31.66584 | -0.08082724 | 1.96423 | 5.713569 | 2.508467e-11 | 0.08219156
25.50664 | 39.4348 | 39.4057 | 31.643 | 0.02909952 | 1.967064 | 5.713336 | 2.508823e-11 | 0.08229553
25.51664 | 39.5526 | 39.38499 | 31.62017 | 0.1676093 | 1.969905 | 5.712512 | 2.508823e-11 | 0.0823997
25.52664 | 39.6664 | 39.3637 | 31.59734 | 0.302701 | 1.972752 | 5.711099 | 2.508467e-11 | 0.08250408
25.53664 | 39.7578 | 39.34183 | 31.57452 | 0.4159732 | 1.975606 | 5.709096 | 2.508112e-11 | 0.08260868
25.54663 | 39.9093 | 39.3194 | 31.55171 | 0.5899024 | 1.978464 | 5.706508 | 2.507402e-11 | 0.08271337
25.55663 | 39.994 | 39.29637 | 31.52889 | 0.6976319 | 1.981331 | 5.703332 | 2.506691e-11 | 0.08281838
25.56663 | 40.1586 | 39.27276 | 31.50606 | 0.8858363 | 1.984205 | 5.699571 | 2.50527e-11 | 0.08292359
25.57663 | 40.2868 | 39.24859 | 31.48324 | 1.038214 | 1.987085 | 5.695229 | 2.503849e-11 | 0.08302901
25.58663 | 40.4084 | 39.22384 | 31.46042 | 1.184562 | 1.989972 | 5.690309 | 2.502428e-11 | 0.08313465
25.59663 | 40.541 | 39.19852 | 31.43761 | 1.342476 | 1.992866 | 5.684813 | 2.500296e-11 | 0.08324048
25.60662 | 40.699 | 39.17267 | 31.41481 | 1.526327 | 1.995763 | 5.678752 | 2.498165e-11 | 0.08334643
25.61662 | 40.8277 | 39.14624 | 31.392 | 1.681463 | 1.99867 | 5.672116 | 2.496033e-11 | 0.0834527
25.62662 | 41.0126 | 39.11925 | 31.36919 | 1.893354 | 2.001584 | 5.664917 | 2.493191e-11 | 0.08355917
25.63662 | 41.1549 | 39.0917 | 31.34638 | 2.063196 | 2.004505 | 5.657158 | 2.490349e-11 | 0.08366586
25.64662 | 41.3037 | 39.06362 | 31.32357 | 2.240081 | 2.007433 | 5.648846 | 2.487506e-11 | 0.08377275
25.65662 | 41.4794 | 39.03499 | 31.30076 | 2.444408 | 2.010367 | 5.639984 | 2.483954e-11 | 0.08387986
25.66661 | 41.6348 | 39.00586 | 31.27798 | 2.62894 | 2.013305 | 5.630588 | 2.480401e-11 | 0.08398709
25.67661 | 41.8062 | 38.97617 | 31.25518 | 2.830029 | 2.016253 | 5.620645 | 2.476848e-11 | 0.08409463
25.68661 | 42.0169 | 38.94596 | 31.23238 | 3.07094 | 2.019208 | 5.610171 | 2.47294e-11 | 0.08420237
25.69661 | 42.1466 | 38.91523 | 31.20958 | 3.231368 | 2.022169 | 5.599171 | 2.468677e-11 | 0.08431036
25.70661 | 42.3575 | 38.884 | 31.18679 | 3.473504 | 2.025138 | 5.587653 | 2.464414e-11 | 0.08441855
25.71661 | 42.5459 | 38.85226 | 31.16399 | 3.693643 | 2.028114 | 5.575623 | 2.459796e-11 | 0.08452694
25.7266 | 42.7142 | 38.82006 | 31.14123 | 3.894144 | 2.031094 | 5.563101 | 2.454822e-11 | 0.08463546
25.7366 | 42.9272 | 38.78734 | 31.11844 | 4.139865 | 2.034083 | 5.55007 | 2.449848e-11 | 0.0847443
25.7466 | 43.0867 | 38.75414 | 31.09565 | 4.332565 | 2.03708 | 5.53655 | 2.444519e-11 | 0.08485335
25.7566 | 43.2883 | 38.72046 | 31.07287 | 4.567836 | 2.040083 | 5.522549 | 2.43919e-11 | 0.08496263
25.7666 | 43.4863 | 38.68633 | 31.05009 | 4.799971 | 2.043094 | 5.508074 | 2.433506e-11 | 0.08507213
25.7766 | 43.6807 | 38.65174 | 31.02731 | 5.028962 | 2.046112 | 5.493133 | 2.427466e-11 | 0.08518185
25.78659 | 43.8509 | 38.61674 | 31.00456 | 5.234162 | 2.049134 | 5.477754 | 2.421782e-11 | 0.08529167
25.79659 | 44.0616 | 38.58126 | 30.98179 | 5.480336 | 2.052166 | 5.46191 | 2.415387e-11 | 0.08540184
25.80659 | 44.2641 | 38.54536 | 30.95902 | 5.718739 | 2.055205 | 5.445627 | 2.408992e-11 | 0.08551221
25.81659 | 44.4452 | 38.50904 | 30.93625 | 5.936162 | 2.058251 | 5.428914 | 2.402242e-11 | 0.08562281
25.82659 | 44.6356 | 38.4723 | 30.91349 | 6.163296 | 2.061305 | 5.41178 | 2.395492e-11 | 0.08573364
25.83658 | 44.8185 | 38.43521 | 30.89075 | 6.383294 | 2.064362 | 5.394252 | 2.388742e-11 | 0.08584458
25.84658 | 45.0185 | 38.39768 | 30.86799 | 6.62082 | 2.067431 | 5.376306 | 2.381637e-11 | 0.08595586
25.85658 | 45.1777 | 38.35977 | 30.84523 | 6.817929 | 2.070506 | 5.357965 | 2.374531e-11 | 0.08606736
25.86658 | 45.3517 | 38.32149 | 30.82248 | 7.030210677 | 2.073588 | 5.339242 | 2.367071e-11 | 0.08617908
25.87658 | 45.5382 | 38.28285 | 30.79973 | 7.255353 | 2.076678 | 5.320147 | 2.359255e-11 | 0.08629103
25.88658 | 45.7047 | 38.24385 | 30.77698 | 7.46085 | 2.079775 | 5.300687 | 2.351439e-11 | 0.08640322
25.89657 | 45.8562 | 38.20455 | 30.75426 | 7.651651 | 2.082876 | 5.280894 | 2.343623e-11 | 0.08651552
25.90657 | 46.0318 | 38.16488 | 30.73152 | 7.866923 | 2.085989 | 5.260737 | 2.335807e-11 | 0.08662814
25.91657 | 46.1467 | 38.12488 | 30.70879 | 8.021817 | 2.089108 | 5.240247 | 2.327636e-11 | 0.08674102
25.92657 | 46.289 | 38.08457 | 30.68605 | 8.204426 | 2.092234 | 5.219433 | 2.31911e-11 | 0.08685412
25.93657 | 46.4114 | 38.04396 | 30.66332 | 8.367436 | 2.095369 | 5.198305 | 2.310583e-11 | 0.08696743
25.94657 | 46.5353 | 38.00306 | 30.6406 | 8.532238 | 2.098511 | 5.176874 | 2.302057e-11 | 0.08708099
25.95656 | 46.6257 | 37.96192 | 30.61789 | 8.663783 | 2.101656 | 5.155171 | 2.29353e-11 | 0.08719466
25.96656 | 46.7261 | 37.92046 | 30.59517 | 8.805642 | 2.104813 | 5.133162 | 2.284649e-11 | 0.08730869
25.97656 | 46.7997 | 37.87874 | 30.57246 | 8.920961 | 2.107978 | 5.11088 | 2.275767e-11 | 0.08742294
25.98656 | 46.8959 | 37.83677 | 30.54974 | 9.059134 | 2.111149 | 5.088334 | 2.26653e-11 | 0.08753741
25.99656 | 46.9414 | 37.79455 | 30.52704 | 9.146849 | 2.114329 | 5.065535 | 2.257648e-11 | 0.08765214
26.00656 | 46.9928 | 37.7521 | 30.50433 | 9.240696 | 2.117516 | 5.042493 | 2.248056e-11 | 0.08776709
26.01655 | 47.0366 | 37.70948 | 30.48165 | 9.327122 | 2.120708 | 5.019239 | 2.238819e-11 | 0.08788217
26.02655 | 47.0367 | 37.6666 | 30.45895 | 9.370103 | 2.12391 | 4.995739 | 2.229227e-11 | 0.0879976
26.03655 | 47.0483 | 37.62351 | 30.43626 | 9.424787 | 2.12712 | 4.972024 | 2.219635e-11 | 0.08811325
26.04655 | 47.0367 | 37.58024 | 30.41356 | 9.456464 | 2.130338 | 4.948105 | 2.210042e-11 | 0.08822915
26.05655 | 47.0264 | 37.53678 | 30.39088 | 9.489623 | 2.133564 | 4.923991 | 2.20045e-11 | 0.08834528
26.06655 | 46.9946 | 37.49314 | 30.36819 | 9.501457 | 2.136797 | 4.899692 | 2.190503e-11 | 0.08846167
26.07654 | 46.9279 | 37.44939 | 30.34554 | 9.47851 | 2.140035 | 4.875241 | 2.180555e-11 | 0.08857816
26.08654 | 46.871 | 37.40544 | 30.32286 | 9.465561 | 2.143284 | 4.850599 | 2.170608e-11 | 0.08869502
26.09654 | 46.7993 | 37.36134 | 30.30019 | 9.437959 | 2.146541 | 4.8258 | 2.16066e-11 | 0.0888121
26.10654 | 46.7059 | 37.31711 | 30.27752 | 9.388792 | 2.149806 | 4.800853 | 2.150713e-11 | 0.08892945
26.11654 | 46.6032 | 37.27275 | 30.25486 | 9.330453 | 2.153078 | 4.775766 | 2.14041e-11 | 0.08904701
26.12654 | 46.5051 | 37.22827 | 30.2322 | 9.276831 | 2.156359 | 4.750549 | 2.130107e-11 | 0.08916485
26.13653 | 46.377 | 37.18373 | 30.20956 | 9.193274 | 2.159644 | 4.725235 | 2.119805e-11 | 0.08928279
26.14653 | 46.2412 | 37.13904 | 30.18691 | 9.102162 | 2.162941 | 4.699784 | 2.109502e-11 | 0.0894011
26.15653 | 46.093 | 37.09426 | 30.16427 | 8.998741 | 2.166245 | 4.674229 | 2.099199e-11 | 0.08951965
26.16653 | 45.9437 | 37.0494 | 30.14162 | 8.894302 | 2.169558 | 4.648579 | 2.088897e-11 | 0.08963844
26.17653 | 45.7675 | 37.00446 | 30.11898 | 8.763042 | 2.172878 | 4.622839 | 2.078239e-11 | 0.08975748
26.18653 | 45.572 | 36.95945 | 30.09635 | 8.612548 | 2.176208 | 4.597018 | 2.067936e-11 | 0.08987678
26.19652 | 45.3894 | 36.91443 | 30.07374 | 8.474967 | 2.179541 | 4.571154 | 2.057278e-11 | 0.0899962
26.20652 | 45.1994 | 36.86932 | 30.05112 | 8.330083 | 2.182886 | 4.545199 | 2.04662e-11 | 0.09011598
26.21652 | 44.9791 | 36.82416 | 30.0285 | 8.154941 | 2.18624 | 4.519188 | 2.035962e-11 | 0.09023601
26.22652 | 44.7891 | 36.77896 | 30.00588 | 8.010136 | 2.189601 | 4.493127 | 2.025659e-11 | 0.09035628
26.23652 | 44.5523 | 36.73374 | 29.98327 | 7.818559 | 2.192971 | 4.467025 | 2.015001e-11 | 0.09047684
26.24651 | 44.34 | 36.68854 | 29.96068 | 7.651459 | 2.196345 | 4.440915 | 2.004343e-11 | 0.09059747
26.25651 | 44.1155 | 36.64328 | 29.93808 | 7.472218 | 2.199732 | 4.414751 | 1.99333e-11 | 0.09071851
26.26651 | 43.8754 | 36.59802 | 29.91548 | 7.277384 | 2.203126 | 4.388568 | 1.982672e-11 | 0.09083982
26.27651 | 43.6368 | 36.55275 | 29.89289 | 7.08405 | 2.206529 | 4.362371 | 1.972014e-11 | 0.09096136
26.28651 | 43.4214 | 36.50749 | 29.8703 | 6.913909 | 2.20994 | 4.336167 | 1.961356e-11 | 0.09108314
26.29651 | 43.1329 | 36.46224 | 29.84772 | 6.670656 | 2.21336 | 4.309962 | 1.950698e-11 | 0.09120518
26.3065 | 42.9246 | 36.41706 | 29.82516 | 6.50754 | 2.216784 | 4.283788 | 1.94004e-11 | 0.09132738
26.3165 | 42.6805 | 36.37186 | 29.80259 | 6.308642 | 2.220221 | 4.2576 | 1.929382e-11 | 0.09144992
26.3265 | 42.431 | 36.32669 | 29.78002 | 6.104314 | 2.223666 | 4.23143 | 1.918369e-11 | 0.09157274
26.3365 | 42.2006 | 36.28155 | 29.75745 | 5.919048 | 2.227119 | 4.205283 | 1.907711e-11 | 0.09169584
26.3465 | 41.9716 | 36.23646 | 29.7349 | 5.735139 | 2.230581 | 4.179165 | 1.897053e-11 | 0.09181917
26.3565 | 41.7162 | 36.19142 | 29.71234 | 5.524782 | 2.234052 | 4.153082 | 1.886395e-11 | 0.09194273
26.36649 | 41.4807 | 36.14648 | 29.68982 | 5.334223 | 2.237528 | 4.127068 | 1.875737e-11 | 0.09206649
26.37649 | 41.2405 | 36.10155 | 29.66727 | 5.138953 | 2.241016 | 4.101069 | 1.865079e-11 | 0.09219057
26.38649 | 41.0196 | 36.05668 | 29.64473 | 4.962919 | 2.244512 | 4.075121 | 1.854421e-11 | 0.09231495
26.39649 | 40.8132 | 36.01188 | 29.6222 | 4.801316 | 2.248017 | 4.049227 | 1.843763e-11 | 0.09243958
26.40649 | 40.5624 | 35.96716 | 29.59967 | 4.59524 | 2.251531 | 4.023392 | 1.833105e-11 | 0.09256448
26.41649 | 40.3621 | 35.92251 | 29.57715 | 4.439586 | 2.255054 | 3.997622 | 1.822447e-11 | 0.09268963
26.42648 | 40.1415 | 35.878 | 29.55465 | 4.263504 | 2.258582 | 3.971945 | 1.812145e-11 | 0.09281492
26.43648 | 39.9172 | 35.83352 | 29.53214 | 4.083679 | 2.262122 | 3.946316 | 1.801487e-11 | 0.09294062
26.44648 | 39.7389 | 35.78914 | 29.50964 | 3.949764 | 2.265671 | 3.920763 | 1.791184e-11 | 0.09306656
26.45648 | 39.5366 | 35.74485 | 29.48713 | 3.791752 | 2.269229 | 3.895291 | 1.780526e-11 | 0.09319277
26.46648 | 39.3285 | 35.70066 | 29.46464 | 3.627842 | 2.272796 | 3.869903 | 1.770223e-11 | 0.09331926
26.47648 | 39.1535 | 35.65657 | 29.44215 | 3.496929 | 2.276372 | 3.844604 | 1.759565e-11 | 0.09344601
26.48647 | 38.9589 | 35.61264 | 29.41969 | 3.346265 | 2.279953 | 3.819422 | 1.749263e-11 | 0.09357291
26.49647 | 38.7689 | 35.56877 | 29.39721 | 3.200134 | 2.283547 | 3.79431 | 1.73896e-11 | 0.0937002
26.50647 | 38.6219 | 35.52501 | 29.37474 | 3.096891 | 2.28715 | 3.769297 | 1.728657e-11 | 0.09382776
26.51647 | 38.417 | 35.48137 | 29.35227 | 2.935631 | 2.290761 | 3.744384 | 1.718355e-11 | 0.09395559
26.52647 | 38.2781 | 35.43785 | 29.32981 | 2.84025 | 2.294382 | 3.719578 | 1.708052e-11 | 0.09408369
26.53647 | 38.1026 | 35.39445 | 29.30735 | 2.708148 | 2.298012 | 3.694878 | 1.698105e-11 | 0.09421207
26.54646 | 37.9458 | 35.35122 | 29.28492 | 2.594576 | 2.301648 | 3.670313 | 1.687802e-11 | 0.09434058
26.55646 | 37.8016 | 35.30808 | 29.26248 | 2.493519 | 2.305296 | 3.645837 | 1.677855e-11 | 0.09446951
26.56646 | 37.66 | 35.26507 | 29.24004 | 2.394931 | 2.308953 | 3.621477 | 1.667552e-11 | 0.09459869
26.57646 | 37.5094 | 35.22219 | 29.21761 | 2.28721 | 2.31262 | 3.597234 | 1.657605e-11 | 0.09472818
26.58646 | 37.3884 | 35.17945 | 29.19518 | 2.208953 | 2.316296 | 3.573112 | 1.647657e-11 | 0.09485792
26.59646 | 37.2399 | 35.13684 | 29.17276 | 2.103057 | 2.319982 | 3.549113 | 1.63771e-11 | 0.09498795
26.60645 | 37.103 | 35.09442 | 29.15037 | 2.008579 | 2.323673 | 3.525261 | 1.628118e-11 | 0.09511812
26.61645 | 36.9888 | 35.0521 | 29.12796 | 1.936701 | 2.327377 | 3.501513 | 1.61817e-11 | 0.09524869
26.62645 | 36.8496 | 35.00992 | 29.10556 | 1.839678 | 2.33109 | 3.477893 | 1.608223e-11 | 0.09537955
26.63645 | 36.7381 | 34.96789 | 29.08316 | 1.77021 | 2.334813 | 3.454404 | 1.598631e-11 | 0.09551068
26.64645 | 36.6189 | 34.92601 | 29.06077 | 1.692893 | 2.338545 | 3.431046 | 1.589039e-11 | 0.09564212
26.65644 | 36.5019 | 34.88431 | 29.03841 | 1.617585 | 2.342283 | 3.407845 | 1.579447e-11 | 0.09577369
26.66644 | 36.4143 | 34.84273 | 29.01604 | 1.571567 | 2.346035 | 3.384757 | 1.569854e-11 | 0.09590566
26.67644 | 36.3049 | 34.8013 | 28.99367 | 1.503597 | 2.349795 | 3.361804 | 1.560262e-11 | 0.09603795
26.68644 | 36.2015 | 34.76003 | 28.9713 | 1.441473 | 2.353566 | 3.33899 | 1.551026e-11 | 0.09617048
26.69644 | 36.1139 | 34.71891 | 28.94894 | 1.394993 | 2.357346 | 3.316315 | 1.541433e-11 | 0.09630333
26.70644 | 36.0108 | 34.67794 | 28.92659 | 1.332856 | 2.361135 | 3.29378 | 1.532197e-11 | 0.09643644
26.71643 | 35.9102 | 34.63718 | 28.90427 | 1.273022 | 2.364931 | 3.271408 | 1.52296e-11 | 0.09656973
26.72643 | 35.8208 | 34.59653 | 28.88193 | 1.224269 | 2.36874 | 3.249156 | 1.513723e-11 | 0.09670342
26.73643 | 35.7064 | 34.55604 | 28.8596 | 1.150356 | 2.372559 | 3.227048 | 1.504486e-11 | 0.09683741
26.74643 | 35.6479 | 34.51572 | 28.83727 | 1.132182 | 2.376388 | 3.205084 | 1.495605e-11 | 0.09697169
26.75643 | 35.5777 | 34.47555 | 28.81496 | 1.102147 | 2.380227 | 3.183264 | 1.486368e-11 | 0.09710626
26.76643 | 35.4837 | 34.43555 | 28.79264 | 1.04815 | 2.384075 | 3.16159 | 1.477486e-11 | 0.09724112
26.77642 | 35.4241 | 34.39575 | 28.77036 | 1.028348 | 2.38793 | 3.140085 | 1.468605e-11 | 0.09737614
26.78642 | 35.3445 | 34.35608 | 28.74806 | 0.9884241 | 2.391798 | 3.118703 | 1.459723e-11 | 0.09751158
26.79642 | 35.25 | 34.31656 | 28.72577 | 0.9334355 | 2.395676 | 3.097469 | 1.450842e-11 | 0.09764731
26.80642 | 35.2172 | 34.27722 | 28.70349 | 0.9399828 | 2.399564 | 3.076383 | 1.442315e-11 | 0.09778335
26.81642 | 35.1403 | 34.23804 | 28.68121 | 0.9022643 | 2.403463 | 3.055444 | 1.433434e-11 | 0.09791967
26.82642 | 35.0868 | 34.19902 | 28.65894 | 0.8877804 | 2.407371 | 3.034653 | 1.424907e-11 | 0.09805629
26.83641 | 35.0442 | 34.16021 | 28.6367 | 0.8839927 | 2.411285 | 3.014031 | 1.416381e-11 | 0.09819308
26.84641 | 34.9693 | 34.12152 | 28.61444 | 0.8477763 | 2.415214 | 2.993538 | 1.407855e-11 | 0.0983303
26.85641 | 34.923 | 34.08301 | 28.59219 | 0.8399945 | 2.419153 | 2.973194 | 1.399329e-11 | 0.0984678
26.86641 | 34.8704 | 34.04465 | 28.56995 | 0.8257459 | 2.423102 | 2.952998 | 1.391158e-11 | 0.09860562
26.87641 | 34.7999 | 34.00647 | 28.54771 | 0.7934305 | 2.427061 | 2.932952 | 1.382631e-11 | 0.09874374
26.88641 | 34.7878 | 33.96845 | 28.52548 | 0.8193484 | 2.43103 | 2.913054 | 1.37446e-11 | 0.09888216
26.8964 | 34.7299 | 33.93064 | 28.50329 | 0.7992621 | 2.435006 | 2.893325 | 1.366289e-11 | 0.09902074
26.9064 | 34.6767 | 33.89295 | 28.48107 | 0.7837465 | 2.438997 | 2.873725 | 1.358118e-11 | 0.09915977
26.9164 | 34.6552 | 33.85544 | 28.45887 | 0.7997639 | 2.442997 | 2.854274 | 1.350303e-11 | 0.09929909
26.9264 | 34.6154 | 33.81808 | 28.43667 | 0.7973152 | 2.447008 | 2.834971 | 1.342132e-11 | 0.0994387
26.9364 | 34.566 | 33.7809 | 28.41447 | 0.7851 | 2.45103 | 2.815817 | 1.334316e-11 | 0.09957866
26.9464 | 34.5609 | 33.74388 | 28.39229 | 0.8170182 | 2.455062 | 2.796811 | 1.3265e-11 | 0.09971891
26.95639 | 34.5242 | 33.70707 | 28.37014 | 0.817134 | 2.459101 | 2.777971 | 1.318684e-11 | 0.09985931
26.96639 | 34.515 | 33.67038 | 28.34797 | 0.8446208 | 2.463154 | 2.759259 | 1.310869e-11 | 0.1000002
26.97639 | 34.4878 | 33.63386 | 28.3258 | 0.8539416 | 2.467218 | 2.740696 | 1.303053e-11 | 0.1001413
26.98639 | 34.4524 | 33.5975 | 28.30365 | 0.8548975 | 2.471292 | 2.722278 | 1.295592e-11 | 0.1002828
26.99639 | 34.4457 | 33.56131 | 28.2815 | 0.8843885 | 2.475377 | 2.704007 | 1.287777e-11 | 0.1004246
27.00639 | 34.4346 | 33.52529 | 28.25936 | 0.9093146 | 2.479473 | 2.685882 | 1.280316e-11 | 0.1005667
27.01638 | 34.4178 | 33.48946 | 28.23725 | 0.9283386 | 2.483576 | 2.667923 | 1.272856e-11 | 0.100709
27.02638 | 34.4322 | 33.45376 | 28.21513 | 0.9784372 | 2.487693 | 2.650088 | 1.265395e-11 | 0.1008517
27.03638 | 34.405 | 33.41823 | 28.19301 | 0.9867724 | 2.491822 | 2.632397 | 1.25829e-11 | 0.1009948
27.04638 | 34.4116 | 33.38285 | 28.17091 | 1.028746 | 2.49596 | 2.61485 | 1.25083e-11 | 0.1011381
27.05638 | 34.4062 | 33.34764 | 28.1488 | 1.058556 | 2.500111 | 2.597447 | 1.243724e-11 | 0.1012818
27.06637 | 34.4052 | 33.31263 | 28.12673 | 1.09257 | 2.504267 | 2.580203 | 1.236619e-11 | 0.1014257
27.07637 | 34.4246 | 33.27774 | 28.10465 | 1.146858 | 2.508439 | 2.563083 | 1.229514e-11 | 0.10157
27.08637 | 34.4307 | 33.24302 | 28.08257 | 1.187684 | 2.512623 | 2.546105 | 1.222409e-11 | 0.1017146
27.09637 | 34.4368 | 33.20845 | 28.0605 | 1.228351 | 2.516818 | 2.529268 | 1.215659e-11 | 0.1018596
27.10637 | 34.4523 | 33.17404 | 28.03844 | 1.278259 | 2.521022 | 2.512571 | 1.208554e-11 | 0.1020048
27.11637 | 34.4657 | 33.13979 | 28.01639 | 1.325908 | 2.525239 | 2.496013 | 1.201804e-11 | 0.1021504
27.12636 | 34.4736 | 33.10574 | 27.99437 | 1.367864 | 2.529462 | 2.47961 | 1.195054e-11 | 0.1022962
27.13636 | 34.5101 | 33.0718 | 27.97233 | 1.438298 | 2.533702 | 2.463328 | 1.188304e-11 | 0.1024425
27.14636 | 34.5091 | 33.03803 | 27.9503 | 1.471074 | 2.537952 | 2.447183 | 1.181554e-11 | 0.102589
27.15636 | 34.5416 | 33.00441 | 27.92828 | 1.537193 | 2.542214 | 2.431175 | 1.174804e-11 | 0.1027359
27.16636 | 34.5324 | 32.97094 | 27.90627 | 1.561458 | 2.546486 | 2.415302 | 1.168409e-11 | 0.1028832
27.17636 | 34.5513 | 32.93763 | 27.88427 | 1.613668 | 2.550771 | 2.399565 | 1.16166e-11 | 0.1030307
27.18635 | 34.5726 | 32.90451 | 27.86229 | 1.668091 | 2.555063 | 2.383976 | 1.155265e-11 | 0.1031785
27.19635 | 34.5835 | 32.87151 | 27.84031 | 1.711993 | 2.55937 | 2.368505 | 1.14887e-11 | 0.1033267
27.20635 | 34.5922 | 32.83866 | 27.81833 | 1.753544 | 2.563688 | 2.353166 | 1.142831e-11 | 0.1034752
27.21635 | 34.5973 | 32.80596 | 27.79636 | 1.791341 | 2.568019 | 2.337959 | 1.136436e-11 | 0.1036241
27.22635 | 34.63 | 32.77341 | 27.77439 | 1.856588 | 2.572361 | 2.322883 | 1.130042e-11 | 0.1037733
27.23635 | 34.624 | 32.74102 | 27.75244 | 1.882985 | 2.576715 | 2.307937 | 1.124002e-11 | 0.1039228
27.24634 | 34.6287 | 32.7088 | 27.73052 | 1.9199 | 2.581076 | 2.293134 | 1.117963e-11 | 0.1040726
27.25634 | 34.6264 | 32.6767 | 27.70858 | 1.949698 | 2.585454 | 2.278445 | 1.111923e-11 | 0.1042228
27.26634 | 34.6309 | 32.64475 | 27.68665 | 1.986149 | 2.589842 | 2.263882 | 1.105884e-11 | 0.1043733
27.27634 | 34.6279 | 32.61295 | 27.66473 | 2.014952 | 2.594243 | 2.249447 | 1.099845e-11 | 0.1045242
27.28634 | 34.6202 | 32.58129 | 27.64282 | 2.038908 | 2.598656 | 2.235137 | 1.093805e-11 | 0.1046755
27.29634 | 34.6213 | 32.54978 | 27.62092 | 2.071519 | 2.603081 | 2.220951 | 1.088121e-11 | 0.104827
27.30633 | 34.6006 | 32.51845 | 27.59905 | 2.082154 | 2.607513 | 2.206903 | 1.082437e-11 | 0.1049788
27.31633 | 34.5618 | 32.48722 | 27.57717 | 2.074577 | 2.611962 | 2.192964 | 1.076753e-11 | 0.1051311
27.32633 | 34.5547 | 32.45614 | 27.55529 | 2.098555 | 2.616423 | 2.179147 | 1.071069e-11 | 0.1052837
27.33633 | 34.5078 | 32.42521 | 27.53342 | 2.082592 | 2.620895 | 2.165452 | 1.065385e-11 | 0.1054366
27.34633 | 34.4894 | 32.39441 | 27.51157 | 2.094988 | 2.62538 | 2.151876 | 1.059701e-11 | 0.1055899
27.35633 | 34.4334 | 32.36376 | 27.48972 | 2.069641 | 2.629878 | 2.13842 | 1.054017e-11 | 0.1057435
27.36632 | 34.3837 | 32.33328 | 27.4679 | 2.050425 | 2.634382 | 2.125096 | 1.048688e-11 | 0.1058974
27.37632 | 34.3459 | 32.3029 | 27.44607 | 2.043 | 2.638904 | 2.111876 | 1.043359e-11 | 0.1060517
27.38632 | 34.3074 | 32.27266 | 27.42425 | 2.034737 | 2.643438 | 2.098772 | 1.03803e-11 | 0.1062064
27.39632 | 34.2344 | 32.24256 | 27.40243 | 1.991836 | 2.647984 | 2.085784 | 1.032701e-11 | 0.1063614
27.40632 | 34.1685 | 32.2126 | 27.38063 | 1.955899 | 2.652543 | 2.072911 | 1.027372e-11 | 0.1065168
27.41631 | 34.1023 | 32.1828 | 27.35886 | 1.919496 | 2.65711 | 2.060164 | 1.022043e-11 | 0.1066724
27.42631 | 34.0339 | 32.15311 | 27.33707 | 1.880789 | 2.661694 | 2.047517 | 1.016715e-11 | 0.1068285
27.43631 | 33.9458 | 32.12355 | 27.3153 | 1.822246 | 2.66629 | 2.034983 | 1.011741e-11 | 0.1069849
27.44631 | 33.8701 | 32.09413 | 27.29353 | 1.77597 | 2.670899 | 2.02256 | 1.006767e-11 | 0.1071417
27.45631 | 33.7446 | 32.06484 | 27.27177 | 1.679762 | 2.67552 | 2.010247 | 1.001439e-11 | 0.1072989
27.46631 | 33.6922 | 32.03568 | 27.25002 | 1.656522 | 2.680155 | 1.998044 | 9.964651e-12 | 0.1074564
27.4763 | 33.5669 | 32.00668 | 27.22831 | 1.560222 | 2.684797 | 1.985961 | 9.914915e-12 | 0.1076141
27.4863 | 33.4715 | 31.97778 | 27.20658 | 1.493721 | 2.689457 | 1.973973 | 9.868732e-12 | 0.1077723
27.4963 | 33.3777 | 31.94901 | 27.18486 | 1.42869 | 2.694129 | 1.962093 | 9.818996e-12 | 0.1079309
27.5063 | 33.2742 | 31.92037 | 27.16315 | 1.353832 | 2.698814 | 1.950318 | 9.76926e-12 | 0.1080899
27.5163 | 33.1487 | 31.89186 | 27.14144 | 1.256844 | 2.703513 | 1.938649 | 9.723077e-12 | 0.1082492
27.5263 | 33.0478 | 31.86347 | 27.11975 | 1.18433 | 2.708225 | 1.927083 | 9.676894e-12 | 0.1084089
27.53629 | 32.922 | 31.83524 | 27.09809 | 1.086763 | 2.712944 | 1.915632 | 9.627159e-12 | 0.1085688
27.54629 | 32.8184 | 31.8071 | 27.07642 | 1.011297 | 2.717681 | 1.904272 | 9.580975e-12 | 0.1087293
27.55629 | 32.7197 | 31.77909 | 27.05476 | 0.9406066 | 2.722433 | 1.893014 | 9.538345e-12 | 0.10889
27.56629 | 32.5813 | 31.75121 | 27.0331 | 0.8300937 | 2.727196 | 1.881856 | 9.492162e-12 | 0.1090512
27.57629 | 32.4941 | 31.72344 | 27.01146 | 0.7706565 | 2.731973 | 1.870798 | 9.445979e-12 | 0.1092128
27.58629 | 32.3595 | 31.6958 | 26.98983 | 0.6636974 | 2.736763 | 1.859839 | 9.403348e-12 | 0.1093747
27.59628 | 32.2561 | 31.66831 | 26.96822 | 0.5877877 | 2.741562 | 1.84899 | 9.357165e-12 | 0.1095368
27.60628 | 32.1465 | 31.64091 | 26.94661 | 0.5055863 | 2.746379 | 1.838226 | 9.314535e-12 | 0.1096994
27.61628 | 32.0301 | 31.61364 | 26.925 | 0.4164648 | 2.75121 | 1.827558 | 9.271904e-12 | 0.1098625
27.62628 | 31.9045 | 31.58648 | 26.90341 | 0.318024 | 2.756053 | 1.816986 | 9.229274e-12 | 0.1100259
27.63628 | 31.8205 | 31.55944 | 26.88183 | 0.2610649 | 2.760911 | 1.806509 | 9.186643e-12 | 0.1101896
27.64628 | 31.7176 | 31.53251 | 26.86025 | 0.1850878 | 2.765782 | 1.796125 | 9.144013e-12 | 0.1103538
27.65627 | 31.6077 | 31.50573 | 26.83871 | 0.1019671 | 2.770662 | 1.785845 | 9.101382e-12 | 0.1105182
27.66627 | 31.522 | 31.47904 | 26.81715 | 0.0429568 | 2.77556 | 1.775647 | 9.058752e-12 | 0.1106831
27.67627 | 31.3986 | 31.45247 | 26.79561 | -0.05386878 | 2.780472 | 1.76554 | 9.019674e-12 | 0.1108484
27.68627 | 31.335 | 31.42601 | 26.77407 | -0.09100962 | 2.785398 | 1.755523 | 8.977044e-12 | 0.1110141
27.69627 | 31.2306 | 31.39966 | 26.75255 | -0.1690642 | 2.790338 | 1.745597 | 8.937966e-12 | 0.1111802
27.70627 | 31.1392 | 31.37343 | 26.73104 | -0.2342323 | 2.795291 | 1.735759 | 8.898888e-12 | 0.1113466
27.71626 | 31.0793 | 31.34734 | 26.70955 | -0.2680394 | 2.800254 | 1.726019 | 8.85981e-12 | 0.1115133
27.72626 | 31.0083 | 31.32133 | 26.68806 | -0.313032 | 2.805236 | 1.716357 | 8.820733e-12 | 0.1116805
27.73626 | 30.9216 | 31.29544 | 26.66657 | -0.3738361 | 2.810231 | 1.706782 | 8.781655e-12 | 0.1118482
27.74626 | 30.8547 | 31.26965 | 26.6451 | -0.4149508 | 2.815241 | 1.697292 | 8.742577e-12 | 0.1120162
27.75626 | 30.7844 | 31.24398 | 26.62364 | -0.4595755 | 2.820265 | 1.687888 | 8.707052e-12 | 0.1121846
27.76626 | 30.7152 | 31.21841 | 26.60219 | -0.5032095 | 2.825303 | 1.678567 | 8.667974e-12 | 0.1123534
27.77625 | 30.6635 | 31.19298 | 26.58076 | -0.5294771 | 2.83035 | 1.66934 | 8.632449e-12 | 0.1125224
27.78625 | 30.5929 | 31.16763 | 26.55933 | -0.5747277 | 2.835417 | 1.660186 | 8.593371e-12 | 0.112692
27.79625 | 30.5471 | 31.14239 | 26.53791 | -0.5952853 | 2.840498 | 1.651114 | 8.557846e-12 | 0.112862
27.80625 | 30.4913 | 31.11725 | 26.5165 | -0.6259496 | 2.845594 | 1.642123 | 8.522321e-12 | 0.1130323
27.81625 | 30.4302 | 31.09222 | 26.4951 | -0.6620199 | 2.850704 | 1.633214 | 8.486795e-12 | 0.1132032
27.82624 | 30.3885 | 31.06732 | 26.47373 | -0.6788203 | 2.855823 | 1.624392 | 8.45127e-12 | 0.1133741
27.83624 | 30.322 | 31.0425 | 26.45235 | -0.7205005 | 2.860962 | 1.615641 | 8.415745e-12 | 0.1135457
27.84624 | 30.3002 | 31.01778 | 26.43098 | -0.7175847 | 2.866116 | 1.606968 | 8.38022e-12 | 0.1137177
27.85624 | 30.2592 | 30.99317 | 26.40962 | -0.7339724 | 2.871285 | 1.598373 | 8.348247e-12 | 0.1138901
27.86624 | 30.2031 | 30.96866 | 26.38828 | -0.7655629 | 2.876468 | 1.589855 | 8.312722e-12 | 0.1140629
27.87624 | 30.1703 | 30.94426 | 26.36694 | -0.7739555 | 2.881666 | 1.581413 | 8.28075e-12 | 0.1142361
27.88623 | 30.1446 | 30.91997 | 26.34564 | -0.7753742 | 2.886874 | 1.573055 | 8.245225e-12 | 0.1144095
27.89623 | 30.0961 | 30.89577 | 26.32432 | -0.7996695 | 2.892102 | 1.564763 | 8.213252e-12 | 0.1145836
27.90623 | 30.0759 | 30.87167 | 26.30302 | -0.7957651 | 2.897345 | 1.556546 | 8.181279e-12 | 0.114758
27.91623 | 30.0254 | 30.84766 | 26.28172 | -0.8222606 | 2.902603 | 1.548402 | 8.149307e-12 | 0.1149328
27.92623 | 29.9764 | 30.82376 | 26.26044 | -0.8473554 | 2.907876 | 1.540331 | 8.117334e-12 | 0.1151081
27.93623 | 29.9537 | 30.79995 | 26.23917 | -0.8462488 | 2.913164 | 1.532332 | 8.085362e-12 | 0.1152838
27.94622 | 29.9124 | 30.77626 | 26.21793 | -0.8638634 | 2.918462 | 1.524413 | 8.053389e-12 | 0.1154597
27.95622 | 29.8935 | 30.75265 | 26.19668 | -0.8591528 | 2.923781 | 1.516556 | 8.021417e-12 | 0.1156362
27.96622 | 29.8632 | 30.72914 | 26.17544 | -0.865939 | 2.929115 | 1.50877 | 7.992997e-12 | 0.1158131
27.97622 | 29.8237 | 30.70572 | 26.15421 | -0.8820214 | 2.934465 | 1.501053 | 7.961024e-12 | 0.1159905
27.98622 | 29.7901 | 30.6824 | 26.133 | -0.8922994 | 2.93983 | 1.493406 | 7.932604e-12 | 0.1161682
27.99622 | 29.7636 | 30.65917 | 26.11179 | -0.8955736 | 2.945211 | 1.485826 | 7.900632e-12 | 0.1163464
28.00621 | 29.7204 | 30.63607 | 26.09062 | -0.9156653 | 2.950601 | 1.478322 | 7.872212e-12 | 0.1165248
28.01621 | 29.7033 | 30.61303 | 26.06943 | -0.9097273 | 2.956013 | 1.470877 | 7.843792e-12 | 0.1167039
28.02621 | 29.6578 | 30.59008 | 26.04826 | -0.9322844 | 2.961441 | 1.463499 | 7.811819e-12 | 0.1168834
28.03621 | 29.641 | 30.56723 | 26.0271 | -0.9262342 | 2.966884 | 1.456186 | 7.783399e-12 | 0.1170632
28.04621 | 29.6096 | 30.54448 | 26.00595 | -0.9348764 | 2.972343 | 1.448938 | 7.75498e-12 | 0.1172436
28.05621 | 29.5779 | 30.52181 | 25.98481 | -0.9439113 | 2.977818 | 1.441756 | 7.72656e-12 | 0.1174243
28.0662 | 29.5599 | 30.49926 | 25.96371 | -0.939361 | 2.983304 | 1.434645 | 7.701692e-12 | 0.1176053
28.0762 | 29.5281 | 30.47678 | 25.94259 | -0.9486788 | 2.988811 | 1.427589 | 7.673272e-12 | 0.1177869
28.0862 | 29.4976 | 30.45439 | 25.92149 | -0.9567873 | 2.994334 | 1.420597 | 7.644852e-12 | 0.117969
28.0962 | 29.4898 | 30.43209 | 25.90039 | -0.9422867 | 2.999874 | 1.413667 | 7.619985e-12 | 0.1181515
28.1062 | 29.449 | 30.40988 | 25.87931 | -0.9608753 | 3.005429 | 1.406798 | 7.591565e-12 | 0.1183344
28.1162 | 29.4096 | 30.38775 | 25.85824 | -0.978153 | 3.011001 | 1.399991 | 7.566698e-12 | 0.1185178
28.12619 | 29.4049 | 30.36574 | 25.83721 | -0.9608423 | 3.016584 | 1.393251 | 7.538278e-12 | 0.1187014
28.13619 | 29.3589 | 30.3438 | 25.81616 | -0.9848973 | 3.022188 | 1.386564 | 7.51341e-12 | 0.1188857
28.14619 | 29.3487 | 30.32194 | 25.79512 | -0.9732405 | 3.027809 | 1.379937 | 7.488543e-12 | 0.1190703
28.15619 | 29.3146 | 30.30017 | 25.7741 | -0.9855716 | 3.033447 | 1.373369 | 7.463676e-12 | 0.1192555
28.16619 | 29.2809 | 30.27849 | 25.75309 | -0.9975898 | 3.039101 | 1.366859 | 7.438808e-12 | 0.1194411
28.17619 | 29.2792 | 30.25689 | 25.73209 | -0.9776945 | 3.044772 | 1.360407 | 7.413941e-12 | 0.1196271
28.18618 | 29.2324 | 30.23541 | 25.71112 | -1.003007 | 3.050454 | 1.354018 | 7.389074e-12 | 0.1198134
28.19618 | 29.2178 | 30.21398 | 25.69014 | -0.9961839 | 3.056158 | 1.347681 | 7.364206e-12 | 0.1200003
28.20618 | 29.1784 | 30.19265 | 25.66918 | -1.014246 | 3.06188 | 1.341399 | 7.339339e-12 | 0.1201877
28.21618 | 29.1634 | 30.17139 | 25.64823 | -1.007993 | 3.067617 | 1.335173 | 7.314472e-12 | 0.1203755
28.22618 | 29.1311 | 30.15023 | 25.62729 | -1.019125 | 3.073373 | 1.329003 | 7.293157e-12 | 0.1205638
28.23617 | 29.1227 | 30.12916 | 25.60638 | -1.006463 | 3.07914 | 1.322894 | 7.26829e-12 | 0.1207524
28.24617 | 29.0649 | 30.10816 | 25.58546 | -1.043262 | 3.084929 | 1.316833 | 7.246975e-12 | 0.1209416
28.25617 | 29.0703 | 30.08725 | 25.56455 | -1.016946 | 3.090736 | 1.310826 | 7.222108e-12 | 0.1211312
28.26617 | 29.0244 | 30.06641 | 25.54366 | -1.042013 | 3.09656 | 1.304871 | 7.200793e-12 | 0.1213214
28.27617 | 29.0101 | 30.04566 | 25.52278 | -1.035561 | 3.102402 | 1.29897 | 7.175926e-12 | 0.1215119
28.28617 | 29.0143 | 30.02499 | 25.50191 | -1.010692 | 3.10826 | 1.293121 | 7.154611e-12 | 0.121703
28.29616 | 28.9663 | 30.00443 | 25.48107 | -1.038126 | 3.114131 | 1.28733 | 7.133296e-12 | 0.1218943
28.30616 | 28.9701 | 29.98392 | 25.46023 | -1.01382 | 3.120024 | 1.281584 | 7.111981e-12 | 0.1220863
28.31616 | 28.9319 | 29.9635 | 25.43939 | -1.031596 | 3.125935 | 1.275889 | 7.090666e-12 | 0.1222788
28.32616 | 28.9144 | 29.94315 | 25.41857 | -1.028753 | 3.131866 | 1.270245 | 7.069352e-12 | 0.1224717
28.33616 | 28.8961 | 29.92289 | 25.39776 | -1.02679 | 3.137812 | 1.264651 | 7.048037e-12 | 0.1226651
28.34616 | 28.8892 | 29.90271 | 25.37696 | -1.013507 | 3.143776 | 1.259107 | 7.026722e-12 | 0.1228589
28.35615 | 28.8613 | 29.88263 | 25.3562 | -1.021325 | 3.149754 | 1.253617 | 7.005408e-12 | 0.1230531
28.36615 | 28.8666 | 29.8626 | 25.33543 | -0.9960007 | 3.155754 | 1.24817 | 6.987645e-12 | 0.1232479
28.37615 | 28.8433 | 29.84266 | 25.31467 | -0.9993566 | 3.161773 | 1.242772 | 6.966331e-12 | 0.1234432
28.38615 | 28.8367 | 29.82279 | 25.29392 | -0.9860909 | 3.16781 | 1.237422 | 6.945016e-12 | 0.123639
28.39615 | 28.8371 | 29.803 | 25.27318 | -0.9659039 | 3.173865 | 1.232119 | 6.927254e-12 | 0.1238352
28.40615 | 28.7985 | 29.7833 | 25.25246 | -0.9847953 | 3.179939 | 1.226863 | 6.905939e-12 | 0.1240319
28.41614 | 28.8107 | 29.76368 | 25.23177 | -0.9529837 | 3.186024 | 1.221659 | 6.888177e-12 | 0.124229
28.42614 | 28.7906 | 29.74413 | 25.21107 | -0.9535307 | 3.192135 | 1.216496 | 6.866862e-12 | 0.1244267
28.43614 | 28.7563 | 29.72465 | 25.19039 | -0.9683545 | 3.198264 | 1.211378 | 6.8491e-12 | 0.1246249
28.44614 | 28.7676 | 29.70525 | 25.16971 | -0.9376549 | 3.204411 | 1.206307 | 6.831338e-12 | 0.1248235
28.45614 | 28.7399 | 29.68593 | 25.14905 | -0.9460329 | 3.210577 | 1.20128 | 6.813575e-12 | 0.1250227
28.46614 | 28.7256 | 29.66669 | 25.12841 | -0.9410867 | 3.216762 | 1.196297 | 6.792261e-12 | 0.1252224
28.47613 | 28.7168 | 29.64754 | 25.10779 | -0.9307357 | 3.222959 | 1.191364 | 6.774499e-12 | 0.1254223
28.48613 | 28.6987 | 29.62844 | 25.08717 | -0.9297416 | 3.229182 | 1.18647 | 6.756736e-12 | 0.125623
28.49613 | 28.6943 | 29.60942 | 25.06656 | -0.9151236 | 3.235424 | 1.181619 | 6.738974e-12 | 0.1258241
28.50613 | 28.6848 | 29.59048 | 25.04596 | -0.9056803 | 3.241684 | 1.176812 | 6.721212e-12 | 0.1260258
28.51613 | 28.6618 | 29.57161 | 25.02537 | -0.9098117 | 3.247963 | 1.172047 | 6.70345e-12 | 0.1262279
28.52613 | 28.6467 | 29.55282 | 25.0048 | -0.9061183 | 3.254262 | 1.167324 | 6.68924e-12 | 0.1264306
28.53612 | 28.6299 | 29.53412 | 24.98426 | -0.9042186 | 3.260574 | 1.162648 | 6.671478e-12 | 0.1266335
28.54612 | 28.5993 | 29.51547 | 24.96372 | -0.9161741 | 3.266912 | 1.158009 | 6.653716e-12 | 0.1268372
28.55612 | 28.6039 | 29.4969 | 24.94318 | -0.8930036 | 3.273269 | 1.153412 | 6.635954e-12 | 0.1270413
28.56612 | 28.574 | 29.47841 | 24.92266 | -0.9044072 | 3.279646 | 1.148855 | 6.621744e-12 | 0.127246
28.57612 | 28.561 | 29.45998 | 24.90215 | -0.8989833 | 3.286042 | 1.144338 | 6.603982e-12 | 0.1274512
28.58612 | 28.5429 | 29.44163 | 24.88166 | -0.8987336 | 3.292458 | 1.139862 | 6.589772e-12 | 0.1276569
28.59611 | 28.5234 | 29.42338 | 24.8612 | -0.8999751 | 3.298887 | 1.13543 | 6.57201e-12 | 0.1278629
28.60611 | 28.5122 | 29.40517 | 24.84073 | -0.8929711 | 3.305342 | 1.131033 | 6.5578e-12 | 0.1280696
28.61611 | 28.4984 | 29.38704 | 24.82027 | -0.8886395 | 3.311818 | 1.126676 | 6.543591e-12 | 0.1282768
28.62611 | 28.4707 | 29.36898 | 24.79983 | -0.8982806 | 3.318313 | 1.122357 | 6.525829e-12 | 0.1284846
28.63611 | 28.4612 | 29.35099 | 24.7794 | -0.8897938 | 3.324829 | 1.118077 | 6.511619e-12 | 0.1286928
28.6461 | 28.4441 | 29.3331 | 24.759 | -0.888997 | 3.331358 | 1.113839 | 6.497409e-12 | 0.1289014
28.6561 | 28.406 | 29.31525 | 24.73859 | -0.909254 | 3.337914 | 1.109635 | 6.4832e-12 | 0.1291108
28.6661 | 28.4126 | 29.29748 | 24.7182 | -0.8848824 | 3.34449 | 1.105468 | 6.465438e-12 | 0.1293206
28.6761 | 28.3905 | 29.27978 | 24.69783 | -0.8892824 | 3.351087 | 1.101339 | 6.451228e-12 | 0.129531
28.6861 | 28.3749 | 29.26215 | 24.67746 | -0.8872536 | 3.357705 | 1.097246 | 6.437018e-12 | 0.1297419
28.6961 | 28.3574 | 29.2446 | 24.65711 | -0.8871959 | 3.364343 | 1.09319 | 6.422809e-12 | 0.1299533
28.70609 | 28.3404 | 29.22713 | 24.63679 | -0.8867252 | 3.370994 | 1.089175 | 6.408599e-12 | 0.1301651
28.71609 | 28.3269 | 29.20971 | 24.61647 | -0.882809 | 3.377674 | 1.085191 | 6.397942e-12 | 0.1303776
28.72609 | 28.3173 | 29.19236 | 24.59615 | -0.8750636 | 3.384375 | 1.081244 | 6.383733e-12 | 0.1305906
28.73609 | 28.29 | 29.17509 | 24.57586 | -0.8850881 | 3.391096 | 1.077331 | 6.369523e-12 | 0.1308041
28.74609 | 28.2687 | 29.15788 | 24.55557 | -0.8891814 | 3.397837 | 1.073454 | 6.355313e-12 | 0.1310183
28.75609 | 28.2539 | 29.14075 | 24.5353 | -0.8868456 | 3.404601 | 1.069612 | 6.344656e-12 | 0.131233
28.76608 | 28.2334 | 29.1237 | 24.51506 | -0.8902967 | 3.411379 | 1.065808 | 6.330447e-12 | 0.1314479
28.77608 | 28.2218 | 29.1067 | 24.49482 | -0.8849003 | 3.418185 | 1.062034 | 6.316237e-12 | 0.1316637
28.78608 | 28.1934 | 29.08977 | 24.47459 | -0.896374 | 3.425012 | 1.058296 | 6.30558e-12 | 0.13188
28.79608 | 28.1832 | 29.07292 | 24.45437 | -0.8897172 | 3.431862 | 1.05459 | 6.29137e-12 | 0.1320968
28.80608 | 28.1639 | 29.05613 | 24.43416 | -0.8922279 | 3.438732 | 1.050918 | 6.280713e-12 | 0.1323142
28.81608 | 28.1602 | 29.03941 | 24.41397 | -0.8792082 | 3.445624 | 1.047279 | 6.266504e-12 | 0.1325321
28.82607 | 28.1332 | 29.02277 | 24.39382 | -0.8895743 | 3.452531 | 1.043676 | 6.255847e-12 | 0.1327504
28.83607 | 28.1291 | 29.00619 | 24.37365 | -0.8770926 | 3.459468 | 1.040103 | 6.245189e-12 | 0.1329694
28.84607 | 28.1002 | 28.98968 | 24.3535 | -0.8894787 | 3.466425 | 1.036562 | 6.23098e-12 | 0.1331891
28.85607 | 28.0986 | 28.97323 | 24.33337 | -0.8746337 | 3.473405 | 1.033053 | 6.220323e-12 | 0.1334092
28.86607 | 28.0636 | 28.95686 | 24.31324 | -0.8932579 | 3.480408 | 1.029576 | 6.209666e-12 | 0.13363
28.87607 | 28.0496 | 28.94055 | 24.29313 | -0.8909482 | 3.487431 | 1.026131 | 6.199009e-12 | 0.1338513
28.88606 | 28.051 | 28.92432 | 24.27306 | -0.8733243 | 3.494471 | 1.022721 | 6.184799e-12 | 0.1340729
28.89606 | 28.0187 | 28.90815 | 24.25298 | -0.8894517 | 3.50154 | 1.019338 | 6.174142e-12 | 0.1342953
28.90606 | 28.0063 | 28.89205 | 24.23291 | -0.8857468 | 3.508632 | 1.015986 | 6.163485e-12 | 0.1345184
28.91606 | 28.0068 | 28.87601 | 24.21286 | -0.8692097 | 3.515746 | 1.012665 | 6.152828e-12 | 0.1347419
28.92606 | 27.9796 | 28.86004 | 24.19282 | -0.8804399 | 3.522883 | 1.009374 | 6.142171e-12 | 0.1349661
28.93606 | 27.976 | 28.84414 | 24.17279 | -0.868138 | 3.530043 | 1.006114 | 6.131514e-12 | 0.1351908
28.94605 | 27.9474 | 28.82832 | 24.1528 | -0.8809189 | 3.537219 | 1.002886 | 6.120857e-12 | 0.1354159
28.95605 | 27.9396 | 28.81255 | 24.1328 | -0.8729513 | 3.544424 | 0.9996853 | 6.113752e-12 | 0.1356418
28.96605 | 27.9184 | 28.79685 | 24.11282 | -0.878451 | 3.551653 | 0.996514 | 6.103095e-12 | 0.1358682
28.97605 | 27.9203 | 28.78122 | 24.09285 | -0.8609177 | 3.558905 | 0.9933719 | 6.092438e-12 | 0.1360953
28.98605 | 27.9053 | 28.76565 | 24.07289 | -0.8603512 | 3.56618 | 0.9902589 | 6.081781e-12 | 0.1363229
28.99605 | 27.8843 | 28.75015 | 24.05295 | -0.8658518 | 3.573479 | 0.9871748 | 6.071124e-12 | 0.1365511
29.00604 | 27.8737 | 28.73473 | 24.03304 | -0.8610345 | 3.580794 | 0.9841221 | 6.064019e-12 | 0.1367797
29.01604 | 27.8594 | 28.71937 | 24.01312 | -0.8599687 | 3.588141 | 0.981095 | 6.053362e-12 | 0.1370091
29.02604 | 27.8383 | 28.70407 | 23.99322 | -0.8657689 | 3.59551 | 0.978096 | 6.046258e-12 | 0.1372391
29.03604 | 27.8395 | 28.68884 | 23.97334 | -0.849336 | 3.602903 | 0.975125 | 6.035601e-12 | 0.1374697
29.04604 | 27.8281 | 28.67367 | 23.95347 | -0.8455696 | 3.610321 | 0.9721817 | 6.024944e-12 | 0.1377008
29.05603 | 27.8152 | 28.65858 | 23.93363 | -0.8433846 | 3.617755 | 0.9692689 | 6.017839e-12 | 0.1379324
29.06603 | 27.8149 | 28.64355 | 23.91378 | -0.8286506 | 3.62522 | 0.9663805 | 6.007182e-12 | 0.1381648
29.07603 | 27.7951 | 28.62858 | 23.89396 | -0.833483 | 3.63271 | 0.9635194 | 6.000078e-12 | 0.1383978
29.08603 | 27.8009 | 28.61368 | 23.87414 | -0.8127818 | 3.640225 | 0.9606851 | 5.992973e-12 | 0.1386314
29.09603 | 27.766 | 28.59885 | 23.85434 | -0.8328462 | 3.647763 | 0.9578776 | 5.982316e-12 | 0.1388656
29.10603 | 27.7684 | 28.58408 | 23.83455 | -0.8156772 | 3.655326 | 0.9550968 | 5.975211e-12 | 0.1391004
29.11602 | 27.7457 | 28.56939 | 23.8148 | -0.8236885 | 3.662907 | 0.9523449 | 5.968107e-12 | 0.1393356
29.12602 | 27.7386 | 28.55475 | 23.79504 | -0.8161511 | 3.670519 | 0.9496165 | 5.961002e-12 | 0.1395717
29.13602 | 27.7246 | 28.54018 | 23.7753 | -0.8155795 | 3.678157 | 0.9469141 | 5.950345e-12 | 0.1398083
29.14602 | 27.7253 | 28.52567 | 23.75557 | -0.8003737 | 3.685819 | 0.9442375 | 5.943241e-12 | 0.1400456
29.15602 | 27.7055 | 28.51123 | 23.73586 | -0.8057342 | 3.693507 | 0.9415866 | 5.936136e-12 | 0.1402835
29.16602 | 27.6972 | 28.49686 | 23.71616 | -0.79966 | 3.70122 | 0.9389611 | 5.929032e-12 | 0.1405221
29.17601 | 27.6867 | 28.48257 | 23.69649 | -0.7958659 | 3.708951 | 0.9363633 | 5.921927e-12 | 0.1407609
29.18601 | 27.6695 | 28.46832 | 23.67682 | -0.7988226 | 3.716714 | 0.9337881 | 5.914823e-12 | 0.1410007
29.19601 | 27.6645 | 28.45415 | 23.65716 | -0.789646 | 3.724504 | 0.9312377 | 5.907718e-12 | 0.1412411
29.20601 | 27.6544 | 28.44003 | 23.63752 | -0.7856339 | 3.732318 | 0.9287121 | 5.900614e-12 | 0.1414821
29.21601 | 27.6581 | 28.42599 | 23.61789 | -0.7678879 | 3.740159 | 0.9262111 | 5.893509e-12 | 0.1417238
29.22601 | 27.6177 | 28.41201 | 23.59828 | -0.7943074 | 3.748025 | 0.9237344 | 5.886404e-12 | 0.1419661
29.236 | 27.6261 | 28.39811 | 23.5787 | -0.7720056 | 3.755909 | 0.9212843 | 5.8793e-12 | 0.1422088
29.246 | 27.6053 | 28.38426 | 23.55912 | -0.7789568 | 3.763829 | 0.9188559 | 5.872195e-12 | 0.1424524
29.256 | 27.5951 | 28.37047 | 23.53955 | -0.7753715 | 3.771773 | 0.9164513 | 5.865091e-12 | 0.1426966
29.266 | 27.5741 | 28.35675 | 23.52 | -0.7826532 | 3.779745 | 0.9140704 | 5.861539e-12 | 0.1429415
29.276 | 27.5697 | 28.3431 | 23.50046 | -0.7733993 | 3.787742 | 0.9117131 | 5.854434e-12 | 0.143187
29.286 | 27.5618 | 28.32951 | 23.48093 | -0.7677119 | 3.795767 | 0.9093792 | 5.84733e-12 | 0.1434332
29.29599 | 27.5341 | 28.316 | 23.46144 | -0.781903 | 3.80381 | 0.9070709 | 5.843778e-12 | 0.1436798
29.30599 | 27.5272 | 28.30254 | 23.44195 | -0.7753448 | 3.811887 | 0.9047833 | 5.836673e-12 | 0.1439273
29.31599 | 27.5305 | 28.28915 | 23.42247 | -0.7586525 | 3.819992 | 0.9025184 | 5.829569e-12 | 0.1441754
29.32599 | 27.5181 | 28.27583 | 23.403 | -0.7577259 | 3.828123 | 0.9002765 | 5.826017e-12 | 0.1444242
29.33599 | 27.4968 | 28.26256 | 23.38355 | -0.7657646 | 3.836282 | 0.8980571 | 5.818912e-12 | 0.1446737
29.34599 | 27.4882 | 28.24937 | 23.36412 | -0.7611686 | 3.844469 | 0.8958601 | 5.81536e-12 | 0.1449238
29.35598 | 27.4675 | 28.23625 | 23.34471 | -0.7687513 | 3.852675 | 0.8936877 | 5.808256e-12 | 0.1451743
29.36598 | 27.4643 | 28.22319 | 23.32531 | -0.7588856 | 3.860916 | 0.8915351 | 5.804704e-12 | 0.1454258
29.37598 | 27.4556 | 28.21019 | 23.30592 | -0.7545852 | 3.869185 | 0.8894046 | 5.797599e-12 | 0.1456779
29.38598 | 27.4346 | 28.19725 | 23.28654 | -0.7626502 | 3.877481 | 0.887296 | 5.794047e-12 | 0.1459307
29.39598 | 27.4354 | 28.18438 | 23.26718 | -0.7489814 | 3.885807 | 0.8852091 | 5.786943e-12 | 0.1461842
29.40597 | 27.4444 | 28.17159 | 23.24786 | -0.72719 | 3.894151 | 0.8831457 | 5.783391e-12 | 0.1464381
29.41597 | 27.4305 | 28.15885 | 23.22852 | -0.7283513 | 3.902532 | 0.8811018 | 5.779839e-12 | 0.1466929
29.42597 | 27.4002 | 28.14618 | 23.20921 | -0.745978 | 3.910941 | 0.8790793 | 5.776287e-12 | 0.1469484
29.43597 | 27.3923 | 28.13357 | 23.18991 | -0.7412699 | 3.919379 | 0.8770778 | 5.769182e-12 | 0.1472046
29.44597 | 27.4011 | 28.12103 | 23.17062 | -0.7199272 | 3.927845 | 0.8750974 | 5.76563e-12 | 0.1474615
29.45597 | 27.3743 | 28.10855 | 23.15135 | -0.73425 | 3.93634 | 0.8731378 | 5.762078e-12 | 0.1477191
29.46596 | 27.3925 | 28.09615 | 23.13212 | -0.7036514 | 3.944856 | 0.8712013 | 5.758526e-12 | 0.1479771
29.47596 | 27.3759 | 28.0838 | 23.11288 | -0.7079049 | 3.953408 | 0.8692831 | 5.754974e-12 | 0.1482361
29.48596 | 27.3621 | 28.07152 | 23.09365 | -0.7094236 | 3.96199 | 0.867385 | 5.74787e-12 | 0.1484957
29.49596 | 27.3631 | 28.05931 | 23.07444 | -0.696209 | 3.970601 | 0.8655081 | 5.744318e-12 | 0.1487561
29.50596 | 27.3472 | 28.04716 | 23.05525 | -0.6999588 | 3.979242 | 0.8636506 | 5.740766e-12 | 0.1490172
29.51596 | 27.3424 | 28.03508 | 23.03607 | -0.6926752 | 3.987912 | 0.8618139 | 5.737214e-12 | 0.149279
29.52595 | 27.3407 | 28.02307 | 23.01693 | -0.6823689 | 3.996603 | 0.8599987 | 5.733662e-12 | 0.1495412
29.53595 | 27.3255 | 28.01111 | 22.99778 | -0.6856149 | 4.005331 | 0.8582015 | 5.73011e-12 | 0.1498044
29.54595 | 27.3071 | 27.99923 | 22.97865 | -0.6921276 | 4.01409 | 0.856424 | 5.726558e-12 | 0.1500683
29.55595 | 27.3087 | 27.98741 | 22.95953 | -0.6787059 | 4.022879 | 0.8546661 | 5.723006e-12 | 0.1503329
29.56595 | 27.2995 | 27.97565 | 22.94043 | -0.6761504 | 4.031699 | 0.8529277 | 5.723006e-12 | 0.1505982
29.57595 | 27.2936 | 27.96396 | 22.92134 | -0.6703606 | 4.040548 | 0.8512087 | 5.719454e-12 | 0.1508643
29.58594 | 27.2715 | 27.95235 | 22.90229 | -0.6808484 | 4.04942 | 0.8495104 | 5.715902e-12 | 0.1511308
29.59594 | 27.2627 | 27.94079 | 22.88323 | -0.6780903 | 4.058331 | 0.8478297 | 5.71235e-12 | 0.1513983
29.60594 | 27.2434 | 27.9293 | 22.86419 | -0.685898 | 4.067272 | 0.846168 | 5.708798e-12 | 0.1516665
29.61594 | 27.2425 | 27.91787 | 22.84517 | -0.6753718 | 4.076244 | 0.8445252 | 5.705246e-12 | 0.1519355
29.62594 | 27.2466 | 27.90651 | 22.82616 | -0.6599116 | 4.085248 | 0.8429011 | 5.705247e-12 | 0.1522052
29.63594 | 27.2219 | 27.89522 | 22.80716 | -0.673318 | 4.094283 | 0.8412957 | 5.701695e-12 | 0.1524756
29.64593 | 27.2249 | 27.884 | 22.7882 | -0.6591014 | 4.10334 | 0.8397104 | 5.698143e-12 | 0.1527465
29.65593 | 27.2149 | 27.87284 | 22.76924 | -0.6579388 | 4.112436 | 0.8381419 | 5.698143e-12 | 0.1530184
29.66593 | 27.2062 | 27.86174 | 22.7503 | -0.6555442 | 4.121566 | 0.8365918 | 5.694591e-12 | 0.1532911
29.67593 | 27.1889 | 27.85071 | 22.73136 | -0.6618145 | 4.130726 | 0.8350598 | 5.694592e-12 | 0.1535645
29.68593 | 27.2079 | 27.83975 | 22.71245 | -0.6318525 | 4.139919 | 0.8335459 | 5.69104e-12 | 0.1538386
29.69593 | 27.1838 | 27.82886 | 22.69355 | -0.6450563 | 4.149143 | 0.83205 | 5.687488e-12 | 0.1541135
29.70592 | 27.1707 | 27.81804 | 22.67468 | -0.647337 | 4.15839 | 0.8305736 | 5.687488e-12 | 0.1543889
29.71592 | 27.1689 | 27.80727 | 22.65582 | -0.6383744 | 4.16768 | 0.8291132 | 5.683937e-12 | 0.1546653
29.72592 | 27.1568 | 27.79658 | 22.63696 | -0.639777 | 4.177001 | 0.8276705 | 5.683937e-12 | 0.1549425
29.73592 | 27.1628 | 27.78595 | 22.61813 | -0.6231481 | 4.186356 | 0.8262454 | 5.680385e-12 | 0.1552204
29.74592 | 27.1349 | 27.77538 | 22.59931 | -0.6404848 | 4.195742 | 0.8248378 | 5.680386e-12 | 0.1554991
29.75592 | 27.1242 | 27.76489 | 22.5805 | -0.6406888 | 4.205162 | 0.8234474 | 5.680386e-12 | 0.1557786
29.76591 | 27.1164 | 27.75447 | 22.56173 | -0.6380695 | 4.214606 | 0.8220756 | 5.676834e-12 | 0.1560586
29.77591 | 27.1036 | 27.74411 | 22.54296 | -0.6405071 | 4.224091 | 0.8207198 | 5.676835e-12 | 0.1563396
29.78591 | 27.0964 | 27.73381 | 22.5242 | -0.6374121 | 4.233611 | 0.8193806 | 5.676835e-12 | 0.1566214
29.79591 | 27.1028 | 27.72358 | 22.50546 | -0.6207842 | 4.243165 | 0.8180587 | 5.673283e-12 | 0.156904
29.80591 | 27.0745 | 27.71342 | 22.48673 | -0.638923 | 4.252751 | 0.8167533 | 5.673284e-12 | 0.1571874
29.8159 | 27.0668 | 27.70334 | 22.46804 | -0.6365403 | 4.262363 | 0.8154661 | 5.673284e-12 | 0.1574712
29.8259 | 27.0573 | 27.69331 | 22.44935 | -0.6360142 | 4.272018 | 0.8141941 | 5.673285e-12 | 0.1577562
29.8359 | 27.0443 | 27.68336 | 22.43067 | -0.6390554 | 4.281707 | 0.8129386 | 5.669733e-12 | 0.1580419
29.8459 | 27.0333 | 27.67346 | 22.41201 | -0.6401641 | 4.29143 | 0.8116995 | 5.669733e-12 | 0.1583284
29.8559 | 27.0264 | 27.66364 | 22.39336 | -0.6372414 | 4.301189 | 0.8104767 | 5.669734e-12 | 0.1586157
29.8659 | 27.018 | 27.65389 | 22.37473 | -0.6358853 | 4.310981 | 0.8092702 | 5.669734e-12 | 0.1589039
29.87589 | 27.0032 | 27.64421 | 22.35614 | -0.6410072 | 4.320799 | 0.8080808 | 5.669735e-12 | 0.1591925
29.88589 | 26.9904 | 27.63459 | 22.33754 | -0.6441875 | 4.330662 | 0.8069063 | 5.669736e-12 | 0.1594822
29.89589 | 27.0025 | 27.62504 | 22.31896 | -0.6225353 | 4.340559 | 0.8057477 | 5.669736e-12 | 0.1597728
29.90589 | 26.9834 | 27.61555 | 22.30039 | -0.6321516 | 4.350492 | 0.8046049 | 5.669737e-12 | 0.1600641
29.91589 | 26.9699 | 27.60614 | 22.28184 | -0.6362359 | 4.360461 | 0.8034778 | 5.669737e-12 | 0.1603563
29.92589 | 26.9612 | 27.59679 | 22.26331 | -0.6355883 | 4.370465 | 0.8023663 | 5.669738e-12 | 0.1606492
29.93588 | 26.9711 | 27.58752 | 22.24481 | -0.6164174 | 4.380494 | 0.8012714 | 5.669738e-12 | 0.1609428
29.94588 | 26.9584 | 27.57831 | 22.22631 | -0.6199085 | 4.390572 | 0.8001908 | 5.669739e-12 | 0.1612374
29.95588 | 26.9588 | 27.56917 | 22.20782 | -0.6103651 | 4.400683 | 0.7991258 | 5.669739e-12 | 0.1615329
29.96588 | 26.9534 | 27.56009 | 22.18936 | -0.6066929 | 4.410833 | 0.7980754 | 5.66974e-12 | 0.1618292
29.97588 | 26.9454 | 27.55109 | 22.1709 | -0.6056871 | 4.421017 | 0.7970408 | 5.669741e-12 | 0.1621263
29.98588 | 26.941 | 27.54215 | 22.15247 | -0.6011524 | 4.43124 | 0.7960206 | 5.669741e-12 | 0.1624242
29.99587 | 26.9343 | 27.53329 | 22.13407 | -0.5989937 | 4.441488 | 0.7950168 | 5.673294e-12 | 0.1627228
30.00587 | 26.9287 | 27.5245 | 22.11566 | -0.5957961 | 4.451784 | 0.7940266 | 5.673295e-12 | 0.1630224
30.01587 | 26.9307 | 27.51577 | 22.09728 | -0.5850673 | 4.462117 | 0.7930508 | 5.673295e-12 | 0.1633229
30.02587 | 26.9108 | 27.50711 | 22.07891 | -0.5963086 | 4.472488 | 0.7920903 | 5.673296e-12 | 0.1636242
30.03587 | 26.9086 | 27.49852 | 22.06055 | -0.5899183 | 4.482896 | 0.7911437 | 5.673296e-12 | 0.1639264
30.04587 | 26.9062 | 27.49 | 22.04221 | -0.5837985 | 4.493343 | 0.7902121 | 5.676849e-12 | 0.1642295
30.05586 | 26.8836 | 27.48156 | 22.02391 | -0.5979562 | 4.503816 | 0.7892955 | 5.67685e-12 | 0.1645331
30.06586 | 26.8715 | 27.47318 | 22.00561 | -0.6016751 | 4.514339 | 0.7883921 | 5.676851e-12 | 0.1648379
30.07586 | 26.8729 | 27.46486 | 21.98732 | -0.5919636 | 4.524899 | 0.787503 | 5.680404e-12 | 0.1651435
30.08586 | 26.8652 | 27.45662 | 21.96905 | -0.5914227 | 4.535499 | 0.7866279 | 5.680404e-12 | 0.16545
30.09586 | 26.8419 | 27.44845 | 21.95079 | -0.6065512 | 4.546136 | 0.7857668 | 5.683957e-12 | 0.1657574
30.10586 | 26.8465 | 27.44035 | 21.93255 | -0.5938506 | 4.556814 | 0.7849195 | 5.683958e-12 | 0.1660657
30.11585 | 26.8289 | 27.43233 | 21.91435 | -0.6034276 | 4.567519 | 0.7840868 | 5.683958e-12 | 0.1663745
30.12585 | 26.8191 | 27.42437 | 21.89614 | -0.6052673 | 4.578274 | 0.7832669 | 5.687511e-12 | 0.1666845
30.13585 | 26.8091 | 27.41648 | 21.87795 | -0.6073774 | 4.589069 | 0.7824606 | 5.687512e-12 | 0.1669954
30.14585 | 26.7796 | 27.40866 | 21.85978 | -0.6290585 | 4.599904 | 0.7816678 | 5.691065e-12 | 0.1673072
30.15585 | 26.8012 | 27.40091 | 21.84162 | -0.5997099 | 4.610778 | 0.7808884 | 5.691066e-12 | 0.1676199
30.16585 | 26.7652 | 27.39323 | 21.82348 | -0.6280321 | 4.621692 | 0.7801222 | 5.694619e-12 | 0.1679334
30.17584 | 26.7537 | 27.38563 | 21.80538 | -0.6319332 | 4.632636 | 0.7793699 | 5.698172e-12 | 0.1682476
30.18584 | 26.752 | 27.3781 | 21.78727 | -0.6260978 | 4.643632 | 0.7786299 | 5.698172e-12 | 0.168563
30.19584 | 26.735 | 27.37063 | 21.76918 | -0.6356335 | 4.654667 | 0.777903 | 5.701725e-12 | 0.1688793
30.20584 | 26.7275 | 27.36324 | 21.75111 | -0.6357406 | 4.665744 | 0.7771889 | 5.701726e-12 | 0.1691965
30.21584 | 26.7136 | 27.35592 | 21.73305 | -0.6423187 | 4.676861 | 0.7764877 | 5.705279e-12 | 0.1695146
30.22583 | 26.7109 | 27.34868 | 21.71503 | -0.6377769 | 4.68801 | 0.7757997 | 5.708832e-12 | 0.1698333
30.23583 | 26.6897 | 27.3415 | 21.69701 | -0.6517986 | 4.699211 | 0.7751237 | 5.708833e-12 | 0.1701532
30.24583 | 26.6778 | 27.33439 | 21.67901 | -0.6565919 | 4.710452 | 0.7744601 | 5.712386e-12 | 0.170474
30.25583 | 26.6735 | 27.32736 | 21.66102 | -0.6538579 | 4.721737 | 0.773809 | 5.715939e-12 | 0.1707959
30.26583 | 26.6664 | 27.3204 | 21.64304 | -0.6539956 | 4.733063 | 0.7731702 | 5.719492e-12 | 0.1711186
30.27583 | 26.6699 | 27.31351 | 21.62509 | -0.643605 | 4.744431 | 0.7725435 | 5.719493e-12 | 0.1714423
30.28582 | 26.658 | 27.3067 | 21.60717 | -0.6486952 | 4.755831 | 0.7719295 | 5.723046e-12 | 0.1717665
30.29582 | 26.653 | 27.29995 | 21.58925 | -0.6469498 | 4.767285 | 0.7713269 | 5.726599e-12 | 0.1720921
30.30582 | 26.6416 | 27.29328 | 21.57134 | -0.651677 | 4.778781 | 0.7707362 | 5.730152e-12 | 0.1724185
30.31582 | 26.6548 | 27.28668 | 21.55345 | -0.6318775 | 4.790321 | 0.7701572 | 5.733705e-12 | 0.1727459
30.32582 | 26.6407 | 27.28015 | 21.53558 | -0.6394509 | 4.801904 | 0.76959 | 5.737258e-12 | 0.1730743
30.33582 | 26.6332 | 27.2737 | 21.51773 | -0.6404968 | 4.813531 | 0.7690343 | 5.740811e-12 | 0.1734037
30.34581 | 26.6554 | 27.26732 | 21.49991 | -0.6119229 | 4.82519 | 0.7684906 | 5.740812e-12 | 0.1737336
30.35581 | 26.6384 | 27.26102 | 21.48209 | -0.6226155 | 4.836904 | 0.7679577 | 5.744365e-12 | 0.1740649
30.36581 | 26.644 | 27.25478 | 21.46429 | -0.610782 | 4.848663 | 0.7674362 | 5.747918e-12 | 0.1743971
30.37581 | 26.6444 | 27.24862 | 21.4465 | -0.6042215 | 4.860466 | 0.7669258 | 5.751471e-12 | 0.1747303
30.38581 | 26.6391 | 27.24254 | 21.42873 | -0.6034352 | 4.872314 | 0.7664264 | 5.755024e-12 | 0.1750644
30.39581 | 26.6386 | 27.23652 | 21.41098 | -0.5979222 | 4.884207 | 0.765938 | 5.758577e-12 | 0.1753996
30.4058 | 26.6372 | 27.23059 | 21.39326 | -0.5933896 | 4.896133 | 0.7654609 | 5.76213e-12 | 0.1757354
30.4158 | 26.6353 | 27.22472 | 21.37554 | -0.589425 | 4.908116 | 0.7649941 | 5.765684e-12 | 0.1760725
30.4258 | 26.6348 | 27.21894 | 21.35784 | -0.584135 | 4.920145 | 0.7645379 | 5.772789e-12 | 0.1764106
30.4358 | 26.6442 | 27.21322 | 21.34016 | -0.5690191 | 4.93222 | 0.7640923 | 5.776342e-12 | 0.1767497
30.4458 | 26.6379 | 27.20758 | 21.32249 | -0.5696773 | 4.94434 | 0.763657 | 5.779895e-12 | 0.1770898
30.4558 | 26.6383 | 27.20201 | 21.30484 | -0.563711 | 4.956507 | 0.7632321 | 5.783449e-12 | 0.1774309
30.46579 | 26.6328 | 27.19652 | 21.28723 | -0.563725 | 4.968708 | 0.762818 | 5.787002e-12 | 0.1777726
30.47579 | 26.6206 | 27.19111 | 21.26961 | -0.5705075 | 4.980968 | 0.7624134 | 5.790555e-12 | 0.1781157
30.48579 | 26.6256 | 27.18577 | 21.25201 | -0.5601663 | 4.993275 | 0.7620188 | 5.794108e-12 | 0.1784598
30.49579 | 26.6256 | 27.1805 | 21.23443 | -0.5549011 | 5.005631 | 0.761634 | 5.801214e-12 | 0.178805
30.50579 | 26.6284 | 27.17531 | 21.21687 | -0.5469095 | 5.018031 | 0.7612592 | 5.804767e-12 | 0.1791511
30.51579 | 26.6171 | 27.1702 | 21.19932 | -0.5530953 | 5.030482 | 0.7608939 | 5.80832e-12 | 0.1794983
30.52578 | 26.6137 | 27.16516 | 21.18181 | -0.5514604 | 5.042966 | 0.7605386 | 5.811873e-12 | 0.1798462
30.53578 | 26.6218 | 27.1602 | 21.1643 | -0.5383971 | 5.055512 | 0.7601924 | 5.815426e-12 | 0.1801954
30.54578 | 26.6112 | 27.15531 | 21.1468 | -0.54411 | 5.068106 | 0.7598555 | 5.822532e-12 | 0.1805457
30.55578 | 26.6022 | 27.1505 | 21.12933 | -0.5482988 | 5.080749 | 0.7595279 | 5.826085e-12 | 0.180897
30.56578 | 26.5955 | 27.14576 | 21.11186 | -0.5502646 | 5.093441 | 0.7592093 | 5.829638e-12 | 0.1812494
30.57578 | 26.6098 | 27.14111 | 21.09442 | -0.5313063 | 5.106182 | 0.7588998 | 5.836744e-12 | 0.1816028
30.58577 | 26.5926 | 27.13653 | 21.07701 | -0.5439298 | 5.118959 | 0.7585995 | 5.840297e-12 | 0.1819569
30.59577 | 26.5918 | 27.13203 | 21.05961 | -0.5402259 | 5.1318 | 0.7583078 | 5.84385e-12 | 0.1823124
30.60577 | 26.5943 | 27.1276 | 21.04221 | -0.5332978 | 5.144689 | 0.7580247 | 5.850956e-12 | 0.1826689
30.61577 | 26.5888 | 27.12325 | 21.02484 | -0.534448 | 5.15763 | 0.7577502 | 5.854509e-12 | 0.1830266
30.62577 | 26.5796 | 27.11898 | 21.00749 | -0.5393753 | 5.17062 | 0.7574841 | 5.861614e-12 | 0.1833853
30.63576 | 26.586 | 27.11478 | 20.99016 | -0.5287845 | 5.183649 | 0.7572267 | 5.865167e-12 | 0.1837447
30.64576 | 26.5709 | 27.11067 | 20.97284 | -0.5397674 | 5.196741 | 0.7569773 | 5.872273e-12 | 0.1841057
30.65576 | 26.5796 | 27.10663 | 20.95554 | -0.5270279 | 5.209885 | 0.756736 | 5.875826e-12 | 0.1844676
30.66576 | 26.5689 | 27.10267 | 20.93825 | -0.5337662 | 5.22308 | 0.7565028 | 5.882932e-12 | 0.1848306
30.67576 | 26.5744 | 27.09878 | 20.92098 | -0.5243834 | 5.236327 | 0.7562775 | 5.886485e-12 | 0.1851947
30.68576 | 26.5708 | 27.09498 | 20.90373 | -0.5241789 | 5.249626 | 0.75606 | 5.893591e-12 | 0.18556
30.69575 | 26.5518 | 27.09126 | 20.88652 | -0.5394566 | 5.262964 | 0.7558506 | 5.897144e-12 | 0.1859259
30.70575 | 26.5758 | 27.08761 | 20.8693 | -0.5118096 | 5.276368 | 0.7556482 | 5.90425e-12 | 0.1862933
30.71575 | 26.5607 | 27.08404 | 20.8521 | -0.5233395 | 5.289822 | 0.7554537 | 5.907803e-12 | 0.1866619
30.72575 | 26.5624 | 27.08055 | 20.83492 | -0.5181518 | 5.303334 | 0.7552662 | 5.914908e-12 | 0.1870315
30.73575 | 26.5592 | 27.07714 | 20.81776 | -0.5179407 | 5.316895 | 0.7550864 | 5.918462e-12 | 0.1874023
30.74575 | 26.5667 | 27.07381 | 20.80061 | -0.5071126 | 5.330515 | 0.7549134 | 5.925567e-12 | 0.1877742
30.75574 | 26.5523 | 27.07056 | 20.7835 | -0.5182639 | 5.34417 | 0.7547479 | 5.932673e-12 | 0.1881468
30.76574 | 26.5702 | 27.06739 | 20.76639 | -0.4971935 | 5.357895 | 0.7545891 | 5.936226e-12 | 0.1885209
30.77574 | 26.5583 | 27.0643 | 20.7493 | -0.5060028 | 5.371674 | 0.7544371 | 5.943332e-12 | 0.1888962
30.78574 | 26.5694 | 27.06129 | 20.73222 | -0.4918934 | 5.385509 | 0.754292 | 5.950437e-12 | 0.1892726
30.79574 | 26.5586 | 27.05836 | 20.71516 | -0.4997641 | 5.399399 | 0.7541534 | 5.953991e-12 | 0.1896502
30.80574 | 26.5545 | 27.05552 | 20.69812 | -0.5010154 | 5.413344 | 0.7540214 | 5.961096e-12 | 0.1900289
30.81573 | 26.5594 | 27.05275 | 20.68112 | -0.4933512 | 5.427331 | 0.7538959 | 5.968202e-12 | 0.1904084
30.82573 | 26.5614 | 27.05006 | 20.66411 | -0.4886643 | 5.441387 | 0.7537767 | 5.975308e-12 | 0.1907894
30.83573 | 26.568 | 27.04746 | 20.64712 | -0.4794596 | 5.455501 | 0.7536638 | 5.978861e-12 | 0.1911716
30.84573 | 26.5615 | 27.04494 | 20.63015 | -0.4834362 | 5.46967 | 0.753557 | 5.985967e-12 | 0.1915549
30.85573 | 26.5393 | 27.0425 | 20.6132 | -0.5031951 | 5.483897 | 0.7534563 | 5.993072e-12 | 0.1919395
30.86573 | 26.5774 | 27.04014 | 20.59627 | -0.4627352 | 5.49818 | 0.7533615 | 6.000178e-12 | 0.1923252
30.87572 | 26.5463 | 27.03786 | 20.57937 | -0.4915595 | 5.512506 | 0.7532727 | 6.003731e-12 | 0.1927117
30.88572 | 26.5557 | 27.03567 | 20.56247 | -0.4799661 | 5.526906 | 0.7531895 | 6.010837e-12 | 0.1930997
30.89572 | 26.5544 | 27.03355 | 20.54559 | -0.479154 | 5.541363 | 0.753112 | 6.017942e-12 | 0.193489
30.90572 | 26.5532 | 27.03152 | 20.52873 | -0.4783249 | 5.555878 | 0.7530402 | 6.025048e-12 | 0.1938794
30.91572 | 26.5606 | 27.02958 | 20.51188 | -0.4689791 | 5.570452 | 0.7529738 | 6.032154e-12 | 0.1942711
30.92572 | 26.5582 | 27.02772 | 20.49506 | -0.4695169 | 5.585085 | 0.7529128 | 6.03926e-12 | 0.194664
30.93571 | 26.5689 | 27.02594 | 20.47826 | -0.4570403 | 5.599763 | 0.7528572 | 6.046365e-12 | 0.1950576
30.94571 | 26.5528 | 27.02424 | 20.46147 | -0.4714445 | 5.614514 | 0.7528068 | 6.049918e-12 | 0.1954529
30.95571 | 26.5529 | 27.02264 | 20.4447 | -0.4697356 | 5.629327 | 0.7527616 | 6.057024e-12 | 0.1958494
30.96571 | 26.5732 | 27.02111 | 20.42794 | -0.4479086 | 5.644198 | 0.7527214 | 6.06413e-12 | 0.1962472
30.97571 | 26.5702 | 27.01967 | 20.4112 | -0.4494684 | 5.659132 | 0.7526863 | 6.071236e-12 | 0.1966461
30.98571 | 26.5706 | 27.01831 | 20.39448 | -0.4477116 | 5.674125 | 0.7526559 | 6.078341e-12 | 0.1970463
30.9957 | 26.5739 | 27.01704 | 20.3778 | -0.4431421 | 5.689166 | 0.7526306 | 6.085447e-12 | 0.1974474
31.0057 | 26.5881 | 27.01586 | 20.36111 | -0.4277567 | 5.704282 | 0.7526099 | 6.092553e-12 | 0.1978501
31.0157 | 26.5742 | 27.01476 | 20.34445 | -0.4405572 | 5.719461 | 0.7525939 | 6.099658e-12 | 0.198254
31.0257 | 26.593 | 27.01374 | 20.3278 | -0.4207434 | 5.734701 | 0.7525826 | 6.106764e-12 | 0.1986592
31.0357 | 26.5859 | 27.01282 | 20.31117 | -0.4269166 | 5.750005 | 0.7525757 | 6.11387e-12 | 0.1990656
31.04569 | 26.593 | 27.01198 | 20.29457 | -0.4189772 | 5.765356 | 0.7525735 | 6.120976e-12 | 0.1994729
31.05569 | 26.5918 | 27.01122 | 20.27798 | -0.4194239 | 5.780786 | 0.7525756 | 6.128081e-12 | 0.1998819
31.06569 | 26.5913 | 27.01056 | 20.2614 | -0.4192577 | 5.796279 | 0.7525821 | 6.13874e-12 | 0.2002922
31.07569 | 26.5937 | 27.00998 | 20.24485 | -0.4162792 | 5.811837 | 0.7525928 | 6.145845e-12 | 0.2007037
31.08569 | 26.6068 | 27.00949 | 20.22831 | -0.4026888 | 5.827458 | 0.7526079 | 6.152951e-12 | 0.2011165
31.09569 | 26.5946 | 27.00909 | 20.21178 | -0.4144857 | 5.843144 | 0.7526271 | 6.160057e-12 | 0.2015306
31.10568 | 26.6146 | 27.00877 | 20.1953 | -0.3941723 | 5.85888 | 0.7526504 | 6.167163e-12 | 0.2019456
31.11568 | 26.612 | 27.00855 | 20.17881 | -0.3965476 | 5.874697 | 0.7526779 | 6.174268e-12 | 0.2023624
31.12568 | 26.6063 | 27.00841 | 20.16234 | -0.4021115 | 5.890579 | 0.7527094 | 6.181374e-12 | 0.2027804
31.13568 | 26.6146 | 27.00837 | 20.14589 | -0.393765 | 5.906528 | 0.7527448 | 6.18848e-12 | 0.2031998
31.14568 | 26.6057 | 27.00841 | 20.12946 | -0.402708 | 5.922542 | 0.7527843 | 6.199138e-12 | 0.2036205
31.15568 | 26.6211 | 27.00854 | 20.11305 | -0.3874413 | 5.938624 | 0.7528277 | 6.206244e-12 | 0.2040424
31.16567 | 26.6251 | 27.00877 | 20.09667 | -0.3836655 | 5.954756 | 0.7528749 | 6.21335e-12 | 0.2044654
31.17567 | 26.6274 | 27.00908 | 20.08029 | -0.3816777 | 5.97097 | 0.7529262 | 6.220455e-12 | 0.2048899
31.18567 | 26.6116 | 27.00949 | 20.06393 | -0.3978858 | 5.987257 | 0.7529809 | 6.227561e-12 | 0.2053159
31.19567 | 26.6242 | 27.00998 | 20.04759 | -0.3857818 | 6.003607 | 0.7530398 | 6.238219e-12 | 0.2057433
31.20567 | 26.6234 | 27.01057 | 20.03127 | -0.3871735 | 6.02003 | 0.7531023 | 6.245325e-12 | 0.2061721
31.21567 | 26.6382 | 27.01125 | 20.01496 | -0.3730525 | 6.036518 | 0.7531684 | 6.252431e-12 | 0.2066021
31.22566 | 26.6431 | 27.01203 | 19.99869 | -0.3689264 | 6.053061 | 0.7532383 | 6.263089e-12 | 0.207033
31.23566 | 26.6403 | 27.01289 | 19.98243 | -0.3725945 | 6.06969 | 0.753312 | 6.270195e-12 | 0.2074658
31.24566 | 26.6625 | 27.01386 | 19.96618 | -0.3513551 | 6.086389 | 0.7533892 | 6.277301e-12 | 0.2079
31.25566 | 26.6588 | 27.01491 | 19.94994 | -0.3561123 | 6.103162 | 0.7534703 | 6.287959e-12 | 0.2083355
31.26566 | 26.6828 | 27.01606 | 19.93373 | -0.3332591 | 6.12 | 0.7535549 | 6.295065e-12 | 0.2087725
31.27566 | 26.672 | 27.0173 | 19.91754 | -0.345303 | 6.136913 | 0.7536432 | 6.30217e-12 | 0.2092108
31.28565 | 26.6955 | 27.01864 | 19.90138 | -0.3231405 | 6.15388 | 0.753735 | 6.312829e-12 | 0.2096501
31.29565 | 26.6939 | 27.02007 | 19.88522 | -0.3261748 | 6.170936 | 0.7538307 | 6.319934e-12 | 0.2100912
31.30565 | 26.7089 | 27.0216 | 19.86908 | -0.312705 | 6.188064 | 0.7539299 | 6.32704e-12 | 0.2105337
31.31565 | 26.7281 | 27.02323 | 19.85295 | -0.2951312 | 6.205266 | 0.7540329 | 6.337699e-12 | 0.2109777
31.32565 | 26.7306 | 27.02495 | 19.83685 | -0.2943541 | 6.22254 | 0.7541394 | 6.344804e-12 | 0.211423
31.33565 | 26.7587 | 27.02677 | 19.82077 | -0.2680744 | 6.239889 | 0.7542497 | 6.355463e-12 | 0.2118699
31.34564 | 26.7407 | 27.02869 | 19.80472 | -0.2879909 | 6.257295 | 0.7543635 | 6.362568e-12 | 0.2123176
31.35564 | 26.784 | 27.03071 | 19.78867 | -0.2467068 | 6.274792 | 0.7544812 | 6.373227e-12 | 0.2127673
31.36564 | 26.774 | 27.03282 | 19.77264 | -0.2588213 | 6.292364 | 0.7546026 | 6.380333e-12 | 0.2132184
31.37564 | 26.7853 | 27.03503 | 19.75662 | -0.2497348 | 6.310012 | 0.7547277 | 6.390991e-12 | 0.213671
31.38564 | 26.7975 | 27.03735 | 19.74063 | -0.2398479 | 6.327735 | 0.7548567 | 6.398097e-12 | 0.214125
31.39563 | 26.8101 | 27.03976 | 19.72467 | -0.2296586 | 6.345518 | 0.7549892 | 6.408755e-12 | 0.2145801
31.40563 | 26.8191 | 27.04227 | 19.70871 | -0.223172 | 6.363394 | 0.7551257 | 6.415861e-12 | 0.215037
31.41563 | 26.8305 | 27.04489 | 19.69278 | -0.214385 | 6.381347 | 0.7552661 | 6.426519e-12 | 0.2154955
31.42563 | 26.8522 | 27.0476 | 19.67686 | -0.1954006 | 6.399378 | 0.7554104 | 6.433625e-12 | 0.2159554
31.43563 | 26.85 | 27.05042 | 19.66096 | -0.2004177 | 6.417487 | 0.7555586 | 6.444283e-12 | 0.2164168
31.44563 | 26.8641 | 27.05334 | 19.64507 | -0.1892372 | 6.435674 | 0.7557107 | 6.451389e-12 | 0.2168797
31.45562 | 26.872 | 27.05636 | 19.62922 | -0.1843569 | 6.453923 | 0.7558668 | 6.462047e-12 | 0.2173437
31.46562 | 26.874 | 27.05948 | 19.61338 | -0.1854826 | 6.472268 | 0.7560271 | 6.472706e-12 | 0.2178096
31.47562 | 26.8994 | 27.06271 | 19.59755 | -0.1633119 | 6.490693 | 0.7561915 | 6.479811e-12 | 0.218277
31.48562 | 26.8884 | 27.06605 | 19.58174 | -0.1776457 | 6.509199 | 0.75636 | 6.49047e-12 | 0.2187459
31.49562 | 26.907 | 27.06948 | 19.56595 | -0.1624845 | 6.527785 | 0.7565328 | 6.501128e-12 | 0.2192165
31.50562 | 26.9099 | 27.07303 | 19.55018 | -0.1631284 | 6.546452 | 0.7567098 | 6.508234e-12 | 0.2196885
31.51561 | 26.918 | 27.07667 | 19.53444 | -0.158675 | 6.565182 | 0.7568909 | 6.518892e-12 | 0.2201615
31.52561 | 26.9318 | 27.08043 | 19.51871 | -0.1486321 | 6.584014 | 0.7570766 | 6.529551e-12 | 0.2206367
31.53561 | 26.9444 | 27.0843 | 19.50299 | -0.1398954 | 6.602927 | 0.7572668 | 6.540209e-12 | 0.2211133
31.54561 | 26.9584 | 27.08827 | 19.48729 | -0.1298663 | 6.621923 | 0.7574614 | 6.547315e-12 | 0.2215915
31.55561 | 26.9687 | 27.09235 | 19.47161 | -0.1236459 | 6.641003 | 0.7576606 | 6.557973e-12 | 0.2220713
31.56561 | 26.9821 | 27.09653 | 19.45595 | -0.1144336 | 6.660166 | 0.7578645 | 6.568631e-12 | 0.2225527
31.5756 | 26.9949 | 27.10083 | 19.44032 | -0.1059271 | 6.679396 | 0.7580728 | 6.57929e-12 | 0.2230351
31.5856 | 27.0112 | 27.10523 | 19.4247 | -0.09403352 | 6.698728 | 0.7582862 | 6.586396e-12 | 0.2235196
31.5956 | 27.0292 | 27.10975 | 19.40909 | -0.08055134 | 6.718147 | 0.7585044 | 6.597054e-12 | 0.2240058
31.6056 | 27.0345 | 27.11438 | 19.39351 | -0.07987955 | 6.73765 | 0.7587275 | 6.607712e-12 | 0.2244935
31.6156 | 27.0554 | 27.11912 | 19.37794 | -0.0637193 | 6.757241 | 0.7589557 | 6.618371e-12 | 0.2249828
31.6256 | 27.077 | 27.12397 | 19.36239 | -0.04697149 | 6.776918 | 0.7591888 | 6.629029e-12 | 0.2254738
31.63559 | 27.0765 | 27.12893 | 19.34688 | -0.05243197 | 6.796664 | 0.759427 | 6.639687e-12 | 0.2259659
31.64559 | 27.1047 | 27.13401 | 19.33136 | -0.02930962 | 6.816516 | 0.7596706 | 6.650346e-12 | 0.2264601
31.65559 | 27.1154 | 27.1392 | 19.31587 | -0.02380088 | 6.836455 | 0.7599195 | 6.661004e-12 | 0.2269559
31.66559 | 27.1176 | 27.14451 | 19.3004 | -0.02690876 | 6.856486 | 0.7601739 | 6.671663e-12 | 0.2274534
31.67559 | 27.1412 | 27.14993 | 19.28494 | -0.008728623 | 6.876603 | 0.7604337 | 6.682321e-12 | 0.2279525
31.68559 | 27.1446 | 27.15547 | 19.2695 | -0.01086818 | 6.896814 | 0.7606992 | 6.692979e-12 | 0.2284533
31.69558 | 27.175 | 27.16112 | 19.2541 | 0.01388441 | 6.917092 | 0.76097 | 6.703638e-12 | 0.2289553
31.70558 | 27.1836 | 27.16689 | 19.2387 | 0.01671393 | 6.937482 | 0.7612469 | 6.714296e-12 | 0.2294594
31.71558 | 27.1762 | 27.17278 | 19.22332 | 0.003423263 | 6.957965 | 0.7615295 | 6.724955e-12 | 0.2299652
31.72558 | 27.2061 | 27.17878 | 19.20795 | 0.0273179 | 6.978537 | 0.7618183 | 6.735613e-12 | 0.2304727
31.73558 | 27.2175 | 27.18491 | 19.19261 | 0.03259027 | 6.999205 | 0.7621129 | 6.746271e-12 | 0.2309819
31.74558 | 27.2119 | 27.19115 | 19.17728 | 0.02074633 | 7.019962 | 0.7624137 | 6.75693e-12 | 0.2314928
31.75557 | 27.2487 | 27.19751 | 19.16199 | 0.05118653 | 7.040795 | 0.7627205 | 6.767588e-12 | 0.2320049
31.76557 | 27.2349 | 27.204 | 19.14671 | 0.0309001 | 7.061741 | 0.7630338 | 6.778247e-12 | 0.2325192
31.77557 | 27.2668 | 27.21061 | 19.13144 | 0.05619111 | 7.082783 | 0.7633537 | 6.788905e-12 | 0.2330353
31.78557 | 27.2661 | 27.21734 | 19.11619 | 0.04876063 | 7.10392 | 0.76368 | 6.803116e-12 | 0.2335531
31.79557 | 27.2777 | 27.22419 | 19.10095 | 0.05350717 | 7.125153 | 0.764013 | 6.813774e-12 | 0.2340726
31.80556 | 27.2891 | 27.23116 | 19.08576 | 0.05793761 | 7.14646 | 0.7643523 | 6.824433e-12 | 0.2345933
31.81556 | 27.3128 | 27.23826 | 19.07056 | 0.07453586 | 7.167886 | 0.7646987 | 6.835091e-12 | 0.2351164
31.82556 | 27.3004 | 27.24549 | 19.05539 | 0.05490932 | 7.18941 | 0.7650521 | 6.84575e-12 | 0.2356412
31.83556 | 27.3316 | 27.25284 | 19.04023 | 0.07875826 | 7.21103 | 0.7654125 | 6.859961e-12 | 0.2361677
31.84556 | 27.3322 | 27.26032 | 19.02509 | 0.07187932 | 7.232751 | 0.76578 | 6.870619e-12 | 0.236696
31.85556 | 27.351 | 27.26792 | 19.00997 | 0.08307528 | 7.254569 | 0.7661547 | 6.881277e-12 | 0.2372262
31.86555 | 27.3567 | 27.27565 | 18.99489 | 0.08104884 | 7.276468 | 0.7665364 | 6.895488e-12 | 0.2377575
31.87555 | 27.3765 | 27.28351 | 18.97981 | 0.09298774 | 7.298487 | 0.7669258 | 6.906147e-12 | 0.2382912
31.88555 | 27.3988 | 27.2915 | 18.96475 | 0.1072972 | 7.320607 | 0.7673228 | 6.916805e-12 | 0.2388268
31.89555 | 27.4087 | 27.29962 | 18.9497 | 0.1090768 | 7.342829 | 0.7677274 | 6.931016e-12 | 0.2393641
31.90555 | 27.4133 | 27.30787 | 18.93468 | 0.1054266 | 7.365153 | 0.7681397 | 6.941675e-12 | 0.2399033
31.91555 | 27.427 | 27.31626 | 18.91967 | 0.1107442 | 7.38758 | 0.7685599 | 6.955886e-12 | 0.2404442
31.92554 | 27.4343 | 27.32476 | 18.9047 | 0.1095382 | 7.410088 | 0.7689876 | 6.966544e-12 | 0.2409866
31.93554 | 27.463 | 27.33341 | 18.88973 | 0.1295949 | 7.432718 | 0.7694238 | 6.980755e-12 | 0.2415313
31.94554 | 27.4719 | 27.34219 | 18.87478 | 0.129711 | 7.455461 | 0.7698679 | 6.991413e-12 | 0.2420778
31.95554 | 27.4945 | 27.3511 | 18.85985 | 0.1434002 | 7.478301 | 0.7703205 | 7.005624e-12 | 0.2426262
31.96554 | 27.4939 | 27.36015 | 18.84494 | 0.1337504 | 7.501251 | 0.7707812 | 7.016283e-12 | 0.2431766
31.97554 | 27.5181 | 27.36934 | 18.83005 | 0.1487649 | 7.524308 | 0.7712506 | 7.030494e-12 | 0.2437287
31.98553 | 27.5247 | 27.37865 | 18.81519 | 0.1460525 | 7.547448 | 0.771728 | 7.044705e-12 | 0.2442823
31.99553 | 27.5512 | 27.38811 | 18.80033 | 0.1630937 | 7.570719 | 0.7722145 | 7.055363e-12 | 0.2448382
32.00553 | 27.5514 | 27.3977 | 18.7855 | 0.1536972 | 7.594099 | 0.7727097 | 7.069574e-12 | 0.2453961
32.01553 | 27.5711 | 27.40744 | 18.77068 | 0.1636619 | 7.617587 | 0.7732136 | 7.083785e-12 | 0.2459559
32.02553 | 27.5788 | 27.41731 | 18.75588 | 0.1614868 | 7.641186 | 0.7737268 | 7.094444e-12 | 0.2465176
32.03553 | 27.607 | 27.42733 | 18.7411 | 0.1796716 | 7.664894 | 0.7742489 | 7.108655e-12 | 0.2470813
32.04552 | 27.6075 | 27.43748 | 18.72636 | 0.1700245 | 7.688691 | 0.7747797 | 7.122866e-12 | 0.2476464
32.05552 | 27.6168 | 27.44777 | 18.71162 | 0.1690275 | 7.712621 | 0.7753202 | 7.137077e-12 | 0.2482139
32.06552 | 27.6567 | 27.45821 | 18.69689 | 0.1984861 | 7.736665 | 0.77587 | 7.147735e-12 | 0.2487835
32.07552 | 27.648 | 27.4688 | 18.68219 | 0.1792025 | 7.760822 | 0.7764294 | 7.161946e-12 | 0.2493549
32.08552 | 27.6919 | 27.47953 | 18.66751 | 0.2123746 | 7.785092 | 0.7769983 | 7.176158e-12 | 0.2499284
32.09552 | 27.6919 | 27.4904 | 18.65284 | 0.2015003 | 7.809477 | 0.7775769 | 7.190369e-12 | 0.2505039
32.10551 | 27.7069 | 27.50141 | 18.63821 | 0.2054922 | 7.833952 | 0.7781646 | 7.20458e-12 | 0.2510808
32.11551 | 27.7263 | 27.51257 | 18.62358 | 0.2137271 | 7.858568 | 0.7787626 | 7.218791e-12 | 0.2516602
32.12551 | 27.748 | 27.52389 | 18.60897 | 0.224114 | 7.883299 | 0.7793709 | 7.233002e-12 | 0.2522417
32.13551 | 27.7573 | 27.53535 | 18.59438 | 0.2219526 | 7.908149 | 0.7799889 | 7.247213e-12 | 0.2528252
32.14551 | 27.7727 | 27.54696 | 18.57981 | 0.2257426 | 7.933115 | 0.7806173 | 7.261424e-12 | 0.2534107
32.15551 | 27.788 | 27.55872 | 18.56526 | 0.2292819 | 7.958201 | 0.7812559 | 7.275635e-12 | 0.2539983
32.1655 | 27.8148 | 27.57062 | 18.55074 | 0.2441848 | 7.983379 | 0.7819041 | 7.289846e-12 | 0.2545874
32.1755 | 27.8225 | 27.58268 | 18.53623 | 0.2398206 | 8.008706 | 0.7825635 | 7.304057e-12 | 0.2551791
32.1855 | 27.8428 | 27.59489 | 18.52174 | 0.2479076 | 8.03415 | 0.7832332 | 7.318268e-12 | 0.2557729
32.1955 | 27.8423 | 27.60726 | 18.50726 | 0.2350382 | 8.059718 | 0.7839139 | 7.332479e-12 | 0.2563687
32.2055 | 27.8644 | 27.61978 | 18.4928 | 0.2446185 | 8.085405 | 0.7846049 | 7.350243e-12 | 0.2569666
32.21549 | 27.8619 | 27.63245 | 18.47838 | 0.2294534 | 8.111192 | 0.7853063 | 7.364454e-12 | 0.2575661
32.22549 | 27.9209 | 27.64528 | 18.46396 | 0.275621 | 8.137128 | 0.7860192 | 7.378665e-12 | 0.2581682
32.23549 | 27.9121 | 27.65827 | 18.44956 | 0.253832 | 8.163188 | 0.7867431 | 7.392876e-12 | 0.2587725
32.24549 | 27.9299 | 27.67142 | 18.43518 | 0.258485 | 8.189374 | 0.7874781 | 7.41064e-12 | 0.2593789
32.25549 | 27.9556 | 27.68472 | 18.42082 | 0.2708809 | 8.215684 | 0.7882243 | 7.424851e-12 | 0.2599874
32.26549 | 27.9619 | 27.69818 | 18.40648 | 0.2637164 | 8.242123 | 0.7889818 | 7.439062e-12 | 0.2605981
32.27548 | 27.9937 | 27.7118 | 18.39217 | 0.2819049 | 8.268663 | 0.7897498 | 7.456825e-12 | 0.2612102
32.28548 | 28 | 27.72558 | 18.37787 | 0.2744202 | 8.295356 | 0.7905301 | 7.471037e-12 | 0.2618253
32.29548 | 28.029 | 27.73953 | 18.36358 | 0.2894732 | 8.322179 | 0.7913219 | 7.4888e-12 | 0.2624424
32.30548 | 28.0376 | 27.75364 | 18.34932 | 0.283963 | 8.349132 | 0.7921254 | 7.503011e-12 | 0.2630619
32.31548 | 28.0496 | 27.76791 | 18.33507 | 0.2816896 | 8.376216 | 0.7929405 | 7.520775e-12 | 0.2636834
32.32548 | 28.0863 | 27.78235 | 18.32084 | 0.3039513 | 8.403431 | 0.7937675 | 7.534986e-12 | 0.2643072
32.33547 | 28.0778 | 27.79694 | 18.30665 | 0.2808621 | 8.430751 | 0.7946054 | 7.55275e-12 | 0.2649326
32.34547 | 28.1094 | 27.81171 | 18.29246 | 0.2976923 | 8.458231 | 0.7954563 | 7.566961e-12 | 0.2655608
32.35547 | 28.1183 | 27.82665 | 18.27829 | 0.2916549 | 8.485845 | 0.7963191 | 7.584725e-12 | 0.2661913
32.36547 | 28.1578 | 27.84175 | 18.26414 | 0.3160503 | 8.513593 | 0.7971942 | 7.602488e-12 | 0.2668239
32.37547 | 28.1563 | 27.85703 | 18.25001 | 0.2992749 | 8.541478 | 0.7980816 | 7.616699e-12 | 0.267459
32.38547 | 28.182 | 27.87247 | 18.23589 | 0.3095308 | 8.569499 | 0.7989811 | 7.634463e-12 | 0.2680961
32.39546 | 28.2005 | 27.88807 | 18.22181 | 0.3124345 | 8.597625 | 0.7998923 | 7.652227e-12 | 0.2687351
32.40546 | 28.2266 | 27.90386 | 18.20774 | 0.3227421 | 8.625926 | 0.8008168 | 7.666438e-12 | 0.2693769
32.41546 | 28.2342 | 27.91981 | 18.19368 | 0.3143864 | 8.654356 | 0.8017538 | 7.684202e-12 | 0.270021
32.42546 | 28.2647 | 27.93595 | 18.17965 | 0.3287474 | 8.682935 | 0.8027035 | 7.701965e-12 | 0.2706674
32.43546 | 28.2782 | 27.95226 | 18.16563 | 0.3259419 | 8.711647 | 0.8036659 | 7.719729e-12 | 0.2713162
32.44546 | 28.3017 | 27.96875 | 18.15163 | 0.3329521 | 8.740508 | 0.8046412 | 7.737493e-12 | 0.2719673
32.45545 | 28.3004 | 27.98539 | 18.13767 | 0.3150059 | 8.76948 | 0.8056284 | 7.755256e-12 | 0.2726201
32.46545 | 28.3438 | 28.00223 | 18.12371 | 0.3415711 | 8.798617 | 0.8066296 | 7.77302e-12 | 0.2732759
32.47545 | 28.3521 | 28.01925 | 18.10977 | 0.3328488 | 8.827908 | 0.8076438 | 7.790784e-12 | 0.2739341
32.48545 | 28.3859 | 28.03645 | 18.09584 | 0.3494547 | 8.857336 | 0.8086711 | 7.808548e-12 | 0.2745946
32.49545 | 28.3835 | 28.05383 | 18.08194 | 0.329671 | 8.886918 | 0.8097117 | 7.826311e-12 | 0.2752575
32.50545 | 28.4075 | 28.07138 | 18.06806 | 0.3361151 | 8.916638 | 0.8107656 | 7.844075e-12 | 0.2759229
32.51544 | 28.4489 | 28.08911 | 18.05421 | 0.3597886 | 8.946481 | 0.8118318 | 7.861839e-12 | 0.27659
32.52544 | 28.466 | 28.10704 | 18.04036 | 0.3589621 | 8.976502 | 0.8129125 | 7.879603e-12 | 0.2772601
32.53544 | 28.4947 | 28.12515 | 18.02654 | 0.3695496 | 9.006673 | 0.8140068 | 7.900919e-12 | 0.2779327
32.54544 | 28.5117 | 28.14345 | 18.01273 | 0.3682527 | 9.036994 | 0.8151146 | 7.918683e-12 | 0.2786078
32.55544 | 28.5325 | 28.16193 | 17.99894 | 0.3705677 | 9.067467 | 0.8162362 | 7.936446e-12 | 0.2792853
32.56544 | 28.5622 | 28.1806 | 17.98518 | 0.3815955 | 9.098092 | 0.8173715 | 7.957763e-12 | 0.2799653
32.57543 | 28.5789 | 28.19945 | 17.97144 | 0.3794523 | 9.128841 | 0.8185195 | 7.975527e-12 | 0.2806471
32.58543 | 28.6066 | 28.2185 | 17.95771 | 0.3881004 | 9.159774 | 0.8196827 | 7.99329e-12 | 0.2813321
32.59543 | 28.6364 | 28.23774 | 17.944 | 0.398659 | 9.190862 | 0.8208597 | 8.014607e-12 | 0.2820195
32.60543 | 28.666 | 28.25718 | 17.93031 | 0.4088238 | 9.222107 | 0.8220509 | 8.03237e-12 | 0.2827095
32.61543 | 28.6782 | 28.2768 | 17.91664 | 0.4013962 | 9.253509 | 0.8232563 | 8.053687e-12 | 0.283402
32.62542 | 28.723 | 28.29661 | 17.903 | 0.4263936 | 9.285038 | 0.8244748 | 8.071451e-12 | 0.2840964
32.63542 | 28.7577 | 28.31662 | 17.88936 | 0.4410768 | 9.316757 | 0.8257087 | 8.092767e-12 | 0.284794
32.64542 | 28.7633 | 28.33684 | 17.87575 | 0.4264636 | 9.348636 | 0.826957 | 8.110531e-12 | 0.2854942
32.65542 | 28.8107 | 28.35725 | 17.86215 | 0.4534525 | 9.380677 | 0.8282197 | 8.131847e-12 | 0.2861969
32.66542 | 28.8196 | 28.37786 | 17.84858 | 0.4417419 | 9.412881 | 0.8294969 | 8.153163e-12 | 0.2869023
32.67542 | 28.8624 | 28.39867 | 17.83502 | 0.4637326 | 9.445247 | 0.830789 | 8.17448e-12 | 0.2876102
32.68541 | 28.9022 | 28.41966 | 17.8215 | 0.4825424 | 9.477747 | 0.8320942 | 8.192244e-12 | 0.2883201
32.69541 | 28.9213 | 28.44087 | 17.80798 | 0.4804312 | 9.510442 | 0.8334157 | 8.21356e-12 | 0.2890333
32.70541 | 28.9633 | 28.46228 | 17.79448 | 0.5010151 | 9.543305 | 0.8347519 | 8.234876e-12 | 0.2897491
32.71541 | 28.9937 | 28.4839 | 17.781 | 0.5097957 | 9.576334 | 0.836103 | 8.256193e-12 | 0.2904676
32.72541 | 29.0158 | 28.50573 | 17.76754 | 0.5100706 | 9.609533 | 0.8374692 | 8.277509e-12 | 0.2911887
32.73541 | 29.0561 | 28.52776 | 17.7541 | 0.5283385 | 9.642902 | 0.8388504 | 8.298826e-12 | 0.2919125
32.7454 | 29.085 | 28.54998 | 17.74069 | 0.5350205 | 9.676408 | 0.8402455 | 8.320142e-12 | 0.2926384
32.7554 | 29.1243 | 28.57243 | 17.72729 | 0.5518734 | 9.710117 | 0.8416571 | 8.341458e-12 | 0.2933676
32.7654 | 29.1678 | 28.59509 | 17.7139 | 0.5727142 | 9.744001 | 0.843084 | 8.362775e-12 | 0.2940995
32.7754 | 29.1866 | 28.61796 | 17.70054 | 0.5686446 | 9.778058 | 0.8445262 | 8.384091e-12 | 0.2948342
32.7854 | 29.2229 | 28.64104 | 17.68719 | 0.5818632 | 9.81229 | 0.845984 | 8.405408e-12 | 0.2955716
32.7954 | 29.2511 | 28.66433 | 17.67387 | 0.5867672 | 9.846698 | 0.8474573 | 8.426724e-12 | 0.2963118
32.80539 | 29.2915 | 28.68782 | 17.66057 | 0.6036794 | 9.88125 | 0.8489447 | 8.448041e-12 | 0.2970539
32.81539 | 29.3256 | 28.71155 | 17.64728 | 0.6140529 | 9.916014 | 0.8504493 | 8.47291e-12 | 0.2977996
32.82539 | 29.3481 | 28.73549 | 17.63402 | 0.6126095 | 9.950957 | 0.8519696 | 8.494226e-12 | 0.2985482
32.83539 | 29.401 | 28.75965 | 17.62077 | 0.6413477 | 9.98608 | 0.8535057 | 8.515542e-12 | 0.2992995
32.84539 | 29.4302 | 28.78403 | 17.60754 | 0.6461654 | 10.02139 | 0.8550578 | 8.540411e-12 | 0.3000537
32.85539 | 29.4635 | 28.80864 | 17.59433 | 0.6548623 | 10.05687 | 0.8566258 | 8.561728e-12 | 0.3008107
32.86538 | 29.5219 | 28.83344 | 17.58115 | 0.6884602 | 10.09251 | 0.8582083 | 8.586597e-12 | 0.3015698
32.87538 | 29.5314 | 28.85848 | 17.56798 | 0.672915 | 10.12837 | 0.8598086 | 8.607913e-12 | 0.3023326
32.88538 | 29.584 | 28.88376 | 17.55482 | 0.7002393 | 10.16441 | 0.861425 | 8.632782e-12 | 0.3030981
32.89538 | 29.6284 | 28.90926 | 17.54169 | 0.7191419 | 10.20064 | 0.8630578 | 8.654099e-12 | 0.3038666
32.90538 | 29.6633 | 28.93499 | 17.52858 | 0.7283143 | 10.23706 | 0.864707 | 8.678968e-12 | 0.3046381
32.91538 | 29.7245 | 28.96094 | 17.51548 | 0.7635554 | 10.27368 | 0.8663726 | 8.703837e-12 | 0.3054124
32.92537 | 29.7418 | 28.9871 | 17.50242 | 0.7546984 | 10.31044 | 0.868053 | 8.725153e-12 | 0.3061889
32.93537 | 29.797 | 29.01352 | 17.48936 | 0.7834832 | 10.34743 | 0.8697517 | 8.750023e-12 | 0.3069691
32.94537 | 29.8422 | 29.04017 | 17.47633 | 0.802032 | 10.38462 | 0.8714671 | 8.774892e-12 | 0.3077523
32.95537 | 29.8898 | 29.06705 | 17.46331 | 0.8227494 | 10.42201 | 0.8731993 | 8.799761e-12 | 0.3085385
32.96537 | 29.9449 | 29.09417 | 17.45031 | 0.8507299 | 10.45959 | 0.8749483 | 8.82463e-12 | 0.3093277
32.97537 | 29.9672 | 29.12153 | 17.43733 | 0.8456749 | 10.49736 | 0.8767143 | 8.849499e-12 | 0.3101198
32.98536 | 30.0261 | 29.14909 | 17.42438 | 0.8770083 | 10.5353 | 0.8784955 | 8.874368e-12 | 0.3109142
32.99536 | 30.0746 | 29.17692 | 17.41144 | 0.8976762 | 10.57347 | 0.8802956 | 8.899237e-12 | 0.3117125
33.00536 | 30.09 | 29.205 | 17.39852 | 0.8850033 | 10.61185 | 0.8821128 | 8.924106e-12 | 0.3125138
33.01536 | 30.1682 | 29.23331 | 17.38562 | 0.9348873 | 10.65043 | 0.8839472 | 8.948975e-12 | 0.3133181
33.02536 | 30.2039 | 29.26187 | 17.37273 | 0.9420286 | 10.68921 | 0.885799 | 8.973844e-12 | 0.3141256
33.03535 | 30.2602 | 29.29065 | 17.35988 | 0.9695529 | 10.72816 | 0.8876663 | 8.998713e-12 | 0.3149354
33.04535 | 30.3014 | 29.3197 | 17.34704 | 0.9817026 | 10.76736 | 0.889553 | 9.027135e-12 | 0.315749
33.05535 | 30.3199 | 29.34899 | 17.33421 | 0.9709055 | 10.80676 | 0.8914572 | 9.052004e-12 | 0.3165658
33.06535 | 30.3806 | 29.37854 | 17.32141 | 1.002058 | 10.84637 | 0.8933792 | 9.076873e-12 | 0.3173858
33.07535 | 30.4299 | 29.40834 | 17.30862 | 1.021562 | 10.88619 | 0.8953188 | 9.105295e-12 | 0.3182089
33.08535 | 30.4591 | 29.43839 | 17.29585 | 1.020711 | 10.92622 | 0.8972763 | 9.130164e-12 | 0.3190352
33.09534 | 30.5362 | 29.46866 | 17.28312 | 1.067538 | 10.96643 | 0.8992497 | 9.158586e-12 | 0.3198638
33.10534 | 30.5605 | 29.49922 | 17.27039 | 1.06128 | 11.00689 | 0.9012431 | 9.183455e-12 | 0.3206965
33.11534 | 30.613 | 29.53003 | 17.25768 | 1.082966 | 11.04757 | 0.9032545 | 9.211877e-12 | 0.3215324
33.12534 | 30.6476 | 29.5611 | 17.24499 | 1.0865 | 11.08845 | 0.9052841 | 9.236746e-12 | 0.3223716
33.13534 | 30.6739 | 29.59243 | 17.23232 | 1.081468 | 11.12957 | 0.9073319 | 9.265168e-12 | 0.323214
33.14534 | 30.7468 | 29.62402 | 17.21967 | 1.122776 | 11.1709 | 0.9093981 | 9.29359e-12 | 0.3240597
33.15533 | 30.7758 | 29.65585 | 17.20705 | 1.119953 | 11.21241 | 0.9114807 | 9.322011e-12 | 0.3249079
33.16533 | 30.829 | 29.68797 | 17.19444 | 1.141034 | 11.25419 | 0.9135838 | 9.346881e-12 | 0.3257602
33.17533 | 30.8749 | 29.72035 | 17.18184 | 1.154549 | 11.29619 | 0.9157055 | 9.375302e-12 | 0.3266158
33.18533 | 30.8991 | 29.753 | 17.16927 | 1.146099 | 11.33841 | 0.9178458 | 9.403724e-12 | 0.3274747
33.19533 | 30.9518 | 29.78592 | 17.15671 | 1.165878 | 11.38087 | 0.920005 | 9.432146e-12 | 0.3283371
33.20533 | 31.0098 | 29.81911 | 17.14418 | 1.190688 | 11.42355 | 0.922183 | 9.460568e-12 | 0.3292028
33.21532 | 31.0248 | 29.85254 | 17.13167 | 1.17226 | 11.46642 | 0.9243776 | 9.488989e-12 | 0.330071
33.22532 | 31.0818 | 29.88627 | 17.11917 | 1.195525 | 11.50956 | 0.9265936 | 9.517411e-12 | 0.3309435
33.23532 | 31.1323 | 29.92028 | 17.1067 | 1.212015 | 11.55294 | 0.9288286 | 9.549386e-12 | 0.3318194
33.24532 | 31.1852 | 29.95457 | 17.09424 | 1.230629 | 11.59655 | 0.9310829 | 9.577807e-12 | 0.3326988
33.25532 | 31.2027 | 29.98913 | 17.0818 | 1.213565 | 11.6404 | 0.9333566 | 9.606229e-12 | 0.3335816
33.26532 | 31.2565 | 30.02398 | 17.06938 | 1.232521 | 11.68448 | 0.9356496 | 9.634651e-12 | 0.334468
33.27531 | 31.3084 | 30.05907 | 17.05699 | 1.249329 | 11.72876 | 0.9379597 | 9.666626e-12 | 0.3353569
33.28531 | 31.3328 | 30.09448 | 17.04461 | 1.238321 | 11.77333 | 0.9402918 | 9.695047e-12 | 0.3362503
33.29531 | 31.3748 | 30.13017 | 17.03225 | 1.244629 | 11.81814 | 0.9426435 | 9.727022e-12 | 0.3371471
33.30531 | 31.4281 | 30.16615 | 17.0199 | 1.261949 | 11.86319 | 0.945015 | 9.755444e-12 | 0.3380475
33.31531 | 31.4765 | 30.20242 | 17.00758 | 1.274082 | 11.90848 | 0.9474064 | 9.787418e-12 | 0.3389515
33.32531 | 31.5176 | 30.23897 | 16.99527 | 1.278626 | 11.95402 | 0.9498177 | 9.819392e-12 | 0.3398591
33.3353 | 31.5564 | 30.27579 | 16.983 | 1.280613 | 11.99977 | 0.9522467 | 9.847814e-12 | 0.3407694
33.3453 | 31.6044 | 30.31293 | 16.97073 | 1.291472 | 12.04581 | 0.9546982 | 9.879789e-12 | 0.3416841
33.3553 | 31.663 | 30.35036 | 16.95849 | 1.312636 | 12.0921 | 0.9571699 | 9.911763e-12 | 0.3426026
33.3653 | 31.6832 | 30.3881 | 16.94626 | 1.295104 | 12.13865 | 0.959662 | 9.943738e-12 | 0.3435247
33.3753 | 31.7665 | 30.42613 | 16.93405 | 1.340373 | 12.18545 | 0.9621746 | 9.975712e-12 | 0.3444504
33.38529 | 31.7976 | 30.46442 | 16.92188 | 1.333184 | 12.23246 | 0.964705 | 1.000769e-11 | 0.345379
33.39529 | 31.8465 | 30.50305 | 16.90971 | 1.343452 | 12.27977 | 0.9672587 | 1.003966e-11 | 0.3463122
33.40529 | 31.9161 | 30.54198 | 16.89755 | 1.374116 | 12.32735 | 0.9698331 | 1.007164e-11 | 0.3472491
33.41529 | 31.9531 | 30.58123 | 16.88542 | 1.371871 | 12.37519 | 0.9724284 | 1.010361e-11 | 0.3481898
33.42529 | 32.0172 | 30.62078 | 16.87331 | 1.396423 | 12.42329 | 0.9750445 | 1.013558e-11 | 0.3491343
33.43529 | 32.0489 | 30.66063 | 16.86122 | 1.388266 | 12.47165 | 0.9776817 | 1.016756e-11 | 0.3500825
33.44528 | 32.1208 | 30.70076 | 16.84916 | 1.420041 | 12.52023 | 0.9803375 | 1.020309e-11 | 0.3510336
33.45528 | 32.1902 | 30.74124 | 16.8371 | 1.448962 | 12.56913 | 0.983017 | 1.023506e-11 | 0.3519895
33.46528 | 32.2338 | 30.78203 | 16.82507 | 1.451767 | 12.6183 | 0.985718 | 1.027059e-11 | 0.3529493
33.47528 | 32.2914 | 30.82314 | 16.81305 | 1.468257 | 12.66774 | 0.9884403 | 1.030256e-11 | 0.3539129
33.48528 | 32.356 | 30.86457 | 16.80106 | 1.491428 | 12.71745 | 0.9911842 | 1.033809e-11 | 0.3548804
33.49528 | 32.4235 | 30.90632 | 16.78908 | 1.517179 | 12.76744 | 0.9939497 | 1.037006e-11 | 0.3558519
33.50527 | 32.4867 | 30.94835 | 16.77713 | 1.53835 | 12.81766 | 0.9967341 | 1.040559e-11 | 0.3568263
33.51527 | 32.538 | 30.99074 | 16.76519 | 1.547258 | 12.8682 | 0.9995432 | 1.044112e-11 | 0.3578054
33.52527 | 32.6272 | 31.03346 | 16.75327 | 1.593737 | 12.91903 | 1.002374 | 1.047309e-11 | 0.3587889
33.53527 | 32.6968 | 31.07651 | 16.74137 | 1.620291 | 12.97013 | 1.005228 | 1.050862e-11 | 0.3597762
33.54527 | 32.7606 | 31.11989 | 16.72949 | 1.640715 | 13.02152 | 1.008103 | 1.054415e-11 | 0.3607675
33.55527 | 32.8323 | 31.16359 | 16.71763 | 1.668708 | 13.0732 | 1.011 | 1.057967e-11 | 0.3617629
33.56526 | 32.9029 | 31.20759 | 16.7058 | 1.695311 | 13.12511 | 1.013917 | 1.06152e-11 | 0.3627611
33.57526 | 32.972 | 31.25196 | 16.69398 | 1.720035 | 13.17736 | 1.01686 | 1.065073e-11 | 0.3637647
33.58526 | 33.0728 | 31.29668 | 16.68217 | 1.776121 | 13.22991 | 1.019825 | 1.068981e-11 | 0.3647722
33.59526 | 33.1165 | 31.34173 | 16.67039 | 1.77477 | 13.28275 | 1.022812 | 1.072534e-11 | 0.3657841
33.60526 | 33.2214 | 31.38712 | 16.65862 | 1.834277 | 13.33588 | 1.025823 | 1.076086e-11 | 0.3667997
33.61526 | 33.2967 | 31.43286 | 16.64688 | 1.863842 | 13.38931 | 1.028857 | 1.079639e-11 | 0.3678199
33.62525 | 33.3733 | 31.47889 | 16.63516 | 1.894406 | 13.44298 | 1.03191 | 1.083547e-11 | 0.3688429
33.63525 | 33.4281 | 31.52532 | 16.62345 | 1.902777 | 13.49701 | 1.034989 | 1.0871e-11 | 0.3698713
33.64525 | 33.5128 | 31.5721 | 16.61176 | 1.940701 | 13.55134 | 1.038092 | 1.091008e-11 | 0.370904
33.65525 | 33.5999 | 31.61923 | 16.60009 | 1.980672 | 13.60598 | 1.041219 | 1.09456e-11 | 0.3719409
33.66525 | 33.6821 | 31.66671 | 16.58844 | 2.015392 | 13.66091 | 1.044368 | 1.098468e-11 | 0.372982
33.67525 | 33.7284 | 31.71455 | 16.57681 | 2.013855 | 13.71616 | 1.047542 | 1.102376e-11 | 0.3740276
33.68524 | 33.8206 | 31.76269 | 16.56521 | 2.057915 | 13.77166 | 1.050735 | 1.106284e-11 | 0.3750763
33.69524 | 33.8755 | 31.81124 | 16.55362 | 2.064263 | 13.82753 | 1.053956 | 1.109837e-11 | 0.3761304
33.70524 | 33.9768 | 31.86015 | 16.54204 | 2.116648 | 13.88372 | 1.057201 | 1.113745e-11 | 0.3771889
33.71524 | 34.0402 | 31.90943 | 16.53049 | 2.130769 | 13.94022 | 1.06047 | 1.117653e-11 | 0.3782518
33.72524 | 34.1036 | 31.95907 | 16.51896 | 2.144527 | 13.99704 | 1.063762 | 1.121561e-11 | 0.3793192
33.73524 | 34.1794 | 32.00909 | 16.50744 | 2.170314 | 14.05418 | 1.06708 | 1.125824e-11 | 0.3803909
33.74523 | 34.2351 | 32.05942 | 16.49595 | 2.175681 | 14.11158 | 1.070418 | 1.129732e-11 | 0.381466
33.75523 | 34.3244 | 32.11017 | 16.48448 | 2.214229 | 14.16936 | 1.073784 | 1.13364e-11 | 0.3825468
33.76523 | 34.3782 | 32.1613 | 16.47302 | 2.216902 | 14.22747 | 1.077175 | 1.137548e-11 | 0.383632
33.77523 | 34.4431 | 32.2128 | 16.46158 | 2.230297 | 14.28591 | 1.08059 | 1.141812e-11 | 0.3847217
33.78523 | 34.5098 | 32.26469 | 16.45016 | 2.245115 | 14.34468 | 1.08403 | 1.14572e-11 | 0.385816
33.79522 | 34.58 | 32.3169 | 16.43877 | 2.263102 | 14.40372 | 1.087492 | 1.149983e-11 | 0.3869138
33.80522 | 34.656 | 32.36954 | 16.42739 | 2.286457 | 14.46316 | 1.090982 | 1.153891e-11 | 0.3880173
33.81522 | 34.6893 | 32.42257 | 16.41602 | 2.266727 | 14.52293 | 1.094497 | 1.158154e-11 | 0.3891254
33.82522 | 34.7465 | 32.47599 | 16.40468 | 2.270508 | 14.58304 | 1.098038 | 1.162417e-11 | 0.3902381
33.83522 | 34.828 | 32.5298 | 16.39336 | 2.298201 | 14.64348 | 1.101604 | 1.166681e-11 | 0.3913555
33.84522 | 34.8841 | 32.584 | 16.38205 | 2.300101 | 14.70428 | 1.105195 | 1.170944e-11 | 0.3924777
33.85521 | 34.9373 | 32.63854 | 16.37078 | 2.298761 | 14.76535 | 1.108809 | 1.175207e-11 | 0.3936034
33.86521 | 34.9975 | 32.69353 | 16.35951 | 2.303972 | 14.82683 | 1.112452 | 1.17947e-11 | 0.3947351
33.87521 | 35.0327 | 32.74891 | 16.34826 | 2.283785 | 14.88866 | 1.116121 | 1.183734e-11 | 0.3958715
33.88521 | 35.0965 | 32.8047 | 16.33703 | 2.291797 | 14.95084 | 1.119816 | 1.187997e-11 | 0.3970128
33.89521 | 35.1496 | 32.86089 | 16.32582 | 2.288706 | 15.01338 | 1.123537 | 1.19226e-11 | 0.3981587
33.90521 | 35.2167 | 32.91749 | 16.31463 | 2.29921 | 15.07627 | 1.127284 | 1.196523e-11 | 0.3993097
33.9152 | 35.2718 | 32.97444 | 16.30347 | 2.297362 | 15.13945 | 1.131054 | 1.201142e-11 | 0.4004643
33.9252 | 35.2924 | 33.03185 | 16.29232 | 2.260548 | 15.20305 | 1.134854 | 1.205405e-11 | 0.401625
33.9352 | 35.3491 | 33.08968 | 16.28119 | 2.259422 | 15.26702 | 1.13868 | 1.210024e-11 | 0.4027907
33.9452 | 35.3987 | 33.14792 | 16.27007 | 2.250783 | 15.33135 | 1.142534 | 1.214642e-11 | 0.4039613
33.9552 | 35.4609 | 33.20657 | 16.25898 | 2.254326 | 15.39605 | 1.146414 | 1.218906e-11 | 0.4051369
33.9652 | 35.4948 | 33.26565 | 16.2479 | 2.22915 | 15.46111 | 1.150321 | 1.223524e-11 | 0.4063175
33.97519 | 35.5243 | 33.32509 | 16.23685 | 2.19921 | 15.52648 | 1.154251 | 1.228143e-11 | 0.407502
33.98519 | 35.5825 | 33.38501 | 16.22582 | 2.197491 | 15.59229 | 1.158212 | 1.232761e-11 | 0.4086925
33.99519 | 35.6413 | 33.44536 | 16.2148 | 2.195944 | 15.65847 | 1.162201 | 1.23738e-11 | 0.4098886
34.00519 | 35.6793 | 33.50613 | 16.2038 | 2.173169 | 15.72503 | 1.166217 | 1.241998e-11 | 0.4110893
34.01519 | 35.7379 | 33.56734 | 16.19282 | 2.170562 | 15.79196 | 1.17026 | 1.246617e-11 | 0.4122956
34.02519 | 35.7835 | 33.62898 | 16.18186 | 2.154524 | 15.85928 | 1.174331 | 1.251235e-11 | 0.4135067
34.03518 | 35.8417 | 33.69099 | 16.17092 | 2.15071 | 15.92692 | 1.178426 | 1.256209e-11 | 0.4147221
34.04518 | 35.868 | 33.7535 | 16.16 | 2.114498 | 15.995 | 1.182553 | 1.260828e-11 | 0.4159438
34.05518 | 35.9105 | 33.81646 | 16.1491 | 2.094045 | 16.06348 | 1.186707 | 1.265801e-11 | 0.4171709
34.06518 | 35.9861 | 33.87985 | 16.13821 | 2.10625 | 16.13234 | 1.19089 | 1.27042e-11 | 0.4184031
34.07518 | 36.0216 | 33.94369 | 16.12735 | 2.077909 | 16.2016 | 1.195101 | 1.275394e-11 | 0.4196408
34.08518 | 36.0852 | 34.00798 | 16.1165 | 2.077222 | 16.27125 | 1.199341 | 1.280367e-11 | 0.4208838
34.09517 | 36.1351 | 34.07265 | 16.10568 | 2.062454 | 16.34123 | 1.203604 | 1.284986e-11 | 0.422131
34.10517 | 36.1686 | 34.13784 | 16.09487 | 2.030762 | 16.41168 | 1.2079 | 1.28996e-11 | 0.4233848
34.11517 | 36.2359 | 34.20348 | 16.08408 | 2.032419 | 16.48253 | 1.212225 | 1.294934e-11 | 0.424644
34.12517 | 36.3001 | 34.26958 | 16.07331 | 2.030517 | 16.55378 | 1.216579 | 1.299907e-11 | 0.4259088
34.13517 | 36.3636 | 34.33614 | 16.06256 | 2.027457 | 16.62544 | 1.220962 | 1.304881e-11 | 0.427179
34.14517 | 36.4045 | 34.40317 | 16.05183 | 2.001333 | 16.69751 | 1.225373 | 1.31021e-11 | 0.4284547
34.15516 | 36.4488 | 34.47059 | 16.04112 | 1.978213 | 16.76992 | 1.229809 | 1.315184e-11 | 0.4297348
34.16516 | 36.5265 | 34.53854 | 16.03043 | 1.987959 | 16.84281 | 1.234279 | 1.320158e-11 | 0.4310218
34.17516 | 36.585 | 34.60696 | 16.01975 | 1.978036 | 16.91612 | 1.238778 | 1.325487e-11 | 0.4323143
34.18516 | 36.6433 | 34.67586 | 16.00909 | 1.967441 | 16.98985 | 1.243307 | 1.330461e-11 | 0.4336126
34.19516 | 36.7015 | 34.74523 | 15.99846 | 1.956271 | 17.06399 | 1.247865 | 1.33579e-11 | 0.4349164
34.20515 | 36.7615 | 34.815 | 15.98785 | 1.946495 | 17.13848 | 1.252448 | 1.340941e-11 | 0.4362248
34.21515 | 36.8285 | 34.88533 | 15.97725 | 1.943169 | 17.21348 | 1.257065 | 1.34627e-11 | 0.4375402
34.22515 | 36.9016 | 34.95614 | 15.96667 | 1.945463 | 17.2889 | 1.261712 | 1.351599e-11 | 0.4388613
34.23515 | 36.9614 | 35.02743 | 15.9561 | 1.933975 | 17.36474 | 1.266389 | 1.356928e-11 | 0.4401883
34.24515 | 37.0134 | 35.0992 | 15.94556 | 1.914198 | 17.44102 | 1.271097 | 1.362258e-11 | 0.4415212
34.25515 | 37.0706 | 35.17147 | 15.93504 | 1.899134 | 17.51773 | 1.275834 | 1.367587e-11 | 0.4428599
34.26514 | 37.1425 | 35.24415 | 15.92454 | 1.898348 | 17.59481 | 1.280597 | 1.373093e-11 | 0.4442032
34.27514 | 37.2237 | 35.3174 | 15.91406 | 1.906297 | 17.6724 | 1.285395 | 1.3786e-11 | 0.4455538
34.28514 | 37.2711 | 35.39115 | 15.90359 | 1.879954 | 17.75042 | 1.290223 | 1.383929e-11 | 0.4469103
34.29514 | 37.3496 | 35.46539 | 15.89314 | 1.884208 | 17.8289 | 1.295082 | 1.389436e-11 | 0.4482728
34.30514 | 37.3995 | 35.54014 | 15.88271 | 1.859364 | 17.90781 | 1.299971 | 1.39512e-11 | 0.4496416
34.31514 | 37.4746 | 35.61538 | 15.8723 | 1.859215 | 17.98718 | 1.304892 | 1.400627e-11 | 0.4510161
34.32513 | 37.56 | 35.69105 | 15.86192 | 1.868946 | 18.0669 | 1.309838 | 1.406311e-11 | 0.4523956
34.33513 | 37.6422 | 35.76732 | 15.85154 | 1.874883 | 18.14717 | 1.314819 | 1.411818e-11 | 0.4537826
34.34513 | 37.7026 | 35.84409 | 15.84119 | 1.858511 | 18.22789 | 1.319832 | 1.417502e-11 | 0.4551757
34.35513 | 37.7781 | 35.92138 | 15.83086 | 1.856724 | 18.30907 | 1.324876 | 1.423364e-11 | 0.4565751
34.36513 | 37.8514 | 35.99918 | 15.82054 | 1.852224 | 18.39071 | 1.329951 | 1.429049e-11 | 0.4579807
34.37513 | 37.9321 | 36.07751 | 15.81024 | 1.854592 | 18.47282 | 1.335057 | 1.434733e-11 | 0.4593926
34.38512 | 38.0005 | 36.15626 | 15.79997 | 1.844239 | 18.55529 | 1.34019 | 1.440595e-11 | 0.4608095
34.39512 | 38.0999 | 36.23562 | 15.78971 | 1.864277 | 18.63832 | 1.345358 | 1.446457e-11 | 0.4622341
34.40512 | 38.1622 | 36.31551 | 15.77947 | 1.84669 | 18.72181 | 1.350559 | 1.452319e-11 | 0.463665
34.41512 | 38.2377 | 36.39592 | 15.76925 | 1.841777 | 18.80578 | 1.35579 | 1.458181e-11 | 0.4651025
34.42512 | 38.3402 | 36.47687 | 15.75905 | 1.86333 | 18.89022 | 1.361054 | 1.46422e-11 | 0.4665463
34.43512 | 38.411 | 36.55835 | 15.74886 | 1.852653 | 18.97514 | 1.366348 | 1.470082e-11 | 0.4679967
34.44511 | 38.5035 | 36.64028 | 15.73871 | 1.863222 | 19.06045 | 1.37167 | 1.476122e-11 | 0.4694523
34.45511 | 38.592 | 36.72283 | 15.72856 | 1.869174 | 19.14632 | 1.377028 | 1.482162e-11 | 0.4709158
34.46511 | 38.6765 | 36.80591 | 15.71843 | 1.870589 | 19.23267 | 1.382418 | 1.488201e-11 | 0.4723859
34.47511 | 38.7561 | 36.88954 | 15.70832 | 1.866559 | 19.31951 | 1.38784 | 1.494418e-11 | 0.4738627
34.48511 | 38.8569 | 36.97371 | 15.69823 | 1.883186 | 19.40684 | 1.393294 | 1.500458e-11 | 0.4753462
34.49511 | 38.94 | 37.05843 | 15.68816 | 1.881568 | 19.49465 | 1.39878 | 1.506675e-11 | 0.4768364
34.5051 | 39.0319 | 37.14362 | 15.67812 | 1.888285 | 19.58287 | 1.404293 | 1.512893e-11 | 0.4783319
34.5151 | 39.1249 | 37.22943 | 15.66809 | 1.89547 | 19.67167 | 1.409843 | 1.51911e-11 | 0.4798357
34.5251 | 39.2255 | 37.3158 | 15.65807 | 1.909698 | 19.76096 | 1.415425 | 1.525505e-11 | 0.4813463
34.5351 | 39.3299 | 37.40272 | 15.64807 | 1.927175 | 19.85075 | 1.42104 | 1.531722e-11 | 0.4828638
34.5451 | 39.4182 | 37.49021 | 15.6381 | 1.927994 | 19.94104 | 1.426687 | 1.538117e-11 | 0.4843882
34.5551 | 39.5172 | 37.57825 | 15.62814 | 1.938953 | 20.03183 | 1.432365 | 1.544512e-11 | 0.4859195
34.56509 | 39.6073 | 37.66676 | 15.61821 | 1.940535 | 20.12303 | 1.438071 | 1.550907e-11 | 0.4874565
34.57509 | 39.7325 | 37.75593 | 15.60829 | 1.976573 | 20.21483 | 1.443814 | 1.557301e-11 | 0.4890019
34.58509 | 39.8173 | 37.84566 | 15.59838 | 1.971639 | 20.30713 | 1.44959 | 1.563874e-11 | 0.4905544
34.59509 | 39.9233 | 37.93596 | 15.5885 | 1.987342 | 20.39995 | 1.455398 | 1.570447e-11 | 0.492114
34.60509 | 40.0369 | 38.02683 | 15.57863 | 2.010074 | 20.49327 | 1.461238 | 1.577019e-11 | 0.4936808
34.61508 | 40.1343 | 38.11818 | 15.5688 | 2.01612 | 20.58703 | 1.467105 | 1.583592e-11 | 0.4952532
34.62508 | 40.2312 | 38.21019 | 15.55897 | 2.021007 | 20.68138 | 1.47301 | 1.590164e-11 | 0.4968345
34.63508 | 40.3292 | 38.30278 | 15.54916 | 2.026418 | 20.77625 | 1.478948 | 1.596914e-11 | 0.498423
34.64508 | 40.421 | 38.39595 | 15.53937 | 2.02505 | 20.87165 | 1.484917 | 1.603664e-11 | 0.5000189
34.65508 | 40.5346 | 38.4897 | 15.5296 | 2.044902 | 20.96756 | 1.490919 | 1.610237e-11 | 0.5016221
34.66508 | 40.6268 | 38.58403 | 15.51984 | 2.042773 | 21.064 | 1.496954 | 1.617165e-11 | 0.5032328
34.67507 | 40.7241 | 38.67884 | 15.51012 | 2.045261 | 21.16086 | 1.503015 | 1.623915e-11 | 0.5048489
34.68507 | 40.8262 | 38.77434 | 15.5004 | 2.051862 | 21.25835 | 1.509114 | 1.630843e-11 | 0.5064748
34.69507 | 40.9259 | 38.87042 | 15.49071 | 2.055478 | 21.35636 | 1.515245 | 1.637593e-11 | 0.5081077
34.70507 | 41.0218 | 38.96709 | 15.48103 | 2.054705 | 21.45491 | 1.521408 | 1.644521e-11 | 0.5097487
34.71507 | 41.1245 | 39.06436 | 15.47137 | 2.060144 | 21.55399 | 1.527604 | 1.651626e-11 | 0.5113967
34.72507 | 41.2031 | 39.16221 | 15.46173 | 2.040886 | 21.6536 | 1.533832 | 1.658554e-11 | 0.513053
34.73506 | 41.319 | 39.26057 | 15.45211 | 2.058432 | 21.75365 | 1.540086 | 1.665659e-11 | 0.5147151
34.74506 | 41.4085 | 39.35961 | 15.44251 | 2.048886 | 21.85434 | 1.546378 | 1.672587e-11 | 0.5163863
34.75506 | 41.5083 | 39.45926 | 15.43292 | 2.049045 | 21.95556 | 1.552702 | 1.679692e-11 | 0.5180659
34.76506 | 41.5912 | 39.5595 | 15.42336 | 2.031703 | 22.05733 | 1.559058 | 1.686976e-11 | 0.5197528
34.77506 | 41.682 | 39.66034 | 15.41381 | 2.021662 | 22.15964 | 1.565446 | 1.694081e-11 | 0.5214482
34.78506 | 41.8027 | 39.76178 | 15.40428 | 2.040918 | 22.26249 | 1.571865 | 1.701364e-11 | 0.5231509
34.79505 | 41.901 | 39.86373 | 15.39478 | 2.037273 | 22.36578 | 1.57831 | 1.708469e-11 | 0.5248602
34.80505 | 41.9812 | 39.96638 | 15.38528 | 2.014823 | 22.46972 | 1.584793 | 1.71593e-11 | 0.5265792
34.81505 | 42.0781 | 40.06963 | 15.37581 | 2.008469 | 22.57421 | 1.591307 | 1.723213e-11 | 0.5283063
34.82505 | 42.2178 | 40.17349 | 15.36635 | 2.044306 | 22.67925 | 1.597853 | 1.730496e-11 | 0.5300415
34.83505 | 42.2997 | 40.27796 | 15.35692 | 2.021739 | 22.78483 | 1.604431 | 1.737957e-11 | 0.5317849
34.84505 | 42.3893 | 40.38304 | 15.3475 | 2.006257 | 22.89097 | 1.61104 | 1.745418e-11 | 0.5335365
34.85504 | 42.5047 | 40.48863 | 15.33811 | 2.016071 | 22.99756 | 1.617672 | 1.752878e-11 | 0.5352948
34.86504 | 42.6024 | 40.59493 | 15.32872 | 2.007472 | 23.1048 | 1.624343 | 1.760339e-11 | 0.5370629
34.87504 | 42.7236 | 40.70184 | 15.31936 | 2.02176 | 23.21259 | 1.631044 | 1.767977e-11 | 0.5388395
34.88504 | 42.8072 | 40.80937 | 15.31002 | 1.997835 | 23.32095 | 1.637776 | 1.775438e-11 | 0.5406245
34.89504 | 42.9224 | 40.9175 | 15.30069 | 2.004897 | 23.42986 | 1.644539 | 1.783076e-11 | 0.542418
34.90504 | 43.0128 | 41.02626 | 15.29138 | 1.986544 | 23.53932 | 1.651332 | 1.790892e-11 | 0.54422
34.91503 | 43.1388 | 41.1355 | 15.2821 | 2.003299 | 23.64922 | 1.658148 | 1.798531e-11 | 0.5460288
34.92503 | 43.2106 | 41.24549 | 15.27283 | 1.965114 | 23.7598 | 1.665002 | 1.806169e-11 | 0.547848
34.93503 | 43.3371 | 41.35608 | 15.26358 | 1.981015 | 23.87094 | 1.671885 | 1.813985e-11 | 0.5496758
34.94503 | 43.4633 | 41.4673 | 15.25435 | 1.995996 | 23.98265 | 1.678797 | 1.821801e-11 | 0.5515123
34.95503 | 43.5472 | 41.57914 | 15.24513 | 1.968062 | 24.09491 | 1.68574 | 1.829617e-11 | 0.5533576
34.96502 | 43.6782 | 41.69148 | 15.23594 | 1.986719 | 24.20762 | 1.692704 | 1.837611e-11 | 0.55521
34.97502 | 43.7857 | 41.80455 | 15.22676 | 1.981147 | 24.32101 | 1.699705 | 1.845427e-11 | 0.557073
34.98502 | 43.879 | 41.91824 | 15.2176 | 1.96076 | 24.43496 | 1.706734 | 1.85342e-11 | 0.5589449
34.99502 | 44.0193 | 42.03255 | 15.20846 | 1.986751 | 24.54947 | 1.713792 | 1.861414e-11 | 0.5608258
35.00502 | 44.1126 | 42.14747 | 15.19934 | 1.965127 | 24.66454 | 1.720879 | 1.869407e-11 | 0.5627158
35.01502 | 44.2295 | 42.26302 | 15.19023 | 1.966483 | 24.78018 | 1.727993 | 1.877579e-11 | 0.5646148
35.02501 | 44.3523 | 42.37907 | 15.18116 | 1.973234 | 24.89626 | 1.735128 | 1.885572e-11 | 0.566521
35.03501 | 44.4694 | 42.49584 | 15.17209 | 1.973555 | 25.01302 | 1.742298 | 1.893743e-11 | 0.5684383
35.04501 | 44.5788 | 42.61324 | 15.16304 | 1.96556 | 25.13034 | 1.749495 | 1.901915e-11 | 0.570365
35.05501 | 44.7057 | 42.73125 | 15.154 | 1.974445 | 25.24823 | 1.75672 | 1.910086e-11 | 0.5723008
35.06501 | 44.8183 | 42.84988 | 15.14499 | 1.968415 | 25.36668 | 1.763971 | 1.918435e-11 | 0.5742462
35.07501 | 44.9567 | 42.96913 | 15.136 | 1.98757 | 25.48569 | 1.771248 | 1.926606e-11 | 0.5762006
35.085 | 45.0213 | 43.08888 | 15.12703 | 1.932422 | 25.60514 | 1.778544 | 1.934955e-11 | 0.5781628
35.095 | 45.1437 | 43.20935 | 15.11807 | 1.93435 | 25.72527 | 1.785874 | 1.943304e-11 | 0.5801365
35.105 | 45.3029 | 43.33044 | 15.10913 | 1.972461 | 25.84596 | 1.793228 | 1.95183e-11 | 0.5821196
35.115 | 45.3753 | 43.45214 | 15.10021 | 1.923161 | 25.96721 | 1.800608 | 1.960179e-11 | 0.5841124
35.125 | 45.5176 | 43.57445 | 15.0913 | 1.943145 | 26.08902 | 1.808013 | 1.968706e-11 | 0.586115
35.135 | 45.6273 | 43.69738 | 15.08242 | 1.929923 | 26.21139 | 1.815442 | 1.977232e-11 | 0.5881273
35.14499 | 45.7325 | 43.82079 | 15.07356 | 1.911714 | 26.33419 | 1.822887 | 1.985759e-11 | 0.5901474
35.15499 | 45.8675 | 43.94492 | 15.06471 | 1.922578 | 26.45767 | 1.830363 | 1.994285e-11 | 0.5921793
35.16499 | 45.9454 | 44.06967 | 15.05588 | 1.875734 | 26.5817 | 1.837863 | 2.002812e-11 | 0.5942211
35.17499 | 46.1139 | 44.19501 | 15.04707 | 1.918887 | 26.70629 | 1.845385 | 2.011516e-11 | 0.596273
35.18499 | 46.223 | 44.32096 | 15.03827 | 1.902038 | 26.83143 | 1.852929 | 2.02022e-11 | 0.5983348
35.19499 | 46.3184 | 44.44751 | 15.0295 | 1.870889 | 26.95711 | 1.860496 | 2.028924e-11 | 0.6004069
35.20498 | 46.4734 | 44.57453 | 15.02075 | 1.898867 | 27.08322 | 1.868077 | 2.037628e-11 | 0.6024869
35.21498 | 46.5473 | 44.70228 | 15.01201 | 1.845025 | 27.21 | 1.875686 | 2.046332e-11 | 0.6045793
35.22498 | 46.722 | 44.83061 | 15.00328 | 1.891392 | 27.33733 | 1.883315 | 2.055214e-11 | 0.606682
35.23498 | 46.8259 | 44.95953 | 14.99458 | 1.866366 | 27.46519 | 1.890964 | 2.063918e-11 | 0.6087949
35.24498 | 46.9273 | 45.08905 | 14.9859 | 1.838254 | 27.5936 | 1.898633 | 2.0728e-11 | 0.6109183
35.25498 | 47.0793 | 45.21914 | 14.97723 | 1.860156 | 27.72254 | 1.906321 | 2.08186e-11 | 0.6130522
35.26497 | 47.1962 | 45.3497 | 14.96859 | 1.846501 | 27.8519 | 1.91402 | 2.090741e-11 | 0.615194
35.27497 | 47.3275 | 45.48096 | 14.95996 | 1.846545 | 27.98191 | 1.921745 | 2.099623e-11 | 0.617349
35.28497 | 47.4535 | 45.61279 | 14.95134 | 1.84071 | 28.11245 | 1.929486 | 2.108683e-11 | 0.6195146
35.29497 | 47.5542 | 45.7452 | 14.94275 | 1.809002 | 28.24351 | 1.937245 | 2.117742e-11 | 0.621691
35.30497 | 47.689 | 45.87817 | 14.93417 | 1.810825 | 28.37511 | 1.94502 | 2.126801e-11 | 0.6238781
35.31497 | 47.8054 | 46.01171 | 14.92561 | 1.793686 | 28.50722 | 1.95281 | 2.135861e-11 | 0.6260761
35.32496 | 47.9291 | 46.14567 | 14.91708 | 1.783426 | 28.6397 | 1.960608 | 2.14492e-11 | 0.6282827
35.33496 | 48.082 | 46.28033 | 14.90856 | 1.801667 | 28.77285 | 1.968428 | 2.154157e-11 | 0.6305026
35.34496 | 48.1521 | 46.41555 | 14.90005 | 1.736553 | 28.9065 | 1.976261 | 2.163217e-11 | 0.6327334
35.35496 | 48.3034 | 46.55131 | 14.89157 | 1.752093 | 29.04066 | 1.984108 | 2.172454e-11 | 0.6349754
35.36496 | 48.4404 | 46.68761 | 14.8831 | 1.752788 | 29.17532 | 1.991967 | 2.181691e-11 | 0.6372286
35.37495 | 48.5369 | 46.82432 | 14.87465 | 1.712578 | 29.31035 | 1.999831 | 2.190928e-11 | 0.6394907
35.38495 | 48.6994 | 46.9617 | 14.86622 | 1.737702 | 29.446 | 2.007713 | 2.200343e-11 | 0.6417664
35.39495 | 48.7808 | 47.09961 | 14.85781 | 1.681195 | 29.58214 | 2.015606 | 2.20958e-11 | 0.6440535
35.40495 | 48.9304 | 47.23803 | 14.84941 | 1.692367 | 29.71876 | 2.023508 | 2.218994e-11 | 0.646352
35.41495 | 49.0434 | 47.37698 | 14.84103 | 1.666418 | 29.85587 | 2.03142 | 2.228409e-11 | 0.6486621
35.42495 | 49.1716 | 47.51644 | 14.83267 | 1.655158 | 29.99345 | 2.03934 | 2.237646e-11 | 0.6509837
35.43494 | 49.3404 | 47.65627 | 14.82434 | 1.684126 | 30.13136 | 2.047259 | 2.247061e-11 | 0.6533147
35.44494 | 49.3877 | 47.79675 | 14.81601 | 1.590955 | 30.26988 | 2.055193 | 2.256653e-11 | 0.6556596
35.45494 | 49.6006 | 47.93771 | 14.8077 | 1.662894 | 30.40885 | 2.063133 | 2.266068e-11 | 0.6580163
35.46494 | 49.6862 | 48.07916 | 14.79942 | 1.607042 | 30.54828 | 2.071078 | 2.27566e-11 | 0.6603851
35.47494 | 49.8391 | 48.22109 | 14.79114 | 1.618011 | 30.68815 | 2.079028 | 2.285075e-11 | 0.6627656
35.48494 | 49.9929 | 48.3635 | 14.78289 | 1.629399 | 30.82847 | 2.086981 | 2.294667e-11 | 0.6651582
35.49493 | 50.0797 | 48.50623 | 14.77466 | 1.573466 | 30.96908 | 2.094929 | 2.304259e-11 | 0.6675604
35.50493 | 50.2621 | 48.64957 | 14.76645 | 1.612533 | 31.11026 | 2.102887 | 2.313852e-11 | 0.6699773
35.51493 | 50.3465 | 48.79335 | 14.75825 | 1.553146 | 31.25186 | 2.110845 | 2.323444e-11 | 0.6724063
35.52493 | 50.527 | 48.93759 | 14.75006 | 1.589415 | 31.39387 | 2.118804 | 2.333036e-11 | 0.6748475
35.53493 | 50.6717 | 49.08226 | 14.7419 | 1.589445 | 31.53629 | 2.126762 | 2.342629e-11 | 0.6773012
35.54493 | 50.7423 | 49.22735 | 14.73375 | 1.514947 | 31.67912 | 2.134718 | 2.352399e-11 | 0.6797673
35.55492 | 50.9347 | 49.37271 | 14.72563 | 1.561992 | 31.82217 | 2.142664 | 2.361991e-11 | 0.6822433
35.56492 | 51.0487 | 49.51864 | 14.71752 | 1.530062 | 31.96577 | 2.150614 | 2.371761e-11 | 0.6847347
35.57492 | 51.1936 | 49.66497 | 14.70943 | 1.528632 | 32.10974 | 2.158559 | 2.381531e-11 | 0.6872384
35.58492 | 51.3275 | 49.81169 | 14.70135 | 1.515807 | 32.25409 | 2.1665 | 2.391301e-11 | 0.6897553
35.59492 | 51.437 | 49.9588 | 14.6933 | 1.478197 | 32.39879 | 2.174433 | 2.400893e-11 | 0.6922846
35.60492 | 51.6051 | 50.10629 | 14.68526 | 1.498811 | 32.54385 | 2.182359 | 2.410841e-11 | 0.6948268
35.61491 | 51.7171 | 50.25399 | 14.67724 | 1.463106 | 32.6891 | 2.190269 | 2.420611e-11 | 0.6973797
35.62491 | 51.8632 | 50.4022 | 14.66924 | 1.461002 | 32.83484 | 2.198178 | 2.430381e-11 | 0.699948
35.63491 | 51.9855 | 50.55075 | 14.66125 | 1.434753 | 32.98089 | 2.206075 | 2.440151e-11 | 0.7025296
35.64491 | 52.0983 | 50.69963 | 14.65328 | 1.398669 | 33.12726 | 2.213961 | 2.449921e-11 | 0.7051242
35.65491 | 52.2475 | 50.84884 | 14.64533 | 1.398661 | 33.27394 | 2.221835 | 2.459868e-11 | 0.7077322
35.66491 | 52.3872 | 50.99836 | 14.6374 | 1.388845 | 33.42091 | 2.229695 | 2.469638e-11 | 0.7103536
35.6749 | 52.5174 | 51.14803 | 14.62949 | 1.369373 | 33.56802 | 2.237533 | 2.479586e-11 | 0.7129858
35.6849 | 52.6084 | 51.29814 | 14.62159 | 1.310261 | 33.71555 | 2.245362 | 2.489356e-11 | 0.7156342
35.6949 | 52.752 | 51.44852 | 14.61371 | 1.303477 | 33.86334 | 2.253175 | 2.499303e-11 | 0.7182961
35.7049 | 52.9125 | 51.59918 | 14.60585 | 1.313325 | 34.01139 | 2.260969 | 2.509073e-11 | 0.7209718
35.7149 | 52.9873 | 51.75008 | 14.598 | 1.237221 | 34.15967 | 2.268745 | 2.519021e-11 | 0.7236612
35.7249 | 53.1471 | 51.90123 | 14.59017 | 1.245874 | 34.30819 | 2.2765 | 2.528969e-11 | 0.7263646
35.73489 | 53.2501 | 52.05245 | 14.58237 | 1.197651 | 34.45677 | 2.284226 | 2.538916e-11 | 0.7290791
35.74489 | 53.3725 | 52.20404 | 14.57458 | 1.168465 | 34.60571 | 2.291937 | 2.548686e-11 | 0.7318105
35.75489 | 53.5304 | 52.35582 | 14.5668 | 1.174576 | 34.75484 | 2.299624 | 2.558634e-11 | 0.7345558
35.76489 | 53.6274 | 52.5078 | 14.55905 | 1.119603 | 34.90415 | 2.307287 | 2.568581e-11 | 0.7373154
35.77489 | 53.7662 | 52.65995 | 14.55131 | 1.106254 | 35.05363 | 2.314923 | 2.578529e-11 | 0.7400892
35.78488 | 53.8835 | 52.8121 | 14.54359 | 1.071399 | 35.20311 | 2.322523 | 2.588299e-11 | 0.7428747
35.79488 | 54.0163 | 52.96456 | 14.53589 | 1.051744 | 35.35289 | 2.330104 | 2.598246e-11 | 0.7456774
35.80488 | 54.1416 | 53.11714 | 14.5282 | 1.024464 | 35.50279 | 2.337654 | 2.608194e-11 | 0.7484946
35.81488 | 54.2459 | 53.26983 | 14.52053 | 0.9760666 | 35.65281 | 2.345173 | 2.618142e-11 | 0.7513264
35.82488 | 54.3839 | 53.42263 | 14.51287 | 0.9612696 | 35.80292 | 2.35266 | 2.628089e-11 | 0.754173
35.83488 | 54.5311 | 53.57551 | 14.50524 | 0.9555908 | 35.95312 | 2.360114 | 2.637859e-11 | 0.7570343
35.84487 | 54.6274 | 53.7283 | 14.49763 | 0.8990983 | 36.10324 | 2.367525 | 2.647807e-11 | 0.7599078
35.85487 | 54.7713 | 53.88129 | 14.49003 | 0.8900091 | 36.25355 | 2.374908 | 2.657754e-11 | 0.762799
35.86487 | 54.899 | 54.03433 | 14.48245 | 0.8646746 | 36.40392 | 2.382253 | 2.667524e-11 | 0.7657053
35.87487 | 54.9891 | 54.18739 | 14.47488 | 0.8017088 | 36.55432 | 2.38956 | 2.677472e-11 | 0.7686267
35.88487 | 55.1509 | 54.34045 | 14.46733 | 0.8104523 | 36.70472 | 2.396827 | 2.687242e-11 | 0.7715634
35.89487 | 55.2518 | 54.49348 | 14.4598 | 0.758317 | 36.85511 | 2.404052 | 2.69719e-11 | 0.7745155
35.90486 | 55.3876 | 54.64633 | 14.4523 | 0.7412705 | 37.00532 | 2.411229 | 2.706959e-11 | 0.7774801
35.91486 | 55.5232 | 54.79928 | 14.4448 | 0.7239157 | 37.15565 | 2.418368 | 2.716729e-11 | 0.7804631
35.92486 | 55.6364 | 54.95217 | 14.43732 | 0.6842297 | 37.30592 | 2.425463 | 2.726677e-11 | 0.7834618
35.93486 | 55.7677 | 55.10496 | 14.42986 | 0.6627354 | 37.45612 | 2.432511 | 2.736447e-11 | 0.786476
35.94486 | 55.886 | 55.25766 | 14.42242 | 0.6283392 | 37.60623 | 2.439511 | 2.746217e-11 | 0.7895062
35.95486 | 56.04 | 55.41023 | 14.41499 | 0.6297706 | 37.75622 | 2.446463 | 2.755987e-11 | 0.7925523
35.96485 | 56.1164 | 55.56251 | 14.40759 | 0.553895 | 37.90595 | 2.453357 | 2.765757e-11 | 0.7956109
35.97485 | 56.2707 | 55.71477 | 14.4002 | 0.5559343 | 38.05567 | 2.460207 | 2.775349e-11 | 0.798689
35.98485 | 56.3765 | 55.86684 | 14.39282 | 0.509658 | 38.20523 | 2.467003 | 2.785119e-11 | 0.8017833
35.99485 | 56.5127 | 56.01872 | 14.38546 | 0.4939794 | 38.35462 | 2.473746 | 2.794712e-11 | 0.804894
36.00485 | 56.6336 | 56.17037 | 14.37812 | 0.4632286 | 38.5038 | 2.480432 | 2.804481e-11 | 0.8080209
36.01485 | 56.733 | 56.32178 | 14.3708 | 0.4112212 | 38.65275 | 2.487062 | 2.814074e-11 | 0.8111644
36.02484 | 56.8835 | 56.47278 | 14.3635 | 0.4107214 | 38.80133 | 2.493627 | 2.823666e-11 | 0.8143214
36.03484 | 56.9821 | 56.62364 | 14.35621 | 0.3584613 | 38.94979 | 2.500139 | 2.833258e-11 | 0.8174981
36.04484 | 57.1076 | 56.77419 | 14.34894 | 0.3334088 | 39.09797 | 2.50659 | 2.842673e-11 | 0.8206917
36.05484 | 57.2189 | 56.92441 | 14.34169 | 0.2944863 | 39.24585 | 2.512979 | 2.852265e-11 | 0.823902
36.06484 | 57.3437 | 57.07429 | 14.33445 | 0.2694081 | 39.39341 | 2.519305 | 2.86168e-11 | 0.8271295
36.07484 | 57.4668 | 57.22379 | 14.32723 | 0.243005 | 39.54063 | 2.525566 | 2.871272e-11 | 0.8303738
36.08483 | 57.5853 | 57.37276 | 14.32003 | 0.2125382 | 39.68734 | 2.531754 | 2.88051e-11 | 0.8336323
36.09483 | 57.6829 | 57.52146 | 14.31285 | 0.1614428 | 39.83382 | 2.537882 | 2.889924e-11 | 0.8369111
36.10483 | 57.8384 | 57.66972 | 14.30568 | 0.168685 | 39.97989 | 2.54394 | 2.899339e-11 | 0.8402074
36.11483 | 57.9471 | 57.81752 | 14.29853 | 0.1295844 | 40.12554 | 2.549929 | 2.908576e-11 | 0.8435212
36.12483 | 58.0608 | 57.96483 | 14.29139 | 0.09597383 | 40.27074 | 2.555846 | 2.917813e-11 | 0.8468525
36.13483 | 58.1735 | 58.11163 | 14.28427 | 0.06186811 | 40.41547 | 2.561691 | 2.92705e-11 | 0.8502016
36.14482 | 58.2928 | 58.25774 | 14.27718 | 0.03506001 | 40.55954 | 2.567456 | 2.936287e-11 | 0.8535651
36.15482 | 58.4436 | 58.40346 | 14.2701 | 0.04013746 | 40.70326 | 2.573151 | 2.945347e-11 | 0.8569498
36.16482 | 58.5605 | 58.5486 | 14.26303 | 0.01189528 | 40.84645 | 2.578771 | 2.954406e-11 | 0.8603526
36.17482 | 58.6882 | 58.69314 | 14.25598 | -0.004943966 | 40.98908 | 2.584313 | 2.963465e-11 | 0.8637734
36.18482 | 58.8513 | 58.83706 | 14.24895 | 0.0142423 | 41.13112 | 2.589776 | 2.972525e-11 | 0.8672125
36.19481 | 58.9701 | 58.98018 | 14.24194 | -0.01008424 | 41.27242 | 2.595153 | 2.981407e-11 | 0.8706665
36.20481 | 59.1067 | 59.12278 | 14.23494 | -0.01607506 | 41.41324 | 2.600455 | 2.990466e-11 | 0.8741423
36.21481 | 59.2319 | 59.26466 | 14.22796 | -0.0327622 | 41.55339 | 2.605674 | 2.99917e-11 | 0.8776366
36.22481 | 59.3547 | 59.40583 | 14.221 | -0.05112948 | 41.69287 | 2.61081 | 3.008052e-11 | 0.8811496
36.23481 | 59.4989 | 59.54624 | 14.21405 | -0.04734273 | 41.83165 | 2.615861 | 3.016756e-11 | 0.8846814
36.24481 | 59.6091 | 59.68589 | 14.20712 | -0.07678744 | 41.96971 | 2.620825 | 3.02546e-11 | 0.888232
36.2548 | 59.7469 | 59.8246 | 14.20021 | -0.07769534 | 42.10689 | 2.625699 | 3.033987e-11 | 0.8917979
36.2648 | 59.8614 | 59.96261 | 14.19331 | -0.1012118 | 42.24342 | 2.630488 | 3.042691e-11 | 0.8953865
36.2748 | 59.9931 | 60.09978 | 14.18643 | -0.1066828 | 42.37917 | 2.635188 | 3.051217e-11 | 0.8989944
36.2848 | 60.1258 | 60.23608 | 14.17957 | -0.1102777 | 42.51409 | 2.639798 | 3.059566e-11 | 0.9026216
36.2948 | 60.2473 | 60.37147 | 14.17272 | -0.1241696 | 42.64816 | 2.644316 | 3.067915e-11 | 0.9062685
36.3048 | 60.3705 | 60.50594 | 14.16589 | -0.1354394 | 42.78137 | 2.648741 | 3.076264e-11 | 0.9099345
36.31479 | 60.4898 | 60.63932 | 14.15909 | -0.1495204 | 42.91355 | 2.653069 | 3.084613e-11 | 0.9136165
36.32479 | 60.6323 | 60.77186 | 14.15229 | -0.1395571 | 43.04494 | 2.657306 | 3.092784e-11 | 0.917322
36.33479 | 60.7618 | 60.90339 | 14.14551 | -0.1415887 | 43.17538 | 2.661448 | 3.100955e-11 | 0.9210474
36.34479 | 60.8553 | 61.03389 | 14.13875 | -0.1785935 | 43.30486 | 2.665493 | 3.108949e-11 | 0.9247928
36.35479 | 61.0183 | 61.16334 | 14.132 | -0.145043 | 43.43334 | 2.66944 | 3.116943e-11 | 0.9285583
36.36479 | 61.1315 | 61.2917 | 14.12527 | -0.1602047 | 43.5608 | 2.673289 | 3.124936e-11 | 0.9323441
36.37478 | 61.2487 | 61.41884 | 14.11857 | -0.1701401 | 43.68709 | 2.677034 | 3.132752e-11 | 0.9361463
36.38478 | 61.3691 | 61.54497 | 14.11187 | -0.1758678 | 43.81244 | 2.680683 | 3.140391e-11 | 0.9399729
36.39478 | 61.489 | 61.66994 | 14.10519 | -0.1809362 | 43.93669 | 2.68423 | 3.148206e-11 | 0.9438199
36.40478 | 61.6108 | 61.79372 | 14.09853 | -0.1829223 | 44.05983 | 2.687675 | 3.155845e-11 | 0.9476876
36.41478 | 61.7498 | 61.91629 | 14.09189 | -0.1664906 | 44.18181 | 2.691018 | 3.163306e-11 | 0.9515761
36.42478 | 61.8567 | 62.03763 | 14.08526 | -0.1809317 | 44.30263 | 2.694256 | 3.170766e-11 | 0.9554856
36.43477 | 62.0012 | 62.15759 | 14.07865 | -0.1563877 | 44.42214 | 2.697387 | 3.178227e-11 | 0.9594122
36.44477 | 62.1225 | 62.27638 | 14.07206 | -0.1538796 | 44.54054 | 2.700416 | 3.18551e-11 | 0.9633638
36.45477 | 62.2376 | 62.39386 | 14.06548 | -0.1562557 | 44.6577 | 2.703338 | 3.192615e-11 | 0.9673368
36.46477 | 62.364 | 62.50999 | 14.05891 | -0.1459915 | 44.77359 | 2.706154 | 3.199721e-11 | 0.971331
36.47477 | 62.4901 | 62.62477 | 14.05237 | -0.1346658 | 44.88819 | 2.708862 | 3.206826e-11 | 0.9753468
36.48477 | 62.6231 | 62.73815 | 14.04584 | -0.1150512 | 45.00147 | 2.711462 | 3.213754e-11 | 0.9793842
36.49476 | 62.7234 | 62.85001 | 14.03933 | -0.1266102 | 45.11329 | 2.713951 | 3.220682e-11 | 0.9834388
36.50476 | 62.8734 | 62.96054 | 14.03284 | -0.08714487 | 45.22386 | 2.716334 | 3.227432e-11 | 0.9875198
36.51476 | 62.9944 | 63.06961 | 14.02636 | -0.07521434 | 45.33303 | 2.718606 | 3.234182e-11 | 0.9916229
36.52476 | 63.1358 | 63.1772 | 14.01989 | -0.04140002 | 45.44079 | 2.720767 | 3.240755e-11 | 0.995748
36.53476 | 63.2448 | 63.28328 | 14.01345 | -0.03847547 | 45.54712 | 2.722818 | 3.247327e-11 | 0.9998954
36.54476 | 63.3811 | 63.38781 | 14.00702 | -0.006714286 | 45.65198 | 2.724757 | 3.253722e-11 | 1.004065
36.55475 | 63.5191 | 63.49069 | 14.00061 | 0.02840776 | 45.75525 | 2.726583 | 3.260117e-11 | 1.008253
36.56475 | 63.6324 | 63.59209 | 13.99421 | 0.04031332 | 45.85711 | 2.728297 | 3.266334e-11 | 1.012468
36.57475 | 63.776 | 63.69188 | 13.98783 | 0.08411914 | 45.95745 | 2.7299 | 3.272374e-11 | 1.016706
36.58475 | 63.9032 | 63.79004 | 13.98147 | 0.113159 | 46.05622 | 2.731388 | 3.278413e-11 | 1.020966
36.59475 | 64.0261 | 63.88655 | 13.97512 | 0.1395501 | 46.15342 | 2.732764 | 3.284453e-11 | 1.02525
36.60474 | 64.1486 | 63.98129 | 13.96879 | 0.1673147 | 46.24892 | 2.734024 | 3.290315e-11 | 1.029552
36.61474 | 64.2831 | 64.07443 | 13.96248 | 0.2086707 | 46.3429 | 2.735172 | 3.295999e-11 | 1.033882
36.62474 | 64.3931 | 64.16585 | 13.95618 | 0.2272545 | 46.43523 | 2.736205 | 3.301684e-11 | 1.038235
36.63474 | 64.4951 | 64.25552 | 13.94989 | 0.2395779 | 46.52589 | 2.737124 | 3.30719e-11 | 1.042611
36.64474 | 64.6417 | 64.34344 | 13.94363 | 0.2982616 | 46.61487 | 2.737928 | 3.312697e-11 | 1.047011
36.65474 | 64.7586 | 64.42957 | 13.93738 | 0.3290291 | 46.70214 | 2.738617 | 3.318026e-11 | 1.051435
36.66473 | 64.9023 | 64.51382 | 13.93115 | 0.3884809 | 46.7876 | 2.73919 | 3.323178e-11 | 1.055879
36.67473 | 64.9989 | 64.59632 | 13.92493 | 0.4025766 | 46.87139 | 2.739649 | 3.328329e-11 | 1.06035
36.68473 | 65.1493 | 64.67699 | 13.91873 | 0.4723081 | 46.95342 | 2.739993 | 3.333303e-11 | 1.064846
36.69473 | 65.2455 | 64.7558 | 13.91254 | 0.4897032 | 47.03366 | 2.740221 | 3.338277e-11 | 1.069366
36.70473 | 65.392 | 64.83272 | 13.90638 | 0.5592832 | 47.1121 | 2.740335 | 3.343073e-11 | 1.073911
36.71473 | 65.517 | 64.90774 | 13.90022 | 0.6092636 | 47.1887 | 2.740333 | 3.347869e-11 | 1.07848
36.72472 | 65.6251 | 64.98076 | 13.89409 | 0.6443358 | 47.26339 | 2.740215 | 3.352487e-11 | 1.083069
36.73472 | 65.7566 | 65.05194 | 13.88797 | 0.7046649 | 47.33629 | 2.739983 | 3.356928e-11 | 1.087687
36.74472 | 65.8648 | 65.12115 | 13.88187 | 0.7436501 | 47.40732 | 2.739636 | 3.361192e-11 | 1.09233
36.75472 | 65.9858 | 65.1884 | 13.87578 | 0.7974009 | 47.47645 | 2.739174 | 3.365632e-11 | 1.096998
36.76472 | 66.0861 | 65.25366 | 13.86971 | 0.8324372 | 47.54367 | 2.738598 | 3.369718e-11 | 1.101691
36.77472 | 66.2121 | 65.31692 | 13.86365 | 0.8951784 | 47.60895 | 2.737906 | 3.373804e-11 | 1.10641
36.78471 | 66.3309 | 65.3781 | 13.85762 | 0.9528049 | 47.67223 | 2.737102 | 3.377712e-11 | 1.111149
36.79471 | 66.4292 | 65.43731 | 13.85159 | 0.9918913 | 47.73361 | 2.736183 | 3.38162e-11 | 1.115918
36.80471 | 66.5397 | 65.49448 | 13.84559 | 1.045219 | 47.79303 | 2.735151 | 3.38535e-11 | 1.120713
36.81471 | 66.6611 | 65.54959 | 13.83959 | 1.111506 | 47.85046 | 2.734005 | 3.388903e-11 | 1.125534
36.82471 | 66.7464 | 65.60263 | 13.83362 | 1.143769 | 47.90589 | 2.732746 | 3.392455e-11 | 1.130381
36.83471 | 66.8546 | 65.65359 | 13.82766 | 1.201013 | 47.9593 | 2.731375 | 3.39583e-11 | 1.135253
36.8447 | 66.9549 | 65.7024 | 13.82172 | 1.252502 | 48.01064 | 2.729893 | 3.399028e-11 | 1.140147
36.8547 | 67.0533 | 65.74916 | 13.81579 | 1.304144 | 48.05999 | 2.728298 | 3.402225e-11 | 1.145072
36.8647 | 67.1432 | 65.79379 | 13.80988 | 1.349413 | 48.10729 | 2.726592 | 3.405245e-11 | 1.150024
36.8747 | 67.2305 | 65.83629 | 13.80399 | 1.394206 | 48.15253 | 2.724775 | 3.408087e-11 | 1.155002
36.8847 | 67.3287 | 65.87667 | 13.79811 | 1.452035 | 48.1957 | 2.722848 | 3.410929e-11 | 1.160006
36.8947 | 67.4071 | 65.91489 | 13.79224 | 1.492213 | 48.23679 | 2.720811 | 3.413772e-11 | 1.165038
36.90469 | 67.5011 | 65.95092 | 13.7864 | 1.550178 | 48.27576 | 2.718668 | 3.416258e-11 | 1.170092
36.91469 | 67.5687 | 65.98483 | 13.78057 | 1.583873 | 48.31267 | 2.716414 | 3.418745e-11 | 1.175177
36.92469 | 67.6627 | 66.01657 | 13.77475 | 1.646135 | 48.34747 | 2.714053 | 3.421055e-11 | 1.180289
36.93469 | 67.7408 | 66.04612 | 13.76895 | 1.694676 | 48.38016 | 2.711584 | 3.423364e-11 | 1.185429
36.94469 | 67.8035 | 66.0735 | 13.76317 | 1.729998 | 48.41073 | 2.709009 | 3.425495e-11 | 1.190597
36.95468 | 67.89 | 66.09867 | 13.75741 | 1.79133 | 48.43915 | 2.706331 | 3.427449e-11 | 1.195786
36.96468 | 67.9659 | 66.12167 | 13.75165 | 1.844227 | 48.46547 | 2.703545 | 3.429403e-11 | 1.201009
36.97468 | 67.9851 | 66.14248 | 13.74592 | 1.842619 | 48.48965 | 2.700655 | 3.43118e-11 | 1.206259
36.98468 | 68.0662 | 66.16109 | 13.74019 | 1.905112 | 48.51169 | 2.697662 | 3.432956e-11 | 1.211537
36.99468 | 68.1193 | 66.17749 | 13.73449 | 1.94181 | 48.53159 | 2.694566 | 3.434555e-11 | 1.216844
37.00468 | 68.1752 | 66.19169 | 13.7288 | 1.98351 | 48.54934 | 2.691369 | 3.435976e-11 | 1.222178
37.01467 | 68.2126 | 66.20367 | 13.72313 | 2.008925 | 48.56493 | 2.688074 | 3.437397e-11 | 1.227536
37.02467 | 68.2312 | 66.21347 | 13.71747 | 2.017732 | 48.57839 | 2.684676 | 3.438463e-11 | 1.232927
37.03467 | 68.2689 | 66.22106 | 13.71183 | 2.047843 | 48.5897 | 2.681179 | 3.439706e-11 | 1.238346
37.04467 | 68.2904 | 66.22644 | 13.7062 | 2.063962 | 48.59886 | 2.677583 | 3.440772e-11 | 1.243795
37.05467 | 68.3118 | 66.22962 | 13.70059 | 2.082178 | 48.60587 | 2.673891 | 3.44166e-11 | 1.249272
37.06467 | 68.3342 | 66.2306 | 13.69499 | 2.103602 | 48.61072 | 2.670102 | 3.442371e-11 | 1.254778
37.07466 | 68.3059 | 66.22938 | 13.68942 | 2.07652 | 48.61343 | 2.666221 | 3.443081e-11 | 1.260307
37.08466 | 68.3391 | 66.22597 | 13.68386 | 2.113131 | 48.614 | 2.662243 | 3.443614e-11 | 1.265871
37.09466 | 68.313 | 66.22036 | 13.67831 | 2.092636 | 48.61242 | 2.658171 | 3.444147e-11 | 1.271465
37.10466 | 68.2851 | 66.21257 | 13.67277 | 2.072529 | 48.6087 | 2.654007 | 3.444502e-11 | 1.277087
37.11466 | 68.2832 | 66.2026 | 13.66726 | 2.080602 | 48.60285 | 2.649752 | 3.44468e-11 | 1.28274
37.12466 | 68.2345 | 66.19045 | 13.66175 | 2.04405 | 48.59487 | 2.645407 | 3.444858e-11 | 1.288422
37.13465 | 68.181 | 66.17615 | 13.65627 | 2.004852 | 48.58477 | 2.640977 | 3.444858e-11 | 1.294128
37.14465 | 68.1375 | 66.15967 | 13.6508 | 1.97783 | 48.57255 | 2.636455 | 3.444857e-11 | 1.299869
37.15465 | 68.1046 | 66.14104 | 13.64534 | 1.963563 | 48.55821 | 2.631846 | 3.44468e-11 | 1.30564
37.16465 | 68.0524 | 66.12026 | 13.6399 | 1.932136 | 48.54177 | 2.627151 | 3.444502e-11 | 1.311442
37.17465 | 67.9984 | 66.09735 | 13.63448 | 1.901055 | 48.52322 | 2.622372 | 3.444147e-11 | 1.317274
37.18465 | 67.9407 | 66.07231 | 13.62907 | 1.868393 | 48.50259 | 2.617509 | 3.443614e-11 | 1.323136
37.19464 | 67.8575 | 66.04518 | 13.62368 | 1.812323 | 48.47991 | 2.612569 | 3.443081e-11 | 1.329021
37.20464 | 67.8113 | 66.01592 | 13.6183 | 1.795379 | 48.45513 | 2.607543 | 3.44237e-11 | 1.334944
37.21464 | 67.7331 | 65.98456 | 13.61294 | 1.748539 | 48.42829 | 2.602438 | 3.44166e-11 | 1.340897
37.22464 | 67.6327 | 65.95113 | 13.60759 | 1.681571 | 48.3994 | 2.597253 | 3.440772e-11 | 1.346881
37.23464 | 67.5846 | 65.91562 | 13.60226 | 1.66898 | 48.36847 | 2.591991 | 3.439706e-11 | 1.352896
37.24464 | 67.4578 | 65.87806 | 13.59694 | 1.579742 | 48.33552 | 2.586653 | 3.43864e-11 | 1.358942
37.25463 | 67.3987 | 65.83849 | 13.59165 | 1.560207 | 48.30059 | 2.581246 | 3.437574e-11 | 1.365013
37.26463 | 67.275 | 65.79686 | 13.58636 | 1.478138 | 48.26362 | 2.575759 | 3.436331e-11 | 1.371122
37.27463 | 67.1844 | 65.75322 | 13.58109 | 1.431182 | 48.22467 | 2.5702 | 3.43491e-11 | 1.377261
37.28463 | 67.0986 | 65.70758 | 13.57583 | 1.391024 | 48.18374 | 2.564569 | 3.433489e-11 | 1.383431
37.29463 | 66.9587 | 65.65995 | 13.57059 | 1.298747 | 48.14086 | 2.558868 | 3.43189e-11 | 1.389633
37.30463 | 66.8799 | 65.61036 | 13.56537 | 1.269537 | 48.09603 | 2.553099 | 3.430291e-11 | 1.395867
37.31462 | 66.738 | 65.55888 | 13.56016 | 1.179121 | 48.04933 | 2.547268 | 3.428692e-11 | 1.402126
37.32462 | 66.6406 | 65.50541 | 13.55497 | 1.135191 | 48.00066 | 2.541365 | 3.426916e-11 | 1.408423
37.33462 | 66.5349 | 65.45003 | 13.54979 | 1.084871 | 47.9501 | 2.535396 | 3.424962e-11 | 1.414751
37.34462 | 66.3777 | 65.39275 | 13.54462 | 0.9849452 | 47.89766 | 2.529365 | 3.423008e-11 | 1.421112
37.35462 | 66.3252 | 65.3336 | 13.53947 | 0.9916005 | 47.84335 | 2.523271 | 3.420876e-11 | 1.427504
37.36461 | 66.1773 | 65.27267 | 13.53434 | 0.9046344 | 47.78728 | 2.517121 | 3.418745e-11 | 1.433923
37.37461 | 66.0484 | 65.20982 | 13.52922 | 0.8385784 | 47.72931 | 2.510907 | 3.416613e-11 | 1.440379
37.38461 | 65.9044 | 65.14516 | 13.52412 | 0.7592373 | 47.66954 | 2.504633 | 3.414304e-11 | 1.446868
37.39461 | 65.7892 | 65.0787 | 13.51903 | 0.710496 | 47.60798 | 2.498302 | 3.411994e-11 | 1.453389
37.40461 | 65.6532 | 65.01047 | 13.51395 | 0.6427284 | 47.54466 | 2.491916 | 3.409507e-11 | 1.459943
37.41461 | 65.5222 | 64.94048 | 13.50889 | 0.5817153 | 47.47959 | 2.485474 | 3.40702e-11 | 1.466528
37.4246 | 65.3866 | 64.86884 | 13.50386 | 0.5177648 | 47.41285 | 2.478986 | 3.404356e-11 | 1.47314
37.4346 | 65.2558 | 64.7954 | 13.49883 | 0.4603958 | 47.34435 | 2.47244 | 3.401691e-11 | 1.479791
37.4446 | 65.1133 | 64.72029 | 13.49381 | 0.393013 | 47.27416 | 2.465842 | 3.399027e-11 | 1.486475
37.4546 | 64.9936 | 64.64351 | 13.48881 | 0.3500923 | 47.20231 | 2.459195 | 3.396185e-11 | 1.493191
37.4646 | 64.838 | 64.56508 | 13.48383 | 0.2729221 | 47.12881 | 2.4525 | 3.393342e-11 | 1.49994
37.4746 | 64.7177 | 64.48503 | 13.47886 | 0.2326661 | 47.0537 | 2.445758 | 3.390323e-11 | 1.506721
37.48459 | 64.6004 | 64.40347 | 13.47391 | 0.1969259 | 46.97706 | 2.438977 | 3.387303e-11 | 1.513529
37.49459 | 64.4454 | 64.32026 | 13.46897 | 0.1251375 | 46.89877 | 2.432145 | 3.384283e-11 | 1.520377
37.50459 | 64.3059 | 64.2355 | 13.46405 | 0.07039627 | 46.81893 | 2.425269 | 3.381085e-11 | 1.527257
37.51459 | 64.1951 | 64.14922 | 13.45914 | 0.04587725 | 46.73756 | 2.418353 | 3.377888e-11 | 1.534171
37.52459 | 64.0063 | 64.06144 | 13.45424 | -0.05513965 | 46.65469 | 2.411395 | 3.374513e-11 | 1.541118
37.53459 | 63.8983 | 63.97219 | 13.44936 | -0.07388931 | 46.57033 | 2.404398 | 3.371315e-11 | 1.548097
37.54458 | 63.7332 | 63.88157 | 13.4445 | -0.1483717 | 46.4846 | 2.39737 | 3.36794e-11 | 1.555103
37.55458 | 63.6102 | 63.78944 | 13.43965 | -0.1792412 | 46.39734 | 2.390298 | 3.364387e-11 | 1.562149
37.56458 | 63.4815 | 63.69592 | 13.43481 | -0.2144204 | 46.30869 | 2.38319 | 3.361012e-11 | 1.569228
37.57458 | 63.3131 | 63.60102 | 13.42999 | -0.2879215 | 46.21864 | 2.376049 | 3.35746e-11 | 1.576341
37.58458 | 63.2104 | 63.50477 | 13.42519 | -0.2943749 | 46.12723 | 2.368874 | 3.353729e-11 | 1.583486
37.59458 | 63.0241 | 63.40721 | 13.4204 | -0.3831104 | 46.03448 | 2.361667 | 3.350176e-11 | 1.590665
37.60457 | 62.948 | 63.30845 | 13.41562 | -0.360445 | 45.94051 | 2.354437 | 3.346446e-11 | 1.59787
37.61457 | 62.7638 | 63.20831 | 13.41086 | -0.444513 | 45.84517 | 2.34717 | 3.342716e-11 | 1.605116
37.62457 | 62.6376 | 63.10694 | 13.40611 | -0.4693426 | 45.74856 | 2.339875 | 3.338808e-11 | 1.612394
37.63457 | 62.4843 | 63.00435 | 13.40138 | -0.5200524 | 45.65071 | 2.332552 | 3.335077e-11 | 1.619706
37.64457 | 62.3474 | 62.90057 | 13.39666 | -0.553172 | 45.55165 | 2.325204 | 3.331169e-11 | 1.627052
37.65457 | 62.2309 | 62.79563 | 13.39196 | -0.5647282 | 45.45141 | 2.31783 | 3.327261e-11 | 1.63443
37.66456 | 62.0831 | 62.68965 | 13.38727 | -0.606551 | 45.3501 | 2.310441 | 3.323176e-11 | 1.641835
37.67456 | 61.9619 | 62.58246 | 13.3826 | -0.6205597 | 45.24756 | 2.303021 | 3.319268e-11 | 1.64928
37.68456 | 61.8175 | 62.47419 | 13.37794 | -0.6566857 | 45.14391 | 2.295581 | 3.315182e-11 | 1.656758
37.69456 | 61.7095 | 62.36485 | 13.37329 | -0.6553521 | 45.03917 | 2.28812 | 3.311096e-11 | 1.664269
37.70456 | 61.5851 | 62.25448 | 13.36866 | -0.6693798 | 44.93336 | 2.280639 | 3.307011e-11 | 1.671814
37.71456 | 61.4485 | 62.14311 | 13.36405 | -0.6946144 | 44.82653 | 2.273141 | 3.302925e-11 | 1.679392
37.72455 | 61.3356 | 62.03088 | 13.35945 | -0.6952808 | 44.7188 | 2.265633 | 3.298662e-11 | 1.686994
37.73455 | 61.1991 | 61.91758 | 13.35486 | -0.7184777 | 44.60997 | 2.258102 | 3.294398e-11 | 1.694638
37.74455 | 61.05 | 61.80335 | 13.35029 | -0.753352 | 44.50019 | 2.250557 | 3.290135e-11 | 1.702315
37.75455 | 60.9389 | 61.68823 | 13.34573 | -0.7493288 | 44.38948 | 2.242997 | 3.285872e-11 | 1.710025
37.76455 | 60.7929 | 61.57223 | 13.34119 | -0.7793281 | 44.27785 | 2.235425 | 3.281608e-11 | 1.717768
37.77454 | 60.6685 | 61.4555 | 13.33666 | -0.7869962 | 44.16545 | 2.227849 | 3.277345e-11 | 1.725537
37.78454 | 60.5161 | 61.33784 | 13.33215 | -0.8217367 | 44.05209 | 2.220254 | 3.272904e-11 | 1.733345
37.79454 | 60.3769 | 61.21937 | 13.32764 | -0.8424731 | 43.93789 | 2.21265 | 3.268641e-11 | 1.741186
37.80454 | 60.2371 | 61.10015 | 13.32316 | -0.8630463 | 43.82289 | 2.205038 | 3.2642e-11 | 1.74906
37.81454 | 60.1293 | 60.98018 | 13.31869 | -0.8508753 | 43.70711 | 2.197417 | 3.259759e-11 | 1.756967
37.82454 | 59.9687 | 60.85949 | 13.31423 | -0.8907855 | 43.59056 | 2.18979 | 3.255318e-11 | 1.764905
37.83453 | 59.8624 | 60.73823 | 13.30979 | -0.8758274 | 43.47341 | 2.182165 | 3.250877e-11 | 1.772869
37.84453 | 59.7259 | 60.61618 | 13.30536 | -0.8902788 | 43.35542 | 2.174528 | 3.246436e-11 | 1.780872
37.85453 | 59.581 | 60.49349 | 13.30094 | -0.9124938 | 43.23676 | 2.166886 | 3.241995e-11 | 1.788908
37.86453 | 59.4586 | 60.37019 | 13.29654 | -0.9115914 | 43.11743 | 2.159242 | 3.237554e-11 | 1.796975
37.87453 | 59.3215 | 60.2463 | 13.29215 | -0.9247963 | 42.99747 | 2.151596 | 3.232936e-11 | 1.805074
37.88453 | 59.21 | 60.12184 | 13.28778 | -0.9118425 | 42.87691 | 2.143949 | 3.228495e-11 | 1.813206
37.89452 | 59.0487 | 59.99696 | 13.28343 | -0.9482635 | 42.75587 | 2.136309 | 3.223876e-11 | 1.82136
37.90452 | 58.9434 | 59.87145 | 13.27908 | -0.9280471 | 42.63415 | 2.128662 | 3.219435e-11 | 1.829554
37.91452 | 58.8128 | 59.74544 | 13.27475 | -0.9326373 | 42.51189 | 2.121017 | 3.214817e-11 | 1.83778
37.92452 | 58.6791 | 59.61896 | 13.27044 | -0.9398623 | 42.38912 | 2.113374 | 3.210376e-11 | 1.846036
37.93452 | 58.5843 | 59.49204 | 13.26613 | -0.9077399 | 42.26585 | 2.105734 | 3.205757e-11 | 1.854324
37.94452 | 58.4156 | 59.3647 | 13.26185 | -0.9490961 | 42.14211 | 2.098098 | 3.201138e-11 | 1.862642
37.95451 | 58.3342 | 59.23708 | 13.25758 | -0.9028812 | 42.01805 | 2.090475 | 3.196698e-11 | 1.870983
37.96451 | 58.2063 | 59.10896 | 13.25332 | -0.9026616 | 41.89343 | 2.08285 | 3.192079e-11 | 1.879363
37.97451 | 58.0654 | 58.9805 | 13.24907 | -0.9150971 | 41.76842 | 2.075231 | 3.18746e-11 | 1.887772
37.98451 | 57.9508 | 58.8517 | 13.24484 | -0.9008998 | 41.64303 | 2.067619 | 3.183019e-11 | 1.896212
37.99451 | 57.8249 | 58.7226 | 13.24062 | -0.8976965 | 41.51728 | 2.060015 | 3.178401e-11 | 1.904681
38.00451 | 57.7119 | 58.59321 | 13.23642 | -0.8813121 | 41.3912 | 2.05242 | 3.173782e-11 | 1.913181
38.0145 | 57.5701 | 58.46371 | 13.23223 | -0.8936131 | 41.26494 | 2.044841 | 3.169341e-11 | 1.9217
38.0245 | 57.4648 | 58.33382 | 13.22805 | -0.8690227 | 41.13825 | 2.037265 | 3.164723e-11 | 1.930257
38.0345 | 57.3472 | 58.20371 | 13.22389 | -0.8565118 | 41.01128 | 2.0297 | 3.160282e-11 | 1.938844
38.0445 | 57.2272 | 58.07341 | 13.21974 | -0.8462067 | 40.88406 | 2.022146 | 3.155663e-11 | 1.947459
38.0545 | 57.1007 | 57.94292 | 13.21561 | -0.8422217 | 40.75661 | 2.014605 | 3.151222e-11 | 1.956103
38.0645 | 57.0174 | 57.81228 | 13.21149 | -0.7948831 | 40.62895 | 2.007076 | 3.146604e-11 | 1.964774
38.07449 | 56.8569 | 57.68163 | 13.20739 | -0.8247328 | 40.50122 | 1.999568 | 3.142163e-11 | 1.973464
38.08449 | 56.755 | 57.55074 | 13.20329 | -0.7957427 | 40.37319 | 1.992067 | 3.137544e-11 | 1.982191
38.09449 | 56.6287 | 57.41975 | 13.19921 | -0.7910541 | 40.24502 | 1.98458 | 3.133103e-11 | 1.990944
38.10449 | 56.5287 | 57.28869 | 13.19515 | -0.7599924 | 40.11671 | 1.977109 | 3.128662e-11 | 1.999725
38.11449 | 56.4183 | 57.15757 | 13.1911 | -0.7392688 | 39.98829 | 1.969653 | 3.124221e-11 | 2.008532
38.12449 | 56.2951 | 57.02641 | 13.18706 | -0.7313128 | 39.85978 | 1.962214 | 3.11978e-11 | 2.017365
38.13448 | 56.2165 | 56.89536 | 13.18304 | -0.6788631 | 39.73131 | 1.9548 | 3.115339e-11 | 2.026216
38.14448 | 56.0609 | 56.76419 | 13.17903 | -0.7032875 | 39.60267 | 1.947395 | 3.110898e-11 | 2.0351
38.15448 | 55.9977 | 56.63302 | 13.17503 | -0.6353224 | 39.47397 | 1.940009 | 3.106457e-11 | 2.04401
38.16448 | 55.8748 | 56.5019 | 13.17105 | -0.6270968 | 39.34526 | 1.932641 | 3.102016e-11 | 2.052945
38.17448 | 55.7878 | 56.37083 | 13.16708 | -0.5830263 | 39.21655 | 1.925293 | 3.097753e-11 | 2.061904
38.18447 | 55.6831 | 56.23995 | 13.16312 | -0.5568487 | 39.08798 | 1.917971 | 3.093312e-11 | 2.070878
38.19447 | 55.5485 | 56.10904 | 13.15918 | -0.5605355 | 38.95931 | 1.910662 | 3.089049e-11 | 2.079885
38.20447 | 55.4966 | 55.97823 | 13.15525 | -0.4816253 | 38.83068 | 1.903374 | 3.084608e-11 | 2.088914
38.21447 | 55.341 | 55.84753 | 13.15134 | -0.5065336 | 38.70212 | 1.896108 | 3.080345e-11 | 2.097967
38.22447 | 55.2754 | 55.71698 | 13.14744 | -0.4415801 | 38.57364 | 1.888863 | 3.076081e-11 | 2.107041
38.23447 | 55.1824 | 55.58658 | 13.14355 | -0.4041797 | 38.44526 | 1.88164 | 3.071818e-11 | 2.116138
38.24446 | 55.0607 | 55.45647 | 13.13968 | -0.395774 | 38.31711 | 1.874446 | 3.067555e-11 | 2.125247
38.25446 | 54.9736 | 55.32642 | 13.13581 | -0.3528192 | 38.18895 | 1.867269 | 3.063469e-11 | 2.134385
38.26446 | 54.8177 | 55.19657 | 13.13197 | -0.3788723 | 38.06095 | 1.860114 | 3.059206e-11 | 2.143545
38.27446 | 54.8027 | 55.06694 | 13.12813 | -0.2642362 | 37.9331 | 1.852984 | 3.05512e-11 | 2.152724
38.28446 | 54.6498 | 54.93752 | 13.12431 | -0.2877206 | 37.80541 | 1.845877 | 3.050856e-11 | 2.161923
38.29446 | 54.5724 | 54.80835 | 13.1205 | -0.2359546 | 37.67792 | 1.838796 | 3.046771e-11 | 2.17114
38.30445 | 54.433 | 54.67958 | 13.11671 | -0.2465766 | 37.55075 | 1.831745 | 3.042685e-11 | 2.180366
38.31445 | 54.3389 | 54.55093 | 13.11293 | -0.212034 | 37.42367 | 1.824714 | 3.038599e-11 | 2.18962
38.32445 | 54.2543 | 54.42257 | 13.10916 | -0.1682697 | 37.29681 | 1.817707 | 3.034691e-11 | 2.198891
38.33445 | 54.1374 | 54.2945 | 13.10541 | -0.1570997 | 37.17018 | 1.810727 | 3.030606e-11 | 2.208178
38.34445 | 54.0734 | 54.16674 | 13.10167 | -0.09334348 | 37.04382 | 1.803773 | 3.026698e-11 | 2.217482
38.35445 | 53.9365 | 54.0393 | 13.09794 | -0.1028021 | 36.91771 | 1.796846 | 3.022612e-11 | 2.226801
38.36444 | 53.8524 | 53.91232 | 13.09423 | -0.05991839 | 36.79201 | 1.789953 | 3.018704e-11 | 2.236124
38.37444 | 53.7171 | 53.78556 | 13.09053 | -0.06845708 | 36.66648 | 1.78308 | 3.014796e-11 | 2.245472
38.38444 | 53.6397 | 53.65915 | 13.08684 | -0.01945388 | 36.54125 | 1.776234 | 3.010888e-11 | 2.254833
38.39444 | 53.5181 | 53.53312 | 13.08317 | -0.01501813 | 36.41633 | 1.769416 | 3.007157e-11 | 2.264208
38.40444 | 53.3938 | 53.40746 | 13.0795 | -0.0136556 | 36.29173 | 1.762626 | 3.003249e-11 | 2.273595
38.41444 | 53.2928 | 53.28219 | 13.07586 | 0.01061407 | 36.16747 | 1.755865 | 2.999519e-11 | 2.282994
38.42443 | 53.1566 | 53.15744 | 13.07222 | -0.0008409519 | 36.04368 | 1.749139 | 2.995788e-11 | 2.292394
38.43443 | 53.0999 | 53.03298 | 13.0686 | 0.06691818 | 35.92013 | 1.742435 | 2.992058e-11 | 2.301814
38.44443 | 52.8941 | 52.90894 | 13.06499 | -0.01484323 | 35.79695 | 1.73576 | 2.988327e-11 | 2.311243
38.45443 | 52.8189 | 52.78533 | 13.0614 | 0.03356778 | 35.67414 | 1.729114 | 2.984597e-11 | 2.320682
38.46443 | 52.7036 | 52.66216 | 13.05781 | 0.04143554 | 35.55172 | 1.722498 | 2.981044e-11 | 2.330127
38.47443 | 52.5506 | 52.53944 | 13.05424 | 0.01115732 | 35.42971 | 1.715912 | 2.977491e-11 | 2.339581
38.48442 | 52.4861 | 52.4173 | 13.05069 | 0.06880283 | 35.30821 | 1.709362 | 2.973761e-11 | 2.349032
38.49442 | 52.3379 | 52.2955 | 13.04715 | 0.04239812 | 35.18702 | 1.702836 | 2.970208e-11 | 2.358497
38.50442 | 52.2533 | 52.17418 | 13.04362 | 0.07911873 | 35.06626 | 1.69634 | 2.966833e-11 | 2.367967
38.51442 | 52.1229 | 52.05334 | 13.0401 | 0.06956031 | 34.94592 | 1.689874 | 2.96328e-11 | 2.377442
38.52442 | 52.0273 | 51.93299 | 13.03659 | 0.0943063 | 34.82604 | 1.68344 | 2.959905e-11 | 2.38692
38.53442 | 51.9327 | 51.81314 | 13.0331 | 0.1195578 | 34.7066 | 1.677036 | 2.956352e-11 | 2.3964
38.54441 | 51.7902 | 51.69392 | 13.02963 | 0.09628412 | 34.58775 | 1.670669 | 2.952977e-11 | 2.405873
38.55441 | 51.7171 | 51.57509 | 13.02616 | 0.1420149 | 34.46924 | 1.664327 | 2.949602e-11 | 2.415356
38.56441 | 51.5893 | 51.45678 | 13.02271 | 0.1325242 | 34.35121 | 1.658017 | 2.946404e-11 | 2.424838
38.57441 | 51.4838 | 51.33899 | 13.01927 | 0.1448079 | 34.23367 | 1.651737 | 2.943029e-11 | 2.43432
38.58441 | 51.4122 | 51.22175 | 13.01584 | 0.1904527 | 34.11662 | 1.64549 | 2.939832e-11 | 2.443799
38.5944 | 51.3184 | 51.10518 | 13.01243 | 0.2132232 | 34.0002 | 1.63928 | 2.936457e-11 | 2.453267
38.6044 | 51.2134 | 50.98902 | 13.00902 | 0.2243824 | 33.88416 | 1.633096 | 2.933259e-11 | 2.46274
38.6144 | 51.099 | 50.87341 | 13.00563 | 0.2255906 | 33.76862 | 1.626943 | 2.930062e-11 | 2.472208
38.6244 | 50.998 | 50.75836 | 13.00226 | 0.2396404 | 33.65361 | 1.620823 | 2.927042e-11 | 2.48167
38.6344 | 50.9521 | 50.64387 | 12.99889 | 0.30823 | 33.53912 | 1.614735 | 2.923844e-11 | 2.491126
38.6444 | 50.7895 | 50.52995 | 12.99554 | 0.2595452 | 33.42516 | 1.608679 | 2.920824e-11 | 2.500574
38.65439 | 50.7404 | 50.41672 | 12.99221 | 0.3236763 | 33.31185 | 1.602661 | 2.917804e-11 | 2.510003
38.66439 | 50.625 | 50.30396 | 12.98888 | 0.3210403 | 33.19898 | 1.596669 | 2.914607e-11 | 2.519433
38.67439 | 50.54 | 50.19178 | 12.98557 | 0.3482183 | 33.08665 | 1.59071 | 2.911765e-11 | 2.528851
38.68439 | 50.4792 | 50.08019 | 12.98227 | 0.3990128 | 32.97488 | 1.584784 | 2.908745e-11 | 2.538258
38.69439 | 50.359 | 49.96919 | 12.97898 | 0.3898087 | 32.86367 | 1.578889 | 2.905725e-11 | 2.547652
38.70439 | 50.3032 | 49.85878 | 12.9757 | 0.444415 | 32.75302 | 1.573028 | 2.902882e-11 | 2.557031
38.71438 | 50.211 | 49.74909 | 12.97244 | 0.4619079 | 32.64306 | 1.567205 | 2.90004e-11 | 2.566386
38.72438 | 50.1118 | 49.63989 | 12.96919 | 0.471906 | 32.53356 | 1.561408 | 2.897198e-11 | 2.575735
38.73438 | 50.0762 | 49.5313 | 12.96596 | 0.5448961 | 32.42464 | 1.555644 | 2.894356e-11 | 2.585066
38.74438 | 49.917 | 49.42333 | 12.96273 | 0.4936741 | 32.3163 | 1.549913 | 2.891513e-11 | 2.594379
38.75438 | 49.8695 | 49.31596 | 12.95952 | 0.5535356 | 32.20856 | 1.544215 | 2.888849e-11 | 2.603673
38.76438 | 49.7881 | 49.20921 | 12.95632 | 0.5788852 | 32.1014 | 1.53855 | 2.886007e-11 | 2.612945
38.77437 | 49.6841 | 49.1032 | 12.95313 | 0.5809039 | 31.99495 | 1.532923 | 2.883342e-11 | 2.622187
38.78437 | 49.6216 | 48.99769 | 12.94996 | 0.6239086 | 31.889 | 1.527323 | 2.880677e-11 | 2.631415
38.79437 | 49.5375 | 48.89281 | 12.9468 | 0.6446874 | 31.78364 | 1.521756 | 2.878013e-11 | 2.640618
38.80437 | 49.4365 | 48.78857 | 12.94364 | 0.6479334 | 31.6789 | 1.516222 | 2.875348e-11 | 2.649796
38.81437 | 49.3755 | 48.68495 | 12.94051 | 0.6905517 | 31.57477 | 1.51072 | 2.872861e-11 | 2.658948
38.82437 | 49.2856 | 48.58196 | 12.93738 | 0.7036403 | 31.47126 | 1.505251 | 2.870196e-11 | 2.668071
38.83436 | 49.1853 | 48.47971 | 12.93427 | 0.7055919 | 31.36846 | 1.499821 | 2.867709e-11 | 2.677157
38.84436 | 49.1286 | 48.37799 | 12.93117 | 0.7506052 | 31.26619 | 1.494418 | 2.865045e-11 | 2.686221
38.85436 | 49.0381 | 48.27691 | 12.92808 | 0.7611867 | 31.16453 | 1.489047 | 2.862558e-11 | 2.695254
38.86436 | 48.9509 | 48.17647 | 12.925 | 0.7744258 | 31.06351 | 1.48371 | 2.860071e-11 | 2.704254
38.87436 | 48.8831 | 48.07667 | 12.92194 | 0.8064253 | 30.96311 | 1.478405 | 2.857761e-11 | 2.713219
38.88436 | 48.798 | 47.97752 | 12.91888 | 0.820482 | 30.86335 | 1.473132 | 2.855274e-11 | 2.722149
38.89435 | 48.7462 | 47.8791 | 12.91585 | 0.8670969 | 30.76432 | 1.467898 | 2.852787e-11 | 2.731033
38.90435 | 48.6296 | 47.78123 | 12.91282 | 0.8483706 | 30.66583 | 1.46269 | 2.850478e-11 | 2.739888
38.91435 | 48.5653 | 47.684 | 12.9098 | 0.8812954 | 30.56798 | 1.457516 | 2.848169e-11 | 2.748704
38.92435 | 48.4831 | 47.58742 | 12.9068 | 0.895679 | 30.47077 | 1.452374 | 2.845859e-11 | 2.75748
38.93435 | 48.3902 | 47.49149 | 12.90381 | 0.8987112 | 30.3742 | 1.447264 | 2.84355e-11 | 2.766213
38.94434 | 48.3029 | 47.3963 | 12.90083 | 0.9066005 | 30.27838 | 1.442192 | 2.841241e-11 | 2.774892
38.95434 | 48.2402 | 47.30165 | 12.89786 | 0.9385457 | 30.18311 | 1.437147 | 2.838931e-11 | 2.783538
38.96434 | 48.1282 | 47.20766 | 12.89491 | 0.92054 | 30.08848 | 1.432135 | 2.836622e-11 | 2.792137
38.97434 | 48.0619 | 47.11431 | 12.89197 | 0.9475905 | 29.9945 | 1.427154 | 2.834313e-11 | 2.800688
38.98434 | 47.97 | 47.02161 | 12.88903 | 0.9483908 | 29.90118 | 1.422206 | 2.832181e-11 | 2.809191
38.99434 | 47.895 | 46.92955 | 12.88611 | 0.9654508 | 29.8085 | 1.41729 | 2.830049e-11 | 2.817643
39.00433 | 47.7958 | 46.83823 | 12.88321 | 0.9575724 | 29.71657 | 1.412411 | 2.82774e-11 | 2.826036
39.01433 | 47.7232 | 46.74747 | 12.88031 | 0.9757276 | 29.62522 | 1.407558 | 2.825608e-11 | 2.834384
39.02433 | 47.6029 | 46.65735 | 12.87743 | 0.9455507 | 29.5345 | 1.402738 | 2.823476e-11 | 2.842678
39.03433 | 47.5291 | 46.56788 | 12.87456 | 0.9612182 | 29.44446 | 1.39795 | 2.821345e-11 | 2.850916
39.04433 | 47.4562 | 46.47905 | 12.8717 | 0.9771515 | 29.35506 | 1.393193 | 2.819213e-11 | 2.859097
39.05433 | 47.3669 | 46.39087 | 12.86885 | 0.9760291 | 29.26633 | 1.388468 | 2.817081e-11 | 2.867219
39.06432 | 47.2725 | 46.30341 | 12.86602 | 0.9690862 | 29.17834 | 1.383779 | 2.814949e-11 | 2.875273
39.07432 | 47.2228 | 46.21652 | 12.86319 | 1.006284 | 29.09093 | 1.379117 | 2.812995e-11 | 2.883274
39.08432 | 47.0913 | 46.13026 | 12.86038 | 0.9610385 | 29.00418 | 1.374486 | 2.810864e-11 | 2.891213
39.09432 | 47.011 | 46.04465 | 12.85758 | 0.9663542 | 28.91809 | 1.369887 | 2.80891e-11 | 2.899086
39.10432 | 46.9405 | 45.95967 | 12.85479 | 0.9808307 | 28.83266 | 1.365318 | 2.806778e-11 | 2.906895
39.11432 | 46.8288 | 45.87533 | 12.85202 | 0.9534672 | 28.7479 | 1.360781 | 2.804824e-11 | 2.914636
39.12431 | 46.7529 | 45.79171 | 12.84925 | 0.9611866 | 28.66388 | 1.356279 | 2.802692e-11 | 2.922302
39.13431 | 46.6483 | 45.70865 | 12.8465 | 0.9396526 | 28.58044 | 1.351804 | 2.800738e-11 | 2.929905
39.14431 | 46.5457 | 45.62622 | 12.84376 | 0.9194832 | 28.49766 | 1.347359 | 2.798784e-11 | 2.937437
39.15431 | 46.4688 | 45.54442 | 12.84103 | 0.9243818 | 28.41555 | 1.342945 | 2.79683e-11 | 2.944896
39.16431 | 46.3979 | 45.46325 | 12.83831 | 0.9346462 | 28.3341 | 1.338562 | 2.794876e-11 | 2.952281
39.17431 | 46.2837 | 45.38272 | 12.8356 | 0.9009813 | 28.25332 | 1.334209 | 2.792922e-11 | 2.959591
39.1843 | 46.1923 | 45.3029 | 12.83291 | 0.889396 | 28.17329 | 1.32989 | 2.790967e-11 | 2.966817
39.1943 | 46.1267 | 45.22361 | 12.83022 | 0.9030946 | 28.09381 | 1.325598 | 2.789013e-11 | 2.973971
39.2043 | 46.0191 | 45.14495 | 12.82755 | 0.8741541 | 28.01501 | 1.321335 | 2.787059e-11 | 2.981046
39.2143 | 45.9406 | 45.06691 | 12.82489 | 0.8736876 | 27.93688 | 1.317103 | 2.785105e-11 | 2.98804
39.2243 | 45.8597 | 44.9895 | 12.82224 | 0.8702008 | 27.85941 | 1.3129 | 2.783151e-11 | 2.994951
39.2343 | 45.7665 | 44.9127 | 12.8196 | 0.8537958 | 27.78259 | 1.308728 | 2.781197e-11 | 3.001778
39.24429 | 45.6998 | 44.83662 | 12.81698 | 0.8631808 | 27.70654 | 1.304589 | 2.779243e-11 | 3.008514
39.25429 | 45.6209 | 44.76106 | 12.81437 | 0.8598427 | 27.63105 | 1.300475 | 2.777289e-11 | 3.01517
39.26429 | 45.5265 | 44.68611 | 12.81176 | 0.8403898 | 27.55622 | 1.296391 | 2.775335e-11 | 3.021738
39.27429 | 45.4492 | 44.61177 | 12.80917 | 0.8374277 | 27.48205 | 1.292336 | 2.773381e-11 | 3.028216
39.28429 | 45.3763 | 44.53805 | 12.80659 | 0.8382548 | 27.40854 | 1.28831 | 2.771604e-11 | 3.034604
39.29429 | 45.2839 | 44.46493 | 12.80402 | 0.8189744 | 27.33569 | 1.284313 | 2.76965e-11 | 3.0409
39.30428 | 45.1995 | 44.39248 | 12.80146 | 0.8070203 | 27.26357 | 1.280349 | 2.767696e-11 | 3.047096
39.31428 | 45.1411 | 44.32057 | 12.79892 | 0.8205336 | 27.19204 | 1.276409 | 2.765742e-11 | 3.053204
39.32428 | 45.0576 | 44.24926 | 12.79638 | 0.8083449 | 27.12116 | 1.272498 | 2.763788e-11 | 3.059216
39.33428 | 44.9686 | 44.17854 | 12.79386 | 0.7900588 | 27.05094 | 1.268616 | 2.762012e-11 | 3.065131
39.34428 | 44.9262 | 44.10842 | 12.79135 | 0.8177758 | 26.98137 | 1.264762 | 2.760057e-11 | 3.070948
39.35427 | 44.8274 | 44.03897 | 12.78885 | 0.788432 | 26.91252 | 1.26094 | 2.758103e-11 | 3.07666
39.36427 | 44.7583 | 43.97003 | 12.78636 | 0.7882662 | 26.84426 | 1.257142 | 2.756149e-11 | 3.082276
39.37427 | 44.6785 | 43.90169 | 12.78388 | 0.776808 | 26.77665 | 1.253372 | 2.754195e-11 | 3.08779
39.38427 | 44.5985 | 43.83394 | 12.78141 | 0.7645646 | 26.7097 | 1.24963 | 2.752241e-11 | 3.093201
39.39427 | 44.5355 | 43.76676 | 12.77895 | 0.7687361 | 26.64339 | 1.245916 | 2.750287e-11 | 3.098507
39.40427 | 44.4389 | 43.70017 | 12.77651 | 0.7387251 | 26.57773 | 1.242229 | 2.748333e-11 | 3.103707
39.41426 | 44.3953 | 43.63423 | 12.77407 | 0.7610701 | 26.51279 | 1.238572 | 2.746379e-11 | 3.108796
39.42426 | 44.3425 | 43.5688 | 12.77165 | 0.7737037 | 26.44842 | 1.23494 | 2.744425e-11 | 3.113782
39.43426 | 44.2338 | 43.50394 | 12.76924 | 0.7298596 | 26.38471 | 1.231334 | 2.742471e-11 | 3.118658
39.44426 | 44.2033 | 43.43966 | 12.76684 | 0.7636444 | 26.32164 | 1.227756 | 2.740517e-11 | 3.123425
39.45426 | 44.1188 | 43.37594 | 12.76445 | 0.7428574 | 26.25921 | 1.224204 | 2.738563e-11 | 3.12808
39.46426 | 44.0542 | 43.3128 | 12.76207 | 0.7414042 | 26.19743 | 1.220679 | 2.736431e-11 | 3.132622
39.47425 | 43.9789 | 43.25028 | 12.7597 | 0.7286227 | 26.13635 | 1.217184 | 2.734477e-11 | 3.137047
39.48425 | 43.9059 | 43.18826 | 12.75734 | 0.7176409 | 26.07584 | 1.213711 | 2.732523e-11 | 3.141362
39.49425 | 43.8725 | 43.1268 | 12.755 | 0.7457005 | 26.01598 | 1.210265 | 2.730391e-11 | 3.145561
39.50425 | 43.7938 | 43.0659 | 12.75266 | 0.7278978 | 25.95675 | 1.206844 | 2.728437e-11 | 3.149644
39.51425 | 43.7572 | 43.00556 | 12.75034 | 0.7516418 | 25.89816 | 1.20345 | 2.726305e-11 | 3.153609
39.52425 | 43.708 | 42.94577 | 12.74802 | 0.7622323 | 25.84021 | 1.200081 | 2.724351e-11 | 3.157457
39.53424 | 43.6149 | 42.88659 | 12.74572 | 0.7283109 | 25.78294 | 1.196741 | 2.72222e-11 | 3.161181
39.54424 | 43.5677 | 42.8279 | 12.74343 | 0.7398009 | 25.72625 | 1.193423 | 2.720088e-11 | 3.16479
39.55424 | 43.509 | 42.76975 | 12.74115 | 0.7392457 | 25.6702 | 1.19013 | 2.717956e-11 | 3.168277
39.56424 | 43.4823 | 42.71215 | 12.73888 | 0.7701453 | 25.61477 | 1.186863 | 2.716002e-11 | 3.171642
39.57424 | 43.4066 | 42.6551 | 12.73662 | 0.7515041 | 25.55997 | 1.18362 | 2.71387e-11 | 3.174885
39.58424 | 43.3493 | 42.59858 | 12.73437 | 0.7507224 | 25.5058 | 1.180402 | 2.711739e-11 | 3.178004
39.59423 | 43.2952 | 42.54265 | 12.73214 | 0.7525497 | 25.45231 | 1.177212 | 2.709429e-11 | 3.180996
39.60423 | 43.2473 | 42.4872 | 12.72991 | 0.7600976 | 25.39938 | 1.174042 | 2.707298e-11 | 3.183867
39.61423 | 43.1821 | 42.43229 | 12.72769 | 0.7498134 | 25.34708 | 1.170898 | 2.705166e-11 | 3.186612
39.62423 | 43.1372 | 42.3779 | 12.72549 | 0.7592972 | 25.29541 | 1.167777 | 2.702857e-11 | 3.189231
39.63423 | 43.0569 | 42.32404 | 12.72329 | 0.7328555 | 25.24435 | 1.164681 | 2.700725e-11 | 3.191724
39.64423 | 43.0288 | 42.27072 | 12.72111 | 0.7580836 | 25.19391 | 1.161607 | 2.698416e-11 | 3.194089
39.65422 | 42.9433 | 42.21796 | 12.71893 | 0.7253399 | 25.14414 | 1.158561 | 2.696284e-11 | 3.196323
39.66422 | 42.9192 | 42.16567 | 12.71677 | 0.7535276 | 25.09493 | 1.155535 | 2.693975e-11 | 3.198432
39.67422 | 42.8978 | 42.1139 | 12.71462 | 0.7838958 | 25.04634 | 1.152533 | 2.691665e-11 | 3.200412
39.68422 | 42.7897 | 42.06265 | 12.71247 | 0.7270466 | 24.99836 | 1.149553 | 2.689356e-11 | 3.202262
39.69422 | 42.7715 | 42.01192 | 12.71034 | 0.7595817 | 24.951 | 1.146597 | 2.687047e-11 | 3.203981
39.70422 | 42.6924 | 41.9617 | 12.70822 | 0.730704 | 24.90424 | 1.143663 | 2.68456e-11 | 3.205571
39.71421 | 42.6791 | 41.91203 | 12.70611 | 0.7670676 | 24.85814 | 1.140755 | 2.68225e-11 | 3.207029
39.72421 | 42.6074 | 41.86283 | 12.70401 | 0.7445715 | 24.81259 | 1.137866 | 2.679941e-11 | 3.208357
39.73421 | 42.5667 | 41.81413 | 12.70192 | 0.7525672 | 24.76766 | 1.135 | 2.677454e-11 | 3.209553
39.74421 | 42.5132 | 41.76594 | 12.69984 | 0.7472606 | 24.72332 | 1.132156 | 2.674967e-11 | 3.210618
39.75421 | 42.466 | 41.71825 | 12.69777 | 0.7477495 | 24.67959 | 1.129334 | 2.672658e-11 | 3.211551
39.7642 | 42.424 | 41.67112 | 12.69572 | 0.7528803 | 24.63652 | 1.126536 | 2.670171e-11 | 3.212351
39.7742 | 42.3616 | 41.62443 | 12.69367 | 0.7371714 | 24.59398 | 1.123757 | 2.667684e-11 | 3.213019
39.7842 | 42.3221 | 41.57824 | 12.69163 | 0.7438638 | 24.55205 | 1.121 | 2.665197e-11 | 3.213555
39.7942 | 42.2898 | 41.53254 | 12.6896 | 0.7572622 | 24.51072 | 1.118264 | 2.662532e-11 | 3.213958
39.8042 | 42.2127 | 41.48732 | 12.68758 | 0.7253786 | 24.46996 | 1.115549 | 2.660045e-11 | 3.214228
39.8142 | 42.158 | 41.44262 | 12.68558 | 0.7153802 | 24.42982 | 1.112854 | 2.657559e-11 | 3.214365
39.82419 | 42.1039 | 41.39844 | 12.68358 | 0.7054602 | 24.39031 | 1.110184 | 2.654894e-11 | 3.214369
39.83419 | 42.0546 | 41.3547 | 12.68159 | 0.6998953 | 24.35134 | 1.107531 | 2.652229e-11 | 3.214242
39.84419 | 42.0444 | 41.31146 | 12.67962 | 0.7329428 | 24.31296 | 1.104899 | 2.649565e-11 | 3.21398
39.85419 | 41.9541 | 41.26869 | 12.67765 | 0.6854074 | 24.27517 | 1.102287 | 2.6469e-11 | 3.213586
39.86419 | 41.9228 | 41.22641 | 12.6757 | 0.6963868 | 24.23796 | 1.099695 | 2.644236e-11 | 3.21306
39.87419 | 41.8874 | 41.18461 | 12.67375 | 0.7027863 | 24.20134 | 1.097122 | 2.641571e-11 | 3.212401
39.88418 | 41.8394 | 41.14333 | 12.67181 | 0.6960659 | 24.16534 | 1.094573 | 2.638907e-11 | 3.21161
39.89418 | 41.7882 | 41.10249 | 12.66989 | 0.6857068 | 24.12988 | 1.09204 | 2.636064e-11 | 3.210686
39.90418 | 41.7273 | 41.06213 | 12.66797 | 0.6651693 | 24.095 | 1.089526 | 2.6334e-11 | 3.209631
39.91418 | 41.7166 | 41.02224 | 12.66607 | 0.6943575 | 24.0607 | 1.087032 | 2.630558e-11 | 3.208444
39.92418 | 41.6767 | 40.98283 | 12.66417 | 0.6938707 | 24.02698 | 1.084557 | 2.627715e-11 | 3.207126
39.93418 | 41.6354 | 40.94389 | 12.66229 | 0.6915097 | 23.99383 | 1.0821 | 2.624873e-11 | 3.205676
39.94417 | 41.6017 | 40.90546 | 12.66041 | 0.6962433 | 23.96128 | 1.079665 | 2.622031e-11 | 3.204097
39.95417 | 41.5539 | 40.86746 | 12.65855 | 0.6864414 | 23.92928 | 1.077246 | 2.619189e-11 | 3.202387
39.96417 | 41.5318 | 40.82993 | 12.65669 | 0.7018723 | 23.89785 | 1.074844 | 2.616347e-11 | 3.200546
39.97417 | 41.4843 | 40.79287 | 12.65484 | 0.6914343 | 23.86698 | 1.072462 | 2.613327e-11 | 3.198577
39.98417 | 41.4662 | 40.75627 | 12.65301 | 0.7099298 | 23.83669 | 1.070097 | 2.610484e-11 | 3.196478
39.99417 | 41.4197 | 40.72014 | 12.65118 | 0.6995612 | 23.80696 | 1.06775 | 2.607465e-11 | 3.194251
40.00416 | 41.4014 | 40.68451 | 12.64937 | 0.7168915 | 23.77782 | 1.065423 | 2.604445e-11 | 3.191899
40.01416 | 41.3897 | 40.6493 | 12.64756 | 0.7403954 | 23.74922 | 1.063111 | 2.601425e-11 | 3.189417
40.02416 | 41.3359 | 40.61456 | 12.64576 | 0.721337 | 23.72118 | 1.060816 | 2.598405e-11 | 3.186808
40.03416 | 41.3167 | 40.58028 | 12.64398 | 0.7364179 | 23.69369 | 1.058538 | 2.595385e-11 | 3.184074
40.04416 | 41.2729 | 40.54646 | 12.6422 | 0.7264364 | 23.66677 | 1.056277 | 2.592366e-11 | 3.181214
40.05416 | 41.2345 | 40.5131 | 12.64043 | 0.7213982 | 23.64041 | 1.054033 | 2.589168e-11 | 3.178229
40.06415 | 41.2229 | 40.48023 | 12.63868 | 0.7426702 | 23.61462 | 1.051808 | 2.586148e-11 | 3.175124
40.07415 | 41.2153 | 40.44778 | 12.63693 | 0.7675171 | 23.58937 | 1.049597 | 2.582951e-11 | 3.171893
40.08415 | 41.1643 | 40.41579 | 12.63519 | 0.7485056 | 23.56466 | 1.047402 | 2.579753e-11 | 3.168539
40.09415 | 41.1463 | 40.38426 | 12.63346 | 0.7620417 | 23.54051 | 1.045222 | 2.576556e-11 | 3.165063
40.10415 | 41.0974 | 40.35318 | 12.63174 | 0.7442236 | 23.51691 | 1.043059 | 2.573358e-11 | 3.161467
40.11415 | 41.1052 | 40.32255 | 12.63003 | 0.7826477 | 23.49386 | 1.040912 | 2.570161e-11 | 3.157751
40.12414 | 41.0594 | 40.29241 | 12.62833 | 0.7669928 | 23.47137 | 1.038782 | 2.566964e-11 | 3.15392
40.13414 | 41.0313 | 40.26268 | 12.62664 | 0.7686156 | 23.44941 | 1.036665 | 2.563588e-11 | 3.149967
40.14414 | 41.0082 | 40.23341 | 12.62496 | 0.7747863 | 23.42799 | 1.034563 | 2.560391e-11 | 3.145896
40.15414 | 40.9831 | 40.20459 | 12.62329 | 0.7785067 | 23.40711 | 1.032476 | 2.557016e-11 | 3.14171
40.16414 | 40.9804 | 40.17622 | 12.62163 | 0.8041775 | 23.38678 | 1.030404 | 2.553818e-11 | 3.137408
40.17413 | 40.9365 | 40.14834 | 12.61998 | 0.7881622 | 23.36701 | 1.028349 | 2.550443e-11 | 3.132998
40.18413 | 40.9316 | 40.12087 | 12.61834 | 0.8107336 | 23.34775 | 1.026306 | 2.547068e-11 | 3.128469
40.19413 | 40.8842 | 40.09384 | 12.6167 | 0.7903567 | 23.32903 | 1.024277 | 2.543693e-11 | 3.123828
40.20413 | 40.8856 | 40.06727 | 12.61508 | 0.8183324 | 23.31085 | 1.022262 | 2.540318e-11 | 3.119075
40.21413 | 40.8418 | 40.04114 | 12.61347 | 0.8006589 | 23.2932 | 1.020261 | 2.536943e-11 | 3.114213
40.22413 | 40.837 | 40.01546 | 12.61186 | 0.8215411 | 23.27608 | 1.018273 | 2.533568e-11 | 3.109242
40.23412 | 40.8407 | 39.99024 | 12.61027 | 0.8504555 | 23.25951 | 1.016301 | 2.530015e-11 | 3.104168
40.24412 | 40.7963 | 39.96546 | 12.60868 | 0.8308442 | 23.24345 | 1.014341 | 2.52664e-11 | 3.098983
40.25412 | 40.7867 | 39.94111 | 12.6071 | 0.8455878 | 23.22792 | 1.012393 | 2.523088e-11 | 3.093692
40.26412 | 40.7662 | 39.91721 | 12.60554 | 0.8489947 | 23.21291 | 1.010459 | 2.519712e-11 | 3.088297
40.27412 | 40.7442 | 39.89375 | 12.60398 | 0.8504517 | 23.19844 | 1.008537 | 2.51616e-11 | 3.082798
40.28412 | 40.7339 | 39.87074 | 12.60243 | 0.8631603 | 23.18448 | 1.006628 | 2.512607e-11 | 3.077198
40.29411 | 40.7142 | 39.84819 | 12.60089 | 0.8660056 | 23.17107 | 1.004733 | 2.509054e-11 | 3.071504
40.30411 | 40.7476 | 39.82607 | 12.59936 | 0.9215301 | 23.15816 | 1.002849 | 2.505502e-11 | 3.065704
40.31411 | 40.6967 | 39.80439 | 12.59784 | 0.8923107 | 23.14577 | 1.000976 | 2.501949e-11 | 3.059806
40.32411 | 40.6828 | 39.78315 | 12.59633 | 0.8996503 | 23.1339 | 0.9991159 | 2.498396e-11 | 3.053811
40.33411 | 40.6818 | 39.76235 | 12.59482 | 0.9194457 | 23.12255 | 0.997267 | 2.494844e-11 | 3.04772
40.34411 | 40.6548 | 39.742 | 12.59333 | 0.912799 | 23.11171 | 0.9954297 | 2.491291e-11 | 3.041535
40.3541 | 40.6406 | 39.72211 | 12.59184 | 0.918493 | 23.10139 | 0.9936057 | 2.487561e-11 | 3.035264
40.3641 | 40.6407 | 39.70264 | 12.59037 | 0.9380635 | 23.09158 | 0.9917909 | 2.484008e-11 | 3.028894
40.3741 | 40.622 | 39.68361 | 12.5889 | 0.9383933 | 23.08228 | 0.9899872 | 2.480277e-11 | 3.022435
40.3841 | 40.6393 | 39.66502 | 12.58744 | 0.9742823 | 23.07349 | 0.9881943 | 2.476725e-11 | 3.015886
40.3941 | 40.5876 | 39.64687 | 12.586 | 0.9407299 | 23.06521 | 0.9864121 | 2.472994e-11 | 3.00925
40.4041 | 40.6056 | 39.62916 | 12.58456 | 0.9764379 | 23.05744 | 0.9846403 | 2.469442e-11 | 3.002527
40.41409 | 40.5704 | 39.61191 | 12.58313 | 0.9584865 | 23.05018 | 0.9828807 | 2.465711e-11 | 2.995727
40.42409 | 40.5484 | 39.59508 | 12.5817 | 0.9533161 | 23.04342 | 0.9811293 | 2.461981e-11 | 2.988835
40.43409 | 40.5514 | 39.5787 | 12.58029 | 0.9727031 | 23.03716 | 0.979388 | 2.458251e-11 | 2.981862
40.44409 | 40.5286 | 39.56275 | 12.57889 | 0.9658517 | 23.0314 | 0.9776565 | 2.45452e-11 | 2.974809
40.45409 | 40.5361 | 39.54724 | 12.57749 | 0.9888575 | 23.02614 | 0.9759346 | 2.45079e-11 | 2.967675
40.46409 | 40.5028 | 39.53217 | 12.57611 | 0.9706267 | 23.02138 | 0.9742222 | 2.44706e-11 | 2.960464
40.47408 | 40.5115 | 39.51757 | 12.57473 | 0.9939332 | 23.01713 | 0.9725207 | 2.44333e-11 | 2.953184
40.48408 | 40.4917 | 39.50337 | 12.57336 | 0.9883267 | 23.01337 | 0.9708266 | 2.439599e-11 | 2.94582
40.49408 | 40.4813 | 39.48962 | 12.572 | 0.9916793 | 23.01009 | 0.9691416 | 2.435869e-11 | 2.938384
40.50408 | 40.4653 | 39.47631 | 12.57065 | 0.9889933 | 23.00732 | 0.9674653 | 2.432139e-11 | 2.930875
40.51408 | 40.4674 | 39.46343 | 12.56931 | 1.003968 | 23.00503 | 0.9657976 | 2.428408e-11 | 2.923295
40.52407 | 40.4605 | 39.45101 | 12.56798 | 1.009494 | 23.00324 | 0.9641401 | 2.424678e-11 | 2.915653
40.53407 | 40.4583 | 39.43901 | 12.56665 | 1.019293 | 23.00193 | 0.9624891 | 2.420948e-11 | 2.907936
40.54407 | 40.4381 | 39.42744 | 12.56533 | 1.010656 | 23.00111 | 0.9608464 | 2.41704e-11 | 2.900151
40.55407 | 40.4625 | 39.41632 | 12.56403 | 1.046181 | 23.00078 | 0.9592115 | 2.413309e-11 | 2.892302
40.56407 | 40.4441 | 39.40563 | 12.56273 | 1.038468 | 23.00093 | 0.9575845 | 2.409579e-11 | 2.884388
40.57407 | 40.4328 | 39.39538 | 12.56144 | 1.037418 | 23.00157 | 0.9559651 | 2.405849e-11 | 2.876413
40.58406 | 40.4333 | 39.38558 | 12.56016 | 1.047722 | 23.00268 | 0.9543548 | 2.401941e-11 | 2.868383
40.59406 | 40.4005 | 39.3762 | 12.55888 | 1.024299 | 23.00428 | 0.9527502 | 2.398211e-11 | 2.860287
40.60406 | 40.4405 | 39.36726 | 12.55762 | 1.073238 | 23.00636 | 0.9511528 | 2.39448e-11 | 2.852132
40.61406 | 40.4066 | 39.35876 | 12.55636 | 1.047844 | 23.00891 | 0.9495624 | 2.390572e-11 | 2.843921
40.62406 | 40.4148 | 39.35069 | 12.55512 | 1.064112 | 23.01194 | 0.9479788 | 2.386842e-11 | 2.835654
40.63406 | 40.4196 | 39.34306 | 12.55388 | 1.076545 | 23.01544 | 0.946402 | 2.383112e-11 | 2.827332
40.64405 | 40.4027 | 39.33587 | 12.55265 | 1.066834 | 23.01942 | 0.9448332 | 2.379204e-11 | 2.818967
40.65405 | 40.4004 | 39.3291 | 12.55143 | 1.071297 | 23.02387 | 0.9432694 | 2.375473e-11 | 2.810542
40.66405 | 40.3852 | 39.32278 | 12.55021 | 1.062425 | 23.02878 | 0.9417118 | 2.371743e-11 | 2.802067
40.67405 | 40.3938 | 39.31688 | 12.54901 | 1.076916 | 23.03417 | 0.9401602 | 2.367835e-11 | 2.793544
40.68405 | 40.3856 | 39.31142 | 12.54781 | 1.074176 | 23.04003 | 0.9386146 | 2.364105e-11 | 2.784974
40.69405 | 40.3669 | 39.3064 | 12.54662 | 1.0605 | 23.04635 | 0.9370747 | 2.360375e-11 | 2.776357
40.70404 | 40.3773 | 39.30181 | 12.54544 | 1.075487 | 23.05312 | 0.9355421 | 2.356467e-11 | 2.767705
40.71404 | 40.3383 | 39.29765 | 12.54427 | 1.040646 | 23.06037 | 0.9340135 | 2.352736e-11 | 2.759001
40.72404 | 40.3802 | 39.29393 | 12.54311 | 1.086271 | 23.06808 | 0.9324902 | 2.349006e-11 | 2.750256
40.73404 | 40.3645 | 39.29063 | 12.54195 | 1.073865 | 23.07624 | 0.9309721 | 2.345098e-11 | 2.74147
40.74404 | 40.3513 | 39.28777 | 12.54081 | 1.063528 | 23.08486 | 0.9294592 | 2.341368e-11 | 2.732645
40.75404 | 40.3507 | 39.28535 | 12.53967 | 1.065355 | 23.09395 | 0.9279512 | 2.337638e-11 | 2.723782
40.76403 | 40.3272 | 39.28334 | 12.53854 | 1.043865 | 23.10346 | 0.9264494 | 2.333907e-11 | 2.714892
40.77403 | 40.3417 | 39.28177 | 12.53741 | 1.059934 | 23.11344 | 0.9249509 | 2.330177e-11 | 2.705957
40.78403 | 40.3306 | 39.28063 | 12.5363 | 1.049972 | 23.12388 | 0.9234569 | 2.326447e-11 | 2.696989
40.79403 | 40.3282 | 39.27992 | 12.53519 | 1.048283 | 23.13477 | 0.9219673 | 2.322539e-11 | 2.687988
40.80403 | 40.3639 | 39.27965 | 12.5341 | 1.084255 | 23.14611 | 0.9204821 | 2.318808e-11 | 2.678956
40.81403 | 40.3105 | 39.27979 | 12.53301 | 1.030708 | 23.15789 | 0.919001 | 2.315078e-11 | 2.669894
40.82402 | 40.3296 | 39.28036 | 12.53193 | 1.049243 | 23.17009 | 0.9175253 | 2.311348e-11 | 2.660813
40.83402 | 40.3624 | 39.28136 | 12.53085 | 1.081042 | 23.18276 | 0.9160521 | 2.307795e-11 | 2.651695
40.84402 | 40.3376 | 39.28279 | 12.52979 | 1.054814 | 23.19587 | 0.9145827 | 2.304065e-11 | 2.64255
40.85402 | 40.3688 | 39.28464 | 12.52873 | 1.084161 | 23.20941 | 0.9131169 | 2.300335e-11 | 2.63338
40.86402 | 40.3696 | 39.28691 | 12.52768 | 1.082685 | 23.22339 | 0.9116547 | 2.296604e-11 | 2.624185
40.87402 | 40.3665 | 39.28962 | 12.52664 | 1.076884 | 23.23781 | 0.9101959 | 2.292874e-11 | 2.614968
40.88401 | 40.3745 | 39.29274 | 12.52561 | 1.081762 | 23.25265 | 0.9087419 | 2.289321e-11 | 2.605739
40.89401 | 40.3602 | 39.29629 | 12.52458 | 1.063914 | 23.26794 | 0.9072895 | 2.285591e-11 | 2.59648
40.90401 | 40.4111 | 39.30025 | 12.52356 | 1.110846 | 23.28365 | 0.9058403 | 2.281861e-11 | 2.587202
40.91401 | 40.3726 | 39.30464 | 12.52255 | 1.067958 | 23.29979 | 0.904394 | 2.278308e-11 | 2.577905
40.92401 | 40.4183 | 39.30945 | 12.52155 | 1.108847 | 23.31636 | 0.9029505 | 2.274578e-11 | 2.568592
40.934 | 40.4155 | 39.31467 | 12.52056 | 1.100827 | 23.33333 | 0.9015113 | 2.271025e-11 | 2.559272
40.944 | 40.4165 | 39.32032 | 12.51957 | 1.09618 | 23.35075 | 0.9000731 | 2.267473e-11 | 2.549927
40.954 | 40.4313 | 39.32638 | 12.51859 | 1.104919 | 23.36858 | 0.8986376 | 2.263742e-11 | 2.540569
40.964 | 40.4457 | 39.33286 | 12.51762 | 1.112837 | 23.38684 | 0.8972043 | 2.26019e-11 | 2.531197
40.974 | 40.4605 | 39.33975 | 12.51666 | 1.120746 | 23.40551 | 0.8957738 | 2.256637e-11 | 2.521815
40.984 | 40.4556 | 39.34706 | 12.5157 | 1.10854 | 23.42459 | 0.894345 | 2.253084e-11 | 2.512422
40.99399 | 40.4625 | 39.35477 | 12.51476 | 1.107731 | 23.44406 | 0.89292 | 2.249532e-11 | 2.503029
41.00399 | 40.4793 | 39.3629 | 12.51382 | 1.116404 | 23.46397 | 0.8914958 | 2.245979e-11 | 2.493618
41.01399 | 40.4849 | 39.37143 | 12.51288 | 1.113467 | 23.48428 | 0.8900732 | 2.242426e-11 | 2.4842
41.02399 | 40.5177 | 39.38038 | 12.51196 | 1.13732 | 23.50499 | 0.8886528 | 2.239051e-11 | 2.474776
41.03399 | 40.5092 | 39.38973 | 12.51104 | 1.119468 | 23.52611 | 0.8872338 | 2.235499e-11 | 2.465345
41.04399 | 40.5291 | 39.39949 | 12.51013 | 1.129607 | 23.54763 | 0.8858169 | 2.231946e-11 | 2.45591
41.05398 | 40.5384 | 39.40965 | 12.50923 | 1.128755 | 23.56953 | 0.8844027 | 2.228571e-11 | 2.446481
41.06398 | 40.5278 | 39.42021 | 12.50834 | 1.107591 | 23.59184 | 0.8829888 | 2.225019e-11 | 2.43704
41.07398 | 40.5624 | 39.43118 | 12.50745 | 1.131225 | 23.61455 | 0.8815762 | 2.221644e-11 | 2.427597
41.08398 | 40.569 | 39.44254 | 12.50657 | 1.126459 | 23.63765 | 0.880165 | 2.218269e-11 | 2.418153
41.09398 | 40.576 | 39.45431 | 12.5057 | 1.121694 | 23.66114 | 0.878755 | 2.214894e-11 | 2.408709
41.10398 | 40.6014 | 39.46647 | 12.50484 | 1.134934 | 23.68502 | 0.8773463 | 2.211341e-11 | 2.399266
41.11397 | 40.5795 | 39.47901 | 12.50398 | 1.100487 | 23.70926 | 0.8759402 | 2.207966e-11 | 2.389838
41.12397 | 40.6335 | 39.49196 | 12.50313 | 1.141539 | 23.7339 | 0.8745336 | 2.204769e-11 | 2.380399
41.13397 | 40.6045 | 39.5053 | 12.50229 | 1.099202 | 23.75892 | 0.8731282 | 2.201394e-11 | 2.370964
41.14397 | 40.6666 | 39.51903 | 12.50145 | 1.147574 | 23.78431 | 0.8717235 | 2.198019e-11 | 2.361534
41.15397 | 40.6519 | 39.53314 | 12.50063 | 1.118757 | 23.81009 | 0.87032 | 2.194644e-11 | 2.352108
41.16397 | 40.6584 | 39.54764 | 12.49981 | 1.110757 | 23.83623 | 0.868917 | 2.191446e-11 | 2.342689
41.17396 | 40.6903 | 39.56251 | 12.499 | 1.127786 | 23.86272 | 0.8675165 | 2.188071e-11 | 2.333284
41.18396 | 40.6987 | 39.57778 | 12.49819 | 1.120923 | 23.88959 | 0.8661149 | 2.184874e-11 | 2.323879
41.19396 | 40.7244 | 39.59342 | 12.49739 | 1.130976 | 23.91684 | 0.8647142 | 2.181676e-11 | 2.314482
41.20396 | 40.75 | 39.60945 | 12.4966 | 1.140555 | 23.94444 | 0.8633139 | 2.178479e-11 | 2.305093
41.21396 | 40.7536 | 39.62584 | 12.49582 | 1.127758 | 23.9724 | 0.8619143 | 2.175104e-11 | 2.295715
41.22396 | 40.789 | 39.64261 | 12.49504 | 1.146389 | 24.00071 | 0.8605151 | 2.172084e-11 | 2.286346
41.23395 | 40.787 | 39.65973 | 12.49427 | 1.127268 | 24.02934 | 0.8591177 | 2.168887e-11 | 2.276998
41.24395 | 40.8211 | 39.67724 | 12.49351 | 1.143859 | 24.05836 | 0.8577194 | 2.16569e-11 | 2.267653
41.25395 | 40.8635 | 39.69511 | 12.49276 | 1.168387 | 24.08771 | 0.8563213 | 2.162492e-11 | 2.25832
41.26395 | 40.8504 | 39.71335 | 12.49201 | 1.137053 | 24.11741 | 0.8549237 | 2.159472e-11 | 2.249
41.27395 | 40.8989 | 39.73194 | 12.49127 | 1.166958 | 24.14745 | 0.8535262 | 2.156275e-11 | 2.239694
41.28395 | 40.8933 | 39.7509 | 12.49054 | 1.142403 | 24.17783 | 0.8521291 | 2.153255e-11 | 2.230402
41.29394 | 40.938 | 39.77018 | 12.48981 | 1.167815 | 24.20851 | 0.8507334 | 2.150236e-11 | 2.221135
41.30394 | 40.9659 | 39.78985 | 12.48909 | 1.176054 | 24.23955 | 0.8493366 | 2.147216e-11 | 2.211874
41.31394 | 40.9971 | 39.80986 | 12.48838 | 1.187244 | 24.27091 | 0.8479399 | 2.144196e-11 | 2.202629
41.32394 | 41.0153 | 39.83021 | 12.48767 | 1.185088 | 24.3026 | 0.8465433 | 2.141176e-11 | 2.193401
41.33394 | 41.0253 | 39.85091 | 12.48697 | 1.174389 | 24.3346 | 0.8451468 | 2.138157e-11 | 2.18419
41.34393 | 41.078 | 39.87193 | 12.48628 | 1.206066 | 24.36689 | 0.8437517 | 2.135137e-11 | 2.175006
41.35393 | 41.0644 | 39.89331 | 12.4856 | 1.171089 | 24.39952 | 0.8423553 | 2.132117e-11 | 2.165832
41.36393 | 41.1204 | 39.91502 | 12.48492 | 1.205375 | 24.43247 | 0.8409589 | 2.129275e-11 | 2.156677
41.37393 | 41.1385 | 39.93707 | 12.48425 | 1.201431 | 24.46571 | 0.8395625 | 2.126433e-11 | 2.147541
41.38393 | 41.1472 | 39.95944 | 12.48359 | 1.187758 | 24.49926 | 0.8381661 | 2.123413e-11 | 2.138425
41.39393 | 41.1785 | 39.98214 | 12.48293 | 1.196361 | 24.53311 | 0.8367697 | 2.120571e-11 | 2.12933
41.40392 | 41.1868 | 40.00514 | 12.48228 | 1.181662 | 24.56722 | 0.8353745 | 2.117729e-11 | 2.120266
41.41392 | 41.2111 | 40.02848 | 12.48164 | 1.182624 | 24.60165 | 0.8339779 | 2.114887e-11 | 2.111213
41.42392 | 41.2251 | 40.05213 | 12.481 | 1.172974 | 24.63636 | 0.8325812 | 2.112045e-11 | 2.102183
41.43392 | 41.2223 | 40.07609 | 12.48037 | 1.146212 | 24.67136 | 0.8311845 | 2.109381e-11 | 2.093174
41.44392 | 41.2994 | 40.10036 | 12.47975 | 1.199039 | 24.70664 | 0.8297876 | 2.106538e-11 | 2.084189
41.45392 | 41.2653 | 40.12494 | 12.47913 | 1.140365 | 24.74219 | 0.8283907 | 2.103696e-11 | 2.075226
41.46391 | 41.3162 | 40.14978 | 12.47852 | 1.166415 | 24.77797 | 0.8269951 | 2.101032e-11 | 2.066296
41.47391 | 41.3274 | 40.17495 | 12.47792 | 1.152447 | 24.81405 | 0.8255979 | 2.098367e-11 | 2.057382
41.48391 | 41.3221 | 40.20041 | 12.47732 | 1.121685 | 24.8504 | 0.8242007 | 2.095703e-11 | 2.048492
41.49391 | 41.3436 | 40.22617 | 12.47674 | 1.117434 | 24.887 | 0.8228034 | 2.093039e-11 | 2.039626
41.50391 | 41.3885 | 40.2522 | 12.47615 | 1.1363 | 24.92386 | 0.821406 | 2.090374e-11 | 2.030786
41.51391 | 41.4024 | 40.27851 | 12.47558 | 1.123886 | 24.96096 | 0.8200085 | 2.08771e-11 | 2.021972
41.5239 | 41.4064 | 40.30508 | 12.47501 | 1.101321 | 24.99827 | 0.8186123 | 2.085045e-11 | 2.013192
41.5339 | 41.4193 | 40.33194 | 12.47444 | 1.08736 | 25.03585 | 0.8172147 | 2.082381e-11 | 2.00443
41.5439 | 41.4357 | 40.35907 | 12.47389 | 1.076631 | 25.07367 | 0.815817 | 2.079894e-11 | 1.995694
41.5539 | 41.4503 | 40.38646 | 12.47334 | 1.063839 | 25.11172 | 0.8144193 | 2.077229e-11 | 1.986986
41.5639 | 41.5022 | 40.41411 | 12.47279 | 1.088087 | 25.14999 | 0.8130216 | 2.074743e-11 | 1.978304
41.5739 | 41.4901 | 40.44202 | 12.47226 | 1.048085 | 25.18849 | 0.8116238 | 2.072256e-11 | 1.969651
41.58389 | 41.5065 | 40.47014 | 12.47172 | 1.036362 | 25.22715 | 0.8102274 | 2.069769e-11 | 1.961033
41.59389 | 41.5206 | 40.49854 | 12.4712 | 1.022063 | 25.26607 | 0.8088297 | 2.067282e-11 | 1.952435
41.60389 | 41.5211 | 40.52717 | 12.47068 | 0.9939264 | 25.30519 | 0.8074321 | 2.064795e-11 | 1.943865
41.61389 | 41.5851 | 40.55605 | 12.47017 | 1.029055 | 25.34452 | 0.8060343 | 2.062308e-11 | 1.935325
41.62389 | 41.611 | 40.58515 | 12.46967 | 1.025852 | 25.38403 | 0.8046367 | 2.059999e-11 | 1.926813
41.63389 | 41.5911 | 40.61447 | 12.46917 | 0.9766292 | 25.42374 | 0.8032392 | 2.057512e-11 | 1.91833
41.64388 | 41.6124 | 40.64399 | 12.46867 | 0.9684107 | 25.46359 | 0.8018434 | 2.055203e-11 | 1.909885
41.65388 | 41.6271 | 40.67375 | 12.46819 | 0.9533465 | 25.50366 | 0.8004462 | 2.052716e-11 | 1.901461
41.66388 | 41.6345 | 40.70372 | 12.46771 | 0.9307807 | 25.5439 | 0.7990493 | 2.050407e-11 | 1.893068
41.67388 | 41.693 | 40.7339 | 12.46723 | 0.9591012 | 25.58431 | 0.7976525 | 2.048098e-11 | 1.884704
41.68388 | 41.6871 | 40.76427 | 12.46677 | 0.9228293 | 25.62488 | 0.7962559 | 2.045789e-11 | 1.87637
41.69388 | 41.7052 | 40.79484 | 12.4663 | 0.9103633 | 25.66561 | 0.7948596 | 2.04348e-11 | 1.868067
41.70387 | 41.6844 | 40.82553 | 12.46585 | 0.8588719 | 25.70641 | 0.7934651 | 2.041171e-11 | 1.859803
41.71387 | 41.718 | 40.85646 | 12.4654 | 0.8615381 | 25.74743 | 0.7920695 | 2.038861e-11 | 1.851562
41.72387 | 41.7261 | 40.88757 | 12.46496 | 0.8385264 | 25.78859 | 0.7906742 | 2.03673e-11 | 1.843351
41.73387 | 41.7385 | 40.91886 | 12.46452 | 0.8196421 | 25.82989 | 0.7892793 | 2.034421e-11 | 1.835172
41.74387 | 41.7443 | 40.9503 | 12.46409 | 0.793996 | 25.87131 | 0.787885 | 2.032289e-11 | 1.827024
41.75386 | 41.7253 | 40.98188 | 12.46367 | 0.7434216 | 25.9128 | 0.7864924 | 2.02998e-11 | 1.818916
41.76386 | 41.7219 | 41.01364 | 12.46325 | 0.7082631 | 25.95446 | 0.785099 | 2.027848e-11 | 1.810831
41.77386 | 41.7442 | 41.04554 | 12.46283 | 0.6986582 | 25.99622 | 0.7837062 | 2.025717e-11 | 1.802778
41.78386 | 41.7335 | 41.07759 | 12.46243 | 0.6559135 | 26.03809 | 0.782314 | 2.023585e-11 | 1.794757
41.79386 | 41.7571 | 41.10977 | 12.46203 | 0.6473325 | 26.08005 | 0.7809223 | 2.021454e-11 | 1.786768
41.80386 | 41.7228 | 41.14208 | 12.46163 | 0.5807231 | 26.1221 | 0.7795314 | 2.019322e-11 | 1.778812
41.81385 | 41.7353 | 41.17448 | 12.46124 | 0.5608244 | 26.16419 | 0.7781425 | 2.01719e-11 | 1.770895
41.82385 | 41.719 | 41.20702 | 12.46086 | 0.5119771 | 26.20641 | 0.7767531 | 2.015237e-11 | 1.763003
41.83385 | 41.7311 | 41.23968 | 12.46048 | 0.4914247 | 26.24868 | 0.7753645 | 2.013105e-11 | 1.755143
41.84385 | 41.7238 | 41.27243 | 12.46011 | 0.4513697 | 26.29102 | 0.7739767 | 2.011151e-11 | 1.747316
41.85385 | 41.7219 | 41.30528 | 12.45975 | 0.4166186 | 26.33342 | 0.7725898 | 2.00902e-11 | 1.739521
41.86385 | 41.7415 | 41.33822 | 12.45939 | 0.4032768 | 26.37587 | 0.7712039 | 2.007066e-11 | 1.731759
41.87384 | 41.7156 | 41.37121 | 12.45904 | 0.3443864 | 26.41832 | 0.7698203 | 2.004934e-11 | 1.724038
41.88384 | 41.7309 | 41.40432 | 12.45869 | 0.3265822 | 26.46085 | 0.7684364 | 2.00298e-11 | 1.716342
41.89384 | 41.7373 | 41.43748 | 12.45835 | 0.2998238 | 26.5034 | 0.7670536 | 2.001026e-11 | 1.708679
41.90384 | 41.7159 | 41.47071 | 12.45801 | 0.2451915 | 26.54598 | 0.7656719 | 1.999072e-11 | 1.701049
41.91384 | 41.787 | 41.50399 | 12.45768 | 0.2830115 | 26.58857 | 0.7642915 | 1.997118e-11 | 1.693452
41.92384 | 41.7505 | 41.53731 | 12.45735 | 0.2131921 | 26.63115 | 0.7629122 | 1.995164e-11 | 1.685888
41.93383 | 41.7535 | 41.57065 | 12.45704 | 0.1828509 | 26.67371 | 0.7615358 | 1.993388e-11 | 1.678364
41.94383 | 41.7584 | 41.60405 | 12.45672 | 0.1543541 | 26.7163 | 0.760159 | 1.991434e-11 | 1.670866
41.95383 | 41.7558 | 41.63747 | 12.45641 | 0.1183295 | 26.75887 | 0.7587839 | 1.98948e-11 | 1.663402
41.96383 | 41.7929 | 41.67091 | 12.45611 | 0.1219903 | 26.80142 | 0.7574101 | 1.987704e-11 | 1.655971
41.97383 | 41.7873 | 41.70436 | 12.45582 | 0.08294061 | 26.84393 | 0.7560379 | 1.98575e-11 | 1.648573
41.98383 | 41.7883 | 41.73781 | 12.45553 | 0.05048834 | 26.88641 | 0.754667 | 1.983974e-11 | 1.641208
41.99382 | 41.7781 | 41.77123 | 12.45524 | 0.006873345 | 26.9288 | 0.7532993 | 1.982197e-11 | 1.633884
42.00382 | 41.7822 | 41.80466 | 12.45496 | -0.02245985 | 26.97118 | 0.7519318 | 1.980244e-11 | 1.626586
42.01382 | 41.7884 | 41.83808 | 12.45469 | -0.04967529 | 27.0135 | 0.7505659 | 1.978467e-11 | 1.619321
42.02382 | 41.8193 | 41.87146 | 12.45442 | -0.05215587 | 27.05575 | 0.7492019 | 1.976691e-11 | 1.61209
42.03382 | 41.8077 | 41.9048 | 12.45415 | -0.09710424 | 27.09792 | 0.7478396 | 1.974915e-11 | 1.604891
42.04382 | 41.8062 | 41.9381 | 12.4539 | -0.1319046 | 27.14 | 0.7464792 | 1.973138e-11 | 1.597727
42.05381 | 41.7953 | 41.97132 | 12.45364 | -0.1760243 | 27.18196 | 0.7451221 | 1.971362e-11 | 1.590602
42.06381 | 41.8233 | 42.00451 | 12.4534 | -0.181213 | 27.22385 | 0.7437656 | 1.969586e-11 | 1.583504
42.07381 | 41.8042 | 42.03763 | 12.45316 | -0.2334335 | 27.26563 | 0.7424112 | 1.96781e-11 | 1.576438
42.08381 | 41.8512 | 42.07068 | 12.45292 | -0.2194781 | 27.30729 | 0.7410587 | 1.966033e-11 | 1.569407
42.09381 | 41.8 | 42.10364 | 12.45269 | -0.3036358 | 27.34883 | 0.7397085 | 1.964257e-11 | 1.562408
42.10381 | 41.8163 | 42.1365 | 12.45246 | -0.3201994 | 27.39023 | 0.7383603 | 1.962658e-11 | 1.555443
42.1138 | 41.8112 | 42.16923 | 12.45224 | -0.3580303 | 27.43145 | 0.7370159 | 1.960882e-11 | 1.548517
42.1238 | 41.8033 | 42.20188 | 12.45203 | -0.3985841 | 27.47257 | 0.7356723 | 1.959106e-11 | 1.541618
42.1338 | 41.8504 | 42.23442 | 12.45182 | -0.3840164 | 27.51352 | 0.7343311 | 1.957507e-11 | 1.534752
42.1438 | 41.8177 | 42.26683 | 12.45161 | -0.4491252 | 27.5543 | 0.7329922 | 1.955731e-11 | 1.527918
42.1538 | 41.8406 | 42.2991 | 12.45141 | -0.4584965 | 27.59491 | 0.7316558 | 1.954132e-11 | 1.521118
42.16379 | 41.8059 | 42.33119 | 12.45122 | -0.5252935 | 27.63529 | 0.7303233 | 1.952356e-11 | 1.514358
42.17379 | 41.8133 | 42.36317 | 12.45103 | -0.5498664 | 27.67552 | 0.728992 | 1.950757e-11 | 1.507623
42.18379 | 41.8184 | 42.39498 | 12.45085 | -0.5765786 | 27.71555 | 0.7276633 | 1.949158e-11 | 1.500922
42.19379 | 41.809 | 42.42662 | 12.45067 | -0.6176203 | 27.75536 | 0.7263372 | 1.947382e-11 | 1.494253
42.20379 | 41.8246 | 42.45809 | 12.4505 | -0.6334872 | 27.79496 | 0.7250139 | 1.945783e-11 | 1.487617
42.21379 | 41.8194 | 42.48936 | 12.45033 | -0.6699647 | 27.83433 | 0.7236934 | 1.944185e-11 | 1.481013
42.22378 | 41.7947 | 42.52041 | 12.45017 | -0.7257126 | 27.87342 | 0.722377 | 1.942586e-11 | 1.474449
42.23378 | 41.7967 | 42.55129 | 12.45001 | -0.7545895 | 27.91231 | 0.7210621 | 1.94081e-11 | 1.46791
42.24378 | 41.7901 | 42.58195 | 12.44985 | -0.7918498 | 27.95094 | 0.7197503 | 1.939211e-11 | 1.461404
42.25378 | 41.8175 | 42.61239 | 12.44971 | -0.7948896 | 27.98931 | 0.7184413 | 1.937612e-11 | 1.454931
42.26378 | 41.7935 | 42.6426 | 12.44956 | -0.8490994 | 28.02741 | 0.7171355 | 1.936014e-11 | 1.448489
42.27378 | 41.7548 | 42.67257 | 12.44942 | -0.9177663 | 28.06523 | 0.7158326 | 1.934415e-11 | 1.44208
42.28377 | 41.7632 | 42.70225 | 12.44929 | -0.9390548 | 28.10272 | 0.7145343 | 1.932816e-11 | 1.43571
42.29377 | 41.7538 | 42.73172 | 12.44916 | -0.9779171 | 28.13995 | 0.7132379 | 1.931218e-11 | 1.429365
42.30377 | 41.7909 | 42.76091 | 12.44904 | -0.9700069 | 28.17687 | 0.7119446 | 1.929442e-11 | 1.423052
42.31377 | 41.7515 | 42.78982 | 12.44892 | -1.038325 | 28.21348 | 0.7106547 | 1.927843e-11 | 1.416771
42.32377 | 41.7354 | 42.81846 | 12.44881 | -1.083059 | 28.24976 | 0.7093681 | 1.926244e-11 | 1.410521
42.33377 | 41.7188 | 42.8468 | 12.4487 | -1.127995 | 28.28571 | 0.7080849 | 1.924645e-11 | 1.404304
42.34376 | 41.7049 | 42.87481 | 12.4486 | -1.169906 | 28.32128 | 0.7068065 | 1.923047e-11 | 1.398126
42.35376 | 41.7441 | 42.90253 | 12.4485 | -1.15843 | 28.35653 | 0.7055302 | 1.921448e-11 | 1.391971
42.36376 | 41.7107 | 42.92993 | 12.4484 | -1.219234 | 28.39143 | 0.7042575 | 1.919849e-11 | 1.385848
42.37376 | 41.6779 | 42.95701 | 12.44831 | -1.279106 | 28.42595 | 0.7029883 | 1.918251e-11 | 1.379757
42.38376 | 41.688 | 42.98374 | 12.44823 | -1.29574 | 28.46009 | 0.7017228 | 1.916652e-11 | 1.373696
42.39376 | 41.6524 | 43.01013 | 12.44815 | -1.357729 | 28.49385 | 0.7004609 | 1.915053e-11 | 1.367667
42.40375 | 41.6813 | 43.03613 | 12.44807 | -1.354834 | 28.52718 | 0.6992041 | 1.913455e-11 | 1.361674
42.41375 | 41.6708 | 43.0618 | 12.448 | -1.391 | 28.56014 | 0.6979497 | 1.911856e-11 | 1.355707
42.42375 | 41.6297 | 43.08709 | 12.44793 | -1.457393 | 28.59269 | 0.6966992 | 1.910257e-11 | 1.34977
42.43375 | 41.629 | 43.112 | 12.44787 | -1.483002 | 28.62481 | 0.6954525 | 1.908659e-11 | 1.343864
42.44375 | 41.5717 | 43.13652 | 12.44782 | -1.564823 | 28.65651 | 0.6942097 | 1.90706e-11 | 1.337989
42.45375 | 41.6345 | 43.16064 | 12.44776 | -1.526141 | 28.68776 | 0.6929709 | 1.905284e-11 | 1.332145
42.46374 | 41.5778 | 43.18433 | 12.44772 | -1.606527 | 28.71854 | 0.6917373 | 1.903685e-11 | 1.326336
42.47374 | 41.5897 | 43.20762 | 12.44767 | -1.617917 | 28.74888 | 0.6905065 | 1.902086e-11 | 1.320552
42.48374 | 41.5675 | 43.23048 | 12.44764 | -1.662983 | 28.77877 | 0.6892798 | 1.900488e-11 | 1.314798
42.49374 | 41.5426 | 43.25291 | 12.4476 | -1.710314 | 28.80818 | 0.6880572 | 1.898889e-11 | 1.309074
42.50374 | 41.5716 | 43.2749 | 12.44757 | -1.703301 | 28.83711 | 0.6868388 | 1.897113e-11 | 1.30338
42.51373 | 41.5394 | 43.29641 | 12.44755 | -1.757014 | 28.86552 | 0.6856258 | 1.895514e-11 | 1.297722
42.52373 | 41.5411 | 43.31749 | 12.44753 | -1.776389 | 28.89346 | 0.6844158 | 1.893915e-11 | 1.292088
42.53373 | 41.5466 | 43.3381 | 12.44751 | -1.791496 | 28.92089 | 0.6832101 | 1.892317e-11 | 1.286483
42.54373 | 41.5003 | 43.35822 | 12.4475 | -1.857923 | 28.94781 | 0.6820087 | 1.89054e-11 | 1.280908
42.55373 | 41.5266 | 43.37787 | 12.44749 | -1.851265 | 28.9742 | 0.6808117 | 1.888942e-11 | 1.275362
42.56373 | 41.5157 | 43.39702 | 12.44749 | -1.881317 | 29.00006 | 0.6796191 | 1.887165e-11 | 1.269846
42.57372 | 41.5007 | 43.41565 | 12.44749 | -1.914945 | 29.02536 | 0.6784322 | 1.885567e-11 | 1.264364
42.58372 | 41.4946 | 43.43378 | 12.44749 | -1.939181 | 29.05013 | 0.6772485 | 1.88379e-11 | 1.258905
42.59372 | 41.4561 | 43.4514 | 12.4475 | -1.995301 | 29.07435 | 0.6760693 | 1.882192e-11 | 1.253476
42.60372 | 41.4681 | 43.46849 | 12.44752 | -2.000395 | 29.09801 | 0.6748947 | 1.880415e-11 | 1.248075
42.61372 | 41.4511 | 43.48505 | 12.44754 | -2.033955 | 29.12109 | 0.6737246 | 1.878639e-11 | 1.242703
42.62372 | 41.4567 | 43.50107 | 12.44756 | -2.044372 | 29.14359 | 0.6725592 | 1.87704e-11 | 1.23736
42.63371 | 41.4191 | 43.51653 | 12.44759 | -2.097426 | 29.16549 | 0.6713996 | 1.875264e-11 | 1.23205
42.64371 | 41.4255 | 43.53144 | 12.44762 | -2.105939 | 29.18681 | 0.6702435 | 1.873488e-11 | 1.226763
42.65371 | 41.4064 | 43.54579 | 12.44765 | -2.139386 | 29.20754 | 0.6690921 | 1.871711e-11 | 1.221505
42.66371 | 41.4171 | 43.55956 | 12.44769 | -2.142461 | 29.22765 | 0.6679455 | 1.869935e-11 | 1.216275
42.67371 | 41.3975 | 43.57276 | 12.44774 | -2.175259 | 29.24715 | 0.6668037 | 1.868159e-11 | 1.211072
42.68371 | 41.3757 | 43.58537 | 12.44778 | -2.209668 | 29.26602 | 0.6656666 | 1.866382e-11 | 1.205897
42.6937 | 41.3515 | 43.59737 | 12.44784 | -2.245873 | 29.28425 | 0.6645356 | 1.864606e-11 | 1.200755
42.7037 | 41.3518 | 43.60879 | 12.44789 | -2.25699 | 29.30185 | 0.6634083 | 1.86283e-11 | 1.195636
42.7137 | 41.3532 | 43.6196 | 12.44795 | -2.266401 | 29.31882 | 0.6622859 | 1.861053e-11 | 1.190543
42.7237 | 41.3344 | 43.6298 | 12.44802 | -2.295395 | 29.33513 | 0.6611684 | 1.859277e-11 | 1.185479
42.7337 | 41.3224 | 43.63937 | 12.44809 | -2.316969 | 29.35079 | 0.6600559 | 1.857323e-11 | 1.180441
42.7437 | 41.2968 | 43.64832 | 12.44816 | -2.351517 | 29.36578 | 0.6589484 | 1.855547e-11 | 1.17543
42.75369 | 41.3009 | 43.65662 | 12.44823 | -2.35572 | 29.38009 | 0.657847 | 1.853593e-11 | 1.170451
42.76369 | 41.2874 | 43.66429 | 12.44831 | -2.376895 | 29.39374 | 0.6567496 | 1.851817e-11 | 1.165494
42.77369 | 41.2757 | 43.67132 | 12.4484 | -2.39562 | 29.4067 | 0.6556572 | 1.849863e-11 | 1.160564
42.78369 | 41.2248 | 43.6777 | 12.44849 | -2.452897 | 29.41898 | 0.6545699 | 1.847909e-11 | 1.15566
42.79369 | 41.2533 | 43.68341 | 12.44858 | -2.430112 | 29.43056 | 0.6534877 | 1.845955e-11 | 1.150783
42.80369 | 41.2275 | 43.68846 | 12.44867 | -2.460965 | 29.44145 | 0.6524107 | 1.844178e-11 | 1.145932
42.81368 | 41.2112 | 43.69284 | 12.44877 | -2.481644 | 29.45162 | 0.6513399 | 1.842224e-11 | 1.141111
42.82368 | 41.213 | 43.69655 | 12.44888 | -2.48355 | 29.46109 | 0.6502732 | 1.840093e-11 | 1.136312
42.83368 | 41.168 | 43.69958 | 12.44898 | -2.531579 | 29.46985 | 0.6492118 | 1.838139e-11 | 1.131539
42.84368 | 41.1733 | 43.70192 | 12.44909 | -2.528621 | 29.47788 | 0.6481555 | 1.836185e-11 | 1.126792
42.85368 | 41.1538 | 43.70357 | 12.44921 | -2.549772 | 29.48519 | 0.6471046 | 1.834231e-11 | 1.12207
42.86368 | 41.1412 | 43.70453 | 12.44933 | -2.563328 | 29.49177 | 0.6460589 | 1.832099e-11 | 1.117374
42.87367 | 41.1555 | 43.70478 | 12.44945 | -2.54928 | 29.4976 | 0.6450196 | 1.830145e-11 | 1.112708
42.88367 | 41.1179 | 43.70433 | 12.44958 | -2.586433 | 29.50271 | 0.6439845 | 1.828014e-11 | 1.108063
42.89367 | 41.1272 | 43.70317 | 12.4497 | -2.575975 | 29.50707 | 0.6429547 | 1.82606e-11 | 1.103442
42.90367 | 41.0964 | 43.7013 | 12.44984 | -2.604901 | 29.51069 | 0.6419303 | 1.823928e-11 | 1.098847
42.91367 | 41.0882 | 43.69871 | 12.44998 | -2.610511 | 29.51355 | 0.6409113 | 1.821797e-11 | 1.094276
42.92366 | 41.0977 | 43.6954 | 12.45012 | -2.597695 | 29.51565 | 0.6398986 | 1.819665e-11 | 1.089735
42.93366 | 41.0759 | 43.69136 | 12.45026 | -2.615459 | 29.51699 | 0.6388904 | 1.817533e-11 | 1.085214
42.94366 | 41.064 | 43.68659 | 12.45041 | -2.622593 | 29.51758 | 0.6378876 | 1.815402e-11 | 1.080717
42.95366 | 41.0637 | 43.68109 | 12.45056 | -2.617393 | 29.5174 | 0.6368902 | 1.81327e-11 | 1.076245
42.96366 | 41.0327 | 43.67485 | 12.45071 | -2.642153 | 29.51644 | 0.6358983 | 1.810961e-11 | 1.071797
42.97366 | 41.0414 | 43.66788 | 12.45087 | -2.626477 | 29.51472 | 0.6349118 | 1.808829e-11 | 1.067373
42.98365 | 41.0165 | 43.66017 | 12.45103 | -2.64367 | 29.51223 | 0.6339318 | 1.80652e-11 | 1.062978
42.99365 | 40.9821 | 43.6517 | 12.4512 | -2.669604 | 29.50895 | 0.6329563 | 1.804388e-11 | 1.058601
43.00365 | 40.9765 | 43.6425 | 12.45137 | -2.665998 | 29.50489 | 0.6319863 | 1.802079e-11 | 1.054249
43.01365 | 40.9411 | 43.63254 | 12.45154 | -2.691436 | 29.50005 | 0.6310219 | 1.79977e-11 | 1.04992
43.02365 | 40.9482 | 43.62183 | 12.45172 | -2.673625 | 29.49443 | 0.630063 | 1.797461e-11 | 1.045615
43.03365 | 40.9025 | 43.61036 | 12.4519 | -2.707858 | 29.48802 | 0.6291096 | 1.795151e-11 | 1.041333
43.04364 | 40.8891 | 43.59815 | 12.45208 | -2.709048 | 29.48083 | 0.6281627 | 1.792842e-11 | 1.037079
43.05364 | 40.8774 | 43.58517 | 12.45227 | -2.707765 | 29.47284 | 0.6272205 | 1.790533e-11 | 1.032843
43.06364 | 40.8304 | 43.57143 | 12.45245 | -2.74103 | 29.46406 | 0.6262838 | 1.788224e-11 | 1.028631
43.07364 | 40.8373 | 43.55693 | 12.45265 | -2.719628 | 29.45449 | 0.6253527 | 1.785737e-11 | 1.024441
43.08364 | 40.78 | 43.54166 | 12.45284 | -2.761664 | 29.44412 | 0.6244273 | 1.783428e-11 | 1.020274
43.09364 | 40.7918 | 43.52563 | 12.45304 | -2.733835 | 29.43295 | 0.6235074 | 1.780941e-11 | 1.01613
43.10363 | 40.7516 | 43.50886 | 12.45325 | -2.75726 | 29.42101 | 0.622594 | 1.778454e-11 | 1.012012
43.11363 | 40.7107 | 43.4913 | 12.45345 | -2.780604 | 29.40826 | 0.6216854 | 1.775967e-11 | 1.007913
43.12363 | 40.7161 | 43.47298 | 12.45366 | -2.756884 | 29.39471 | 0.6207824 | 1.77348e-11 | 1.003835
43.13363 | 40.6675 | 43.4539 | 12.45387 | -2.786398 | 29.38036 | 0.6198851 | 1.770993e-11 | 0.9997804
43.14363 | 40.6708 | 43.43405 | 12.45409 | -2.763245 | 29.36522 | 0.6189933 | 1.768506e-11 | 0.9957473
43.15363 | 40.638 | 43.41343 | 12.45431 | -2.775427 | 29.34928 | 0.6181073 | 1.766019e-11 | 0.9917361
43.16362 | 40.603 | 43.39206 | 12.45453 | -2.789064 | 29.33256 | 0.6172278 | 1.763355e-11 | 0.9877507
43.17362 | 40.5986 | 43.36992 | 12.45475 | -2.771318 | 29.31503 | 0.6163531 | 1.760868e-11 | 0.9837828
43.18362 | 40.5568 | 43.34701 | 12.45498 | -2.790209 | 29.29671 | 0.615484 | 1.758203e-11 | 0.9798365
43.19362 | 40.5517 | 43.32333 | 12.45521 | -2.771632 | 29.27759 | 0.6146207 | 1.755539e-11 | 0.9759117
43.20362 | 40.5449 | 43.2989 | 12.45545 | -2.753996 | 29.25768 | 0.6137629 | 1.752874e-11 | 0.972008
43.21362 | 40.5096 | 43.27369 | 12.45568 | -2.764093 | 29.23697 | 0.6129109 | 1.75021e-11 | 0.9681256
43.22361 | 40.5106 | 43.24776 | 12.45592 | -2.737162 | 29.2155 | 0.6120654 | 1.747545e-11 | 0.9642679
43.23361 | 40.4532 | 43.22105 | 12.45617 | -2.767849 | 29.19323 | 0.6112248 | 1.744881e-11 | 0.9604276
43.24361 | 40.4844 | 43.19357 | 12.45641 | -2.709169 | 29.17016 | 0.6103898 | 1.742216e-11 | 0.9566078
43.25361 | 40.4142 | 43.16535 | 12.45666 | -2.751145 | 29.14631 | 0.6095605 | 1.739374e-11 | 0.9528089
43.26361 | 40.4291 | 43.13636 | 12.45692 | -2.707255 | 29.12167 | 0.608737 | 1.73671e-11 | 0.9490306
43.27361 | 40.3947 | 43.10663 | 12.45717 | -2.711927 | 29.09626 | 0.6079191 | 1.733867e-11 | 0.9452727
43.2836 | 40.3721 | 43.07617 | 12.45743 | -2.704075 | 29.0701 | 0.6071078 | 1.731203e-11 | 0.9415387
43.2936 | 40.3687 | 43.04495 | 12.45769 | -2.676247 | 29.04313 | 0.6063013 | 1.728361e-11 | 0.9378214
43.3036 | 40.3327 | 43.01298 | 12.45795 | -2.680277 | 29.0154 | 0.6055005 | 1.725519e-11 | 0.9341242
43.3136 | 40.3007 | 42.98027 | 12.45822 | -2.679567 | 28.98689 | 0.6047056 | 1.722676e-11 | 0.930447
43.3236 | 40.3028 | 42.94682 | 12.45849 | -2.644018 | 28.95762 | 0.6039162 | 1.719657e-11 | 0.9267896
43.33359 | 40.2702 | 42.91267 | 12.45876 | -2.642467 | 28.92762 | 0.6031334 | 1.716814e-11 | 0.9231557
43.34359 | 40.2665 | 42.87775 | 12.45904 | -2.611254 | 28.89682 | 0.6023555 | 1.713972e-11 | 0.9195377
43.35359 | 40.1893 | 42.84211 | 12.45932 | -2.652813 | 28.86528 | 0.6015833 | 1.710952e-11 | 0.9159393
43.36359 | 40.2292 | 42.80575 | 12.4596 | -2.576548 | 28.83297 | 0.6008168 | 1.70811e-11 | 0.9123605
43.37359 | 40.2085 | 42.76866 | 12.45988 | -2.560164 | 28.79993 | 0.600056 | 1.70509e-11 | 0.9088009
43.38359 | 40.1852 | 42.73086 | 12.46017 | -2.545662 | 28.76614 | 0.5993009 | 1.702071e-11 | 0.9052605
43.39358 | 40.1668 | 42.69239 | 12.46045 | -2.525591 | 28.73164 | 0.5985523 | 1.699051e-11 | 0.9017426
43.40358 | 40.1251 | 42.65317 | 12.46075 | -2.52807 | 28.69638 | 0.5978086 | 1.696031e-11 | 0.8982403
43.41358 | 40.1385 | 42.61325 | 12.46104 | -2.474747 | 28.66038 | 0.5970706 | 1.693011e-11 | 0.8947569
43.42358 | 40.1375 | 42.57263 | 12.46134 | -2.435129 | 28.62366 | 0.5963383 | 1.689991e-11 | 0.8912922
43.43358 | 40.0709 | 42.53131 | 12.46164 | -2.460413 | 28.58622 | 0.5956117 | 1.686972e-11 | 0.8878463
43.44358 | 40.0634 | 42.48931 | 12.46194 | -2.425908 | 28.54806 | 0.5948907 | 1.683774e-11 | 0.8844188
43.45357 | 40.0432 | 42.44666 | 12.46224 | -2.403461 | 28.50923 | 0.5941762 | 1.680754e-11 | 0.8810132
43.46357 | 40.0561 | 42.4033 | 12.46255 | -2.347197 | 28.46966 | 0.5934667 | 1.677557e-11 | 0.8776225
43.47357 | 40.0179 | 42.35926 | 12.46286 | -2.341357 | 28.42938 | 0.5927628 | 1.674537e-11 | 0.8742501
43.48357 | 39.9752 | 42.31455 | 12.46317 | -2.339348 | 28.38841 | 0.5920647 | 1.67134e-11 | 0.8708959
43.49357 | 39.9776 | 42.26918 | 12.46349 | -2.291577 | 28.34676 | 0.5913721 | 1.668142e-11 | 0.8675596
43.50357 | 39.9508 | 42.22315 | 12.4638 | -2.272348 | 28.30442 | 0.5906853 | 1.664945e-11 | 0.8642413
43.51356 | 39.9532 | 42.17651 | 12.46412 | -2.223312 | 28.26144 | 0.5900048 | 1.661747e-11 | 0.8609442
43.52356 | 39.879 | 42.12919 | 12.46445 | -2.250187 | 28.21775 | 0.5893292 | 1.65855e-11 | 0.8576613
43.53356 | 39.8822 | 42.08122 | 12.46477 | -2.199023 | 28.1734 | 0.5886594 | 1.655352e-11 | 0.8543961
43.54356 | 39.8638 | 42.03262 | 12.4651 | -2.168824 | 28.12838 | 0.5879952 | 1.651977e-11 | 0.8511483
43.55356 | 39.8499 | 41.9834 | 12.46543 | -2.133498 | 28.08272 | 0.5873366 | 1.64878e-11 | 0.8479181
43.56356 | 39.8052 | 41.93355 | 12.46576 | -2.12835 | 28.0364 | 0.5866836 | 1.645405e-11 | 0.8447051
43.57355 | 39.7839 | 41.88314 | 12.46609 | -2.099239 | 27.9895 | 0.586037 | 1.642207e-11 | 0.8415134
43.58355 | 39.7466 | 41.83207 | 12.46643 | -2.08547 | 27.94191 | 0.5853954 | 1.638832e-11 | 0.8383347
43.59355 | 39.7465 | 41.7804 | 12.46677 | -2.033897 | 27.8937 | 0.5847593 | 1.635457e-11 | 0.8351731
43.60355 | 39.7107 | 41.72813 | 12.46711 | -2.017429 | 27.84486 | 0.5841289 | 1.632082e-11 | 0.8320284
43.61355 | 39.6723 | 41.67528 | 12.46745 | -2.002976 | 27.79542 | 0.5835041 | 1.628885e-11 | 0.8289003
43.62355 | 39.6426 | 41.62184 | 12.4678 | -1.979238 | 27.74537 | 0.5828849 | 1.62551e-11 | 0.825789
43.63354 | 39.6116 | 41.56788 | 12.46815 | -1.95628 | 27.69476 | 0.5822719 | 1.621957e-11 | 0.8226973
43.64354 | 39.6236 | 41.5133 | 12.4685 | -1.889704 | 27.64352 | 0.5816639 | 1.618582e-11 | 0.8196191
43.65354 | 39.5446 | 41.45816 | 12.46885 | -1.913564 | 27.5917 | 0.5810614 | 1.615207e-11 | 0.8165573
43.66354 | 39.5226 | 41.40247 | 12.4692 | -1.879872 | 27.53929 | 0.5804646 | 1.611832e-11 | 0.8135118
43.67354 | 39.4885 | 41.34624 | 12.46956 | -1.857735 | 27.48632 | 0.5798733 | 1.608279e-11 | 0.8104826
43.68354 | 39.4575 | 41.28946 | 12.46992 | -1.831961 | 27.43279 | 0.5792876 | 1.604904e-11 | 0.8074694
43.69353 | 39.4447 | 41.23221 | 12.47028 | -1.787507 | 27.37874 | 0.578708 | 1.601351e-11 | 0.8044752
43.70353 | 39.3621 | 41.17438 | 12.47064 | -1.812276 | 27.32411 | 0.5781334 | 1.597976e-11 | 0.801494
43.71353 | 39.356 | 41.11603 | 12.47101 | -1.760029 | 27.26893 | 0.5775643 | 1.594423e-11 | 0.7985285
43.72353 | 39.2947 | 41.05717 | 12.47137 | -1.762472 | 27.21322 | 0.5770008 | 1.590871e-11 | 0.7955789
43.73353 | 39.3135 | 40.99781 | 12.47174 | -1.684314 | 27.15698 | 0.5764427 | 1.587495e-11 | 0.792645
43.74352 | 39.2149 | 40.93803 | 12.47211 | -1.723126 | 27.10029 | 0.5758908 | 1.583943e-11 | 0.7897293
43.75352 | 39.1869 | 40.87769 | 12.47249 | -1.690788 | 27.04303 | 0.5753438 | 1.58039e-11 | 0.7868264
43.76352 | 39.1678 | 40.81687 | 12.47286 | -1.649072 | 26.98527 | 0.5748024 | 1.576837e-11 | 0.7839387
43.77352 | 39.1237 | 40.75559 | 12.47324 | -1.631887 | 26.92701 | 0.5742664 | 1.573285e-11 | 0.7810665
43.78352 | 39.09 | 40.69384 | 12.47362 | -1.60384 | 26.86828 | 0.5737359 | 1.569732e-11 | 0.7782093
43.79352 | 39.0057 | 40.63164 | 12.474 | -1.625939 | 26.80906 | 0.5732109 | 1.566001e-11 | 0.7753672
43.80351 | 38.984 | 40.56905 | 12.47438 | -1.585052 | 26.74943 | 0.5726919 | 1.562449e-11 | 0.7725435
43.81351 | 38.9841 | 40.50596 | 12.47477 | -1.521864 | 26.68929 | 0.5721778 | 1.558896e-11 | 0.7697314
43.82351 | 38.8792 | 40.44245 | 12.47515 | -1.563245 | 26.62869 | 0.5716692 | 1.555343e-11 | 0.766934
43.83351 | 38.8703 | 40.37851 | 12.47554 | -1.508206 | 26.56765 | 0.5711661 | 1.551613e-11 | 0.7641515
43.84351 | 38.8071 | 40.31415 | 12.47593 | -1.50705 | 26.50616 | 0.5706683 | 1.54806e-11 | 0.7613835
43.85351 | 38.7659 | 40.24939 | 12.47633 | -1.483487 | 26.44425 | 0.5701761 | 1.54433e-11 | 0.7586304
43.8635 | 38.7302 | 40.18429 | 12.47672 | -1.45409 | 26.38199 | 0.5696897 | 1.540777e-11 | 0.7558942
43.8735 | 38.6741 | 40.11874 | 12.47712 | -1.444638 | 26.31924 | 0.5692082 | 1.537047e-11 | 0.7531697
43.8835 | 38.6471 | 40.0528 | 12.47751 | -1.4057 | 26.2561 | 0.5687322 | 1.533494e-11 | 0.7504595
43.8935 | 38.578 | 39.98649 | 12.47791 | -1.408488 | 26.19255 | 0.5682615 | 1.529764e-11 | 0.7477636
43.9035 | 38.542 | 39.91981 | 12.47831 | -1.377814 | 26.12862 | 0.5677962 | 1.526033e-11 | 0.7450819
43.9135 | 38.5285 | 39.85278 | 12.47872 | -1.324276 | 26.06431 | 0.5673364 | 1.522481e-11 | 0.7424142
43.92349 | 38.4167 | 39.78546 | 12.47912 | -1.368755 | 25.99969 | 0.5668823 | 1.51875e-11 | 0.739763
43.93349 | 38.4031 | 39.71773 | 12.47953 | -1.314625 | 25.93464 | 0.5664331 | 1.51502e-11 | 0.7371232
43.94349 | 38.3692 | 39.64966 | 12.47993 | -1.280463 | 25.86924 | 0.5659893 | 1.511289e-11 | 0.7344971
43.95349 | 38.318 | 39.58127 | 12.48034 | -1.26327 | 25.80349 | 0.5655509 | 1.507737e-11 | 0.7318848
43.96349 | 38.2616 | 39.51256 | 12.48076 | -1.250962 | 25.7374 | 0.5651177 | 1.504006e-11 | 0.7292861
43.97349 | 38.1988 | 39.44354 | 12.48117 | -1.244741 | 25.67098 | 0.56469 | 1.500276e-11 | 0.7267011
43.98348 | 38.1663 | 39.37428 | 12.48158 | -1.207985 | 25.6043 | 0.5642679 | 1.496546e-11 | 0.7241319
43.99348 | 38.1433 | 39.30467 | 12.482 | -1.161367 | 25.53725 | 0.5638508 | 1.492815e-11 | 0.7215737
44.00348 | 38.0615 | 39.23476 | 12.48242 | -1.173263 | 25.46988 | 0.5634389 | 1.489085e-11 | 0.7190288
44.01348 | 37.9942 | 39.16458 | 12.48283 | -1.170379 | 25.40222 | 0.5630323 | 1.485355e-11 | 0.7164971
44.02348 | 37.9729 | 39.09413 | 12.48325 | -1.121227 | 25.33426 | 0.562631 | 1.481624e-11 | 0.7139786
44.03348 | 37.9511 | 39.02341 | 12.48368 | -1.072306 | 25.26602 | 0.562235 | 1.477894e-11 | 0.7114732
44.04347 | 37.8506 | 38.9525 | 12.4841 | -1.101903 | 25.19758 | 0.5618446 | 1.474163e-11 | 0.7089833
44.05347 | 37.8139 | 38.88128 | 12.48452 | -1.067385 | 25.1288 | 0.5614591 | 1.470433e-11 | 0.7065038
44.06347 | 37.7788 | 38.80982 | 12.48495 | -1.031021 | 25.05975 | 0.5610788 | 1.466525e-11 | 0.7040372
44.07347 | 37.7289 | 38.73813 | 12.48538 | -1.009229 | 24.99046 | 0.5607037 | 1.462795e-11 | 0.7015834
44.08347 | 37.6873 | 38.66621 | 12.48581 | -0.9789109 | 24.92093 | 0.5603339 | 1.459064e-11 | 0.6991422
44.09347 | 37.5757 | 38.59408 | 12.48624 | -1.018377 | 24.85116 | 0.5599693 | 1.455334e-11 | 0.6967137
44.10346 | 37.5835 | 38.5218 | 12.48667 | -0.9383031 | 24.78122 | 0.5596103 | 1.451604e-11 | 0.6943002
44.11346 | 37.5221 | 38.44926 | 12.4871 | -0.9271582 | 24.711 | 0.5592562 | 1.447873e-11 | 0.6918966
44.12346 | 37.4614 | 38.37652 | 12.48754 | -0.915117 | 24.64057 | 0.5589071 | 1.443965e-11 | 0.6895055
44.13346 | 37.3895 | 38.30359 | 12.48797 | -0.9140903 | 24.56993 | 0.5585633 | 1.440235e-11 | 0.6871268
44.14346 | 37.3567 | 38.23048 | 12.48841 | -0.8737833 | 24.49909 | 0.5582247 | 1.436504e-11 | 0.6847603
44.15345 | 37.3118 | 38.15731 | 12.48885 | -0.845507 | 24.42816 | 0.5578915 | 1.432774e-11 | 0.6824083
44.16345 | 37.2768 | 38.08387 | 12.48929 | -0.8070652 | 24.35695 | 0.5575632 | 1.429044e-11 | 0.6800662
44.17345 | 37.1662 | 38.01027 | 12.48973 | -0.8440653 | 24.28556 | 0.5572401 | 1.425313e-11 | 0.677736
44.18345 | 37.1334 | 37.93651 | 12.49017 | -0.8031145 | 24.21401 | 0.5569221 | 1.421405e-11 | 0.6754178
44.19345 | 37.1154 | 37.86262 | 12.49061 | -0.7472232 | 24.14229 | 0.5566092 | 1.417675e-11 | 0.6731116
44.20345 | 37.0496 | 37.78859 | 12.49106 | -0.7389934 | 24.07042 | 0.5563014 | 1.413945e-11 | 0.6708171
44.21344 | 36.9785 | 37.71451 | 12.4915 | -0.7360054 | 23.99847 | 0.555999 | 1.410214e-11 | 0.6685366
44.22344 | 36.9134 | 37.64023 | 12.49195 | -0.7268259 | 23.92631 | 0.5557015 | 1.406484e-11 | 0.6662656
44.23344 | 36.9229 | 37.56583 | 12.4924 | -0.6429297 | 23.85402 | 0.555409 | 1.402753e-11 | 0.6640062
44.24344 | 36.8544 | 37.49133 | 12.49284 | -0.6369258 | 23.7816 | 0.5551216 | 1.398845e-11 | 0.6617584
44.25344 | 36.7714 | 37.41672 | 12.49329 | -0.645322 | 23.70907 | 0.5548393 | 1.395115e-11 | 0.659522
44.26344 | 36.7398 | 37.34202 | 12.49375 | -0.6022216 | 23.63642 | 0.5545621 | 1.391385e-11 | 0.6572971
44.27343 | 36.7159 | 37.26731 | 12.4942 | -0.5514058 | 23.56373 | 0.5542902 | 1.387654e-11 | 0.6550857
44.28343 | 36.6581 | 37.19244 | 12.49465 | -0.5343415 | 23.49089 | 0.554023 | 1.383924e-11 | 0.6528834
44.29343 | 36.5728 | 37.11749 | 12.4951 | -0.5446927 | 23.41794 | 0.553761 | 1.380194e-11 | 0.6506922
44.30343 | 36.5415 | 37.04248 | 12.49556 | -0.5009813 | 23.34491 | 0.5535039 | 1.376463e-11 | 0.6485124
44.31343 | 36.5298 | 36.9674 | 12.49602 | -0.4376037 | 23.27179 | 0.5532519 | 1.372733e-11 | 0.6463434
44.32343 | 36.4461 | 36.89228 | 12.49647 | -0.4461771 | 23.19861 | 0.5530049 | 1.369002e-11 | 0.6441856
44.33342 | 36.4083 | 36.81717 | 12.49693 | -0.4088702 | 23.12544 | 0.5527632 | 1.365272e-11 | 0.6420408
44.34342 | 36.3519 | 36.74195 | 12.49739 | -0.3900486 | 23.05213 | 0.5525262 | 1.361542e-11 | 0.6399048
44.35342 | 36.336 | 36.66668 | 12.49785 | -0.3306837 | 22.97876 | 0.5522942 | 1.357811e-11 | 0.6377796
44.36342 | 36.273 | 36.59139 | 12.49831 | -0.3183949 | 22.90535 | 0.5520672 | 1.354081e-11 | 0.6356651
44.37342 | 36.202 | 36.51608 | 12.49877 | -0.3140783 | 22.8319 | 0.5518452 | 1.35035e-11 | 0.6335613
44.38342 | 36.196 | 36.44074 | 12.49923 | -0.2447406 | 22.75841 | 0.5516282 | 1.34662e-11 | 0.6314683
44.39341 | 36.1283 | 36.36546 | 12.4997 | -0.2371643 | 22.68496 | 0.5514163 | 1.34289e-11 | 0.6293877
44.40341 | 36.0807 | 36.29011 | 12.50016 | -0.2094087 | 22.61142 | 0.5512092 | 1.339159e-11 | 0.6273157
44.41341 | 36.0453 | 36.21475 | 12.50062 | -0.1694499 | 22.53786 | 0.5510069 | 1.335607e-11 | 0.6252541
44.42341 | 35.9926 | 36.13939 | 12.50109 | -0.1467926 | 22.46429 | 0.5508097 | 1.331876e-11 | 0.6232029
44.43341 | 35.9483 | 36.06405 | 12.50156 | -0.1157479 | 22.39071 | 0.5506174 | 1.328146e-11 | 0.621162
44.44341 | 35.8943 | 35.98872 | 12.50202 | -0.09441744 | 22.31713 | 0.55043 | 1.324415e-11 | 0.6191314
44.4534 | 35.8614 | 35.91348 | 12.50249 | -0.0520797 | 22.24363 | 0.5502477 | 1.320863e-11 | 0.617113
44.4634 | 35.7809 | 35.83819 | 12.50296 | -0.05729391 | 22.17006 | 0.5500701 | 1.317132e-11 | 0.6151028
44.4734 | 35.7736 | 35.76294 | 12.50343 | 0.01066112 | 22.09651 | 0.5498975 | 1.31358e-11 | 0.6131026
44.4834 | 35.7086 | 35.68772 | 12.5039 | 0.02088036 | 22.02298 | 0.5497297 | 1.309849e-11 | 0.6111124
44.4934 | 35.6615 | 35.61254 | 12.50437 | 0.0489598 | 21.94947 | 0.5495668 | 1.306119e-11 | 0.6091323
44.50339 | 35.6095 | 35.53748 | 12.50484 | 0.07201746 | 21.87607 | 0.5494089 | 1.302566e-11 | 0.6071639
44.51339 | 35.5599 | 35.4624 | 12.50531 | 0.09750038 | 21.80263 | 0.5492559 | 1.299013e-11 | 0.6052034
44.52339 | 35.534 | 35.38737 | 12.50579 | 0.1466274 | 21.72923 | 0.5491076 | 1.295283e-11 | 0.6032528
44.53339 | 35.4357 | 35.31241 | 12.50626 | 0.1232904 | 21.65588 | 0.5489642 | 1.29173e-11 | 0.6013119
44.54339 | 35.4158 | 35.23751 | 12.50673 | 0.1782911 | 21.58257 | 0.5488256 | 1.288177e-11 | 0.5993808
44.55339 | 35.3856 | 35.16268 | 12.50721 | 0.2229219 | 21.50932 | 0.548692 | 1.284447e-11 | 0.5974591
44.56338 | 35.3184 | 35.088 | 12.50768 | 0.2304028 | 21.4362 | 0.5485632 | 1.280894e-11 | 0.5955489
44.57338 | 35.2411 | 35.01332 | 12.50816 | 0.2277773 | 21.36308 | 0.5484391 | 1.277342e-11 | 0.5936465
44.58338 | 35.2443 | 34.93873 | 12.50863 | 0.3055699 | 21.29003 | 0.5483199 | 1.273789e-11 | 0.5917534
44.59338 | 35.182 | 34.86422 | 12.50911 | 0.317777 | 21.21704 | 0.5482055 | 1.270236e-11 | 0.5898698
44.60338 | 35.1311 | 34.78981 | 12.50958 | 0.3412895 | 21.14413 | 0.5480959 | 1.266683e-11 | 0.5879954
44.61338 | 35.0426 | 34.71549 | 12.51006 | 0.3271052 | 21.07131 | 0.5479911 | 1.263131e-11 | 0.5861305
44.62337 | 35.0434 | 34.64135 | 12.51054 | 0.4020502 | 20.99864 | 0.5478913 | 1.259578e-11 | 0.5842765
44.63337 | 34.9686 | 34.56724 | 12.51102 | 0.4013592 | 20.926 | 0.5477961 | 1.256025e-11 | 0.5824298
44.64337 | 34.927 | 34.49324 | 12.5115 | 0.4337616 | 20.85344 | 0.5477057 | 1.252472e-11 | 0.5805924
44.65337 | 34.8666 | 34.41935 | 12.51197 | 0.4472533 | 20.78099 | 0.5476201 | 1.24892e-11 | 0.578764
44.66337 | 34.8052 | 34.34557 | 12.51245 | 0.4596266 | 20.70864 | 0.5475393 | 1.245367e-11 | 0.5769447
44.67337 | 34.7829 | 34.27192 | 12.51293 | 0.5109811 | 20.63639 | 0.5474632 | 1.241992e-11 | 0.5751342
44.68336 | 34.7293 | 34.19846 | 12.51341 | 0.5308386 | 20.56432 | 0.547392 | 1.238439e-11 | 0.5733345
44.69336 | 34.6442 | 34.12506 | 12.51389 | 0.5191403 | 20.4923 | 0.5473255 | 1.235064e-11 | 0.5715426
44.70336 | 34.5961 | 34.05179 | 12.51437 | 0.5443124 | 20.42039 | 0.5472636 | 1.231511e-11 | 0.5697582
44.71336 | 34.559 | 33.97865 | 12.51485 | 0.5803482 | 20.34861 | 0.5472066 | 1.228136e-11 | 0.5679838
44.72336 | 34.5147 | 33.90565 | 12.51533 | 0.6090487 | 20.27695 | 0.5471543 | 1.224583e-11 | 0.566217
44.73336 | 34.4365 | 33.83279 | 12.51582 | 0.6037073 | 20.20541 | 0.5471068 | 1.221208e-11 | 0.5644599
44.74335 | 34.3983 | 33.76015 | 12.5163 | 0.6381478 | 20.13408 | 0.547064 | 1.217833e-11 | 0.5627126
44.75335 | 34.36 | 33.68759 | 12.51678 | 0.6724141 | 20.06281 | 0.5470259 | 1.21428e-11 | 0.5609722
44.76335 | 34.2594 | 33.61517 | 12.51726 | 0.6442285 | 19.99168 | 0.5469925 | 1.210905e-11 | 0.5592403
44.77335 | 34.249 | 33.54291 | 12.51774 | 0.7060887 | 19.92069 | 0.5469638 | 1.20753e-11 | 0.5575168
44.78335 | 34.1757 | 33.47081 | 12.51822 | 0.7048918 | 19.84984 | 0.5469399 | 1.204155e-11 | 0.5558018
44.79335 | 34.1194 | 33.39887 | 12.51871 | 0.7205348 | 19.77914 | 0.5469206 | 1.20078e-11 | 0.5540946
44.80334 | 34.0583 | 33.32716 | 12.51919 | 0.7311443 | 19.70866 | 0.5469061 | 1.197405e-11 | 0.5523985
44.81334 | 34.0146 | 33.25554 | 12.51967 | 0.7590587 | 19.63826 | 0.5468962 | 1.19403e-11 | 0.5507085
44.82334 | 33.9589 | 33.18409 | 12.52015 | 0.7748055 | 19.56802 | 0.5468911 | 1.190654e-11 | 0.5490267
44.83334 | 33.8993 | 33.11282 | 12.52064 | 0.7864794 | 19.49794 | 0.5468906 | 1.187457e-11 | 0.5473531
44.84334 | 33.8253 | 33.04172 | 12.52112 | 0.7835787 | 19.42802 | 0.5468948 | 1.184082e-11 | 0.5456876
44.85334 | 33.7987 | 32.9708 | 12.5216 | 0.8279036 | 19.35826 | 0.5469037 | 1.180707e-11 | 0.5440302
44.86333 | 33.7088 | 32.90012 | 12.52209 | 0.8086787 | 19.28874 | 0.5469172 | 1.177509e-11 | 0.5423825
44.87333 | 33.678 | 32.82956 | 12.52257 | 0.8484425 | 19.21931 | 0.5469354 | 1.174134e-11 | 0.5407412
44.88333 | 33.6157 | 32.75918 | 12.52305 | 0.8565217 | 19.15006 | 0.5469583 | 1.170937e-11 | 0.5391077
44.89333 | 33.5456 | 32.68898 | 12.52353 | 0.856615 | 19.08098 | 0.5469859 | 1.167561e-11 | 0.5374823
44.90333 | 33.5175 | 32.61898 | 12.52402 | 0.8985212 | 19.01208 | 0.5470181 | 1.164364e-11 | 0.5358646
44.91332 | 33.4483 | 32.54923 | 12.5245 | 0.8990667 | 18.94342 | 0.5470549 | 1.161166e-11 | 0.5342564
44.92332 | 33.4053 | 32.47961 | 12.52498 | 0.9256875 | 18.87488 | 0.5470964 | 1.157969e-11 | 0.5326544
44.93332 | 33.3293 | 32.41019 | 12.52546 | 0.9191142 | 18.80652 | 0.5471426 | 1.154771e-11 | 0.5310601
44.94332 | 33.293 | 32.34096 | 12.52595 | 0.9520441 | 18.73834 | 0.5471934 | 1.151574e-11 | 0.5294734
44.95332 | 33.2338 | 32.27193 | 12.52643 | 0.9618742 | 18.67035 | 0.5472489 | 1.148377e-11 | 0.5278945
44.96332 | 33.1499 | 32.2031 | 12.52691 | 0.9468034 | 18.60255 | 0.547309 | 1.145179e-11 | 0.5263231
44.97331 | 33.1219 | 32.13454 | 12.52739 | 0.9873635 | 18.53501 | 0.5473736 | 1.141982e-11 | 0.5247608
44.98331 | 33.0774 | 32.06611 | 12.52788 | 1.011285 | 18.46759 | 0.5474429 | 1.138784e-11 | 0.5232046
44.99331 | 32.9809 | 31.9979 | 12.52836 | 0.9829994 | 18.40037 | 0.5475169 | 1.135587e-11 | 0.5216558
45.00331 | 32.9528 | 31.92989 | 12.52884 | 1.022907 | 18.33334 | 0.5475955 | 1.132567e-11 | 0.5201144
45.01331 | 32.9008 | 31.8621 | 12.52932 | 1.038704 | 18.26652 | 0.5476787 | 1.129369e-11 | 0.5185804
45.02331 | 32.8247 | 31.79451 | 12.5298 | 1.03019 | 18.19989 | 0.5477665 | 1.126349e-11 | 0.5170537
45.0333 | 32.752 | 31.7272 | 12.53028 | 1.024798 | 18.13353 | 0.5478589 | 1.123152e-11 | 0.5155359
45.0433 | 32.735 | 31.66005 | 12.53076 | 1.074955 | 18.0673 | 0.5479559 | 1.120132e-11 | 0.5140238
45.0533 | 32.6571 | 31.5931 | 12.53124 | 1.063998 | 18.00128 | 0.5480576 | 1.117112e-11 | 0.5125189
45.0633 | 32.6143 | 31.52638 | 12.53172 | 1.087923 | 17.93547 | 0.5481639 | 1.114092e-11 | 0.5110212
45.0733 | 32.5568 | 31.45987 | 12.5322 | 1.096928 | 17.86986 | 0.5482748 | 1.110895e-11 | 0.5095307
45.0833 | 32.4789 | 31.39359 | 12.53268 | 1.085315 | 17.80447 | 0.5483902 | 1.107875e-11 | 0.5080473
45.09329 | 32.4701 | 31.32759 | 12.53316 | 1.142514 | 17.73934 | 0.5485102 | 1.104855e-11 | 0.5065724
45.10329 | 32.3858 | 31.26174 | 12.53364 | 1.124055 | 17.67437 | 0.5486349 | 1.101835e-11 | 0.505103
45.11329 | 32.3043 | 31.19613 | 12.53412 | 1.108172 | 17.60961 | 0.5487642 | 1.098993e-11 | 0.5036407
45.12329 | 32.2767 | 31.13073 | 12.53459 | 1.145965 | 17.54506 | 0.548898 | 1.095973e-11 | 0.5021853
45.13329 | 32.2254 | 31.06557 | 12.53507 | 1.159832 | 17.48072 | 0.5490365 | 1.092953e-11 | 0.5007368
45.14329 | 32.1576 | 31.00063 | 12.53555 | 1.156972 | 17.4166 | 0.5491795 | 1.089933e-11 | 0.4992952
45.15328 | 32.1176 | 30.93598 | 12.53602 | 1.181619 | 17.35277 | 0.549327 | 1.087091e-11 | 0.497862
45.16328 | 32.0663 | 30.8715 | 12.5365 | 1.1948 | 17.28909 | 0.5494793 | 1.084071e-11 | 0.4964339
45.17328 | 31.9916 | 30.80725 | 12.53698 | 1.184353 | 17.22562 | 0.5496361 | 1.081229e-11 | 0.4950128
45.18328 | 31.9232 | 30.74323 | 12.53745 | 1.179973 | 17.16238 | 0.5497975 | 1.078387e-11 | 0.4935982
45.19328 | 31.8881 | 30.67944 | 12.53793 | 1.208662 | 17.09936 | 0.5499634 | 1.075367e-11 | 0.4921903
45.20328 | 31.84 | 30.61588 | 12.5384 | 1.224118 | 17.03656 | 0.550134 | 1.072525e-11 | 0.4907891
45.21327 | 31.7524 | 30.55262 | 12.53887 | 1.199778 | 16.97404 | 0.5503089 | 1.069683e-11 | 0.4893959
45.22327 | 31.7385 | 30.48953 | 12.53935 | 1.248968 | 16.91169 | 0.5504887 | 1.06684e-11 | 0.4880078
45.23327 | 31.6813 | 30.42668 | 12.53982 | 1.25462 | 16.84956 | 0.550673 | 1.063998e-11 | 0.4866264
45.24327 | 31.588 | 30.36406 | 12.54029 | 1.223938 | 16.78766 | 0.5508618 | 1.061156e-11 | 0.4852513
45.25327 | 31.5734 | 30.30168 | 12.54076 | 1.27172 | 16.72598 | 0.5510553 | 1.058314e-11 | 0.4838828
45.26327 | 31.5101 | 30.23954 | 12.54123 | 1.270564 | 16.66453 | 0.5512533 | 1.055472e-11 | 0.4825207
45.27326 | 31.4538 | 30.17769 | 12.5417 | 1.276112 | 16.60336 | 0.5514557 | 1.052807e-11 | 0.4811664
45.28326 | 31.3893 | 30.11602 | 12.54217 | 1.273281 | 16.54237 | 0.5516629 | 1.049965e-11 | 0.479817
45.29326 | 31.3637 | 30.05459 | 12.54264 | 1.309112 | 16.4816 | 0.5518746 | 1.0473e-11 | 0.4784739
45.30326 | 31.3012 | 29.9934 | 12.54311 | 1.307804 | 16.42106 | 0.5520909 | 1.044458e-11 | 0.4771372
45.31326 | 31.2275 | 29.93244 | 12.54357 | 1.295057 | 16.36075 | 0.5523118 | 1.041793e-11 | 0.4758067
45.32325 | 31.2158 | 29.87179 | 12.54404 | 1.344012 | 16.30073 | 0.552537 | 1.038951e-11 | 0.4744837
45.33325 | 31.126 | 29.81132 | 12.54451 | 1.314684 | 16.24088 | 0.5527671 | 1.036287e-11 | 0.4731656
45.34325 | 31.105 | 29.75108 | 12.54497 | 1.353918 | 16.18126 | 0.5530016 | 1.033622e-11 | 0.4718536
45.35325 | 31.0381 | 29.69109 | 12.54543 | 1.34701 | 16.12187 | 0.5532409 | 1.030957e-11 | 0.4705478
45.36325 | 30.9767 | 29.63134 | 12.5459 | 1.345362 | 16.06271 | 0.5534846 | 1.028293e-11 | 0.4692481
45.37325 | 30.9549 | 29.57183 | 12.54636 | 1.383071 | 16.00378 | 0.5537329 | 1.025628e-11 | 0.4679544
45.38324 | 30.8984 | 29.51264 | 12.54682 | 1.385759 | 15.94517 | 0.5539856 | 1.022964e-11 | 0.466668
45.39324 | 30.8267 | 29.45362 | 12.54728 | 1.373085 | 15.8867 | 0.554243 | 1.020299e-11 | 0.4653863
45.40324 | 30.8192 | 29.39483 | 12.54774 | 1.424371 | 15.82847 | 0.5545051 | 1.017634e-11 | 0.4641106
45.41324 | 30.7515 | 29.33629 | 12.5482 | 1.415213 | 15.77047 | 0.5547716 | 1.015147e-11 | 0.4628408
45.42324 | 30.704 | 29.27798 | 12.54866 | 1.426017 | 15.7127 | 0.5550429 | 1.012483e-11 | 0.4615769
45.43324 | 30.634 | 29.21991 | 12.54912 | 1.414094 | 15.65515 | 0.5553186 | 1.009996e-11 | 0.4603188
45.44323 | 30.6367 | 29.16216 | 12.54957 | 1.474538 | 15.59792 | 0.5555987 | 1.007331e-11 | 0.4590678
45.45323 | 30.5483 | 29.10459 | 12.55003 | 1.443714 | 15.54085 | 0.5558836 | 1.004844e-11 | 0.4578213
45.46323 | 30.5173 | 29.04725 | 12.55049 | 1.470049 | 15.48401 | 0.5561731 | 1.00218e-11 | 0.4565807
45.47323 | 30.4818 | 28.99016 | 12.55094 | 1.491641 | 15.42741 | 0.5564672 | 9.996928e-12 | 0.4553458
45.48323 | 30.4239 | 28.93331 | 12.55139 | 1.490589 | 15.37104 | 0.5567658 | 9.972058e-12 | 0.4541165
45.49323 | 30.3655 | 28.8767 | 12.55184 | 1.488799 | 15.3149 | 0.5570691 | 9.947189e-12 | 0.4528929
45.50322 | 30.338 | 28.82039 | 12.55229 | 1.517608 | 15.25904 | 0.5573766 | 9.922319e-12 | 0.4516762
45.51322 | 30.2998 | 28.76427 | 12.55274 | 1.535533 | 15.20337 | 0.557689 | 9.89745e-12 | 0.4504638
45.52322 | 30.2237 | 28.70838 | 12.55319 | 1.515316 | 15.14793 | 0.5580059 | 9.87258e-12 | 0.4492571
45.53322 | 30.1866 | 28.65274 | 12.55364 | 1.533858 | 15.09272 | 0.5583275 | 9.84771e-12 | 0.4480559
45.54322 | 30.1712 | 28.59734 | 12.55409 | 1.573857 | 15.03774 | 0.5586537 | 9.824617e-12 | 0.4468603
45.55322 | 30.0939 | 28.54218 | 12.55453 | 1.551716 | 14.983 | 0.5589845 | 9.799748e-12 | 0.4456701
45.56321 | 30.065 | 28.48732 | 12.55498 | 1.577681 | 14.92854 | 0.5593195 | 9.774878e-12 | 0.4444865
45.57321 | 30.0165 | 28.43264 | 12.55542 | 1.583859 | 14.87425 | 0.5596594 | 9.751785e-12 | 0.4433073
45.58321 | 29.9882 | 28.3782 | 12.55586 | 1.609995 | 14.8202 | 0.5600039 | 9.728691e-12 | 0.4421333
45.59321 | 29.9291 | 28.32401 | 12.5563 | 1.605091 | 14.76639 | 0.5603531 | 9.703822e-12 | 0.4409649
45.60321 | 29.8782 | 28.27005 | 12.55674 | 1.608149 | 14.7128 | 0.5607069 | 9.680729e-12 | 0.4398017
45.61321 | 29.8811 | 28.21633 | 12.55718 | 1.664767 | 14.65944 | 0.5610652 | 9.657635e-12 | 0.4386439
45.6232 | 29.7977 | 28.16291 | 12.55762 | 1.634793 | 14.60637 | 0.5614278 | 9.634542e-12 | 0.4374925
45.6332 | 29.7429 | 28.10967 | 12.55806 | 1.633232 | 14.55347 | 0.5617953 | 9.611449e-12 | 0.4363452
45.6432 | 29.7546 | 28.05667 | 12.55849 | 1.697933 | 14.5008 | 0.5621675 | 9.588356e-12 | 0.4352031
45.6532 | 29.6635 | 28.00391 | 12.55893 | 1.659595 | 14.44837 | 0.5625442 | 9.565262e-12 | 0.4340663
45.6632 | 29.6294 | 27.95138 | 12.55936 | 1.678023 | 14.39616 | 0.5629257 | 9.542169e-12 | 0.4329346
45.6732 | 29.6256 | 27.89909 | 12.55979 | 1.726511 | 14.34418 | 0.5633116 | 9.519076e-12 | 0.4318081
45.68319 | 29.5608 | 27.84709 | 12.56022 | 1.71371 | 14.29248 | 0.5637019 | 9.495983e-12 | 0.4306878
45.69319 | 29.4855 | 27.79527 | 12.56065 | 1.690226 | 14.24095 | 0.5640971 | 9.474666e-12 | 0.4295715
45.70319 | 29.4936 | 27.7437 | 12.56108 | 1.749904 | 14.18966 | 0.564497 | 9.451572e-12 | 0.4284603
45.71319 | 29.4458 | 27.69235 | 12.5615 | 1.753448 | 14.13859 | 0.5649015 | 9.430255e-12 | 0.4273541
45.72319 | 29.3651 | 27.64124 | 12.56193 | 1.723856 | 14.08775 | 0.5653106 | 9.407162e-12 | 0.426253
45.73318 | 29.3659 | 27.59042 | 12.56235 | 1.775481 | 14.03718 | 0.565724 | 9.385845e-12 | 0.4251579
45.74318 | 29.3221 | 27.53978 | 12.56278 | 1.782321 | 13.98679 | 0.5661424 | 9.362752e-12 | 0.4240667
45.75318 | 29.2499 | 27.48937 | 12.5632 | 1.760528 | 13.93663 | 0.5665654 | 9.341435e-12 | 0.4229805
45.76318 | 29.2397 | 27.4392 | 12.56362 | 1.800503 | 13.88669 | 0.5669931 | 9.320118e-12 | 0.4218991
45.77318 | 29.2023 | 27.38926 | 12.56403 | 1.813043 | 13.83697 | 0.5674254 | 9.298801e-12 | 0.4208227
45.78318 | 29.1292 | 27.33955 | 12.56445 | 1.789652 | 13.78748 | 0.5678624 | 9.277484e-12 | 0.4197511
45.79317 | 29.0954 | 27.29012 | 12.56487 | 1.805282 | 13.73826 | 0.5683035 | 9.256167e-12 | 0.4186854
45.80317 | 29.058 | 27.24087 | 12.56528 | 1.81713 | 13.68922 | 0.5687499 | 9.23485e-12 | 0.4176235
45.81317 | 29.0234 | 27.19185 | 12.56569 | 1.831546 | 13.64039 | 0.5692008 | 9.213533e-12 | 0.4165663
45.82317 | 28.9578 | 27.14307 | 12.5661 | 1.814734 | 13.59179 | 0.5696564 | 9.193993e-12 | 0.4155139
45.83317 | 28.927 | 27.09451 | 12.56651 | 1.832493 | 13.54341 | 0.5701166 | 9.172676e-12 | 0.4144663
45.84317 | 28.8931 | 27.04618 | 12.56692 | 1.846922 | 13.49525 | 0.5705816 | 9.151359e-12 | 0.4134234
45.85316 | 28.8201 | 26.99812 | 12.56733 | 1.821978 | 13.44736 | 0.5710507 | 9.131818e-12 | 0.4123862
45.86316 | 28.7907 | 26.95025 | 12.56773 | 1.840453 | 13.39964 | 0.5715251 | 9.110501e-12 | 0.4113526
45.87316 | 28.7508 | 26.9026 | 12.56814 | 1.848203 | 13.35213 | 0.5720041 | 9.090961e-12 | 0.4103237
45.88316 | 28.6841 | 26.85517 | 12.56854 | 1.828926 | 13.30485 | 0.5724877 | 9.07142e-12 | 0.4092994
45.89316 | 28.6564 | 26.80797 | 12.56894 | 1.848425 | 13.25778 | 0.5729761 | 9.050103e-12 | 0.4082797
45.90316 | 28.6135 | 26.761 | 12.56934 | 1.852498 | 13.21093 | 0.5734692 | 9.030562e-12 | 0.4072645
45.91315 | 28.5713 | 26.7143 | 12.56973 | 1.857002 | 13.16434 | 0.5739664 | 9.011022e-12 | 0.4062549
45.92315 | 28.4984 | 26.66777 | 12.57013 | 1.83063 | 13.11792 | 0.5744689 | 8.991481e-12 | 0.4052489
45.93315 | 28.5047 | 26.62147 | 12.57052 | 1.883235 | 13.07172 | 0.5749761 | 8.971941e-12 | 0.4042473
45.94315 | 28.4294 | 26.57538 | 12.57092 | 1.854017 | 13.02573 | 0.575488 | 8.9524e-12 | 0.4032502
45.95315 | 28.3472 | 26.52952 | 12.57131 | 1.817679 | 12.97995 | 0.5760046 | 8.932859e-12 | 0.4022576
45.96315 | 28.3555 | 26.48388 | 12.5717 | 1.87162 | 12.93439 | 0.5765259 | 8.913319e-12 | 0.4012694
45.97314 | 28.2938 | 26.4385 | 12.57208 | 1.855299 | 12.88908 | 0.5770515 | 8.895554e-12 | 0.4002866
45.98314 | 28.2267 | 26.3933 | 12.57247 | 1.833401 | 12.84394 | 0.5775823 | 8.876014e-12 | 0.3993072
45.99314 | 28.2025 | 26.34831 | 12.57285 | 1.854186 | 12.79901 | 0.5781178 | 8.858249e-12 | 0.3983322
46.00314 | 28.1691 | 26.30355 | 12.57324 | 1.865554 | 12.75429 | 0.5786581 | 8.838709e-12 | 0.3973615
46.01314 | 28.0979 | 26.25899 | 12.57362 | 1.838905 | 12.70978 | 0.5792031 | 8.820945e-12 | 0.3963951
46.02314 | 28.0407 | 26.21466 | 12.57399 | 1.82604 | 12.66548 | 0.5797528 | 8.801404e-12 | 0.3954331
46.03313 | 28.0254 | 26.17058 | 12.57437 | 1.854817 | 12.62143 | 0.5803068 | 8.78364e-12 | 0.3944762
46.04313 | 27.9527 | 26.12668 | 12.57475 | 1.826022 | 12.57754 | 0.5808661 | 8.765875e-12 | 0.393523
46.05313 | 27.8989 | 26.08299 | 12.57512 | 1.815914 | 12.53386 | 0.5814301 | 8.746335e-12 | 0.3925734
46.06313 | 27.8945 | 26.03951 | 12.57549 | 1.854993 | 12.49039 | 0.581999 | 8.72857e-12 | 0.3916287
46.07313 | 27.8302 | 25.99624 | 12.57586 | 1.833961 | 12.44712 | 0.5825725 | 8.710806e-12 | 0.3906875
46.08313 | 27.7688 | 25.95318 | 12.57623 | 1.815616 | 12.40405 | 0.583151 | 8.693042e-12 | 0.3897511
46.09312 | 27.7472 | 25.91038 | 12.57659 | 1.836818 | 12.36123 | 0.5837335 | 8.675277e-12 | 0.3888195
46.10312 | 27.6786 | 25.86775 | 12.57696 | 1.810854 | 12.31857 | 0.5843214 | 8.657513e-12 | 0.387891
46.11312 | 27.6378 | 25.82532 | 12.57732 | 1.812481 | 12.27612 | 0.5849142 | 8.641525e-12 | 0.3869667
46.12312 | 27.6032 | 25.7831 | 12.57768 | 1.8201 | 12.23386 | 0.5855117 | 8.623761e-12 | 0.3860465
46.13312 | 27.5639 | 25.74109 | 12.57804 | 1.822811 | 12.1918 | 0.586114 | 8.605997e-12 | 0.3851303
46.14311 | 27.4895 | 25.69933 | 12.5784 | 1.790172 | 12.14999 | 0.5867206 | 8.590009e-12 | 0.3842191
46.15311 | 27.4872 | 25.65773 | 12.57875 | 1.829472 | 12.10833 | 0.5873326 | 8.572244e-12 | 0.3833111
46.16311 | 27.4144 | 25.61634 | 12.5791 | 1.798064 | 12.06688 | 0.5879494 | 8.55448e-12 | 0.382407
46.17311 | 27.3559 | 25.57515 | 12.57945 | 1.780754 | 12.02561 | 0.5885711 | 8.538492e-12 | 0.3815069
46.18311 | 27.3497 | 25.53416 | 12.5798 | 1.81554 | 11.98455 | 0.5891976 | 8.522504e-12 | 0.380611
46.19311 | 27.2757 | 25.49338 | 12.58015 | 1.782324 | 11.94368 | 0.5898288 | 8.50474e-12 | 0.3797186
46.2031 | 27.2356 | 25.45284 | 12.58049 | 1.782765 | 11.90304 | 0.5904644 | 8.488752e-12 | 0.3788315
46.2131 | 27.2052 | 25.41246 | 12.58084 | 1.792745 | 11.86257 | 0.5911054 | 8.472764e-12 | 0.3779471
46.2231 | 27.1403 | 25.37227 | 12.58118 | 1.768025 | 11.82228 | 0.5917512 | 8.456776e-12 | 0.3770667
46.2331 | 27.1222 | 25.33229 | 12.58152 | 1.789906 | 11.78218 | 0.592402 | 8.440788e-12 | 0.3761902
46.2431 | 27.0589 | 25.29251 | 12.58185 | 1.766388 | 11.74228 | 0.5930576 | 8.4248e-12 | 0.3753173
46.2531 | 27.0368 | 25.25293 | 12.58219 | 1.783873 | 11.70257 | 0.5937181 | 8.408812e-12 | 0.3744486
46.26309 | 26.9723 | 25.21358 | 12.58252 | 1.758722 | 11.66309 | 0.5943827 | 8.392824e-12 | 0.3735844
46.27309 | 26.9442 | 25.17439 | 12.58285 | 1.769814 | 11.62376 | 0.595053 | 8.376836e-12 | 0.3727232
46.28309 | 26.9036 | 25.13539 | 12.58318 | 1.76821 | 11.58462 | 0.5957281 | 8.360848e-12 | 0.3718657
46.29309 | 26.8396 | 25.09659 | 12.58351 | 1.743012 | 11.54566 | 0.5964082 | 8.346636e-12 | 0.371012
46.30309 | 26.8139 | 25.05798 | 12.58383 | 1.75592 | 11.5069 | 0.5970931 | 8.330648e-12 | 0.370162
46.31309 | 26.7783 | 25.01957 | 12.58415 | 1.758734 | 11.46832 | 0.5977829 | 8.31466e-12 | 0.3693158
46.32308 | 26.6999 | 24.98138 | 12.58447 | 1.718522 | 11.42996 | 0.598477 | 8.300448e-12 | 0.3684741
46.33308 | 26.6891 | 24.94335 | 12.58479 | 1.745754 | 11.39175 | 0.5991767 | 8.28446e-12 | 0.3676352
46.34308 | 26.6304 | 24.90551 | 12.5851 | 1.724895 | 11.35372 | 0.5998813 | 8.270249e-12 | 0.3668
46.35308 | 26.5922 | 24.86785 | 12.58542 | 1.724348 | 11.31588 | 0.6005909 | 8.256037e-12 | 0.3659685
46.36308 | 26.5387 | 24.83039 | 12.58573 | 1.708311 | 11.27821 | 0.6013054 | 8.240049e-12 | 0.3651407
46.37308 | 26.4886 | 24.79311 | 12.58604 | 1.695487 | 11.24073 | 0.6020248 | 8.225837e-12 | 0.3643164
46.38307 | 26.4707 | 24.75606 | 12.58634 | 1.71464 | 11.20347 | 0.6027485 | 8.211626e-12 | 0.3634965
46.39307 | 26.4068 | 24.71916 | 12.58665 | 1.687642 | 11.16635 | 0.6034778 | 8.197414e-12 | 0.3626794
46.40307 | 26.354 | 24.68244 | 12.58695 | 1.67156 | 11.12941 | 0.6042122 | 8.183202e-12 | 0.3618659
46.41307 | 26.3325 | 24.64591 | 12.58725 | 1.686592 | 11.09265 | 0.6049514 | 8.16899e-12 | 0.3610559
46.42307 | 26.2673 | 24.60956 | 12.58755 | 1.657741 | 11.05607 | 0.6056957 | 8.154779e-12 | 0.3602495
46.43307 | 26.2418 | 24.57339 | 12.58784 | 1.668407 | 11.01966 | 0.6064449 | 8.140567e-12 | 0.3594466
46.44306 | 26.2037 | 24.53744 | 12.58813 | 1.666256 | 10.98346 | 0.6071984 | 8.126355e-12 | 0.3586479
46.45306 | 26.1256 | 24.50164 | 12.58843 | 1.623959 | 10.94741 | 0.6079577 | 8.112144e-12 | 0.357852
46.46306 | 26.0997 | 24.46602 | 12.58871 | 1.63368 | 10.91153 | 0.6087219 | 8.099708e-12 | 0.3570595
46.47306 | 26.0541 | 24.43058 | 12.589 | 1.623523 | 10.87582 | 0.6094912 | 8.085497e-12 | 0.3562705
46.48306 | 25.9977 | 24.39531 | 12.58928 | 1.602387 | 10.84028 | 0.6102654 | 8.071285e-12 | 0.3554849
46.49305 | 25.9683 | 24.36026 | 12.58956 | 1.608038 | 10.80495 | 0.6110439 | 8.058849e-12 | 0.3547035
46.50305 | 25.9148 | 24.32535 | 12.58984 | 1.589446 | 10.76976 | 0.6118282 | 8.044638e-12 | 0.3539247
46.51305 | 25.8556 | 24.29063 | 12.59012 | 1.564974 | 10.73474 | 0.6126175 | 8.032202e-12 | 0.3531493
46.52305 | 25.8385 | 24.25607 | 12.59039 | 1.58243 | 10.69989 | 0.6134119 | 8.019767e-12 | 0.3523773
46.53305 | 25.7623 | 24.22169 | 12.59066 | 1.540611 | 10.6652 | 0.6142113 | 8.005555e-12 | 0.3516086
46.54305 | 25.7213 | 24.18748 | 12.59093 | 1.533819 | 10.63069 | 0.6150158 | 7.99312e-12 | 0.3508433
46.55304 | 25.6734 | 24.15349 | 12.5912 | 1.519911 | 10.59638 | 0.6158246 | 7.980685e-12 | 0.350082
46.56304 | 25.6432 | 24.11963 | 12.59146 | 1.523573 | 10.5622 | 0.6166391 | 7.968249e-12 | 0.3493233
46.57304 | 25.5937 | 24.08594 | 12.59172 | 1.507764 | 10.52818 | 0.6174588 | 7.955814e-12 | 0.3485678
46.58304 | 25.5486 | 24.05241 | 12.59198 | 1.496186 | 10.49433 | 0.6182836 | 7.943378e-12 | 0.3478157
46.59304 | 25.5034 | 24.01906 | 12.59224 | 1.484335 | 10.46064 | 0.6191134 | 7.930943e-12 | 0.3470668
46.60304 | 25.4584 | 23.98588 | 12.59249 | 1.472518 | 10.42712 | 0.6199484 | 7.918508e-12 | 0.3463212
46.61303 | 25.4216 | 23.9529 | 12.59275 | 1.468698 | 10.39379 | 0.6207876 | 7.906072e-12 | 0.3455795
46.62303 | 25.3559 | 23.92006 | 12.593 | 1.435843 | 10.36059 | 0.6216326 | 7.893637e-12 | 0.3448403
46.63303 | 25.3222 | 23.88738 | 12.59324 | 1.434823 | 10.32755 | 0.6224829 | 7.881201e-12 | 0.3441042
46.64303 | 25.2867 | 23.85487 | 12.59349 | 1.431835 | 10.29467 | 0.6233382 | 7.870542e-12 | 0.3433714
46.65303 | 25.2122 | 23.82252 | 12.59373 | 1.389683 | 10.26195 | 0.6241987 | 7.858107e-12 | 0.3426418
46.66303 | 25.1898 | 23.79033 | 12.59397 | 1.399467 | 10.22939 | 0.6250642 | 7.845672e-12 | 0.3419153
46.67302 | 25.1686 | 23.75834 | 12.5942 | 1.410256 | 10.19702 | 0.6259341 | 7.835012e-12 | 0.3411926
46.68302 | 25.0759 | 23.72649 | 12.59444 | 1.349413 | 10.16477 | 0.62681 | 7.822577e-12 | 0.3404724
46.69302 | 25.0508 | 23.69479 | 12.59467 | 1.356008 | 10.13268 | 0.627691 | 7.811918e-12 | 0.3397553
46.70302 | 25.0193 | 23.66326 | 12.59489 | 1.356042 | 10.10075 | 0.6285772 | 7.799483e-12 | 0.3390412
46.71302 | 24.9511 | 23.63188 | 12.59512 | 1.319216 | 10.06896 | 0.6294685 | 7.788823e-12 | 0.3383303
46.72302 | 24.9269 | 23.60067 | 12.59534 | 1.326231 | 10.03734 | 0.6303649 | 7.778164e-12 | 0.3376224
46.73301 | 24.898 | 23.56964 | 12.59556 | 1.328355 | 10.0059 | 0.6312657 | 7.765729e-12 | 0.3369183
46.74301 | 24.821 | 23.53875 | 12.59578 | 1.282253 | 9.974577 | 0.6321726 | 7.75507e-12 | 0.3362165
46.75301 | 24.8094 | 23.50801 | 12.596 | 1.301394 | 9.943409 | 0.6330846 | 7.744411e-12 | 0.3355178
46.76301 | 24.7664 | 23.47742 | 12.59621 | 1.288976 | 9.912392 | 0.6340017 | 7.733752e-12 | 0.334822
46.77301 | 24.7089 | 23.447 | 12.59642 | 1.261905 | 9.881525 | 0.6349241 | 7.723093e-12 | 0.3341293
46.78301 | 24.6767 | 23.41672 | 12.59662 | 1.259978 | 9.850807 | 0.6358517 | 7.712433e-12 | 0.3334395
46.793 | 24.6448 | 23.38663 | 12.59683 | 1.258167 | 9.820268 | 0.6367836 | 7.701774e-12 | 0.3327534
46.803 | 24.5873 | 23.35667 | 12.59703 | 1.230632 | 9.789848 | 0.6377216 | 7.691115e-12 | 0.3320696
46.813 | 24.5669 | 23.32685 | 12.59723 | 1.240046 | 9.759573 | 0.6386647 | 7.680456e-12 | 0.3313887
46.823 | 24.5192 | 23.2972 | 12.59742 | 1.222005 | 9.729448 | 0.6396131 | 7.671573e-12 | 0.3307108
46.833 | 24.465 | 23.26769 | 12.59762 | 1.197314 | 9.699468 | 0.6405668 | 7.660914e-12 | 0.3300358
46.843 | 24.4709 | 23.23833 | 12.59781 | 1.232573 | 9.669631 | 0.6415257 | 7.650255e-12 | 0.3293636
46.85299 | 24.3812 | 23.20915 | 12.59799 | 1.172055 | 9.639968 | 0.6424888 | 7.641372e-12 | 0.3286951
46.86299 | 24.3473 | 23.18008 | 12.59818 | 1.167216 | 9.61042 | 0.6434581 | 7.630713e-12 | 0.3280287
46.87299 | 24.3552 | 23.15117 | 12.59836 | 1.204028 | 9.581015 | 0.6444327 | 7.620054e-12 | 0.3273652
46.88299 | 24.2529 | 23.12241 | 12.59854 | 1.130492 | 9.551753 | 0.6454125 | 7.611171e-12 | 0.3267046
46.89299 | 24.2504 | 23.09379 | 12.59871 | 1.15661 | 9.522632 | 0.6463976 | 7.600512e-12 | 0.3260468
46.90298 | 24.2214 | 23.06535 | 12.59889 | 1.156054 | 9.49368 | 0.647387 | 7.591629e-12 | 0.3253925
46.91298 | 24.1403 | 23.03702 | 12.59906 | 1.103281 | 9.46484 | 0.6483826 | 7.582747e-12 | 0.3247404
46.92298 | 24.1508 | 23.00884 | 12.59922 | 1.141962 | 9.436139 | 0.6493835 | 7.572087e-12 | 0.324091
46.93298 | 24.0858 | 22.9808 | 12.59939 | 1.105002 | 9.407576 | 0.6503897 | 7.563205e-12 | 0.3234445
46.94298 | 24.0445 | 22.9529 | 12.59955 | 1.091597 | 9.379151 | 0.6514012 | 7.554322e-12 | 0.3228007
46.95298 | 24.0217 | 22.92515 | 12.59971 | 1.09655 | 9.350864 | 0.6524179 | 7.545439e-12 | 0.3221597
46.96297 | 23.9803 | 22.89757 | 12.59986 | 1.082734 | 9.322741 | 0.6534389 | 7.536556e-12 | 0.3215221
46.97297 | 23.9259 | 22.87009 | 12.60002 | 1.055806 | 9.294725 | 0.6544663 | 7.527673e-12 | 0.3208866
46.98297 | 23.9211 | 22.84276 | 12.60017 | 1.078335 | 9.266846 | 0.6554989 | 7.518791e-12 | 0.3202538
46.99297 | 23.8501 | 22.81557 | 12.60031 | 1.034526 | 9.239101 | 0.6565368 | 7.509908e-12 | 0.3196238
47.00297 | 23.8337 | 22.78852 | 12.60046 | 1.045178 | 9.211489 | 0.6575801 | 7.501025e-12 | 0.3189964
47.01297 | 23.8096 | 22.76161 | 12.6006 | 1.047992 | 9.184011 | 0.6586286 | 7.492142e-12 | 0.3183718
47.02296 | 23.7214 | 22.73486 | 12.60073 | 0.9865423 | 9.156692 | 0.6596813 | 7.483259e-12 | 0.3177504
47.03296 | 23.7293 | 22.70822 | 12.60087 | 1.021082 | 9.129477 | 0.6607406 | 7.474376e-12 | 0.3171311
47.04296 | 23.6932 | 22.68171 | 12.601 | 1.011486 | 9.102394 | 0.6618051 | 7.46727e-12 | 0.3165145
47.05296 | 23.6141 | 22.65535 | 12.60113 | 0.9587537 | 9.075442 | 0.6628749 | 7.458387e-12 | 0.3159005
47.06296 | 23.6394 | 22.62911 | 12.60125 | 1.010287 | 9.048619 | 0.6639501 | 7.449504e-12 | 0.3152892
47.07296 | 23.5486 | 22.60301 | 12.60138 | 0.9455874 | 9.021925 | 0.6650306 | 7.442398e-12 | 0.3146804
47.08295 | 23.5598 | 22.57707 | 12.6015 | 0.98273 | 8.995383 | 0.6661154 | 7.433515e-12 | 0.3140749
47.09295 | 23.5088 | 22.55124 | 12.60161 | 0.9575627 | 8.968947 | 0.6672066 | 7.426408e-12 | 0.3134716
47.10295 | 23.4564 | 22.52553 | 12.60173 | 0.9308658 | 8.942635 | 0.6683031 | 7.417526e-12 | 0.3128705
47.11295 | 23.4704 | 22.49996 | 12.60184 | 0.9704358 | 8.916451 | 0.669405 | 7.410419e-12 | 0.3122724
47.12295 | 23.3836 | 22.47452 | 12.60194 | 0.909077 | 8.890392 | 0.6705123 | 7.403312e-12 | 0.3116764
47.13295 | 23.3656 | 22.44921 | 12.60205 | 0.9163866 | 8.864459 | 0.6716249 | 7.39443e-12 | 0.3110834
47.14294 | 23.3346 | 22.42406 | 12.60215 | 0.9105434 | 8.838675 | 0.6727417 | 7.387323e-12 | 0.3104933
47.15294 | 23.315 | 22.399 | 12.60224 | 0.9159961 | 8.812989 | 0.6738651 | 7.380217e-12 | 0.3099052
47.16294 | 23.2675 | 22.37408 | 12.60234 | 0.8934216 | 8.787426 | 0.6749937 | 7.37311e-12 | 0.3093196
47.17294 | 23.2366 | 22.34928 | 12.60243 | 0.8873194 | 8.761986 | 0.6761278 | 7.364227e-12 | 0.3087365
47.18294 | 23.2096 | 22.32461 | 12.60252 | 0.88499 | 8.736669 | 0.6772672 | 7.357121e-12 | 0.308156
47.19294 | 23.1626 | 22.30006 | 12.6026 | 0.8625356 | 8.711472 | 0.6784121 | 7.350014e-12 | 0.3075779
47.20293 | 23.1467 | 22.27567 | 12.60268 | 0.8710311 | 8.686421 | 0.6795611 | 7.342908e-12 | 0.3070029
47.21293 | 23.0786 | 22.25137 | 12.60276 | 0.8272265 | 8.661465 | 0.6807167 | 7.335801e-12 | 0.3064298
47.22293 | 23.084 | 22.2272 | 12.60284 | 0.8567981 | 8.636628 | 0.6818776 | 7.328695e-12 | 0.3058591
47.23293 | 23.0685 | 22.20315 | 12.60291 | 0.865346 | 8.61191 | 0.683044 | 7.323364e-12 | 0.3052909
47.24293 | 22.9643 | 22.17923 | 12.60298 | 0.7850716 | 8.58731 | 0.6842156 | 7.316258e-12 | 0.3047251
47.25293 | 23.0065 | 22.15543 | 12.60304 | 0.8510739 | 8.562828 | 0.6853928 | 7.309151e-12 | 0.3041617752
47.26292 | 22.9192 | 22.13177 | 12.60311 | 0.7874329 | 8.538486 | 0.6865741 | 7.302045e-12 | 0.3036014
47.27292 | 22.9149 | 22.10821 | 12.60316 | 0.8066933 | 8.514238 | 0.687762 | 7.296714e-12 | 0.3030429
47.28292 | 22.8891 | 22.08477 | 12.60322 | 0.8043339 | 8.490104 | 0.6889552 | 7.289608e-12 | 0.3024868
47.29292 | 22.8078 | 22.06144 | 12.60327 | 0.7463552 | 8.466086 | 0.6901539 | 7.282501e-12 | 0.3019331
47.30292 | 22.835 | 22.03824 | 12.60332 | 0.7967573 | 8.442182 | 0.6913579 | 7.277171e-12 | 0.3013818
47.31291 | 22.7803 | 22.01518 | 12.60337 | 0.765119 | 8.418415 | 0.6925662 | 7.270064e-12 | 0.3008334
47.32291 | 22.7392 | 21.99222 | 12.60341 | 0.7469845 | 8.394739 | 0.693781 | 7.264734e-12 | 0.3002868
47.33291 | 22.7081 | 21.96937 | 12.60345 | 0.7387334 | 8.371175 | 0.6950013 | 7.257628e-12 | 0.2997425
47.34291 | 22.6688 | 21.94663 | 12.60348 | 0.7221657 | 8.347724 | 0.6962269 | 7.252297e-12 | 0.2992006
47.35291 | 22.6504 | 21.92402 | 12.60352 | 0.7263825 | 8.324383 | 0.6974579 | 7.246967e-12 | 0.2986611
47.36291 | 22.6135 | 21.90152 | 12.60354 | 0.7119833 | 8.301154 | 0.6986944 | 7.23986e-12 | 0.2981238
47.3729 | 22.566 | 21.87915 | 12.60357 | 0.6868482 | 8.278058 | 0.699935 | 7.23453e-12 | 0.2975894
47.3829 | 22.5517 | 21.85688 | 12.60359 | 0.6948209 | 8.255049 | 0.7011822 | 7.2292e-12 | 0.2970568
47.3929 | 22.5094 | 21.83472 | 12.60361 | 0.6746799 | 8.232149 | 0.7024349 | 7.22387e-12 | 0.2965265
47.4029 | 22.4888 | 21.81267 | 12.60363 | 0.676126 | 8.209357 | 0.7036929 | 7.216763e-12 | 0.2959984
47.4129 | 22.4667 | 21.79074 | 12.60364 | 0.6759589 | 8.186675 | 0.7049563 | 7.211433e-12 | 0.2954727
47.4229 | 22.3892 | 21.76892 | 12.60365 | 0.6202815 | 8.164099 | 0.7062252 | 7.206103e-12 | 0.2949492
47.43289 | 22.4107 | 21.74723 | 12.60365 | 0.6634707 | 8.141652 | 0.7074982 | 7.200772e-12 | 0.2944284
47.44289 | 22.3403 | 21.72563 | 12.60365 | 0.6146706 | 8.11929 | 0.7087778 | 7.195442e-12 | 0.2939094
47.45289 | 22.3236 | 21.70414 | 12.60365 | 0.6194613 | 8.097034 | 0.7100628 | 7.190112e-12 | 0.2933927
47.46289 | 22.3017 | 21.68276 | 12.60364 | 0.6189412 | 8.074883 | 0.7113532 | 7.184781e-12 | 0.2928782
47.47289 | 22.2517 | 21.66149 | 12.60364 | 0.5902134 | 8.052837 | 0.712649 | 7.179451e-12 | 0.2923659
47.48289 | 22.2507 | 21.64032 | 12.60362 | 0.6103767 | 8.030895 | 0.7139502 | 7.175897e-12 | 0.2918558
47.49288 | 22.1917 | 21.61929 | 12.60361 | 0.572412 | 8.009077 | 0.7152555 | 7.170567e-12 | 0.2913484
47.50288 | 22.1916 | 21.59834 | 12.60359 | 0.5932606 | 7.987342 | 0.7165675 | 7.165237e-12 | 0.2908427
47.51288 | 22.1321 | 21.5775 | 12.60356 | 0.5546028 | 7.965709 | 0.7178849 | 7.159906e-12 | 0.2903393
47.52288 | 22.1239 | 21.55676 | 12.60354 | 0.5671381 | 7.944179 | 0.7192077 | 7.156352e-12 | 0.2898379
47.53288 | 22.0755 | 21.53613 | 12.60351 | 0.5393688 | 7.922749 | 0.7205358 | 7.151022e-12 | 0.2893388
47.54288 | 22.0557 | 21.51561 | 12.60347 | 0.5400934 | 7.901422 | 0.7218693 | 7.147468e-12 | 0.2888418
47.55287 | 22.0388 | 21.49521 | 12.60344 | 0.543595 | 7.880214 | 0.7232069 | 7.142138e-12 | 0.2883475
47.56287 | 21.9952 | 21.47489 | 12.6034 | 0.5203123 | 7.859086 | 0.7245512 | 7.136807e-12 | 0.2878547
47.57287 | 22.0062 | 21.45467 | 12.60335 | 0.5515256 | 7.838058 | 0.7259008 | 7.133253e-12 | 0.2873643
47.58287 | 21.9247 | 21.43456 | 12.6033 | 0.4901369 | 7.817128 | 0.7272559 | 7.129699e-12 | 0.2868757
47.59287 | 21.9251 | 21.41456 | 12.60325 | 0.510545 | 7.796297 | 0.7286163 | 7.124369e-12 | 0.2863896
47.60287 | 21.9048 | 21.39465 | 12.6032 | 0.5101529 | 7.775563 | 0.729982 | 7.120815e-12 | 0.2859053
47.61286 | 21.8741 | 21.37486 | 12.60314 | 0.4992387 | 7.754948 | 0.7313518 | 7.115485e-12 | 0.2854237
47.62286 | 21.8513 | 21.35516 | 12.60308 | 0.4961445 | 7.734408 | 0.7327283 | 7.111931e-12 | 0.2849437
47.63286 | 21.8178 | 21.33555 | 12.60301 | 0.482249 | 7.713966 | 0.7341101 | 7.108377e-12 | 0.2844658
47.64286 | 21.7951 | 21.31605 | 12.60294 | 0.4790541 | 7.693619 | 0.7354973 | 7.104823e-12 | 0.28399
47.65286 | 21.7766 | 21.29664 | 12.60287 | 0.4799605 | 7.673367 | 0.7368899 | 7.101269e-12 | 0.2835161
47.66286 | 21.7537 | 21.27733 | 12.60279 | 0.4763687 | 7.65321 | 0.7382878 | 7.095938e-12 | 0.2830445
47.67285 | 21.7229 | 21.25814 | 12.60271 | 0.4647594 | 7.633167 | 0.7396896 | 7.092384e-12 | 0.2825753
47.68285 | 21.7096 | 21.23903 | 12.60262 | 0.4705714 | 7.613199 | 0.7410982 | 7.08883e-12 | 0.2821077
47.69285 | 21.662 | 21.22001 | 12.60254 | 0.4419868 | 7.593323 | 0.7425121 | 7.085276e-12 | 0.2816421
47.70285 | 21.6562 | 21.20109 | 12.60244 | 0.4551057 | 7.573541 | 0.7439313 | 7.081722e-12 | 0.2811786
47.71285 | 21.6095 | 21.18227 | 12.60235 | 0.4272277 | 7.553851 | 0.7453558 | 7.078168e-12 | 0.280717
47.72284 | 21.6096 | 21.16356 | 12.60225 | 0.4460368 | 7.534272 | 0.7467843 | 7.074614e-12 | 0.280258
47.73284 | 21.5741 | 21.14493 | 12.60215 | 0.4291688 | 7.514765 | 0.7482195 | 7.072836e-12 | 0.2798005
47.74284 | 21.5348 | 21.12639 | 12.60204 | 0.4084063 | 7.495349 | 0.7496599 | 7.069282e-12 | 0.279345
47.75284 | 21.5411 | 21.10795 | 12.60193 | 0.4331496 | 7.476024 | 0.7511058 | 7.065728e-12 | 0.2788915
47.76284 | 21.5103 | 21.0896 | 12.60181 | 0.4207005 | 7.456788 | 0.7525568 | 7.062174e-12 | 0.27844
47.77284 | 21.4889 | 21.07134 | 12.6017 | 0.4175568 | 7.437643 | 0.7540133 | 7.05862e-12 | 0.2779904
47.78283 | 21.4534 | 21.0532 | 12.60157 | 0.4002033 | 7.418605 | 0.7554734 | 7.056842e-12 | 0.2775433
47.79283 | 21.4356 | 21.03513 | 12.60145 | 0.4004728 | 7.39964 | 0.7569404 | 7.053288e-12 | 0.2770977
47.80283 | 21.399 | 21.01714 | 12.60132 | 0.3818566 | 7.380757 | 0.7584127 | 7.051511e-12 | 0.2766541
47.81283 | 21.3933 | 20.99926 | 12.60119 | 0.3940433 | 7.361968 | 0.7598901 | 7.047957e-12 | 0.2762124
47.82283 | 21.3569 | 20.98145 | 12.60105 | 0.3754452 | 7.34326 | 0.7613729 | 7.044403e-12 | 0.2757726
47.83283 | 21.3423 | 20.96375 | 12.60091 | 0.3785507 | 7.324645 | 0.7628609 | 7.042625e-12 | 0.2753348
47.84282 | 21.3066 | 20.94615 | 12.60076 | 0.3604475 | 7.306137 | 0.7643526 | 7.039071e-12 | 0.2748993
47.85282 | 21.2987 | 20.92861 | 12.60062 | 0.3700851 | 7.287683 | 0.7658512 | 7.037293e-12 | 0.2744653
47.86282 | 21.2543 | 20.91118 | 12.60046 | 0.3431186 | 7.26933 | 0.7673549 | 7.035515e-12 | 0.2740332
47.87282 | 21.2484 | 20.89382 | 12.60031 | 0.3545795 | 7.251047 | 0.7688639 | 7.031961e-12 | 0.2736031
47.88282 | 21.2021 | 20.87656 | 12.60015 | 0.3255366 | 7.232864 | 0.7703781 | 7.030183e-12 | 0.2731748
47.89282 | 21.209 | 20.85938 | 12.59998 | 0.3496215 | 7.21475 | 0.7718976 | 7.028405e-12 | 0.2727484
47.90281 | 21.1634 | 20.84231 | 12.59981 | 0.3210883 | 7.196752 | 0.7734207 | 7.024851e-12 | 0.2723244
47.91281 | 21.1624 | 20.82531 | 12.59964 | 0.337092 | 7.178813 | 0.7749505 | 7.023074e-12 | 0.2719017
47.92281 | 21.1346 | 20.80839 | 12.59947 | 0.3262104 | 7.160956 | 0.7764856 | 7.021296e-12 | 0.271481
47.93281 | 21.0941 | 20.79156 | 12.59929 | 0.3025431 | 7.143181 | 0.7780258 | 7.019518e-12 | 0.2710621
47.94281 | 21.0902 | 20.7748 | 12.5991 | 0.3153959 | 7.125484 | 0.7795712 | 7.01774e-12 | 0.2706451
47.95281 | 21.0407 | 20.75815 | 12.59892 | 0.2825542 | 7.107877 | 0.7811218 | 7.014186e-12 | 0.2702299
47.9628 | 21.0576 | 20.74158 | 12.59873 | 0.3160164 | 7.090365 | 0.782676 | 7.012408e-12 | 0.269817
47.9728 | 20.9972 | 20.72509 | 12.59853 | 0.2721112 | 7.072916 | 0.7842369 | 7.010631e-12 | 0.2694055
47.9828 | 21.0054 | 20.70868 | 12.59833 | 0.2967223 | 7.055548 | 0.7858029 | 7.008853e-12 | 0.2689959
47.9928 | 20.9591 | 20.69235 | 12.59813 | 0.2667516 | 7.038258 | 0.7873742 | 7.007075e-12 | 0.268588
48.0028 | 20.9495 | 20.6761 | 12.59792 | 0.2733982 | 7.021049 | 0.7889505 | 7.005297e-12 | 0.268182
48.0128 | 20.9222 | 20.65994 | 12.59771 | 0.2622631 | 7.003918 | 0.790532 | 7.005296e-12 | 0.2677778
48.02279 | 20.9121 | 20.64387 | 12.59749 | 0.2682288 | 6.986884 | 0.792117 | 7.003518e-12 | 0.2673758
48.03279 | 20.8646 | 20.62787 | 12.59728 | 0.2367296 | 6.969911 | 0.7937087 | 7.00174e-12 | 0.2669752
48.04279 | 20.8719 | 20.61195 | 12.59705 | 0.2599508 | 6.953015 | 0.7953055 | 6.999962e-12 | 0.2665764
48.05279 | 20.8246 | 20.59611 | 12.59682 | 0.2284907 | 6.936198 | 0.7969074 | 6.998184e-12 | 0.2661793
48.06279 | 20.8275 | 20.58035 | 12.59659 | 0.2471519 | 6.919456 | 0.7985144 | 6.996407e-12 | 0.2657841
48.07278 | 20.7747 | 20.56468 | 12.59636 | 0.2100171 | 6.902809 | 0.8001248 | 6.996405e-12 | 0.265391
48.08278 | 20.7892 | 20.54908 | 12.59612 | 0.2401176 | 6.886222 | 0.801742 | 6.994627e-12 | 0.2649993
48.09278 | 20.7475 | 20.53356 | 12.59588 | 0.2139413 | 6.869709 | 0.8033642 | 6.99285e-12 | 0.2646094
48.10278 | 20.7292 | 20.51811 | 12.59563 | 0.211086 | 6.853273 | 0.8049914 | 6.992848e-12 | 0.2642212
48.11278 | 20.7238 | 20.50275 | 12.59538 | 0.2210529 | 6.836912 | 0.8066237 | 6.99107e-12 | 0.2638347
48.12278 | 20.6663 | 20.48746 | 12.59512 | 0.1788423 | 6.820625 | 0.808261 | 6.991069e-12 | 0.26345
48.13277 | 20.6798 | 20.47226 | 12.59486 | 0.2075403 | 6.804428 | 0.8099018 | 6.989291e-12 | 0.2630674
48.14277 | 20.6379 | 20.45712 | 12.5946 | 0.1807762 | 6.78829 | 0.8115492 | 6.989289e-12 | 0.2626862
48.15277 | 20.628 | 20.44207 | 12.59433 | 0.1859341 | 6.772227 | 0.8132015 | 6.987511e-12 | 0.2623067
48.16277 | 20.616 | 20.42708 | 12.59406 | 0.188919 | 6.756234 | 0.8148589 | 6.98751e-12 | 0.2619289
48.17277 | 20.5633 | 20.41217 | 12.59378 | 0.1511265 | 6.740317 | 0.8165213 | 6.985732e-12 | 0.2615528
48.18277 | 20.5719 | 20.39734 | 12.5935 | 0.1745597 | 6.724471 | 0.8181887 | 6.98573e-12 | 0.2611785
48.19276 | 20.5406 | 20.3826 | 12.59322 | 0.1580039 | 6.708712 | 0.8198592 | 6.985729e-12 | 0.2608062
48.20276 | 20.5 | 20.36791 | 12.59293 | 0.1320878 | 6.69301 | 0.8215367 | 6.985727e-12 | 0.2604352
48.21276 | 20.5096 | 20.3533 | 12.59264 | 0.1562975 | 6.67738 | 0.8232188 | 6.98395e-12 | 0.260066
48.22276 | 20.4494 | 20.33877 | 12.59234 | 0.1106333 | 6.661821 | 0.8249062 | 6.983948e-12 | 0.2596984
48.23276 | 20.4861 | 20.3243 | 12.59204 | 0.1617977 | 6.646331 | 0.8265982 | 6.983946e-12 | 0.2593324
48.24276 | 20.4047 | 20.30991 | 12.59174 | 0.09478833 | 6.630913 | 0.8282954 | 6.983945e-12 | 0.2589682
48.25275 | 20.436 | 20.29561 | 12.59143 | 0.1403916 | 6.61558 | 0.8299956 | 6.983943e-12 | 0.258606
48.26275 | 20.376 | 20.28136 | 12.59111 | 0.09463765 | 6.600302 | 0.8317025 | 6.982165e-12 | 0.2582451
48.27275 | 20.3836 | 20.26719 | 12.5908 | 0.1164125 | 6.585092 | 0.8334144 | 6.982164e-12 | 0.2578858
48.28275 | 20.3359 | 20.25308 | 12.59047 | 0.08281554 | 6.569951 | 0.8351312 | 6.982162e-12 | 0.2575282
48.29275 | 20.3344 | 20.23905 | 12.59015 | 0.09534788 | 6.554879 | 0.8368528 | 6.982161e-12 | 0.2571723
48.30275 | 20.3171 | 20.22509 | 12.58982 | 0.09200975 | 6.539875 | 0.8385794 | 6.982159e-12 | 0.256818
48.31274 | 20.2934 | 20.21121 | 12.58948 | 0.08218736 | 6.524954 | 0.8403091 | 6.982158e-12 | 0.2564657
48.32274 | 20.2623 | 20.19739 | 12.58915 | 0.06490902 | 6.510086 | 0.8420454 | 6.982156e-12 | 0.2561146
48.33274 | 20.266 | 20.18364 | 12.5888 | 0.08236156 | 6.495284 | 0.8437865 | 6.982154e-12 | 0.2557652
48.34274 | 20.2168 | 20.16996 | 12.58846 | 0.04684446 | 6.48055 | 0.8455326 | 6.983929e-12 | 0.2554174
48.35274 | 20.2334 | 20.15634 | 12.5881 | 0.0770587 | 6.465883 | 0.8472834 | 6.983927e-12 | 0.2550712
48.36274 | 20.1785 | 20.1428 | 12.58775 | 0.03570459 | 6.451281 | 0.8490391 | 6.983926e-12 | 0.2547266
48.37273 | 20.2017 | 20.12933 | 12.58739 | 0.07236911 | 6.43676 | 0.8507979 | 6.983924e-12 | 0.254384
48.38273 | 20.127 | 20.11592 | 12.58703 | 0.01107939 | 6.42229 | 0.8525632 | 6.983923e-12 | 0.2540427
48.39273 | 20.1751 | 20.10258 | 12.58666 | 0.07252228 | 6.407885 | 0.8543335 | 6.985697e-12 | 0.2537028
48.40273 | 20.0967 | 20.0893 | 12.58628 | 0.007397566 | 6.393545 | 0.8561084 | 6.985696e-12 | 0.2533646
48.41273 | 20.1331 | 20.07609 | 12.58591 | 0.05700692 | 6.37927 | 0.8578883 | 6.985694e-12 | 0.253028
48.42273 | 20.0717 | 20.06295 | 12.58553 | 0.008749564 | 6.365059 | 0.8596728 | 6.987469e-12 | 0.252693
48.43272 | 20.1015 | 20.04989 | 12.58514 | 0.05161347 | 6.350925 | 0.8614603 | 6.987467e-12 | 0.2523599
48.44272 | 20.048 | 20.03688 | 12.58475 | 0.01112486 | 6.336842 | 0.8632546 | 6.987466e-12 | 0.252028
48.45272 | 20.0507 | 20.02393 | 12.58436 | 0.02677008 | 6.322822 | 0.8650535 | 6.98924e-12 | 0.2516978
48.46272 | 20.0359 | 20.01105 | 12.58396 | 0.02485073 | 6.308865 | 0.8668573 | 6.989239e-12 | 0.2513689
48.47272 | 20.0147 | 19.99823 | 12.58356 | 0.01646661 | 6.29497 | 0.8686657 | 6.991013e-12 | 0.2510417
48.48271 | 20.0004 | 19.98549 | 12.58315 | 0.01490588 | 6.281152 | 0.8704772 | 6.991012e-12 | 0.2507165
48.49271 | 19.9882 | 19.97281 | 12.58274 | 0.0153938 | 6.267381 | 0.8722953 | 6.992786e-12 | 0.2503922
48.50271 | 19.972 | 19.96018 | 12.58232 | 0.01181734 | 6.253674 | 0.874118 | 6.992785e-12 | 0.2500697
48.51271 | 19.9675 | 19.94762 | 12.5819 | 0.0198774 | 6.240027 | 0.8759456 | 6.994559e-12 | 0.2497488
48.52271 | 19.935 | 19.93512 | 12.58148 | -0.0001245103 | 6.226441 | 0.8777778 | 6.996334e-12 | 0.2494293
48.53271 | 19.9429 | 19.92269 | 12.58105 | 0.02021014 | 6.212916 | 0.879615 | 6.996332e-12 | 0.2491111
48.5427 | 19.908 | 19.91033 | 12.58061 | -0.00232949 | 6.199465 | 0.8814549 | 6.998107e-12 | 0.2487951
48.5527 | 19.9173 | 19.89802 | 12.58018 | 0.01928008 | 6.186061 | 0.8833013 | 6.999882e-12 | 0.2484803
48.5627 | 19.8742 | 19.88577 | 12.57973 | -0.01157189 | 6.172718 | 0.8851526 | 7.001656e-12 | 0.2481668
48.5727 | 19.8889 | 19.87359 | 12.57929 | 0.01531491 | 6.159433 | 0.8870086 | 7.001655e-12 | 0.2478548
48.5827 | 19.8537 | 19.86146 | 12.57884 | -0.007759674 | 6.146208 | 0.8888693 | 7.003429e-12 | 0.2475444
48.5927 | 19.8543 | 19.84939 | 12.57838 | 0.004905441 | 6.133042 | 0.8907347 | 7.005204e-12 | 0.2472356
48.60269 | 19.8256 | 19.8374 | 12.57792 | -0.01180292 | 6.119949 | 0.8926029 | 7.006979e-12 | 0.2469284
48.61269 | 19.8202 | 19.82546 | 12.57746 | -0.005258948 | 6.1069 | 0.8944779 | 7.008753e-12 | 0.2466225
48.62269 | 19.8015 | 19.81358 | 12.57699 | -0.012075 | 6.09391 | 0.8963574 | 7.010528e-12 | 0.246318
48.63269 | 19.7674 | 19.80175 | 12.57652 | -0.03435102 | 6.080977 | 0.8982417 | 7.012302e-12 | 0.246015
48.64269 | 19.796 | 19.78999 | 12.57604 | 0.006013143 | 6.068103 | 0.9001307 | 7.012301e-12 | 0.2457135
48.65269 | 19.7238 | 19.77828 | 12.57556 | -0.05448141 | 6.055286 | 0.9020245 | 7.014076e-12 | 0.2454136
48.66268 | 19.7699 | 19.76665 | 12.57507 | 0.003254447 | 6.042538 | 0.903921 | 7.01585e-12 | 0.2451152
48.67268 | 19.6926 | 19.75506 | 12.57458 | -0.06245787 | 6.029835 | 0.9058241 | 7.019401e-12 | 0.2448181
48.68268 | 19.7248 | 19.74353 | 12.57409 | -0.01872815 | 6.017188 | 0.907732 | 7.021176e-12 | 0.2445226
48.69268 | 19.6656 | 19.73206 | 12.57359 | -0.06645614 | 6.004598 | 0.9096446 | 7.02295e-12 | 0.2442284
48.70268 | 19.6767 | 19.72064 | 12.57308 | -0.04394226 | 5.992064 | 0.9115619 | 7.024725e-12 | 0.2439356
48.71268 | 19.6405 | 19.70929 | 12.57257 | -0.0687856 | 5.979585 | 0.9134839 | 7.0265e-12 | 0.2436443
48.72267 | 19.6471 | 19.698 | 12.57206 | -0.05089735 | 5.967174 | 0.9154088 | 7.028274e-12 | 0.2433549
48.73267 | 19.617 | 19.68675 | 12.57154 | -0.06975413 | 5.954806 | 0.9173402 | 7.030049e-12 | 0.2430665
48.74267 | 19.6194 | 19.67557 | 12.57102 | -0.05616823 | 5.942493 | 0.9192764 | 7.0336e-12 | 0.2427795
48.75267 | 19.5931 | 19.66444 | 12.57049 | -0.07133894 | 5.930235 | 0.9212173 | 7.035374e-12 | 0.242494
48.76267 | 19.5756 | 19.65337 | 12.56996 | -0.07776536 | 5.918032 | 0.9231629 | 7.037149e-12 | 0.2422099
48.77267 | 19.5604 | 19.64235 | 12.56943 | -0.08194746 | 5.905882 | 0.9251133 | 7.038923e-12 | 0.2419272
48.78266 | 19.5446 | 19.6314 | 12.56889 | -0.08679608 | 5.893798 | 0.9270665 | 7.042474e-12 | 0.2416462
48.79266 | 19.5532 | 19.62049 | 12.56834 | -0.0672885 | 5.881756 | 0.9290264 | 7.044249e-12 | 0.2413664
48.80266 | 19.5095 | 19.60964 | 12.56779 | -0.1001366 | 5.869767 | 0.9309909 | 7.046024e-12 | 0.241088
48.81266 | 19.5327 | 19.59884 | 12.56724 | -0.06613883 | 5.857831 | 0.9329603 | 7.049574e-12 | 0.2408109
48.82266 | 19.4961 | 19.5881 | 12.56668 | -0.09199692 | 5.845949 | 0.9349344 | 7.051349e-12 | 0.2405353
48.83266 | 19.5078 | 19.57741 | 12.56611 | -0.06960782 | 5.834119 | 0.9369133 | 7.0549e-12 | 0.2402611
48.84265 | 19.4778 | 19.56678 | 12.56555 | -0.08898427 | 5.822353 | 0.938895 | 7.056674e-12 | 0.2399886
48.85265 | 19.4914 | 19.5562 | 12.56498 | -0.06480323 | 5.810628 | 0.9408834 | 7.060225e-12 | 0.2397171
48.86265 | 19.4463 | 19.54568 | 12.5644 | -0.09937535 | 5.798954 | 0.9428766 | 7.062e-12 | 0.2394471
48.87265 | 19.4602 | 19.5352 | 12.56382 | -0.07500154 | 5.787332 | 0.9448747 | 7.065551e-12 | 0.2391784
48.88265 | 19.4537 | 19.52478 | 12.56323 | -0.07108057 | 5.775761 | 0.9468775 | 7.067325e-12 | 0.2389112
48.89264 | 19.4546 | 19.51442 | 12.56264 | -0.05982182 | 5.764253 | 0.9488831 | 7.070876e-12 | 0.2386455
48.90264 | 19.4248 | 19.50411 | 12.56204 | -0.07930634 | 5.752785 | 0.9508956 | 7.074427e-12 | 0.238381
48.91264 | 19.4223 | 19.49385 | 12.56145 | -0.07154619 | 5.74137 | 0.9529128 | 7.076202e-12 | 0.2381179
48.92264 | 19.4194 | 19.48363 | 12.56084 | -0.06423122 | 5.73 | 0.9549349 | 7.079752e-12 | 0.2378561
48.93264 | 19.4015 | 19.47348 | 12.56023 | -0.07197612 | 5.718687 | 0.956962 | 7.083303e-12 | 0.2375957
48.94264 | 19.4169 | 19.46336 | 12.55962 | -0.04646306 | 5.707415 | 0.9589938 | 7.085078e-12 | 0.2373366
48.95263 | 19.3829 | 19.45332 | 12.559 | -0.07041764 | 5.696211 | 0.9610283 | 7.088629e-12 | 0.2370791
48.96263 | 19.4133 | 19.44331 | 12.55838 | -0.03001494 | 5.685046 | 0.9630698 | 7.092179e-12 | 0.2368228
48.97263 | 19.3629 | 19.43336 | 12.55775 | -0.07045688 | 5.673924 | 0.9651164 | 7.09573e-12 | 0.2365678
48.98263 | 19.4094 | 19.42346 | 12.55712 | -0.01405599 | 5.662858 | 0.9671678 | 7.099281e-12 | 0.2363141
48.99263 | 19.3663 | 19.4136 | 12.55648 | -0.04729858 | 5.651833 | 0.9692241 | 7.101056e-12 | 0.2360618
49.00263 | 19.4 | 19.4038 | 12.55584 | -0.003798391 | 5.640865 | 0.9712854 | 7.104607e-12 | 0.2358109
49.01262 | 19.3472 | 19.39405 | 12.55519 | -0.04685472 | 5.629952 | 0.9733495 | 7.108157e-12 | 0.2355615
49.02262 | 19.3824 | 19.38435 | 12.55454 | -0.001950121 | 5.619075 | 0.9754207 | 7.111708e-12 | 0.2353132
49.03262 | 19.3521 | 19.3747 | 12.55389 | -0.02259586 | 5.608248 | 0.9774969 | 7.115259e-12 | 0.2350662
49.04262 | 19.3528 | 19.36509 | 12.55322 | -0.01229104 | 5.597468 | 0.9795781 | 7.11881e-12 | 0.2348205
49.05262 | 19.379 | 19.35554 | 12.55256 | 0.02346438 | 5.586736 | 0.9816643 | 7.122361e-12 | 0.2345762
49.06262 | 19.3284 | 19.34603 | 12.55189 | -0.0176278 | 5.576049 | 0.9837555 | 7.125911e-12 | 0.2343332
49.07261 | 19.3822 | 19.33658 | 12.55122 | 0.04562051 | 5.565422 | 0.9858497 | 7.129462e-12 | 0.2340917
49.08261 | 19.3216 | 19.32717 | 12.55054 | -0.005569674 | 5.554831 | 0.9879511 | 7.133013e-12 | 0.2338513
49.09261 | 19.3746 | 19.31781 | 12.54985 | 0.05679236 | 5.544285 | 0.9900575 | 7.136564e-12 | 0.2336123
49.10261 | 19.3122 | 19.30849 | 12.54916 | 0.003705935 | 5.533786 | 0.992169 | 7.141891e-12 | 0.2333746
49.11261 | 19.3628 | 19.29923 | 12.54847 | 0.06357062 | 5.523335 | 0.9942857 | 7.145442e-12 | 0.2331381
49.12261 | 19.3099 | 19.29001 | 12.54777 | 0.01988839 | 5.512928 | 0.9964074 | 7.148992e-12 | 0.2329029
49.1326 | 19.3452 | 19.28085 | 12.54707 | 0.06434947 | 5.502578 | 0.9985323 | 7.152543e-12 | 0.2326693
49.1426 | 19.3235 | 19.27173 | 12.54636 | 0.05177309 | 5.492263 | 1.000664 | 7.156094e-12 | 0.2324367
49.1526 | 19.34 | 19.26265 | 12.54565 | 0.07734899 | 5.481993 | 1.002802 | 7.161421e-12 | 0.2322055
49.1626 | 19.3185 | 19.25362 | 12.54493 | 0.06487755 | 5.471769 | 1.004944 | 7.164972e-12 | 0.2319755
49.1726 | 19.3409 | 19.24464 | 12.54421 | 0.09626066 | 5.461588 | 1.007092 | 7.168523e-12 | 0.2317468
49.1826 | 19.3167 | 19.2357 | 12.54349 | 0.08099574 | 5.451454 | 1.009245 | 7.17385e-12 | 0.2315194
49.19259 | 19.3199 | 19.22682 | 12.54276 | 0.09307676 | 5.441373 | 1.011402 | 7.177401e-12 | 0.2312935
49.20259 | 19.3059 | 19.21798 | 12.54202 | 0.08791982 | 5.431327 | 1.013566 | 7.180951e-12 | 0.2310686
49.21259 | 19.3181 | 19.20918 | 12.54128 | 0.1089173 | 5.421325 | 1.015735 | 7.186278e-12 | 0.230845
49.22259 | 19.3266 | 19.20043 | 12.54053 | 0.1261683 | 5.411367 | 1.017909 | 7.189829e-12 | 0.2306227
49.23259 | 19.3282 | 19.19173 | 12.53978 | 0.1364746 | 5.401453 | 1.020089 | 7.195156e-12 | 0.2304017
49.24259 | 19.305 | 19.18306 | 12.53903 | 0.121935 | 5.391582 | 1.022274 | 7.198707e-12 | 0.2301819
49.25258 | 19.3329 | 19.17446 | 12.53827 | 0.1584416 | 5.381764 | 1.024463 | 7.204034e-12 | 0.2299636
49.26258 | 19.2897 | 19.16589 | 12.5375 | 0.1238118 | 5.37198 | 1.026659 | 7.207585e-12 | 0.2297464
49.27258 | 19.337 | 19.15736 | 12.53673 | 0.1796372 | 5.362238 | 1.028861 | 7.212912e-12 | 0.2295304
49.28258 | 19.2946 | 19.14888 | 12.53596 | 0.1457175 | 5.35254 | 1.031068 | 7.216463e-12 | 0.2293156
49.29258 | 19.3193 | 19.14045 | 12.53518 | 0.1788535 | 5.342884 | 1.033281 | 7.22179e-12 | 0.2291021
49.30257 | 19.3076 | 19.13206 | 12.5344 | 0.1755368 | 5.333279 | 1.035497 | 7.22534e-12 | 0.2288901
49.31257 | 19.3085 | 19.12372 | 12.53361 | 0.184784 | 5.323708 | 1.037721 | 7.230667e-12 | 0.2286791
49.32257 | 19.3104 | 19.11541 | 12.53281 | 0.1949876 | 5.314178 | 1.03995 | 7.235994e-12 | 0.2284694
49.33257 | 19.3054 | 19.10715 | 12.53202 | 0.198247 | 5.304691 | 1.042185 | 7.239545e-12 | 0.2282609
49.34257 | 19.3154 | 19.09894 | 12.53121 | 0.2164623 | 5.295245 | 1.044426 | 7.244872e-12 | 0.2280536
49.35257 | 19.2908 | 19.09077 | 12.5304 | 0.2000348 | 5.28584 | 1.046673 | 7.250199e-12 | 0.2278476
49.36256 | 19.2865 | 19.08264 | 12.52959 | 0.2038556 | 5.276486 | 1.048923 | 7.255526e-12 | 0.227643
49.37256 | 19.2953 | 19.07456 | 12.52878 | 0.2207408 | 5.267164 | 1.051181 | 7.260853e-12 | 0.2274394
49.38256 | 19.2631 | 19.06652 | 12.52795 | 0.1965832 | 5.257882 | 1.053445 | 7.264404e-12 | 0.2272371
49.39256 | 19.2915 | 19.05852 | 12.52712 | 0.232983 | 5.248641 | 1.055715 | 7.269731e-12 | 0.227036
49.40256 | 19.2563 | 19.05056 | 12.52629 | 0.2057395 | 5.239441 | 1.057991 | 7.275058e-12 | 0.2268361
49.41256 | 19.2852 | 19.04265 | 12.52546 | 0.2425534 | 5.230281 | 1.060272 | 7.280385e-12 | 0.2266374
49.42255 | 19.2346 | 19.03478 | 12.52461 | 0.1998169 | 5.221171 | 1.062558 | 7.285712e-12 | 0.2264401
49.43255 | 19.2377 | 19.02695 | 12.52377 | 0.2107466 | 5.212091 | 1.064851 | 7.291039e-12 | 0.2262439
49.44255 | 19.2225 | 19.01917 | 12.52292 | 0.2033336 | 5.203051 | 1.067151 | 7.296366e-12 | 0.2260489
49.45255 | 19.2107 | 19.01142 | 12.52206 | 0.1992787 | 5.194051 | 1.069456 | 7.301693e-12 | 0.2258551
49.46255 | 19.2162 | 19.00372 | 12.5212 | 0.2124816 | 5.18509 | 1.071768 | 7.30702e-12 | 0.2256625
49.47255 | 19.1786 | 18.99606 | 12.52033 | 0.182543 | 5.176169 | 1.074086 | 7.312347e-12 | 0.2254711
49.48254 | 19.1679 | 18.98844 | 12.51946 | 0.1794553 | 5.167296 | 1.076407 | 7.317674e-12 | 0.2252811
49.49254 | 19.1719 | 18.98087 | 12.51858 | 0.1910336 | 5.158453 | 1.078737 | 7.323001e-12 | 0.2250921
49.50254 | 19.1204 | 18.97333 | 12.5177 | 0.1470708 | 5.149648 | 1.081074 | 7.328328e-12 | 0.2249044
49.51254 | 19.1459 | 18.96583 | 12.51682 | 0.1800664 | 5.140882 | 1.083416 | 7.333655e-12 | 0.2247178
49.52254 | 19.0898 | 18.95838 | 12.51593 | 0.1314213 | 5.132155 | 1.085765 | 7.340758e-12 | 0.2245324
49.53254 | 19.0968 | 18.95096 | 12.51503 | 0.1458352 | 5.123466 | 1.08812 | 7.346085e-12 | 0.2243481
49.54253 | 19.048 | 18.9436 | 12.51413 | 0.1044011 | 5.114824 | 1.090479 | 7.351412e-12 | 0.2241653
49.55253 | 19.0476 | 18.93627 | 12.51323 | 0.1113335 | 5.106211 | 1.092847 | 7.356739e-12 | 0.2239835
49.56253 | 19.0307 | 18.92897 | 12.51231 | 0.1017258 | 5.097635 | 1.095221 | 7.363842e-12 | 0.223803
49.57253 | 19.0125 | 18.92172 | 12.5114 | 0.09077718 | 5.089098 | 1.097602 | 7.369169e-12 | 0.2236236
49.58253 | 18.9819 | 18.91451 | 12.51048 | 0.0673885 | 5.080599 | 1.099989 | 7.374496e-12 | 0.2234453
49.59253 | 18.9757 | 18.90734 | 12.50955 | 0.06836003 | 5.072136 | 1.102383 | 7.3816e-12 | 0.2232681
49.60252 | 18.914 | 18.90022 | 12.50862 | 0.01378431 | 5.063719 | 1.10478 | 7.386927e-12 | 0.2230925
49.61252 | 18.9521 | 18.89312 | 12.50769 | 0.05897604 | 5.05533 | 1.107187 | 7.392254e-12 | 0.2229178
49.62252 | 18.8727 | 18.88607 | 12.50675 | -0.01337234 | 5.046979 | 1.1096 | 7.399357e-12 | 0.2227441
49.63252 | 18.9038 | 18.87906 | 12.5058 | 0.02473967 | 5.038664 | 1.112021 | 7.404684e-12 | 0.2225718
49.64252 | 18.8395 | 18.87209 | 12.50485 | -0.03258733 | 5.030386 | 1.114447 | 7.411787e-12 | 0.2224006
49.65252 | 18.8518 | 18.86515 | 12.5039 | -0.01335387 | 5.022144 | 1.116881 | 7.417114e-12 | 0.2222306
49.66251 | 18.8064 | 18.85827 | 12.50294 | -0.05186663 | 5.013946 | 1.119319 | 7.424217e-12 | 0.2220619
49.67251 | 18.8079 | 18.85141 | 12.50197 | -0.04351161 | 5.005777 | 1.121766 | 7.429544e-12 | 0.2218942
49.68251 | 18.7676 | 18.8446 | 12.50101 | -0.07699542 | 4.997643 | 1.12422 | 7.436647e-12 | 0.2217276
49.69251 | 18.7518 | 18.83782 | 12.50003 | -0.08601825 | 4.989546 | 1.12668 | 7.443751e-12 | 0.2215623
49.70251 | 18.7113 | 18.83108 | 12.49905 | -0.1197796 | 4.981483 | 1.129148 | 7.449078e-12 | 0.221398
49.7125 | 18.7315 | 18.82439 | 12.49807 | -0.09288643 | 4.973464 | 1.13162 | 7.456181e-12 | 0.2212351
49.7225 | 18.6649 | 18.81773 | 12.49708 | -0.152825 | 4.965473 | 1.134102 | 7.463284e-12 | 0.2210732
49.7325 | 18.6888 | 18.8111 | 12.49608 | -0.1223018 | 4.957517 | 1.13659 | 7.468611e-12 | 0.2209125
49.7425 | 18.6447 | 18.80452 | 12.49508 | -0.1598171 | 4.949596 | 1.139086 | 7.475714e-12 | 0.2207529
49.7525 | 18.6272 | 18.79797 | 12.49408 | -0.1707707 | 4.94171 | 1.141589 | 7.482817e-12 | 0.2205944
49.7625 | 18.6155 | 18.79146 | 12.49307 | -0.175962 | 4.933858 | 1.144099 | 7.48992e-12 | 0.2204371
49.77249 | 18.5758 | 18.785 | 12.49205 | -0.2091974 | 4.926049 | 1.146613 | 7.495247e-12 | 0.2202811
49.78249 | 18.5924 | 18.77856 | 12.49103 | -0.1861648 | 4.918267 | 1.149137 | 7.502351e-12 | 0.2201261
49.79249 | 18.5313 | 18.77217 | 12.49001 | -0.2408697 | 4.910519 | 1.151669 | 7.509454e-12 | 0.2199722
49.80249 | 18.5401 | 18.76581 | 12.48898 | -0.2257122 | 4.902805 | 1.154207 | 7.516557e-12 | 0.2198195
49.81249 | 18.5025 | 18.75949 | 12.48795 | -0.256992 | 4.895125 | 1.156753 | 7.52366e-12 | 0.2196679
49.82249 | 18.4966 | 18.75321 | 12.48691 | -0.2566093 | 4.887479 | 1.159307 | 7.530763e-12 | 0.2195175
49.83248 | 18.4632 | 18.74697 | 12.48586 | -0.2837698 | 4.879874 | 1.161865 | 7.537867e-12 | 0.2193683
49.84248 | 18.4648 | 18.74076 | 12.48481 | -0.2759618 | 4.872296 | 1.164433 | 7.54497e-12 | 0.2192201
49.85248 | 18.4061 | 18.73459 | 12.48376 | -0.3284902 | 4.864751 | 1.167008 | 7.552073e-12 | 0.2190731
49.86248 | 18.4295 | 18.72846 | 12.4827 | -0.2989558 | 4.857239 | 1.169591 | 7.559176e-12 | 0.2189272
49.87248 | 18.3703 | 18.72236 | 12.48163 | -0.3520583 | 4.849761 | 1.172181 | 7.566279e-12 | 0.2187824
49.88248 | 18.3691 | 18.7163 | 12.48056 | -0.3471976 | 4.842316 | 1.174779 | 7.573383e-12 | 0.2186387
49.89247 | 18.3459 | 18.71028 | 12.47949 | -0.3643791 | 4.834911 | 1.177382 | 7.582262e-12 | 0.2184963
49.90247 | 18.3255 | 18.70429 | 12.47841 | -0.3787915 | 4.827531 | 1.179995 | 7.589365e-12 | 0.2183549
49.91247 | 18.3173 | 18.69834 | 12.47733 | -0.38104 | 4.820184 | 1.182616 | 7.596468e-12 | 0.2182147
49.92247 | 18.2818 | 18.69243 | 12.47624 | -0.410625 | 4.81287 | 1.185244 | 7.603571e-12 | 0.2180755
49.93247 | 18.2626 | 18.68655 | 12.47514 | -0.4239461 | 4.805588 | 1.18788 | 7.610675e-12 | 0.2179375
49.94247 | 18.2496 | 18.6807 | 12.47404 | -0.4311032 | 4.798339 | 1.190523 | 7.619554e-12 | 0.2178006
49.95246 | 18.2417 | 18.6749 | 12.47294 | -0.4332021 | 4.791129 | 1.193172 | 7.626657e-12 | 0.2176649
49.96246 | 18.1989 | 18.66913 | 12.47183 | -0.4702312 | 4.783943 | 1.195831 | 7.63376e-12 | 0.2175302
49.97246 | 18.2139 | 18.6634 | 12.47071 | -0.4494958 | 4.77679 | 1.198498 | 7.64264e-12 | 0.2173967
49.98246 | 18.1568 | 18.6577 | 12.46959 | -0.5008964 | 4.769668 | 1.201172 | 7.649743e-12 | 0.2172643
49.99246 | 18.1833 | 18.65203 | 12.46847 | -0.4687324 | 4.762578 | 1.203855 | 7.658622e-12 | 0.2171329
50.00246 | 18.1215 | 18.6464 | 12.46734 | -0.5249035 | 4.75552 | 1.206545 | 7.665725e-12 | 0.2170027
50.01245 | 18.1319 | 18.64082 | 12.4662 | -0.508916 | 4.7485 | 1.209241 | 7.672829e-12 | 0.2168737
50.02245 | 18.1008 | 18.63526 | 12.46506 | -0.5344579 | 4.741504 | 1.211947 | 7.681708e-12 | 0.2167457
50.03245 | 18.0789 | 18.62974 | 12.46392 | -0.5508351 | 4.734539 | 1.214661 | 7.690587e-12 | 0.2166188
50.04245 | 18.0768 | 18.62425 | 12.46277 | -0.5474469 | 4.727606 | 1.217383 | 7.697691e-12 | 0.2164931
50.05245 | 18.0482 | 18.61879 | 12.46161 | -0.5705942 | 4.720703 | 1.220113 | 7.70657e-12 | 0.2163684
50.06244 | 18.0344 | 18.61338 | 12.46045 | -0.5789812 | 4.713838 | 1.222848 | 7.713673e-12 | 0.2162449
50.07244 | 18.024 | 18.608 | 12.45928 | -0.583998 | 4.706997 | 1.225594 | 7.722552e-12 | 0.2161225
50.08244 | 18.0167 | 18.60265 | 12.45811 | -0.5859492 | 4.700186 | 1.228348 | 7.731432e-12 | 0.2160011
50.09244 | 17.9706 | 18.59734 | 12.45694 | -0.6267352 | 4.693406 | 1.23111 | 7.738535e-12 | 0.2158808
50.10244 | 17.9853 | 18.59205 | 12.45576 | -0.6067549 | 4.686656 | 1.23388 | 7.747414e-12 | 0.2157616
50.11244 | 17.9327 | 18.58681 | 12.45457 | -0.65411 | 4.679937 | 1.236658 | 7.756294e-12 | 0.2156436
50.12243 | 17.9478 | 18.5816 | 12.45338 | -0.6338035 | 4.673254 | 1.239442 | 7.765173e-12 | 0.2155267
50.13243 | 17.9174 | 18.57643 | 12.45218 | -0.6590264 | 4.666595 | 1.242236 | 7.772276e-12 | 0.2154109
50.14243 | 17.9017 | 18.57128 | 12.45098 | -0.669583 | 4.659965 | 1.245039 | 7.781156e-12 | 0.2152961
50.15243 | 17.9033 | 18.56617 | 12.44978 | -0.6628738 | 4.653365 | 1.24785 | 7.790035e-12 | 0.2151824
50.16243 | 17.8572 | 18.5611 | 12.44857 | -0.7038985 | 4.646795 | 1.250668 | 7.798914e-12 | 0.2150698
50.17243 | 17.8842 | 18.55606 | 12.44735 | -0.6718568 | 4.640254 | 1.253496 | 7.807794e-12 | 0.2149583
50.18242 | 17.8249 | 18.55105 | 12.44613 | -0.7261536 | 4.633749 | 1.256328 | 7.816673e-12 | 0.214848
50.19242 | 17.8465 | 18.54608 | 12.4449 | -0.6995787 | 4.627267 | 1.259171 | 7.825553e-12 | 0.2147387
50.20242 | 17.8012 | 18.54114 | 12.44367 | -0.7399376 | 4.620814 | 1.262023 | 7.834432e-12 | 0.2146305
50.21242 | 17.7904 | 18.53623 | 12.44243 | -0.7458293 | 4.61439 | 1.264883 | 7.843311e-12 | 0.2145233
50.22242 | 17.8048 | 18.53135 | 12.44119 | -0.7265546 | 4.607996 | 1.267751 | 7.852191e-12 | 0.2144173
50.23242 | 17.7622 | 18.52651 | 12.43994 | -0.764313 | 4.60163 | 1.270627 | 7.86107e-12 | 0.2143123
50.24241 | 17.7743 | 18.52171 | 12.43869 | -0.7474087 | 4.595299 | 1.273509 | 7.869949e-12 | 0.2142086
50.25241 | 17.7332 | 18.51693 | 12.43744 | -0.7837339 | 4.588991 | 1.276402 | 7.878829e-12 | 0.2141057
50.26241 | 17.7392 | 18.51219 | 12.43617 | -0.7729898 | 4.58271 | 1.279303 | 7.887708e-12 | 0.214004
50.27241 | 17.7275 | 18.50748 | 12.43491 | -0.7799792 | 4.576458 | 1.282212 | 7.898364e-12 | 0.2139034
50.28241 | 17.7225 | 18.5028 | 12.43363 | -0.780301 | 4.570235 | 1.28513 | 7.907243e-12 | 0.2138039
50.29241 | 17.6962 | 18.49816 | 12.43235 | -0.8019551 | 4.56404 | 1.288056 | 7.916122e-12 | 0.2137054
50.3024 | 17.6935 | 18.49355 | 12.43107 | -0.8000499 | 4.557882 | 1.290987 | 7.925002e-12 | 0.2136081
50.3124 | 17.6797 | 18.48897 | 12.42978 | -0.8092659 | 4.55174 | 1.293929 | 7.935657e-12 | 0.2135118
50.3224 | 17.6737 | 18.48442 | 12.42849 | -0.8107198 | 4.545632 | 1.29688 | 7.944537e-12 | 0.2134166
50.3324 | 17.673 | 18.4799 | 12.42719 | -0.8069 | 4.539546 | 1.299838 | 7.953416e-12 | 0.2133225
50.3424 | 17.6375 | 18.47542 | 12.42589 | -0.8379175 | 4.533493 | 1.302806 | 7.964072e-12 | 0.2132294
50.3524 | 17.6651 | 18.47096 | 12.42458 | -0.8058618 | 4.527462 | 1.305781 | 7.972951e-12 | 0.2131374
50.36239 | 17.5951 | 18.46655 | 12.42327 | -0.8714455 | 4.521469 | 1.308761 | 7.983607e-12 | 0.2130466
50.37239 | 17.6351 | 18.46216 | 12.42195 | -0.8270575 | 4.515497 | 1.311753 | 7.992486e-12 | 0.2129567
50.38239 | 17.6112 | 18.4578 | 12.42063 | -0.8465966 | 4.509549 | 1.314753 | 8.003142e-12 | 0.212868
50.39239 | 17.5873 | 18.45347 | 12.4193 | -0.8661715 | 4.503633 | 1.317761 | 8.012021e-12 | 0.2127803
50.40239 | 17.6226 | 18.44917 | 12.41796 | -0.8265735 | 4.497739 | 1.320778 | 8.022677e-12 | 0.2126937
50.41239 | 17.5611 | 18.44491 | 12.41662 | -0.8838106 | 4.491877 | 1.323802 | 8.031556e-12 | 0.2126081
50.42238 | 17.583 | 18.44068 | 12.41528 | -0.8576805 | 4.486045 | 1.326832 | 8.042211e-12 | 0.2125237
50.43238 | 17.5552 | 18.43648 | 12.41393 | -0.8812773 | 4.480234 | 1.329872 | 8.052867e-12 | 0.2124403
50.44238 | 17.542 | 18.43231 | 12.41258 | -0.8903051 | 4.47445 | 1.332921 | 8.061746e-12 | 0.212358
50.45238 | 17.5665 | 18.42816 | 12.41122 | -0.8616628 | 4.468692 | 1.335978 | 8.072402e-12 | 0.2122768
50.46238 | 17.5252 | 18.42405 | 12.40985 | -0.8988519 | 4.462961 | 1.339043 | 8.083058e-12 | 0.2121966
50.47237 | 17.5452 | 18.41997 | 12.40848 | -0.874775 | 4.457262 | 1.342113 | 8.091937e-12 | 0.2121175
50.48237 | 17.505 | 18.41592 | 12.40711 | -0.9109247 | 4.451584 | 1.345194 | 8.102593e-12 | 0.2120395
50.49237 | 17.4916 | 18.4119 | 12.40573 | -0.9203038 | 4.445931 | 1.348283 | 8.113248e-12 | 0.2119625
50.50237 | 17.5096 | 18.40791 | 12.40434 | -0.8983133 | 4.440305 | 1.35138 | 8.123904e-12 | 0.2118866
50.51237 | 17.479 | 18.40395 | 12.40295 | -0.924953 | 4.434705 | 1.354485 | 8.134559e-12 | 0.2118118
50.52237 | 17.4763 | 18.40002 | 12.40155 | -0.9237221 | 4.429131 | 1.357598 | 8.143439e-12 | 0.211738
50.53236 | 17.4575 | 18.39612 | 12.40015 | -0.9386249 | 4.423589 | 1.360716 | 8.154094e-12 | 0.2116653
50.54236 | 17.4615 | 18.39225 | 12.39875 | -0.9307535 | 4.418067 | 1.363845 | 8.16475e-12 | 0.2115936
50.55236 | 17.4291 | 18.38841 | 12.39734 | -0.9593117 | 4.41257 | 1.366981 | 8.175405e-12 | 0.2115231
50.56236 | 17.4323 | 18.3846 | 12.39592 | -0.9522985 | 4.407099 | 1.370125 | 8.186061e-12 | 0.2114536
50.57236 | 17.4242 | 18.38081 | 12.3945 | -0.9566147 | 4.401653 | 1.373277 | 8.196716e-12 | 0.2113852
50.58236 | 17.4044 | 18.37706 | 12.39307 | -0.9726601 | 4.396233 | 1.376437 | 8.207372e-12 | 0.2113177
50.59235 | 17.416 | 18.37334 | 12.39164 | -0.9573382 | 4.390844 | 1.379601 | 8.218028e-12 | 0.2112515
50.60235 | 17.3646 | 18.36964 | 12.39021 | -1.005041 | 4.385474 | 1.382776 | 8.228683e-12 | 0.2111863
50.61235 | 17.3865 | 18.36597 | 12.38876 | -0.9794727 | 4.38013 | 1.385958 | 8.241115e-12 | 0.2111221
50.62235 | 17.3585 | 18.36233 | 12.38732 | -1.003833 | 4.37481 | 1.389148 | 8.25177e-12 | 0.211059
50.63235 | 17.3574 | 18.35872 | 12.38586 | -1.001321 | 4.369516 | 1.392345 | 8.262426e-12 | 0.2109969
50.64235 | 17.367 | 18.35514 | 12.38441 | -0.9881378 | 4.364246 | 1.39555 | 8.273082e-12 | 0.2109359
50.65234 | 17.3226 | 18.35159 | 12.38294 | -1.028986 | 4.359007 | 1.398759 | 8.283737e-12 | 0.210876
50.66234 | 17.3332 | 18.34806 | 12.38148 | -1.014858 | 4.353787 | 1.401978 | 8.294393e-12 | 0.2108172
50.67234 | 17.318 | 18.34456 | 12.38 | -1.026559 | 4.348592 | 1.405205 | 8.306825e-12 | 0.2107594
50.68234 | 17.3044 | 18.34109 | 12.37852 | -1.036686 | 4.34342 | 1.408439 | 8.31748e-12 | 0.2107026
50.69234 | 17.3186 | 18.33764 | 12.37704 | -1.019043 | 4.338275 | 1.41168 | 8.328136e-12 | 0.2106469
50.70234 | 17.2852 | 18.33423 | 12.37555 | -1.049025 | 4.333153 | 1.414928 | 8.340567e-12 | 0.2105923
50.71233 | 17.2879 | 18.33084 | 12.37406 | -1.042939 | 4.32806 | 1.41818 | 8.351223e-12 | 0.2105388
50.72233 | 17.2781 | 18.32748 | 12.37256 | -1.049376 | 4.322986 | 1.421442 | 8.361879e-12 | 0.2104864
50.73233 | 17.277 | 18.32414 | 12.37106 | -1.047141 | 4.317937 | 1.424711 | 8.37431e-12 | 0.2104349
50.74233 | 17.2876 | 18.32083 | 12.36955 | -1.033232 | 4.312912 | 1.427987 | 8.384966e-12 | 0.2103846
50.75233 | 17.2433 | 18.31755 | 12.36803 | -1.074249 | 4.307911 | 1.43127 | 8.397398e-12 | 0.2103353
50.76233 | 17.2742 | 18.31429 | 12.36651 | -1.040094 | 4.302934 | 1.434559 | 8.408053e-12 | 0.210287
50.77232 | 17.2538 | 18.31107 | 12.36499 | -1.057267 | 4.297985 | 1.437851 | 8.420485e-12 | 0.2102399
50.78232 | 17.2553 | 18.30786 | 12.36346 | -1.052563 | 4.293055 | 1.441154 | 8.431141e-12 | 0.2101938
50.79232 | 17.2674 | 18.30469 | 12.36193 | -1.037286 | 4.288149 | 1.444463 | 8.443572e-12 | 0.2101487
50.80232 | 17.2266 | 18.30153 | 12.36039 | -1.074935 | 4.283267 | 1.447778 | 8.454228e-12 | 0.2101047
50.81232 | 17.2478 | 18.29841 | 12.35884 | -1.050609 | 4.278408 | 1.451099 | 8.46666e-12 | 0.2100618
50.82232 | 17.2405 | 18.29531 | 12.35729 | -1.054809 | 4.273572 | 1.454427 | 8.477316e-12 | 0.2100199
50.83231 | 17.2374 | 18.29224 | 12.35574 | -1.054837 | 4.268765 | 1.457758 | 8.489747e-12 | 0.2099792
50.84231 | 17.2554 | 18.28919 | 12.35417 | -1.033787 | 4.263976 | 1.461098 | 8.502179e-12 | 0.2099394
50.85231 | 17.1971 | 18.28616 | 12.35261 | -1.089063 | 4.25921 | 1.464443 | 8.512835e-12 | 0.2099007
50.86231 | 17.2249 | 18.28316 | 12.35104 | -1.058263 | 4.254468 | 1.467795 | 8.525266e-12 | 0.2098631
50.87231 | 17.2457 | 18.28019 | 12.34946 | -1.034488 | 4.249748 | 1.471152 | 8.537698e-12 | 0.2098266
50.8823 | 17.2041 | 18.27724 | 12.34788 | -1.073141 | 4.245056 | 1.474512 | 8.548354e-12 | 0.2097911
50.8923 | 17.2422 | 18.27431 | 12.34629 | -1.032114 | 4.240383 | 1.477881 | 8.560786e-12 | 0.2097567
50.9023 | 17.2025 | 18.27141 | 12.3447 | -1.068912 | 4.235731 | 1.481255 | 8.573217e-12 | 0.2097233
50.9123 | 17.2095 | 18.26853 | 12.34311 | -1.059035 | 4.231104 | 1.484634 | 8.585649e-12 | 0.209691
50.9223 | 17.2279 | 18.26568 | 12.3415 | -1.037781 | 4.226499 | 1.488019 | 8.596305e-12 | 0.2096597
50.9323 | 17.187 | 18.26285 | 12.3399 | -1.075851 | 4.221916 | 1.491409 | 8.608737e-12 | 0.2096296
50.94229 | 17.202 | 18.26005 | 12.33829 | -1.058047 | 4.21736 | 1.494801 | 8.621168e-12 | 0.2096005
50.95229 | 17.1989 | 18.25726 | 12.33667 | -1.058363 | 4.212823 | 1.4982 | 8.6336e-12 | 0.2095725
50.96229 | 17.1943 | 18.2545 | 12.33505 | -1.060203 | 4.208307 | 1.501605 | 8.646032e-12 | 0.2095455
50.97229 | 17.2078 | 18.25177 | 12.33342 | -1.043965 | 4.203814 | 1.505015 | 8.658464e-12 | 0.2095195
50.98229 | 17.1683 | 18.24905 | 12.33178 | -1.080751 | 4.199344 | 1.508429 | 8.670895e-12 | 0.2094947
50.99229 | 17.1783 | 18.24636 | 12.33015 | -1.06806 | 4.194895 | 1.511847 | 8.683327e-12 | 0.2094709
51.00228 | 17.1874 | 18.24369 | 12.3285 | -1.056292 | 4.190473 | 1.515267 | 8.695759e-12 | 0.2094482
51.01228 | 17.1571 | 18.24105 | 12.32686 | -1.083946 | 4.18607 | 1.518694 | 8.708191e-12 | 0.2094266
51.02228 | 17.1694 | 18.23842 | 12.3252 | -1.06902 | 4.181687 | 1.522125 | 8.720623e-12 | 0.209406
51.03228 | 17.1585 | 18.23582 | 12.32354 | -1.077316 | 4.177326 | 1.525561 | 8.733054e-12 | 0.2093865
51.04228 | 17.1615 | 18.23323 | 12.32188 | -1.071735 | 4.172988 | 1.529 | 8.745486e-12 | 0.209368
51.05228 | 17.154 | 18.23067 | 12.32021 | -1.076674 | 4.168671 | 1.532443 | 8.757918e-12 | 0.2093506
51.06227 | 17.1514 | 18.22814 | 12.31854 | -1.076738 | 4.164381 | 1.535886 | 8.77035e-12 | 0.2093343
51.07227 | 17.136 | 18.22562 | 12.31686 | -1.08962 | 4.160108 | 1.539336 | 8.782782e-12 | 0.209319
51.08227 | 17.1493 | 18.22312 | 12.31517 | -1.073822 | 4.155856 | 1.542789 | 8.795213e-12 | 0.2093049
51.09227 | 17.1254 | 18.22065 | 12.31348 | -1.095246 | 4.151626 | 1.546245 | 8.807645e-12 | 0.2092918
51.10227 | 17.1313 | 18.21819 | 12.31179 | -1.08689 | 4.147417 | 1.549705 | 8.820077e-12 | 0.2092797
51.11227 | 17.1242 | 18.21575 | 12.31009 | -1.091554 | 4.14323 | 1.553167 | 8.832509e-12 | 0.2092687
51.12226 | 17.1282 | 18.21334 | 12.30838 | -1.085141 | 4.139068 | 1.556629 | 8.844941e-12 | 0.2092589
51.13226 | 17.1226 | 18.21094 | 12.30667 | -1.088345 | 4.134924 | 1.560097 | 8.857373e-12 | 0.20925
51.14226 | 17.1196 | 18.20857 | 12.30496 | -1.088968 | 4.1308 | 1.563567 | 8.87158e-12 | 0.2092423
51.15226 | 17.1107 | 18.20621 | 12.30324 | -1.095511 | 4.126698 | 1.56704 | 8.884012e-12 | 0.2092356
51.16226 | 17.1121 | 18.20387 | 12.30151 | -1.091773 | 4.122617 | 1.570515 | 8.896444e-12 | 0.20923
51.17226 | 17.1019 | 18.20155 | 12.29978 | -1.099654 | 4.118557 | 1.573991 | 8.908876e-12 | 0.2092254
51.18225 | 17.0953 | 18.19926 | 12.29805 | -1.103957 | 4.114522 | 1.577467 | 8.921308e-12 | 0.209222
51.19225 | 17.1004 | 18.19698 | 12.2963 | -1.096575 | 4.110504 | 1.580947 | 8.935516e-12 | 0.2092196
51.20225 | 17.0843 | 18.19471 | 12.29456 | -1.110412 | 4.106506 | 1.584429 | 8.947948e-12 | 0.2092183
51.21225 | 17.0978 | 18.19247 | 12.29281 | -1.094667 | 4.10253 | 1.587912 | 8.960379e-12 | 0.209218
51.22225 | 17.083 | 18.19024 | 12.29105 | -1.10724 | 4.098574 | 1.591397 | 8.972811e-12 | 0.2092189
51.23225 | 17.0767 | 18.18803 | 12.28929 | -1.111329 | 4.094638 | 1.594882 | 8.987019e-12 | 0.2092208
51.24224 | 17.0742 | 18.18584 | 12.28752 | -1.111639 | 4.090728 | 1.598365 | 8.999451e-12 | 0.2092238
51.25224 | 17.0743 | 18.18366 | 12.28575 | -1.109364 | 4.086834 | 1.601852 | 9.011883e-12 | 0.2092278
51.26224 | 17.0701 | 18.18151 | 12.28397 | -1.111407 | 4.082961 | 1.605339 | 9.024315e-12 | 0.209233
51.27224 | 17.0643 | 18.17937 | 12.28219 | -1.115066 | 4.079108 | 1.608827 | 9.038523e-12 | 0.2092392
51.28224 | 17.0523 | 18.17724 | 12.2804 | -1.12494 | 4.075274 | 1.612315 | 9.050955e-12 | 0.2092465
51.29223 | 17.059 | 18.17513 | 12.27861 | -1.116133 | 4.071466 | 1.6158 | 9.063386e-12 | 0.2092549
51.30223 | 17.0528 | 18.17304 | 12.27681 | -1.120241 | 4.067674 | 1.619287 | 9.077594e-12 | 0.2092644
51.31223 | 17.0427 | 18.17096 | 12.27501 | -1.128263 | 4.063902 | 1.622775 | 9.090026e-12 | 0.209275
51.32223 | 17.0383 | 18.1689 | 12.2732 | -1.130603 | 4.060151 | 1.626261 | 9.102458e-12 | 0.2092866
51.33223 | 17.032 | 18.16686 | 12.27139 | -1.134856 | 4.056418 | 1.629747 | 9.11489e-12 | 0.2092994
51.34223 | 17.0276 | 18.16483 | 12.26957 | -1.137225 | 4.052707 | 1.633232 | 9.129098e-12 | 0.2093132
51.35222 | 17.012 | 18.16281 | 12.26775 | -1.150811 | 4.04902 | 1.636713 | 9.14153e-12 | 0.2093281
51.36222 | 17.0053 | 18.16081 | 12.26592 | -1.155509 | 4.045347 | 1.640195 | 9.153962e-12 | 0.2093441
51.37222 | 17.0107 | 18.15882 | 12.26409 | -1.148121 | 4.041695 | 1.643676 | 9.16817e-12 | 0.2093612
51.38222 | 17.0045 | 18.15685 | 12.26225 | -1.152347 | 4.038063 | 1.647156 | 9.180602e-12 | 0.2093794
51.39222 | 16.9892 | 18.15489 | 12.26041 | -1.165689 | 4.034452 | 1.650633 | 9.194809e-12 | 0.2093986
51.40222 | 16.9834 | 18.15294 | 12.25856 | -1.169542 | 4.030859 | 1.654108 | 9.207241e-12 | 0.209419
51.41221 | 16.9781 | 18.15101 | 12.2567 | -1.172911 | 4.02729 | 1.657577 | 9.219673e-12 | 0.2094404
51.42221 | 16.9804 | 18.14909 | 12.25484 | -1.168692 | 4.023737 | 1.661047 | 9.233881e-12 | 0.209463
51.43221 | 16.973 | 18.14718 | 12.25298 | -1.174183 | 4.020202 | 1.664515 | 9.246313e-12 | 0.2094866
51.44221 | 16.9549 | 18.14529 | 12.25111 | -1.190388 | 4.016687 | 1.667979 | 9.258745e-12 | 0.2095113
51.45221 | 16.9656 | 18.14341 | 12.24924 | -1.177807 | 4.013194 | 1.67144 | 9.272953e-12 | 0.2095372
51.46221 | 16.9503 | 18.14154 | 12.24736 | -1.191237 | 4.009719 | 1.674898 | 9.285385e-12 | 0.2095641
51.4722 | 16.9425 | 18.13968 | 12.24547 | -1.19718 | 4.006266 | 1.678349 | 9.297817e-12 | 0.2095921
51.4822 | 16.9454 | 18.13783 | 12.24358 | -1.192433 | 4.002829 | 1.681799 | 9.312025e-12 | 0.2096212
51.4922 | 16.9341 | 18.136 | 12.24169 | -1.201897 | 3.999412 | 1.685245 | 9.324457e-12 | 0.2096515
51.5022 | 16.9321 | 18.13417 | 12.23979 | -1.202072 | 3.996014 | 1.688687 | 9.336889e-12 | 0.2096828
51.5122 | 16.9242 | 18.13236 | 12.23788 | -1.208157 | 3.992634 | 1.692125 | 9.351097e-12 | 0.2097153
51.5222 | 16.9247 | 18.13055 | 12.23597 | -1.205853 | 3.989274 | 1.695558 | 9.363528e-12 | 0.2097488
51.53219 | 16.9304 | 18.12876 | 12.23406 | -1.198361 | 3.985937 | 1.698982 | 9.37596e-12 | 0.2097834
51.54219 | 16.9206 | 18.12698 | 12.23214 | -1.206376 | 3.982615 | 1.702405 | 9.390168e-12 | 0.2098192
51.55219 | 16.9087 | 18.1252 | 12.23021 | -1.216502 | 3.979312 | 1.705822 | 9.4026e-12 | 0.209856
51.56219 | 16.9164 | 18.12344 | 12.22828 | -1.207036 | 3.976028 | 1.709233 | 9.415032e-12 | 0.209894
51.57219 | 16.9155 | 18.12168 | 12.22635 | -1.20618 | 3.972762 | 1.712639 | 9.42924e-12 | 0.2099331
51.58219 | 16.9101 | 18.11993 | 12.2244 | -1.209832 | 3.969516 | 1.716039 | 9.441672e-12 | 0.2099733
51.59218 | 16.9085 | 18.11819 | 12.22246 | -1.209694 | 3.966291 | 1.719428 | 9.454104e-12 | 0.2100145
51.60218 | 16.9089 | 18.11646 | 12.22051 | -1.207563 | 3.963082 | 1.722815 | 9.466536e-12 | 0.210057
51.61218 | 16.9086 | 18.11474 | 12.21855 | -1.20614 | 3.959892 | 1.726194 | 9.480744e-12 | 0.2101004
51.62218 | 16.9099 | 18.11302 | 12.21659 | -1.203124 | 3.95672 | 1.729567 | 9.493176e-12 | 0.2101452
51.63218 | 16.9131 | 18.11132 | 12.21463 | -1.198216 | 3.953567 | 1.732932 | 9.505608e-12 | 0.2101909
51.64218 | 16.9078 | 18.10961 | 12.21265 | -1.201815 | 3.950433 | 1.73629 | 9.51804e-12 | 0.2102378
51.65217 | 16.9181 | 18.10792 | 12.21068 | -1.189821 | 3.947319 | 1.739637 | 9.532248e-12 | 0.2102858
51.66217 | 16.9064 | 18.10623 | 12.2087 | -1.199833 | 3.944222 | 1.742979 | 9.54468e-12 | 0.2103349
51.67217 | 16.9048 | 18.10455 | 12.20671 | -1.199751 | 3.941143 | 1.746312 | 9.557111e-12 | 0.2103852
51.68217 | 16.9078 | 18.10288 | 12.20472 | -1.195075 | 3.938082 | 1.749637 | 9.569543e-12 | 0.2104366
51.69217 | 16.9148 | 18.1012 | 12.20272 | -1.186405 | 3.935039 | 1.752954 | 9.581975e-12 | 0.2104891
51.70216 | 16.9166 | 18.09954 | 12.20072 | -1.182941 | 3.932018 | 1.756257 | 9.596183e-12 | 0.2105427
51.71216 | 16.9034 | 18.09788 | 12.19872 | -1.19448 | 3.929012 | 1.759555 | 9.608615e-12 | 0.2105975
51.72216 | 16.9178 | 18.09622 | 12.1967 | -1.178425 | 3.926024 | 1.762844 | 9.621047e-12 | 0.2106533
51.73216 | 16.918 | 18.09457 | 12.19469 | -1.176573 | 3.923054 | 1.766122 | 9.633479e-12 | 0.2107104
51.74216 | 16.9122 | 18.09293 | 12.19266 | -1.180726 | 3.920102 | 1.76939 | 9.645911e-12 | 0.2107686
51.75216 | 16.9255 | 18.09128 | 12.19064 | -1.165783 | 3.917169 | 1.772648 | 9.658343e-12 | 0.2108279
51.76215 | 16.9197 | 18.08964 | 12.18861 | -1.169945 | 3.914256 | 1.775893 | 9.670775e-12 | 0.2108883
51.77215 | 16.9218 | 18.08801 | 12.18657 | -1.166208 | 3.911359 | 1.779129 | 9.683207e-12 | 0.2109498
51.78215 | 16.9341 | 18.08637 | 12.18453 | -1.152274 | 3.908479 | 1.782355 | 9.695639e-12 | 0.2110126
51.79215 | 16.9286 | 18.08474 | 12.18248 | -1.156143 | 3.905617 | 1.785569 | 9.708071e-12 | 0.2110764
51.80215 | 16.9279 | 18.08311 | 12.18043 | -1.155214 | 3.902773 | 1.788772 | 9.720502e-12 | 0.2111414
51.81215 | 16.9337 | 18.08149 | 12.17837 | -1.147788 | 3.899947 | 1.791962 | 9.732934e-12 | 0.2112076
51.82214 | 16.9321 | 18.07986 | 12.17631 | -1.147764 | 3.897142 | 1.795137 | 9.745366e-12 | 0.2112748
51.83214 | 16.9419 | 18.07824 | 12.17424 | -1.13634 | 3.894351 | 1.798303 | 9.757798e-12 | 0.2113433
51.84214 | 16.9455 | 18.07662 | 12.17217 | -1.131118 | 3.891578 | 1.801456 | 9.77023e-12 | 0.2114129
51.85214 | 16.9346 | 18.075 | 12.17009 | -1.140396 | 3.888823 | 1.804597 | 9.782662e-12 | 0.2114836
51.86214 | 16.9608 | 18.07337 | 12.16801 | -1.112575 | 3.886085 | 1.807724 | 9.795094e-12 | 0.2115556
51.87214 | 16.9574 | 18.07175 | 12.16592 | -1.114354 | 3.883365 | 1.810838 | 9.80575e-12 | 0.2116286
51.88213 | 16.9554 | 18.07013 | 12.16383 | -1.114734 | 3.880665 | 1.813934 | 9.818182e-12 | 0.2117028
51.89213 | 16.9638 | 18.06851 | 12.16173 | -1.104713 | 3.87798 | 1.81702 | 9.830614e-12 | 0.2117782
51.90213 | 16.9747 | 18.06689 | 12.15963 | -1.092191 | 3.875313 | 1.820092 | 9.843045e-12 | 0.2118546
51.91213 | 16.9765 | 18.06527 | 12.15752 | -1.088768 | 3.872662 | 1.823149 | 9.853701e-12 | 0.2119323
51.92213 | 16.9873 | 18.06364 | 12.15541 | -1.076344 | 3.87003 | 1.826191 | 9.866133e-12 | 0.2120112
51.93213 | 16.9955 | 18.06202 | 12.15329 | -1.066518 | 3.867414 | 1.829218 | 9.878565e-12 | 0.2120913
51.94212 | 16.9974 | 18.06039 | 12.15117 | -1.062991 | 3.864819 | 1.832227 | 9.889221e-12 | 0.2121724
51.95212 | 17.0059 | 18.05876 | 12.14905 | -1.052862 | 3.862238 | 1.835223 | 9.901653e-12 | 0.2122547
51.96212 | 17.0151 | 18.05713 | 12.14691 | -1.042029 | 3.859674 | 1.838203 | 9.912309e-12 | 0.2123383
51.97212 | 17.0248 | 18.05549 | 12.14478 | -1.030694 | 3.857128 | 1.841167 | 9.924741e-12 | 0.2124229
51.98212 | 17.0351 | 18.05386 | 12.14263 | -1.018756 | 3.854599 | 1.844114 | 9.937172e-12 | 0.2125089
51.99212 | 17.0405 | 18.05221 | 12.14049 | -1.011714 | 3.852087 | 1.847045 | 9.947828e-12 | 0.2125959
52.00211 | 17.0338 | 18.05057 | 12.13834 | -1.01677 | 3.849594 | 1.849956 | 9.958484e-12 | 0.2126841
52.01211 | 17.0703 | 18.04892 | 12.13618 | -0.9786206 | 3.847116 | 1.852853 | 9.970916e-12 | 0.2127735
52.02211 | 17.0562 | 18.04727 | 12.13402 | -0.991067 | 3.844656 | 1.855732 | 9.981572e-12 | 0.2128641
52.03211 | 17.0846 | 18.04561 | 12.13185 | -0.9610088 | 3.842212 | 1.858593 | 9.992228e-12 | 0.2129558
52.04211 | 17.08 | 18.04395 | 12.12968 | -0.9639456 | 3.839785 | 1.861436 | 1.000466e-11 | 0.2130488
52.0521 | 17.0961 | 18.04228 | 12.1275 | -0.9461789 | 3.837377 | 1.864259 | 1.001532e-11 | 0.2131429
52.0621 | 17.1065 | 18.04061 | 12.12532 | -0.934105 | 3.834984 | 1.867065 | 1.002597e-11 | 0.2132382
52.0721 | 17.1171 | 18.03893 | 12.12313 | -0.9218256 | 3.832608 | 1.869852 | 1.003663e-11 | 0.2133347
52.0821 | 17.1307 | 18.03724 | 12.12094 | -0.9065403 | 3.830249 | 1.872621 | 1.004906e-11 | 0.2134325
52.0921 | 17.1441 | 18.03555 | 12.11874 | -0.891448 | 3.827906 | 1.87537 | 1.005971e-11 | 0.2135314
52.1021 | 17.1314 | 18.03385 | 12.11654 | -0.9024493 | 3.82558 | 1.878099 | 1.007037e-11 | 0.2136315
52.11209 | 17.1619 | 18.03215 | 12.11433 | -0.8702455 | 3.823273 | 1.880805 | 1.008103e-11 | 0.2137327
52.12209 | 17.1766 | 18.03043 | 12.11212 | -0.8538326 | 3.820981 | 1.883494 | 1.009168e-11 | 0.2138353
52.13209 | 17.1623 | 18.02871 | 12.1099 | -0.8664124 | 3.818705 | 1.886163 | 1.010234e-11 | 0.213939
52.14209 | 17.2032 | 18.02698 | 12.10768 | -0.8237843 | 3.816446 | 1.888811 | 1.011299e-11 | 0.2140439
52.15209 | 17.187 | 18.02525 | 12.10546 | -0.8382482 | 3.814204 | 1.891438 | 1.012365e-11 | 0.2141501
52.16209 | 17.2122 | 18.0235 | 12.10322 | -0.8113036 | 3.811978 | 1.894044 | 1.013253e-11 | 0.2142574
52.17208 | 17.2195 | 18.02175 | 12.10099 | -0.8022522 | 3.809771 | 1.896626 | 1.014318e-11 | 0.2143659
52.18208 | 17.2277 | 18.01999 | 12.09875 | -0.7922899 | 3.807578 | 1.899188 | 1.015384e-11 | 0.2144757
52.19208 | 17.2372 | 18.01822 | 12.0965 | -0.7810185 | 3.805402 | 1.901729 | 1.01645e-11 | 0.2145867
52.20208 | 17.2556 | 18.01644 | 12.09425 | -0.7608376 | 3.803242 | 1.904247 | 1.017338e-11 | 0.2146989
52.21208 | 17.2519 | 18.01465 | 12.09199 | -0.762747 | 3.801098 | 1.906743 | 1.018403e-11 | 0.2148123
52.22208 | 17.2823 | 18.01285 | 12.08973 | -0.7305463 | 3.798972 | 1.909216 | 1.019291e-11 | 0.214927
52.23207 | 17.2832 | 18.01104 | 12.08747 | -0.7278369 | 3.796863 | 1.911663 | 1.020357e-11 | 0.2150428
52.24207 | 17.2969 | 18.00922 | 12.0852 | -0.7123154 | 3.794769 | 1.91409 | 1.021245e-11 | 0.2151599
52.25207 | 17.3157 | 18.00738 | 12.08292 | -0.6916826 | 3.792691 | 1.916493 | 1.02231e-11 | 0.2152782
52.26207 | 17.3148 | 18.00554 | 12.08064 | -0.690739 | 3.790629 | 1.918872 | 1.023198e-11 | 0.2153978
52.27207 | 17.3506 | 18.00368 | 12.07835 | -0.6530837 | 3.788583 | 1.921227 | 1.024086e-11 | 0.2155186
52.28207 | 17.355 | 18.00182 | 12.07606 | -0.6468169 | 3.786554 | 1.923558 | 1.025152e-11 | 0.2156407
52.29206 | 17.3625 | 17.99994 | 12.07377 | -0.63744 | 3.784543 | 1.925863 | 1.02604e-11 | 0.2157639
52.30206 | 17.3792 | 17.99805 | 12.07147 | -0.6188491 | 3.782546 | 1.928144 | 1.026928e-11 | 0.2158884
52.31206 | 17.3908 | 17.99615 | 12.06916 | -0.6053455 | 3.780566 | 1.930401 | 1.027816e-11 | 0.2160142
52.32206 | 17.4139 | 17.99423 | 12.06685 | -0.5803294 | 3.778601 | 1.932633 | 1.028704e-11 | 0.2161412
52.33206 | 17.4222 | 17.9923 | 12.06454 | -0.5701003 | 3.776653 | 1.934839 | 1.029592e-11 | 0.2162695
52.34206 | 17.4518 | 17.99036 | 12.06222 | -0.5385577 | 3.77472 | 1.937019 | 1.03048e-11 | 0.216399
52.35205 | 17.4574 | 17.9884 | 12.0599 | -0.5310036 | 3.772805 | 1.939171 | 1.031368e-11 | 0.2165296
52.36205 | 17.4687 | 17.98643 | 12.05757 | -0.5177342 | 3.770905 | 1.9413 | 1.032255e-11 | 0.2166617
52.37205 | 17.4999 | 17.98445 | 12.05523 | -0.4845505 | 3.769021 | 1.943402 | 1.033143e-11 | 0.216795
52.38205 | 17.5064 | 17.98245 | 12.05289 | -0.4760525 | 3.767152 | 1.945477 | 1.033854e-11 | 0.2169295
52.39205 | 17.5273 | 17.98044 | 12.05055 | -0.4531402 | 3.7653 | 1.947525 | 1.034742e-11 | 0.2170653
52.40205 | 17.5513 | 17.97841 | 12.0482 | -0.4271132 | 3.763464 | 1.949547 | 1.03563e-11 | 0.2172024
52.41204 | 17.5696 | 17.97637 | 12.04585 | -0.4067731 | 3.761644 | 1.951539 | 1.03634e-11 | 0.2173407
52.42204 | 17.5784 | 17.97432 | 12.04349 | -0.3959159 | 3.75984 | 1.953505 | 1.037228e-11 | 0.2174803
52.43204 | 17.6232 | 17.97224 | 12.04113 | -0.3490433 | 3.758051 | 1.955444 | 1.037938e-11 | 0.2176212
52.44204 | 17.6159 | 17.97016 | 12.03876 | -0.3542553 | 3.756278 | 1.957355 | 1.038649e-11 | 0.2177634
52.45204 | 17.6591 | 17.96805 | 12.03639 | -0.3089511 | 3.75452 | 1.959238 | 1.039537e-11 | 0.2179068
52.46203 | 17.6799 | 17.96593 | 12.03401 | -0.2860328 | 3.75278 | 1.961091 | 1.040247e-11 | 0.2180514
52.47203 | 17.6866 | 17.9638 | 12.03163 | -0.2771965 | 3.751054 | 1.962917 | 1.040957e-11 | 0.2181974
52.48203 | 17.712 | 17.96164 | 12.02924 | -0.2496428 | 3.749344 | 1.964715 | 1.041668e-11 | 0.2183447
52.49203 | 17.7399 | 17.95947 | 12.02685 | -0.2195731 | 3.747649 | 1.966483 | 1.042378e-11 | 0.2184933
52.50203 | 17.7642 | 17.95729 | 12.02445 | -0.1930869 | 3.745971 | 1.968222 | 1.043088e-11 | 0.2186432
52.51203 | 17.784 | 17.95508 | 12.02205 | -0.1710834 | 3.744308 | 1.969932 | 1.043799e-11 | 0.2187944
52.52202 | 17.8165 | 17.95286 | 12.01964 | -0.1363638 | 3.742662 | 1.971611 | 1.044509e-11 | 0.2189467
52.53202 | 17.8274 | 17.95063 | 12.01723 | -0.1232256 | 3.741031 | 1.973262 | 1.045219e-11 | 0.2191005
52.54202 | 17.8553 | 17.94837 | 12.01482 | -0.09306861 | 3.739414 | 1.974883 | 1.04593e-11 | 0.2192556
52.55202 | 17.8891 | 17.94609 | 12.0124 | -0.05699417 | 3.737813 | 1.976474 | 1.04664e-11 | 0.219412
52.56202 | 17.926 | 17.9438 | 12.00997 | -0.01780158 | 3.736228 | 1.978035 | 1.047173e-11 | 0.2195697
52.57202 | 17.9307 | 17.94149 | 12.00754 | -0.01079079 | 3.734658 | 1.979565 | 1.047883e-11 | 0.2197286
52.58201 | 17.9838 | 17.93916 | 12.00511 | 0.04463631 | 3.733106 | 1.981063 | 1.048416e-11 | 0.2198888
52.59201 | 17.9934 | 17.93682 | 12.00267 | 0.05658427 | 3.731567 | 1.982532 | 1.049126e-11 | 0.2200504
52.60201 | 18.0328 | 17.93445 | 12.00022 | 0.098351 | 3.730044 | 1.98397 | 1.049659e-11 | 0.2202134
52.61201 | 18.0654 | 17.93206 | 11.99777 | 0.1333371 | 3.728536 | 1.985377 | 1.050369e-11 | 0.2203777
52.62201 | 18.0949 | 17.92966 | 11.99532 | 0.1652424 | 3.727044 | 1.986753 | 1.050902e-11 | 0.2205433
52.63201 | 18.1303 | 17.92723 | 11.99286 | 0.2030669 | 3.725567 | 1.988098 | 1.051435e-11 | 0.2207102
52.642 | 18.1515 | 17.92479 | 11.9904 | 0.2267083 | 3.724107 | 1.989409 | 1.051968e-11 | 0.2208783
52.652 | 18.1786 | 17.92233 | 11.98793 | 0.2562719 | 3.722661 | 1.990691 | 1.0525e-11 | 0.2210478
52.662 | 18.2438 | 17.91984 | 11.98546 | 0.3239551 | 3.721231 | 1.99194 | 1.053033e-11 | 0.2212188
52.672 | 18.2549 | 17.91734 | 11.98298 | 0.3375589 | 3.719815 | 1.993158 | 1.053566e-11 | 0.221391
52.682 | 18.2893 | 17.91482 | 11.98049 | 0.3744825 | 3.718415 | 1.994344 | 1.054099e-11 | 0.2215646
52.692 | 18.3394 | 17.91227 | 11.97801 | 0.4271267 | 3.71703 | 1.995497 | 1.054631e-11 | 0.2217396
52.70199 | 18.3688 | 17.90971 | 11.97552 | 0.4590886 | 3.715662 | 1.996617 | 1.054986e-11 | 0.2219156
52.71199 | 18.4131 | 17.90713 | 11.97302 | 0.5059724 | 3.714308 | 1.997705 | 1.055519e-11 | 0.2220933
52.72199 | 18.4567 | 17.90452 | 11.97052 | 0.5521788 | 3.712968 | 1.998761 | 1.056052e-11 | 0.2222723
52.73199 | 18.4844 | 17.9019 | 11.96801 | 0.5825049 | 3.711645 | 1.999785 | 1.056407e-11 | 0.2224526
52.74199 | 18.5339 | 17.89925 | 11.9655 | 0.6346528 | 3.710336 | 2.000775 | 1.05694e-11 | 0.2226343
52.75199 | 18.5715 | 17.89658 | 11.96299 | 0.67492 | 3.709043 | 2.001733 | 1.057295e-11 | 0.2228174
52.76198 | 18.6252 | 17.89389 | 11.96047 | 0.7313074 | 3.707766 | 2.002656 | 1.05765e-11 | 0.2230016
52.77198 | 18.6642 | 17.89118 | 11.95794 | 0.7730184 | 3.706502 | 2.003548 | 1.058005e-11 | 0.2231874
52.78198 | 18.6937 | 17.88845 | 11.95541 | 0.8052498 | 3.705255 | 2.004406 | 1.058538e-11 | 0.2233746
52.79198 | 18.7666 | 17.8857 | 11.95288 | 0.880903 | 3.704023 | 2.005231 | 1.058893e-11 | 0.2235631
52.80198 | 18.7895 | 17.88292 | 11.95034 | 0.9065791 | 3.702804 | 2.006022 | 1.059248e-11 | 0.223753
52.81198 | 18.8356 | 17.88012 | 11.9478 | 0.9554759 | 3.701601 | 2.00678 | 1.059603e-11 | 0.2239443
52.82197 | 18.8943 | 17.87731 | 11.94525 | 1.016992 | 3.700415 | 2.007504 | 1.059781e-11 | 0.2241368
52.83197 | 18.9263 | 17.87447 | 11.9427 | 1.051832 | 3.699242 | 2.008195 | 1.060136e-11 | 0.2243309
52.84197 | 18.9956 | 17.87161 | 11.94014 | 1.123994 | 3.698086 | 2.008852 | 1.060491e-11 | 0.2245263
52.85197 | 19.0438 | 17.86872 | 11.93758 | 1.175078 | 3.696943 | 2.009475 | 1.060846e-11 | 0.2247231
52.86197 | 19.078 | 17.86581 | 11.93501 | 1.212185 | 3.695815 | 2.010065 | 1.061023e-11 | 0.2249214
52.87196 | 19.1559 | 17.86289 | 11.93244 | 1.293011 | 3.694704 | 2.01062 | 1.061379e-11 | 0.2251207
52.88196 | 19.1945 | 17.85994 | 11.92987 | 1.334561 | 3.693606 | 2.011141 | 1.061556e-11 | 0.2253218
52.89196 | 19.247 | 17.85697 | 11.92729 | 1.390035 | 3.692524 | 2.011629 | 1.061734e-11 | 0.2255241
52.90196 | 19.3218 | 17.85397 | 11.9247 | 1.46783 | 3.691457 | 2.012082 | 1.062089e-11 | 0.2257281
52.91196 | 19.3533 | 17.85095 | 11.92211 | 1.502348 | 3.690404 | 2.012501 | 1.062266e-11 | 0.2259332
52.92196 | 19.4228 | 17.84791 | 11.91952 | 1.574888 | 3.689366 | 2.012887 | 1.062444e-11 | 0.22614
52.93195 | 19.4788 | 17.84485 | 11.91692 | 1.633947 | 3.688344 | 2.013237 | 1.062621e-11 | 0.2263478
52.94195 | 19.5321 | 17.84177 | 11.91432 | 1.690332 | 3.687337 | 2.013554 | 1.062799e-11 | 0.2265572
52.95195 | 19.605 | 17.83866 | 11.91171 | 1.76634 | 3.686343 | 2.013837 | 1.062976e-11 | 0.2267682
52.96195 | 19.6531 | 17.83553 | 11.9091 | 1.81757 | 3.685365 | 2.014085 | 1.063154e-11 | 0.2269805
52.97195 | 19.7072 | 17.83238 | 11.90648 | 1.874823 | 3.684402 | 2.014299 | 1.063331e-11 | 0.2271943
52.98195 | 19.7779 | 17.8292 | 11.90386 | 1.948699 | 3.683453 | 2.014478 | 1.063331e-11 | 0.2274094
52.99194 | 19.837 | 17.82601 | 11.90124 | 2.010994 | 3.682521 | 2.014623 | 1.063509e-11 | 0.2276259
53.00194 | 19.9077 | 17.82279 | 11.89861 | 2.084914 | 3.681602 | 2.014734 | 1.063686e-11 | 0.2278439
53.01194 | 19.9516 | 17.81954 | 11.89597 | 2.132057 | 3.680698 | 2.014811 | 1.063686e-11 | 0.2280634
53.02194 | 20.0262 | 17.81628 | 11.89333 | 2.209923 | 3.679809 | 2.014853 | 1.063686e-11 | 0.2282844
53.03194 | 20.1005 | 17.81299 | 11.89069 | 2.287511 | 3.678935 | 2.014861 | 1.063863e-11 | 0.2285068
53.04194 | 20.1476 | 17.80968 | 11.88804 | 2.337922 | 3.678075 | 2.014835 | 1.063863e-11 | 0.2287306
53.05193 | 20.2172 | 17.80635 | 11.88539 | 2.410852 | 3.677231 | 2.014774 | 1.063863e-11 | 0.2289557
53.06193 | 20.2933 | 17.80299 | 11.88273 | 2.490309 | 3.676401 | 2.01468 | 1.063863e-11 | 0.2291825
53.07193 | 20.3345 | 17.79961 | 11.88007 | 2.534887 | 3.675586 | 2.01455 | 1.063863e-11 | 0.2294107
53.08193 | 20.4189 | 17.79621 | 11.8774 | 2.622689 | 3.674785 | 2.014387 | 1.063863e-11 | 0.2296404
53.09193 | 20.4719 | 17.79279 | 11.87473 | 2.679112 | 3.673999 | 2.014189 | 1.063863e-11 | 0.2298715
53.10193 | 20.5438 | 17.78934 | 11.87205 | 2.754459 | 3.673228 | 2.013958 | 1.063863e-11 | 0.2301042
53.11192 | 20.6123 | 17.78588 | 11.86937 | 2.826424 | 3.672473 | 2.013692 | 1.063862e-11 | 0.230338
53.12192 | 20.6668 | 17.78238 | 11.86669 | 2.884415 | 3.671731 | 2.013392 | 1.063862e-11 | 0.2305736
53.13192 | 20.728 | 17.77887 | 11.864 | 2.949129 | 3.671003 | 2.013058 | 1.063685e-11 | 0.2308106
53.14192 | 20.7932 | 17.77534 | 11.86131 | 3.017864 | 3.670291 | 2.01269 | 1.063684e-11 | 0.2310492
53.15192 | 20.8561 | 17.77178 | 11.85861 | 3.084322 | 3.669594 | 2.012288 | 1.063507e-11 | 0.2312892
53.16192 | 20.9267 | 17.7682 | 11.8559 | 3.158502 | 3.668911 | 2.011852 | 1.063329e-11 | 0.2315307
53.17191 | 20.9684 | 17.7646 | 11.8532 | 3.203801 | 3.668243 | 2.011383 | 1.063329e-11 | 0.2317734
53.18191 | 21.0478 | 17.76097 | 11.85049 | 3.286825 | 3.667589 | 2.01088 | 1.063151e-11 | 0.2320179
53.19191 | 21.1129 | 17.75733 | 11.84777 | 3.355571 | 3.66695 | 2.010343 | 1.062973e-11 | 0.2322639
53.20191 | 21.1531 | 17.75366 | 11.84505 | 3.39944 | 3.666325 | 2.009772 | 1.062796e-11 | 0.2325114
53.21191 | 21.2266 | 17.74997 | 11.84233 | 3.47663 | 3.665715 | 2.009168 | 1.062618e-11 | 0.2327604
53.22191 | 21.2704 | 17.74626 | 11.8396 | 3.524141 | 3.66512 | 2.00853 | 1.06244e-11 | 0.2330109
53.2319 | 21.3427 | 17.74253 | 11.83687 | 3.600171 | 3.66454 | 2.00786 | 1.062263e-11 | 0.2332627
53.2419 | 21.4057 | 17.73877 | 11.83413 | 3.666926 | 3.663974 | 2.007156 | 1.062085e-11 | 0.2335162
53.2519 | 21.4382 | 17.735 | 11.83139 | 3.703202 | 3.663423 | 2.006419 | 1.061907e-11 | 0.2337713
53.2619 | 21.5028 | 17.7312 | 11.82864 | 3.7716 | 3.662886 | 2.005648 | 1.061552e-11 | 0.2340278
53.2719 | 21.5592 | 17.72738 | 11.82589 | 3.831819 | 3.662363 | 2.004845 | 1.061374e-11 | 0.2342859
53.28189 | 21.6103 | 17.72355 | 11.82313 | 3.886755 | 3.661856 | 2.00401 | 1.061196e-11 | 0.2345453
53.29189 | 21.6471 | 17.71968 | 11.82037 | 3.927416 | 3.661363 | 2.003141 | 1.060841e-11 | 0.2348065
53.30189 | 21.6947 | 17.7158 | 11.81761 | 3.978898 | 3.660885 | 2.00224 | 1.060486e-11 | 0.2350692
53.31189 | 21.7573 | 17.7119 | 11.81484 | 4.0454 | 3.660421 | 2.001306 | 1.060308e-11 | 0.2353334
53.32189 | 21.8084 | 17.70798 | 11.81207 | 4.100424 | 3.659971 | 2.000339 | 1.059953e-11 | 0.2355992
53.33189 | 21.8398 | 17.70403 | 11.80929 | 4.135768 | 3.659536 | 1.999341 | 1.059597e-11 | 0.2358665
53.34188 | 21.8886 | 17.70007 | 11.80651 | 4.188528 | 3.659116 | 1.998311 | 1.059242e-11 | 0.2361351
53.35188 | 21.9293 | 17.69609 | 11.80372 | 4.233212 | 3.65871 | 1.997248 | 1.058886e-11 | 0.2364055
53.36188 | 21.9671 | 17.69208 | 11.80093 | 4.275017 | 3.658319 | 1.996154 | 1.058531e-11 | 0.2366775
53.37188 | 22.0224 | 17.68806 | 11.79814 | 4.334342 | 3.657942 | 1.995028 | 1.058176e-11 | 0.236951
53.38188 | 22.0496 | 17.68401 | 11.79534 | 4.365586 | 3.657579 | 1.99387 | 1.05782e-11 | 0.2372261
53.39188 | 22.0864 | 17.67995 | 11.79254 | 4.40645 | 3.657232 | 1.992681 | 1.057465e-11 | 0.2375028
53.40187 | 22.122 | 17.67587 | 11.78973 | 4.446129 | 3.656899 | 1.991461 | 1.05711e-11 | 0.2377808
53.41187 | 22.161 | 17.67177 | 11.78692 | 4.489232 | 3.65658 | 1.99021 | 1.056577e-11 | 0.2380605
53.42187 | 22.2031 | 17.66765 | 11.7841 | 4.535455 | 3.656275 | 1.988927 | 1.056221e-11 | 0.2383419
53.43187 | 22.2106 | 17.6635 | 11.78128 | 4.547096 | 3.655985 | 1.987614 | 1.055689e-11 | 0.2386248
53.44187 | 22.2562 | 17.65934 | 11.77846 | 4.596856 | 3.65571 | 1.986269 | 1.055333e-11 | 0.2389094
53.45187 | 22.2764 | 17.65517 | 11.77563 | 4.621235 | 3.655449 | 1.984895 | 1.0548e-11 | 0.2391955
53.46186 | 22.2945 | 17.65097 | 11.7728 | 4.643527 | 3.655203 | 1.983492 | 1.054445e-11 | 0.2394829
53.47186 | 22.3287 | 17.64676 | 11.76996 | 4.681943 | 3.65497 | 1.982057 | 1.053912e-11 | 0.2397722
53.48186 | 22.3481 | 17.64252 | 11.76712 | 4.705577 | 3.654753 | 1.980592 | 1.053379e-11 | 0.2400631
53.49186 | 22.3728 | 17.63827 | 11.76427 | 4.734527 | 3.654551 | 1.979097 | 1.052846e-11 | 0.2403556
53.50186 | 22.3869 | 17.634 | 11.76142 | 4.752897 | 3.654363 | 1.977573 | 1.052313e-11 | 0.2406497
53.51186 | 22.3988 | 17.62972 | 11.75856 | 4.769084 | 3.654188 | 1.976019 | 1.05178e-11 | 0.2409454
53.52185 | 22.4191 | 17.62542 | 11.75571 | 4.793684 | 3.654029 | 1.974438 | 1.051247e-11 | 0.2412424
53.53185 | 22.4318 | 17.62109 | 11.75284 | 4.810706 | 3.653883 | 1.972826 | 1.050714e-11 | 0.2415413
53.54185 | 22.4335 | 17.61676 | 11.74998 | 4.816744 | 3.653753 | 1.971185 | 1.050181e-11 | 0.2418418
53.55185 | 22.4396 | 17.6124 | 11.7471 | 4.827199 | 3.653637 | 1.969515 | 1.049648e-11 | 0.2421439
53.56185 | 22.449 | 17.60803 | 11.74423 | 4.84097 | 3.653536 | 1.967817 | 1.048938e-11 | 0.2424477
53.57185 | 22.4564 | 17.60364 | 11.74135 | 4.852759 | 3.653448 | 1.966091 | 1.048405e-11 | 0.2427531
53.58184 | 22.4435 | 17.59924 | 11.73847 | 4.844259 | 3.653375 | 1.964339 | 1.047872e-11 | 0.2430598
53.59184 | 22.4453 | 17.59482 | 11.73558 | 4.850478 | 3.653318 | 1.962557 | 1.047161e-11 | 0.2433684
53.60184 | 22.4388 | 17.59039 | 11.73269 | 4.848415 | 3.653273 | 1.960747 | 1.046628e-11 | 0.2436787
53.61184 | 22.4243 | 17.58593 | 11.72979 | 4.838366 | 3.653244 | 1.95891 | 1.045918e-11 | 0.2439906
53.62184 | 22.4083 | 17.58147 | 11.72689 | 4.826833 | 3.653229 | 1.957046 | 1.045385e-11 | 0.2443041
53.63184 | 22.4044 | 17.57699 | 11.72398 | 4.827414 | 3.653229 | 1.955154 | 1.044674e-11 | 0.2446193
53.64183 | 22.3839 | 17.57249 | 11.72108 | 4.811407 | 3.653242 | 1.953238 | 1.043964e-11 | 0.2449358
53.65183 | 22.3679 | 17.56798 | 11.71816 | 4.799918 | 3.653271 | 1.951293 | 1.043253e-11 | 0.2452543
53.66183 | 22.3429 | 17.56346 | 11.71525 | 4.779444 | 3.653314 | 1.949322 | 1.042542e-11 | 0.2455745
53.67183 | 22.3074 | 17.55892 | 11.71232 | 4.748483 | 3.653371 | 1.947325 | 1.042009e-11 | 0.2458962
53.68183 | 22.2869 | 17.55436 | 11.7094 | 4.732537 | 3.653443 | 1.945302 | 1.041299e-11 | 0.2462197
53.69182 | 22.2487 | 17.5498 | 11.70647 | 4.698899 | 3.653529 | 1.943256 | 1.040588e-11 | 0.2465445
53.70182 | 22.2152 | 17.54522 | 11.70354 | 4.669979 | 3.653631 | 1.941182 | 1.039878e-11 | 0.2468712
53.71182 | 22.1722 | 17.54063 | 11.7006 | 4.631573 | 3.653745 | 1.939082 | 1.03899e-11 | 0.2471997
53.72182 | 22.1367 | 17.53602 | 11.69766 | 4.60068 | 3.653876 | 1.936958 | 1.038279e-11 | 0.2475298
53.73182 | 22.0969 | 17.5314 | 11.69471 | 4.565499 | 3.654019 | 1.934809 | 1.037568e-11 | 0.2478616
53.74182 | 22.0464 | 17.52677 | 11.69176 | 4.51963 | 3.654179 | 1.932636 | 1.036858e-11 | 0.248195
53.75181 | 21.99 | 17.52213 | 11.68881 | 4.46787 | 3.654351 | 1.93044 | 1.03597e-11 | 0.2485298
53.76181 | 21.9482 | 17.51748 | 11.68585 | 4.430725 | 3.65454 | 1.928219 | 1.035259e-11 | 0.2488666
53.77181 | 21.8856 | 17.51281 | 11.68289 | 4.372793 | 3.654742 | 1.925973 | 1.034549e-11 | 0.2492051
53.78181 | 21.8321 | 17.50813 | 11.67992 | 4.323971 | 3.654959 | 1.923704 | 1.03366e-11 | 0.2495453
53.79181 | 21.7651 | 17.50344 | 11.67695 | 4.261661 | 3.655189 | 1.921412 | 1.03295e-11 | 0.2498872
53.80181 | 21.715 | 17.49874 | 11.67398 | 4.216262 | 3.655435 | 1.919097 | 1.032062e-11 | 0.2502308
53.8118 | 21.6568 | 17.49403 | 11.671 | 4.162768 | 3.655695 | 1.916761 | 1.031351e-11 | 0.2505757
53.8218 | 21.5754 | 17.48931 | 11.66802 | 4.08609 | 3.655969 | 1.914401 | 1.030463e-11 | 0.2509227
53.8318 | 21.523 | 17.48458 | 11.66503 | 4.038422 | 3.656259 | 1.912018 | 1.029575e-11 | 0.2512713
53.8418 | 21.4721 | 17.47984 | 11.66204 | 3.992263 | 3.656562 | 1.909613 | 1.028687e-11 | 0.2516217
53.8518 | 21.3711 | 17.47509 | 11.65904 | 3.896015 | 3.65688 | 1.907186 | 1.027976e-11 | 0.2519738
53.8618 | 21.3354 | 17.47032 | 11.65605 | 3.865076 | 3.657212 | 1.904738 | 1.027088e-11 | 0.2523276
53.87179 | 21.2488 | 17.46556 | 11.65305 | 3.78324 | 3.65756 | 1.902271 | 1.0262e-11 | 0.2526827
53.88179 | 21.1811 | 17.46078 | 11.65004 | 3.720318 | 3.657921 | 1.899781 | 1.025311e-11 | 0.25304
53.89179 | 21.1056 | 17.456 | 11.64703 | 3.649605 | 3.658298 | 1.89727 | 1.024423e-11 | 0.2533989
53.90179 | 21.046 | 17.4512 | 11.64401 | 3.5948 | 3.658688 | 1.894738 | 1.023535e-11 | 0.2537596
53.91179 | 20.9747 | 17.4464 | 11.641 | 3.528303 | 3.659093 | 1.892186 | 1.022647e-11 | 0.254122
53.92179 | 20.8935 | 17.44159 | 11.63797 | 3.451913 | 3.659513 | 1.889614 | 1.021759e-11 | 0.2544861
53.93178 | 20.8133 | 17.43677 | 11.63495 | 3.376527 | 3.659947 | 1.887025 | 1.020871e-11 | 0.2548515
53.94178 | 20.7508 | 17.43195 | 11.63192 | 3.318852 | 3.660396 | 1.884414 | 1.019982e-11 | 0.2552191
53.95178 | 20.6735 | 17.42712 | 11.62889 | 3.246383 | 3.66086 | 1.881784 | 1.019094e-11 | 0.2555884
53.96178 | 20.5942 | 17.42228 | 11.62585 | 3.171921 | 3.661338 | 1.879134 | 1.018028e-11 | 0.2559595
53.97178 | 20.5253 | 17.41743 | 11.62281 | 3.107867 | 3.66183 | 1.876466 | 1.01714e-11 | 0.2563322
53.98178 | 20.4504 | 17.41258 | 11.61976 | 3.037817 | 3.662337 | 1.87378 | 1.016252e-11 | 0.2567068
53.99177 | 20.3832 | 17.40773 | 11.61671 | 2.975468 | 3.662859 | 1.871078 | 1.015186e-11 | 0.2570826
54.00177 | 20.2926 | 17.40287 | 11.61366 | 2.889731 | 3.663394 | 1.868356 | 1.014298e-11 | 0.2574606
54.01177 | 20.2266 | 17.398 | 11.6106 | 2.828597 | 3.663945 | 1.865616 | 1.01341e-11 | 0.2578404
54.02177 | 20.1597 | 17.39313 | 11.60754 | 2.766569 | 3.664511 | 1.862859 | 1.012344e-11 | 0.2582219
54.03177 | 20.0734 | 17.38826 | 11.60447 | 2.685145 | 3.665092 | 1.860085 | 1.011456e-11 | 0.2586052
54.04176 | 20.0068 | 17.38338 | 11.60141 | 2.623421 | 3.665685 | 1.857296 | 1.01039e-11 | 0.2589898
54.05176 | 19.9387 | 17.37849 | 11.59833 | 2.560206 | 3.666295 | 1.854488 | 1.009502e-11 | 0.2593766
54.06176 | 19.848 | 17.37361 | 11.59526 | 2.474394 | 3.666918 | 1.851665 | 1.008436e-11 | 0.2597651
54.07176 | 19.7945 | 17.36871 | 11.59218 | 2.425786 | 3.667557 | 1.848825 | 1.007548e-11 | 0.2601554
54.08176 | 19.7082 | 17.36382 | 11.58909 | 2.344381 | 3.668211 | 1.845969 | 1.006482e-11 | 0.2605474
54.09176 | 19.6285 | 17.35892 | 11.586 | 2.269579 | 3.668878 | 1.843098 | 1.005417e-11 | 0.2609413
54.10175 | 19.5616 | 17.35403 | 11.58291 | 2.207574 | 3.669561 | 1.840214 | 1.004528e-11 | 0.2613363
54.11175 | 19.485 | 17.34912 | 11.57982 | 2.135877 | 3.670258 | 1.837312 | 1.003463e-11 | 0.2617337
54.12175 | 19.4141 | 17.34422 | 11.57672 | 2.069882 | 3.67097 | 1.834396 | 1.002397e-11 | 0.2621328
54.13175 | 19.3514 | 17.33931 | 11.57362 | 2.012088 | 3.671696 | 1.831466 | 1.001331e-11 | 0.2625337
54.14175 | 19.2646 | 17.3344 | 11.57051 | 1.930196 | 3.672438 | 1.828521 | 1.000443e-11 | 0.2629364
54.15175 | 19.2133 | 17.32949 | 11.5674 | 1.883805 | 3.673194 | 1.825562 | 9.993771e-12 | 0.2633408
54.16174 | 19.1276 | 17.32459 | 11.56429 | 1.80301 | 3.673964 | 1.822593 | 9.983113e-12 | 0.2637467
54.17174 | 19.0583 | 17.31968 | 11.56117 | 1.738621 | 3.67475 | 1.819607 | 9.972455e-12 | 0.2641547
54.18174 | 19.0145 | 17.31477 | 11.55804 | 1.699732 | 3.67555 | 1.816609 | 9.961798e-12 | 0.2645645
54.19174 | 18.9193 | 17.30986 | 11.55492 | 1.609443 | 3.676365 | 1.813597 | 9.95114e-12 | 0.264976
54.20174 | 18.8608 | 17.30495 | 11.55179 | 1.555854 | 3.677195 | 1.810573 | 9.940482e-12 | 0.2653894
54.21174 | 18.8122 | 17.30004 | 11.54866 | 1.512164 | 3.67804 | 1.807537 | 9.929824e-12 | 0.2658046
54.22173 | 18.7101 | 17.29513 | 11.54552 | 1.414968 | 3.678898 | 1.804491 | 9.920943e-12 | 0.2662211
54.23173 | 18.6773 | 17.29022 | 11.54238 | 1.387077 | 3.679772 | 1.801431 | 9.910285e-12 | 0.2666398
54.24173 | 18.6017 | 17.28532 | 11.53924 | 1.316384 | 3.680662 | 1.798359 | 9.899627e-12 | 0.2670603
54.25173 | 18.5389 | 17.28041 | 11.53609 | 1.258489 | 3.681565 | 1.795276 | 9.887193e-12 | 0.2674826
54.26173 | 18.4793 | 17.27551 | 11.53294 | 1.203792 | 3.682484 | 1.792182 | 9.876536e-12 | 0.2679067
54.27173 | 18.3918 | 17.27061 | 11.52978 | 1.121193 | 3.683418 | 1.789077 | 9.865878e-12 | 0.2683326
54.28172 | 18.357 | 17.26571 | 11.52662 | 1.091287 | 3.684365 | 1.785965 | 9.85522e-12 | 0.2687599
54.29172 | 18.3003 | 17.26082 | 11.52346 | 1.039482 | 3.685328 | 1.782839 | 9.844562e-12 | 0.2691894
54.30172 | 18.2199 | 17.25592 | 11.52029 | 0.9639752 | 3.686307 | 1.779704 | 9.833905e-12 | 0.2696206
54.31172 | 18.1838 | 17.25104 | 11.51712 | 0.9327646 | 3.6873 | 1.776558 | 9.823247e-12 | 0.2700537
54.32172 | 18.1165 | 17.24615 | 11.51395 | 0.8703505 | 3.688308 | 1.773404 | 9.812589e-12 | 0.2704886
54.33172 | 18.0569 | 17.24127 | 11.51077 | 0.8156327 | 3.68933 | 1.77024 | 9.801932e-12 | 0.2709253
54.34171 | 18.0179 | 17.23639 | 11.50759 | 0.7815057 | 3.690367 | 1.76707 | 9.789498e-12 | 0.2713633
54.35171 | 17.9369 | 17.23152 | 11.50441 | 0.7053792 | 3.69142 | 1.763888 | 9.77884e-12 | 0.2718036
54.36171 | 17.9091 | 17.22665 | 11.50122 | 0.6824479 | 3.692488 | 1.760698 | 9.768182e-12 | 0.2722457
54.37171 | 17.8514 | 17.22179 | 11.49803 | 0.6296115 | 3.69357 | 1.757499 | 9.757525e-12 | 0.2726895
54.38171 | 17.7822 | 17.21693 | 11.49483 | 0.56527 | 3.694668 | 1.754293 | 9.746867e-12 | 0.2731352
54.39171 | 17.7565 | 17.21208 | 11.49163 | 0.5444231 | 3.695781 | 1.751079 | 9.734433e-12 | 0.2735827
54.4017 | 17.6929 | 17.20723 | 11.48844 | 0.4856653 | 3.696907 | 1.74786 | 9.723776e-12 | 0.2740315
54.4117 | 17.6386 | 17.20239 | 11.48523 | 0.4362066 | 3.69805 | 1.744632 | 9.713118e-12 | 0.2744826
54.4217 | 17.586 | 17.19756 | 11.48202 | 0.3884415 | 3.699208 | 1.741396 | 9.70246e-12 | 0.2749355
54.4317 | 17.5409 | 17.19273 | 11.47881 | 0.34817 | 3.70038 | 1.738153 | 9.690027e-12 | 0.2753902
54.4417 | 17.51 | 17.18791 | 11.47559 | 0.3220913 | 3.701569 | 1.734904 | 9.679369e-12 | 0.2758467
54.45169 | 17.4435 | 17.1831 | 11.47237 | 0.2604011 | 3.70277 | 1.731652 | 9.668711e-12 | 0.2763045
54.46169 | 17.4001 | 17.17829 | 11.46915 | 0.221808 | 3.703988 | 1.72839 | 9.656277e-12 | 0.2767646
54.47169 | 17.3742 | 17.17349 | 11.46592 | 0.2007077 | 3.705221 | 1.725123 | 9.64562e-12 | 0.2772265
54.48169 | 17.3325 | 17.1687 | 11.46269 | 0.163799 | 3.70647 | 1.72185 | 9.634962e-12 | 0.2776902
54.49169 | 17.277 | 17.16392 | 11.45946 | 0.1130825 | 3.707733 | 1.718572 | 9.624305e-12 | 0.2781557
54.50169 | 17.2474 | 17.15914 | 11.45622 | 0.08825772 | 3.709012 | 1.715289 | 9.611871e-12 | 0.278623
54.51168 | 17.2039 | 17.15438 | 11.45298 | 0.04951897 | 3.710304 | 1.712004 | 9.601213e-12 | 0.2790916
54.52168 | 17.1611 | 17.14962 | 11.44974 | 0.01147644 | 3.711614 | 1.708711 | 9.590556e-12 | 0.2795625
54.53168 | 17.1273 | 17.14488 | 11.44649 | -0.01757507 | 3.712938 | 1.705414 | 9.578122e-12 | 0.2800352
54.54168 | 17.0856 | 17.14014 | 11.44324 | -0.05453604 | 3.714277 | 1.702113 | 9.567464e-12 | 0.2805097
54.55168 | 17.0665 | 17.13541 | 11.43998 | -0.06890683 | 3.715632 | 1.698808 | 9.556807e-12 | 0.280986
54.56168 | 17.01 | 17.13069 | 11.43672 | -0.1206875 | 3.717002 | 1.695498 | 9.544373e-12 | 0.2814641
54.57167 | 16.9735 | 17.12598 | 11.43346 | -0.1524833 | 3.718386 | 1.692189 | 9.533716e-12 | 0.2819435
54.58167 | 16.9479 | 17.12128 | 11.4302 | -0.1733844 | 3.719787 | 1.688873 | 9.523058e-12 | 0.2824252
54.59167 | 16.8923 | 17.1166 | 11.42693 | -0.2242963 | 3.721203 | 1.685554 | 9.510624e-12 | 0.2829086
54.60167 | 16.8703 | 17.11192 | 11.42366 | -0.241619 | 3.722634 | 1.682233 | 9.499967e-12 | 0.2833939
54.61167 | 16.8425 | 17.10725 | 11.42038 | -0.2647527 | 3.72408 | 1.678908 | 9.489309e-12 | 0.283881
54.62167 | 16.8036 | 17.1026 | 11.4171 | -0.2989979 | 3.725542 | 1.675581 | 9.476876e-12 | 0.2843698
54.63166 | 16.7769 | 17.09796 | 11.41383 | -0.3210593 | 3.727018 | 1.672256 | 9.466218e-12 | 0.2848599
54.64166 | 16.7374 | 17.09333 | 11.41054 | -0.3559279 | 3.728511 | 1.668925 | 9.45556e-12 | 0.2853523
54.65166 | 16.718 | 17.08871 | 11.40725 | -0.3707087 | 3.730019 | 1.665592 | 9.443127e-12 | 0.2858465
54.66166 | 16.6768 | 17.0841 | 11.40396 | -0.4073016 | 3.731543 | 1.662257 | 9.432469e-12 | 0.2863425
54.67166 | 16.644 | 17.07951 | 11.40066 | -0.4355071 | 3.733082 | 1.658921 | 9.421812e-12 | 0.2868402
54.68166 | 16.617 | 17.07493 | 11.39736 | -0.4579256 | 3.734637 | 1.655584 | 9.409378e-12 | 0.2873398
54.69165 | 16.5962 | 17.07036 | 11.39407 | -0.4741618 | 3.736205 | 1.65225 | 9.398721e-12 | 0.2878406
54.70165 | 16.5577 | 17.06581 | 11.39076 | -0.5081061 | 3.737791 | 1.648911 | 9.388063e-12 | 0.2883436
54.71165 | 16.5338 | 17.06126 | 11.38745 | -0.5274641 | 3.739392 | 1.645572 | 9.37563e-12 | 0.2888485
54.72165 | 16.5111 | 17.05674 | 11.38414 | -0.5456357 | 3.741009 | 1.642232 | 9.364972e-12 | 0.2893551
54.73165 | 16.4744 | 17.05222 | 11.38082 | -0.5778214 | 3.742641 | 1.638892 | 9.354315e-12 | 0.2898634
54.74165 | 16.4555 | 17.04772 | 11.37751 | -0.5922214 | 3.744289 | 1.635552 | 9.341881e-12 | 0.2903735
54.75164 | 16.4091 | 17.04324 | 11.37419 | -0.6341395 | 3.745951 | 1.632216 | 9.331224e-12 | 0.2908849
54.76164 | 16.3969 | 17.03877 | 11.37086 | -0.6418683 | 3.74763 | 1.628877 | 9.320566e-12 | 0.2913986
54.77164 | 16.3821 | 17.03431 | 11.36753 | -0.6522103 | 3.749324 | 1.625538 | 9.309909e-12 | 0.2919139
54.78164 | 16.3478 | 17.02987 | 11.3642 | -0.68207 | 3.751036 | 1.6222 | 9.297475e-12 | 0.2924311
54.79164 | 16.3296 | 17.02544 | 11.36087 | -0.6958435 | 3.752762 | 1.618863 | 9.286818e-12 | 0.2929499
54.80164 | 16.3066 | 17.02103 | 11.35753 | -0.7144323 | 3.754504 | 1.615527 | 9.27616e-12 | 0.2934705
54.81163 | 16.2874 | 17.01664 | 11.35419 | -0.7292413 | 3.75626 | 1.612196 | 9.265503e-12 | 0.2939924
54.82163 | 16.2781 | 17.01226 | 11.35085 | -0.7341619 | 3.758034 | 1.608863 | 9.254846e-12 | 0.2945165
54.83163 | 16.2273 | 17.0079 | 11.3475 | -0.7805981 | 3.759823 | 1.605532 | 9.242412e-12 | 0.2950423
54.84163 | 16.2346 | 17.00355 | 11.34415 | -0.7689505 | 3.761629 | 1.602202 | 9.231755e-12 | 0.2955698
54.85163 | 16.217 | 16.99922 | 11.3408 | -0.7822199 | 3.76345 | 1.598875 | 9.221097e-12 | 0.2960991
54.86162 | 16.1853 | 16.99491 | 11.33744 | -0.8096099 | 3.765285 | 1.595553 | 9.21044e-12 | 0.2966296
54.87162 | 16.1757 | 16.99061 | 11.33408 | -0.8149112 | 3.767137 | 1.59223 | 9.199783e-12 | 0.2971622
54.88162 | 16.1507 | 16.98633 | 11.33072 | -0.8356319 | 3.769007 | 1.588909 | 9.189125e-12 | 0.2976966
54.89162 | 16.1455 | 16.98207 | 11.32735 | -0.8365674 | 3.77089 | 1.585592 | 9.176692e-12 | 0.2982327
54.90162 | 16.1194 | 16.97782 | 11.32398 | -0.8584228 | 3.772792 | 1.582277 | 9.166034e-12 | 0.2987705
54.91162 | 16.096 | 16.97359 | 11.32061 | -0.8775934 | 3.774707 | 1.578965 | 9.155377e-12 | 0.2993099
54.92161 | 16.1026 | 16.96939 | 11.31724 | -0.8667873 | 3.776638 | 1.57566 | 9.14472e-12 | 0.2998505
54.93161 | 16.0752 | 16.96519 | 11.31386 | -0.8899946 | 3.778587 | 1.572355 | 9.134062e-12 | 0.3003934
54.94161 | 16.0511 | 16.96102 | 11.31048 | -0.9099206 | 3.780552 | 1.569053 | 9.123405e-12 | 0.3009379
54.95161 | 16.0503 | 16.95686 | 11.30709 | -0.9065647 | 3.782533 | 1.565755 | 9.112748e-12 | 0.3014841
54.96161 | 16.0395 | 16.95273 | 11.3037 | -0.9132271 | 3.784529 | 1.562461 | 9.10209e-12 | 0.3020319
54.97161 | 16.0277 | 16.94861 | 11.30031 | -0.9209087 | 3.786543 | 1.559171 | 9.091433e-12 | 0.3025814
54.9816 | 16.0088 | 16.94451 | 11.29692 | -0.9357128 | 3.78857 | 1.555888 | 9.080776e-12 | 0.303132
54.9916 | 15.9946 | 16.94043 | 11.29353 | -0.9458318 | 3.790615 | 1.552606 | 9.070118e-12 | 0.3036848
55.0016 | 15.9901 | 16.93637 | 11.29013 | -0.9462708 | 3.792677 | 1.549329 | 9.059461e-12 | 0.3042392
55.0116 | 15.9822 | 16.93233 | 11.28672 | -0.9501288 | 3.794755 | 1.546056 | 9.048804e-12 | 0.3047953
55.0216 | 15.9658 | 16.92831 | 11.28332 | -0.9625061 | 3.796849 | 1.542788 | 9.038147e-12 | 0.3053529
55.0316 | 15.9485 | 16.9243 | 11.27991 | -0.9758034 | 3.79896 | 1.539524 | 9.027489e-12 | 0.3059122
55.04159 | 15.9482 | 16.92032 | 11.2765 | -0.9721248 | 3.801084 | 1.536269 | 9.016832e-12 | 0.3064726
55.05159 | 15.9227 | 16.91636 | 11.27308 | -0.9936619 | 3.803227 | 1.533016 | 9.007951e-12 | 0.307035
55.06159 | 15.9137 | 16.91242 | 11.26967 | -0.9987198 | 3.805387 | 1.529768 | 8.997294e-12 | 0.3075992
55.07159 | 15.9049 | 16.9085 | 11.26624 | -1.003598 | 3.807563 | 1.526526 | 8.986637e-12 | 0.3081648
55.08159 | 15.9016 | 16.9046 | 11.26282 | -1.002997 | 3.809756 | 1.523289 | 8.975979e-12 | 0.3087321
55.09159 | 15.8868 | 16.90072 | 11.25939 | -1.013916 | 3.811964 | 1.520057 | 8.965322e-12 | 0.3093009
55.10158 | 15.8712 | 16.89686 | 11.25597 | -1.02566 | 3.814187 | 1.516835 | 8.956441e-12 | 0.3098708
55.11158 | 15.8645 | 16.89302 | 11.25253 | -1.028522 | 3.816429 | 1.513616 | 8.945784e-12 | 0.3104427
55.12158 | 15.8642 | 16.8892 | 11.2491 | -1.025004 | 3.818687 | 1.510402 | 8.935127e-12 | 0.3110162
55.13158 | 15.8455 | 16.88541 | 11.24566 | -1.039908 | 3.820962 | 1.507195 | 8.924469e-12 | 0.3115912
55.14158 | 15.8329 | 16.88163 | 11.24222 | -1.048734 | 3.823254 | 1.503994 | 8.915588e-12 | 0.3121678
55.15158 | 15.8236 | 16.87788 | 11.23877 | -1.054281 | 3.825562 | 1.500799 | 8.904931e-12 | 0.3127458
55.16157 | 15.8292 | 16.87415 | 11.23533 | -1.044953 | 3.827884 | 1.497614 | 8.894274e-12 | 0.3133248
55.17157 | 15.7982 | 16.87044 | 11.23188 | -1.072244 | 3.830225 | 1.494432 | 8.885393e-12 | 0.3139059
55.18157 | 15.7936 | 16.86676 | 11.22843 | -1.073157 | 3.832584 | 1.491258 | 8.874736e-12 | 0.3144885
55.19157 | 15.7865 | 16.86309 | 11.22497 | -1.076592 | 3.834958 | 1.48809 | 8.865855e-12 | 0.3150725
55.20157 | 15.782 | 16.85945 | 11.22151 | -1.07745 | 3.837351 | 1.484929 | 8.855198e-12 | 0.315658
55.21157 | 15.7688 | 16.85583 | 11.21805 | -1.08703 | 3.839759 | 1.481775 | 8.846316e-12 | 0.316245
55.22156 | 15.746 | 16.85224 | 11.21459 | -1.106237 | 3.842182 | 1.478632 | 8.835659e-12 | 0.3168328
55.23156 | 15.7318 | 16.84866 | 11.21112 | -1.116862 | 3.844624 | 1.475492 | 8.826778e-12 | 0.3174227
55.24156 | 15.7406 | 16.84511 | 11.20765 | -1.104511 | 3.847083 | 1.47236 | 8.816121e-12 | 0.3180139
55.25156 | 15.711 | 16.84158 | 11.20418 | -1.130582 | 3.849559 | 1.469236 | 8.80724e-12 | 0.3186066
55.26156 | 15.7091 | 16.83808 | 11.20071 | -1.128978 | 3.852052 | 1.466119 | 8.796583e-12 | 0.3192007
55.27155 | 15.6894 | 16.8346 | 11.19723 | -1.145199 | 3.854559 | 1.463014 | 8.787702e-12 | 0.3197956
55.28155 | 15.6809 | 16.83114 | 11.19375 | -1.150241 | 3.857086 | 1.459912 | 8.778821e-12 | 0.3203925
55.29155 | 15.684 | 16.82771 | 11.19027 | -1.143706 | 3.85963 | 1.456819 | 8.768164e-12 | 0.3209908
55.30155 | 15.6484 | 16.82429 | 11.18678 | -1.175895 | 3.862191 | 1.453734 | 8.759283e-12 | 0.3215903
55.31155 | 15.6377 | 16.82091 | 11.18329 | -1.183207 | 3.864769 | 1.450657 | 8.750402e-12 | 0.3221912
55.32155 | 15.6402 | 16.81754 | 11.1798 | -1.177345 | 3.867365 | 1.447588 | 8.741521e-12 | 0.3227935
55.33154 | 15.6179 | 16.81421 | 11.17631 | -1.196308 | 3.869974 | 1.44453 | 8.730864e-12 | 0.3233962
55.34154 | 15.5992 | 16.81089 | 11.17281 | -1.211693 | 3.872604 | 1.441478 | 8.721983e-12 | 0.3240011
55.35154 | 15.5916 | 16.8076 | 11.16931 | -1.216002 | 3.875251 | 1.438434 | 8.713102e-12 | 0.3246073
55.36154 | 15.5638 | 16.80434 | 11.16581 | -1.240536 | 3.877915 | 1.435399 | 8.704221e-12 | 0.3252147
55.37154 | 15.565 | 16.80109 | 11.1623 | -1.236094 | 3.880596 | 1.432372 | 8.69534e-12 | 0.3258234
55.38154 | 15.5337 | 16.79788 | 11.15879 | -1.264177 | 3.883295 | 1.429354 | 8.686459e-12 | 0.3264334
55.39153 | 15.5218 | 16.79469 | 11.15529 | -1.272889 | 3.886009 | 1.426348 | 8.675802e-12 | 0.327044
55.40153 | 15.5095 | 16.79152 | 11.15177 | -1.282021 | 3.888743 | 1.423347 | 8.666922e-12 | 0.3276564
55.41153 | 15.4863 | 16.78838 | 11.14826 | -1.302079 | 3.891494 | 1.420356 | 8.658041e-12 | 0.3282701
55.42153 | 15.4744 | 16.78526 | 11.14474 | -1.310861 | 3.894262 | 1.417374 | 8.64916e-12 | 0.3288849
55.43153 | 15.4678 | 16.78217 | 11.14122 | -1.314369 | 3.897049 | 1.414401 | 8.642055e-12 | 0.3295008
55.44153 | 15.4415 | 16.7791 | 11.1377 | -1.337602 | 3.899852 | 1.411437 | 8.633174e-12 | 0.330118
55.45152 | 15.4206 | 16.77606 | 11.13417 | -1.355464 | 3.902671 | 1.408485 | 8.624293e-12 | 0.3307357
55.46152 | 15.4158 | 16.77305 | 11.13064 | -1.357248 | 3.905509 | 1.405539 | 8.615412e-12 | 0.3313551
55.47152 | 15.3782 | 16.77006 | 11.12711 | -1.391858 | 3.908366 | 1.402603 | 8.606532e-12 | 0.3319757
55.48152 | 15.3776 | 16.76709 | 11.12358 | -1.389493 | 3.91124 | 1.399677 | 8.597651e-12 | 0.3325973
55.49152 | 15.3568 | 16.76415 | 11.12004 | -1.407354 | 3.914132 | 1.39676 | 8.58877e-12 | 0.33322
55.50152 | 15.3319 | 16.76124 | 11.1165 | -1.429341 | 3.917041 | 1.393852 | 8.581665e-12 | 0.3338438
55.51151 | 15.3311 | 16.75836 | 11.11297 | -1.427258 | 3.919966 | 1.390958 | 8.572784e-12 | 0.334468
55.52151 | 15.2959 | 16.7555 | 11.10942 | -1.459596 | 3.922911 | 1.38807 | 8.563903e-12 | 0.3350938
55.53151 | 15.2857 | 16.75266 | 11.10588 | -1.466961 | 3.925874 | 1.385191 | 8.555023e-12 | 0.3357207
55.54151 | 15.2646 | 16.74985 | 11.10233 | -1.485253 | 3.928855 | 1.382323 | 8.547918e-12 | 0.3363486
55.55151 | 15.2517 | 16.74707 | 11.09877 | -1.495371 | 3.931854 | 1.379465 | 8.539037e-12 | 0.3369774
55.56151 | 15.2299 | 16.74432 | 11.09522 | -1.514415 | 3.934871 | 1.376616 | 8.531932e-12 | 0.3376071
55.5715 | 15.2108 | 16.74159 | 11.09167 | -1.530789 | 3.937903 | 1.373781 | 8.523052e-12 | 0.3382373
55.5815 | 15.1934 | 16.73889 | 11.08811 | -1.545486 | 3.940956 | 1.370952 | 8.515947e-12 | 0.3388689
55.5915 | 15.188 | 16.73621 | 11.08455 | -1.54821 | 3.944027 | 1.368134 | 8.507066e-12 | 0.3395014
55.6015 | 15.1677 | 16.73356 | 11.08098 | -1.565861 | 3.947116 | 1.365326 | 8.499962e-12 | 0.3401349
55.6115 | 15.1548 | 16.73094 | 11.07742 | -1.576138 | 3.950224 | 1.362528 | 8.491081e-12 | 0.3407691
55.62149 | 15.1499 | 16.72835 | 11.07385 | -1.578446 | 3.953346 | 1.359743 | 8.483976e-12 | 0.3414036
55.63149 | 15.1127 | 16.72578 | 11.07028 | -1.613077 | 3.95649 | 1.356966 | 8.475095e-12 | 0.3420396
55.64149 | 15.1239 | 16.72324 | 11.06671 | -1.599336 | 3.959652 | 1.354199 | 8.467991e-12 | 0.3426763
55.65149 | 15.1049 | 16.72072 | 11.06313 | -1.615821 | 3.962833 | 1.351442 | 8.460886e-12 | 0.3433138
55.66149 | 15.0766 | 16.71823 | 11.05955 | -1.641635 | 3.966032 | 1.348696 | 8.452005e-12 | 0.3439521
55.67149 | 15.0915 | 16.71577 | 11.05597 | -1.624275 | 3.969249 | 1.345961 | 8.444901e-12 | 0.3445911
55.68148 | 15.0631 | 16.71334 | 11.0524 | -1.650245 | 3.972481 | 1.343238 | 8.437796e-12 | 0.3452302
55.69148 | 15.0464 | 16.71094 | 11.04881 | -1.66454 | 3.975735 | 1.340524 | 8.430692e-12 | 0.3458706
55.70148 | 15.0466 | 16.70856 | 11.04522 | -1.661962 | 3.979008 | 1.33782 | 8.423587e-12 | 0.3465117
55.71148 | 15.0258 | 16.70621 | 11.04163 | -1.680413 | 3.9823 | 1.335127 | 8.414706e-12 | 0.3471534
55.72148 | 15.0255 | 16.70389 | 11.03804 | -1.67839 | 3.985609 | 1.332445 | 8.407602e-12 | 0.3477957
55.73148 | 15.0125 | 16.7016 | 11.03445 | -1.689096 | 3.988938 | 1.329773 | 8.400497e-12 | 0.3484387
55.74147 | 14.997 | 16.69933 | 11.03085 | -1.702331 | 3.992282 | 1.327115 | 8.393393e-12 | 0.3490816
55.75147 | 14.9999 | 16.69709 | 11.02725 | -1.697193 | 3.995648 | 1.324465 | 8.386288e-12 | 0.3497257
55.76147 | 14.9895 | 16.69488 | 11.02365 | -1.705381 | 3.999032 | 1.321826 | 8.379183e-12 | 0.3503703
55.77147 | 14.98 | 16.6927 | 11.02005 | -1.712698 | 4.002436 | 1.319197 | 8.372079e-12 | 0.3510155
55.78147 | 14.9807 | 16.69054 | 11.01644 | -1.709843 | 4.005858 | 1.31658 | 8.364974e-12 | 0.3516611
55.79147 | 14.9657 | 16.68842 | 11.01284 | -1.722716 | 4.0093 | 1.313974 | 8.35787e-12 | 0.3523071
55.80146 | 14.9589 | 16.68632 | 11.00923 | -1.727419 | 4.012756 | 1.311381 | 8.350765e-12 | 0.352953
55.81146 | 14.9564 | 16.68425 | 11.00562 | -1.727849 | 4.016236 | 1.308796 | 8.345437e-12 | 0.3535999
55.82146 | 14.9395 | 16.68221 | 11.002 | -1.742706 | 4.019734 | 1.306223 | 8.338332e-12 | 0.3542472
55.83146 | 14.9511 | 16.68019 | 10.99839 | -1.729092 | 4.023251 | 1.303661 | 8.331228e-12 | 0.3548948
55.84146 | 14.9292 | 16.67821 | 10.99477 | -1.749006 | 4.026787 | 1.301109 | 8.324123e-12 | 0.3555428
55.85146 | 14.9269 | 16.67625 | 10.99115 | -1.749349 | 4.030343 | 1.298569 | 8.318795e-12 | 0.3561911
55.86145 | 14.9251 | 16.67432 | 10.98753 | -1.749222 | 4.033914 | 1.296043 | 8.31169e-12 | 0.356839
55.87145 | 14.9096 | 16.67242 | 10.9839 | -1.762822 | 4.037509 | 1.293525 | 8.304586e-12 | 0.3574878
55.88145 | 14.9033 | 16.67055 | 10.98027 | -1.76725 | 4.041122 | 1.291018 | 8.299257e-12 | 0.3581369
55.89145 | 14.9105 | 16.66871 | 10.97664 | -1.758207 | 4.044754 | 1.288523 | 8.292153e-12 | 0.3587861
55.90145 | 14.8996 | 16.66689 | 10.97301 | -1.767292 | 4.048406 | 1.286038 | 8.285048e-12 | 0.3594355
55.91145 | 14.8975 | 16.66511 | 10.96938 | -1.767606 | 4.052078 | 1.283565 | 8.27972e-12 | 0.360085
55.92144 | 14.8972 | 16.66335 | 10.96575 | -1.766149 | 4.055763 | 1.281106 | 8.272616e-12 | 0.360734
55.93144 | 14.8858 | 16.66162 | 10.96211 | -1.775822 | 4.059475 | 1.278655 | 8.267287e-12 | 0.3613838
55.94144 | 14.8848 | 16.65992 | 10.95847 | -1.775121 | 4.063204 | 1.276216 | 8.261959e-12 | 0.3620336
55.95144 | 14.8909 | 16.65825 | 10.95483 | -1.767352 | 4.066955 | 1.273788 | 8.254854e-12 | 0.3626834
55.96144 | 14.8722 | 16.65661 | 10.95118 | -1.784408 | 4.070722 | 1.271372 | 8.249526e-12 | 0.3633332
55.97144 | 14.8828 | 16.655 | 10.94753 | -1.772197 | 4.074513 | 1.268966 | 8.242422e-12 | 0.3639829
55.98143 | 14.8787 | 16.65341 | 10.94389 | -1.774713 | 4.078317 | 1.266575 | 8.237093e-12 | 0.364632
55.99143 | 14.8583 | 16.65186 | 10.94024 | -1.793558 | 4.082145 | 1.264192 | 8.231765e-12 | 0.3652816
56.00143 | 14.8743 | 16.65033 | 10.93659 | -1.776033 | 4.085993 | 1.261821 | 8.226437e-12 | 0.3659311
56.01143 | 14.8672 | 16.64884 | 10.93293 | -1.781636 | 4.089862 | 1.259461 | 8.219332e-12 | 0.3665805
56.02143 | 14.8612 | 16.64737 | 10.92928 | -1.786169 | 4.09375 | 1.257113 | 8.214004e-12 | 0.3672296
56.03142 | 14.8504 | 16.64593 | 10.92562 | -1.795531 | 4.097654 | 1.254778 | 8.208676e-12 | 0.3678778
56.04142 | 14.8551 | 16.64452 | 10.92196 | -1.789422 | 4.101582 | 1.252452 | 8.203347e-12 | 0.3685265
56.05142 | 14.8558 | 16.64314 | 10.9183 | -1.787343 | 4.105531 | 1.250138 | 8.198019e-12 | 0.3691749
56.06142 | 14.8611 | 16.64179 | 10.91464 | -1.780692 | 4.109499 | 1.247835 | 8.192691e-12 | 0.369823
56.07142 | 14.8501 | 16.64047 | 10.91097 | -1.790371 | 4.113488 | 1.245544 | 8.187362e-12 | 0.3704707
56.08142 | 14.8581 | 16.63918 | 10.9073 | -1.781079 | 4.117496 | 1.243263 | 8.182034e-12 | 0.3711181
56.09141 | 14.8514 | 16.63792 | 10.90363 | -1.786518 | 4.121522 | 1.240997 | 8.176706e-12 | 0.3717644
56.10141 | 14.8545 | 16.63669 | 10.89996 | -1.782185 | 4.125571 | 1.23874 | 8.171378e-12 | 0.3724108
56.11141 | 14.8507 | 16.63548 | 10.89629 | -1.784781 | 4.129641 | 1.236494 | 8.166049e-12 | 0.3730569
56.12141 | 14.8607 | 16.63431 | 10.89261 | -1.773607 | 4.133731 | 1.23426 | 8.160721e-12 | 0.3737024
56.13141 | 14.8493 | 16.63316 | 10.88894 | -1.783862 | 4.137842 | 1.232037 | 8.155393e-12 | 0.3743473
56.14141 | 14.8482 | 16.63205 | 10.88526 | -1.783847 | 4.141973 | 1.229826 | 8.150065e-12 | 0.3749917
56.1514 | 14.8494 | 16.63096 | 10.88158 | -1.781563 | 4.146121 | 1.227628 | 8.144737e-12 | 0.3756348
56.1614 | 14.8553 | 16.62991 | 10.8779 | -1.774607 | 4.150293 | 1.225439 | 8.141184e-12 | 0.3762779
56.1714 | 14.8501 | 16.62888 | 10.87421 | -1.77878 | 4.154486 | 1.223262 | 8.135856e-12 | 0.3769203
56.1814 | 14.8422 | 16.62788 | 10.87053 | -1.785684 | 4.1587 | 1.221097 | 8.130528e-12 | 0.377562
56.1914 | 14.8441 | 16.62692 | 10.86684 | -1.782817 | 4.162934 | 1.218943 | 8.1252e-12 | 0.3782029
56.2014 | 14.8482 | 16.62598 | 10.86315 | -1.77778 | 4.16719 | 1.2168 | 8.121648e-12 | 0.378843
56.21139 | 14.8521 | 16.62507 | 10.85946 | -1.772973 | 4.171462 | 1.214671 | 8.116319e-12 | 0.3794817
56.22139 | 14.8544 | 16.62419 | 10.85576 | -1.769795 | 4.17576 | 1.212551 | 8.110991e-12 | 0.3801202
56.23139 | 14.8441 | 16.62335 | 10.85207 | -1.779246 | 4.180078 | 1.210442 | 8.107439e-12 | 0.3807577
56.24139 | 14.8554 | 16.62253 | 10.84837 | -1.767127 | 4.184417 | 1.208345 | 8.102111e-12 | 0.3813943
56.25139 | 14.8478 | 16.62174 | 10.84467 | -1.773939 | 4.188777 | 1.206259 | 8.098559e-12 | 0.3820299
56.26139 | 14.8544 | 16.62098 | 10.84097 | -1.76658 | 4.193159 | 1.204185 | 8.093231e-12 | 0.3826645
56.27138 | 14.858 | 16.62025 | 10.83727 | -1.762252 | 4.197558 | 1.202124 | 8.089679e-12 | 0.3832974
56.28138 | 14.8506 | 16.61955 | 10.83357 | -1.768953 | 4.201982 | 1.200073 | 8.084351e-12 | 0.3839298
56.29138 | 14.8445 | 16.61888 | 10.82986 | -1.774384 | 4.206427 | 1.198033 | 8.080798e-12 | 0.3845611
56.30138 | 14.8605 | 16.61824 | 10.82616 | -1.757744 | 4.210893 | 1.196004 | 8.077246e-12 | 0.3851913
56.31138 | 14.8508 | 16.61763 | 10.82245 | -1.766835 | 4.215382 | 1.193986 | 8.071918e-12 | 0.3858203
56.32138 | 14.858 | 16.61706 | 10.81874 | -1.759055 | 4.219891 | 1.19198 | 8.068366e-12 | 0.3864479
56.33137 | 14.8558 | 16.61651 | 10.81503 | -1.760706 | 4.224418 | 1.189987 | 8.064814e-12 | 0.3870738
56.34137 | 14.8498 | 16.61599 | 10.81131 | -1.766185 | 4.22897 | 1.188004 | 8.061262e-12 | 0.3876989
56.35137 | 14.8574 | 16.6155 | 10.8076 | -1.758096 | 4.233545 | 1.186032 | 8.055934e-12 | 0.3883226
56.36137 | 14.8566 | 16.61504 | 10.80388 | -1.758436 | 4.23814 | 1.184071 | 8.052382e-12 | 0.3889449
56.37137 | 14.8623 | 16.61461 | 10.80016 | -1.752307 | 4.242759 | 1.182121 | 8.04883e-12 | 0.3895658
56.38137 | 14.853 | 16.61421 | 10.79644 | -1.761206 | 4.247397 | 1.180183 | 8.045278e-12 | 0.3901852
56.39136 | 14.8649 | 16.61384 | 10.79272 | -1.748937 | 4.252054 | 1.178258 | 8.041726e-12 | 0.3908025
56.40136 | 14.8701 | 16.6135 | 10.789 | -1.743397 | 4.256737 | 1.176342 | 8.038174e-12 | 0.3914188
56.41136 | 14.8709 | 16.61319 | 10.78527 | -1.742287 | 4.261442 | 1.174438 | 8.032846e-12 | 0.3920335
56.42136 | 14.8607 | 16.61291 | 10.78155 | -1.752208 | 4.266171 | 1.172544 | 8.029294e-12 | 0.3926466
56.43136 | 14.8707 | 16.61266 | 10.77782 | -1.741957 | 4.270919 | 1.170662 | 8.025742e-12 | 0.393258
56.44135 | 14.8811 | 16.61244 | 10.77409 | -1.731339 | 4.275687 | 1.168793 | 8.02219e-12 | 0.3938671
56.45135 | 14.8644 | 16.61225 | 10.77036 | -1.747849 | 4.28048 | 1.166934 | 8.018638e-12 | 0.3944749
56.46135 | 14.8862 | 16.61209 | 10.76663 | -1.725889 | 4.285296 | 1.165085 | 8.016862e-12 | 0.395081
56.47135 | 14.8809 | 16.61196 | 10.76289 | -1.73106 | 4.290134 | 1.163247 | 8.01331e-12 | 0.3956853
56.48135 | 14.8838 | 16.61186 | 10.75916 | -1.728061 | 4.294995 | 1.161421 | 8.009758e-12 | 0.3962876
56.49135 | 14.8733 | 16.61179 | 10.75542 | -1.738492 | 4.299878 | 1.159606 | 8.006206e-12 | 0.396888
56.50134 | 14.8701 | 16.61175 | 10.75169 | -1.741653 | 4.304779 | 1.157803 | 8.002654e-12 | 0.3974857
56.51134 | 14.8913 | 16.61174 | 10.74794 | -1.720444 | 4.309707 | 1.15601 | 7.999102e-12 | 0.3980822
56.52134 | 14.8786 | 16.61177 | 10.7442 | -1.733166 | 4.314658 | 1.154228 | 7.997327e-12 | 0.3986765
56.53134 | 14.8825 | 16.61182 | 10.74046 | -1.729317 | 4.319632 | 1.152457 | 7.993775e-12 | 0.3992687
56.54134 | 14.8825 | 16.6119 | 10.73672 | -1.729399 | 4.324628 | 1.150696 | 7.990223e-12 | 0.3998588
56.55134 | 14.8847 | 16.61201 | 10.73297 | -1.727311 | 4.329647 | 1.148947 | 7.986671e-12 | 0.4004467
56.56133 | 14.8814 | 16.61215 | 10.72923 | -1.730753 | 4.334684 | 1.147211 | 7.984895e-12 | 0.4010316
56.57133 | 14.8879 | 16.61233 | 10.72548 | -1.724425 | 4.339749 | 1.145484 | 7.981343e-12 | 0.401615
56.58133 | 14.8774 | 16.61253 | 10.72173 | -1.735128 | 4.344837 | 1.143767 | 7.977791e-12 | 0.4021961
56.59133 | 14.884 | 16.61276 | 10.71798 | -1.728761 | 4.349948 | 1.142062 | 7.976015e-12 | 0.4027748
56.60133 | 14.8679 | 16.61302 | 10.71422 | -1.745123 | 4.355081 | 1.140367 | 7.972464e-12 | 0.4033511
56.61133 | 14.8699 | 16.61332 | 10.71047 | -1.743416 | 4.360238 | 1.138683 | 7.970688e-12 | 0.403925
56.62132 | 14.883 | 16.61364 | 10.70672 | -1.73064 | 4.365414 | 1.137012 | 7.967136e-12 | 0.4044958
56.63132 | 14.8705 | 16.61399 | 10.70296 | -1.743493 | 4.370617 | 1.13535 | 7.96536e-12 | 0.4050646
56.64132 | 14.8629 | 16.61438 | 10.6992 | -1.751477 | 4.375844 | 1.133698 | 7.961808e-12 | 0.4056309
56.65132 | 14.8525 | 16.61479 | 10.69544 | -1.762291 | 4.381094 | 1.132058 | 7.960032e-12 | 0.4061945
56.66132 | 14.8466 | 16.61524 | 10.69168 | -1.768635 | 4.386368 | 1.130428 | 7.956481e-12 | 0.4067555
56.67132 | 14.8443 | 16.61571 | 10.68792 | -1.77141 | 4.391666 | 1.128808 | 7.954705e-12 | 0.4073138
56.68131 | 14.8497 | 16.61621 | 10.68416 | -1.766514 | 4.396981 | 1.127201 | 7.952929e-12 | 0.4078687
56.69131 | 14.8357 | 16.61675 | 10.6804 | -1.781049 | 4.402326 | 1.125603 | 7.949377e-12 | 0.4084214
56.70131 | 14.8424 | 16.61731 | 10.67663 | -1.774915 | 4.407694 | 1.124016 | 7.947601e-12 | 0.4089713
56.71131 | 14.8413 | 16.61791 | 10.67287 | -1.77661 | 4.413086 | 1.122439 | 7.945826e-12 | 0.4095183
56.72131 | 14.816 | 16.61854 | 10.6691 | -1.802536 | 4.418502 | 1.120873 | 7.942274e-12 | 0.4100623
56.73131 | 14.832 | 16.61919 | 10.66533 | -1.787193 | 4.423942 | 1.119317 | 7.940498e-12 | 0.4106034
56.7413 | 14.8203 | 16.61988 | 10.66156 | -1.799579 | 4.4294 | 1.117774 | 7.938722e-12 | 0.411141
56.7513 | 14.8137 | 16.6206 | 10.65779 | -1.806895 | 4.434888 | 1.116239 | 7.936947e-12 | 0.411676
56.7613 | 14.8201 | 16.62134 | 10.65402 | -1.801242 | 4.4404 | 1.114715 | 7.933395e-12 | 0.4122078
56.7713 | 14.8005 | 16.62212 | 10.65025 | -1.82162 | 4.445936 | 1.113201 | 7.931619e-12 | 0.4127366
56.7813 | 14.8065 | 16.62293 | 10.64647 | -1.816427 | 4.451497 | 1.111698 | 7.929843e-12 | 0.4132622
56.7913 | 14.8012 | 16.62377 | 10.64269 | -1.822565 | 4.457081 | 1.110205 | 7.928068e-12 | 0.4137845
56.80129 | 14.7901 | 16.62463 | 10.63892 | -1.834533 | 4.462685 | 1.108723 | 7.926292e-12 | 0.414303
56.81129 | 14.7959 | 16.62553 | 10.63514 | -1.829631 | 4.468318 | 1.107251 | 7.924516e-12 | 0.4148187
56.82129 | 14.7858 | 16.62646 | 10.63136 | -1.84066 | 4.473976 | 1.105789 | 7.922741e-12 | 0.415331
56.83129 | 14.7757 | 16.62742 | 10.62758 | -1.851719 | 4.479659 | 1.104337 | 7.920965e-12 | 0.41584
56.84129 | 14.7916 | 16.62841 | 10.6238 | -1.836809 | 4.485366 | 1.102895 | 7.919189e-12 | 0.4163455
56.85128 | 14.7859 | 16.62943 | 10.62002 | -1.843528 | 4.491092 | 1.101465 | 7.917414e-12 | 0.416847
56.86128 | 14.7835 | 16.63048 | 10.61624 | -1.846978 | 4.496849 | 1.100044 | 7.915638e-12 | 0.4173454
56.87128 | 14.785 | 16.63156 | 10.61246 | -1.846559 | 4.50263 | 1.098633 | 7.913862e-12 | 0.4178403
56.88128 | 14.7755 | 16.63267 | 10.60867 | -1.857169 | 4.508436 | 1.097231 | 7.912087e-12 | 0.4183315
56.89128 | 14.787 | 16.63381 | 10.60488 | -1.84681 | 4.514268 | 1.09584 | 7.910311e-12 | 0.4188191
56.90128 | 14.7815 | 16.63498 | 10.6011 | -1.853482 | 4.520124 | 1.094459 | 7.908535e-12 | 0.4193029
56.91127 | 14.7749 | 16.63618 | 10.59731 | -1.861283 | 4.526 | 1.093089 | 7.90676e-12 | 0.4197825
56.92127 | 14.7855 | 16.63741 | 10.59352 | -1.851915 | 4.531907 | 1.091728 | 7.904984e-12 | 0.4202588
56.93127 | 14.7851 | 16.63868 | 10.58973 | -1.853577 | 4.537838 | 1.090377 | 7.903208e-12 | 0.4207313
56.94127 | 14.7879 | 16.63997 | 10.58594 | -1.85207 | 4.543796 | 1.089036 | 7.903209e-12 | 0.4211998
56.95127 | 14.7846 | 16.64129 | 10.58215 | -1.856693 | 4.549778 | 1.087704 | 7.901433e-12 | 0.4216645
56.96127 | 14.7782 | 16.64265 | 10.57835 | -1.864447 | 4.555786 | 1.086382 | 7.899658e-12 | 0.4221251
56.97126 | 14.7661 | 16.64403 | 10.57456 | -1.87793 | 4.561814 | 1.085072 | 7.897882e-12 | 0.4225814
56.98126 | 14.7916 | 16.64544 | 10.57077 | -1.853845 | 4.567873 | 1.08377 | 7.897882e-12 | 0.423034
56.99126 | 14.7907 | 16.64689 | 10.56697 | -1.85619 | 4.573958 | 1.082477 | 7.896107e-12 | 0.4234825
57.00126 | 14.7891 | 16.64836 | 10.56318 | -1.859265 | 4.580068 | 1.081194 | 7.894331e-12 | 0.4239269
57.01126 | 14.7906 | 16.64987 | 10.55938 | -1.85927 | 4.586205 | 1.079921 | 7.894332e-12 | 0.4243671
57.02126 | 14.7872 | 16.65141 | 10.55558 | -1.864206 | 4.592367 | 1.078658 | 7.892556e-12 | 0.4248031
57.03125 | 14.8051 | 16.65297 | 10.55178 | -1.847872 | 4.598549 | 1.077405 | 7.890781e-12 | 0.4252344
57.04125 | 14.8032 | 16.65457 | 10.54798 | -1.851368 | 4.604763 | 1.076161 | 7.890781e-12 | 0.4256618
57.05125 | 14.8034 | 16.6562 | 10.54418 | -1.852796 | 4.611003 | 1.074926 | 7.889006e-12 | 0.426085
57.06125 | 14.8149 | 16.65785 | 10.54038 | -1.842954 | 4.61727 | 1.073701 | 7.88723e-12 | 0.4265037
57.07125 | 14.8011 | 16.65954 | 10.53658 | -1.858442 | 4.623562 | 1.072485 | 7.88723e-12 | 0.426918
57.08125 | 14.812 | 16.66126 | 10.53277 | -1.84926 | 4.629881 | 1.071278 | 7.885455e-12 | 0.4273278
57.09124 | 14.821 | 16.66301 | 10.52897 | -1.842008 | 4.63622 | 1.070082 | 7.885455e-12 | 0.4277328
57.10124 | 14.8136 | 16.66479 | 10.52517 | -1.851187 | 4.642592 | 1.068894 | 7.88368e-12 | 0.4281336
57.11124 | 14.8354 | 16.6666 | 10.52136 | -1.831198 | 4.64899 | 1.067716 | 7.88368e-12 | 0.4285299
57.12124 | 14.8235 | 16.66844 | 10.51756 | -1.844938 | 4.655415 | 1.066546 | 7.881905e-12 | 0.4289215
57.13124 | 14.8133 | 16.67031 | 10.51375 | -1.857009 | 4.661866 | 1.065386 | 7.881905e-12 | 0.4293086
57.14124 | 14.8362 | 16.67221 | 10.50994 | -1.836011 | 4.668344 | 1.064235 | 7.88013e-12 | 0.4296908
57.15123 | 14.8443 | 16.67414 | 10.50614 | -1.829841 | 4.674843 | 1.063094 | 7.88013e-12 | 0.430068
57.16123 | 14.8396 | 16.6761 | 10.50233 | -1.836503 | 4.681375 | 1.061962 | 7.880131e-12 | 0.4304409
57.17123 | 14.859 | 16.6781 | 10.49852 | -1.819096 | 4.687934 | 1.060838 | 7.878356e-12 | 0.430809
57.18123 | 14.8612 | 16.68012 | 10.49471 | -1.81892 | 4.694519 | 1.059723 | 7.878356e-12 | 0.4311722
57.19123 | 14.8545 | 16.68217 | 10.49089 | -1.827674 | 4.701132 | 1.058618 | 7.876581e-12 | 0.4315305
57.20123 | 14.8714 | 16.68426 | 10.48708 | -1.812859 | 4.707772 | 1.057521 | 7.876581e-12 | 0.4318839
57.21122 | 14.8608 | 16.68637 | 10.48327 | -1.825572 | 4.714433 | 1.056434 | 7.876582e-12 | 0.4322321
57.22122 | 14.8807 | 16.68852 | 10.47946 | -1.807818 | 4.721128 | 1.055355 | 7.874806e-12 | 0.4325757
57.23122 | 14.8855 | 16.69069 | 10.47565 | -1.805194 | 4.72785 | 1.054285 | 7.874807e-12 | 0.4329141
57.24122 | 14.8899 | 16.6929 | 10.47183 | -1.803001 | 4.734599 | 1.053223 | 7.874807e-12 | 0.4332477
57.25122 | 14.9032 | 16.69514 | 10.46802 | -1.791939 | 4.741376 | 1.052171 | 7.873032e-12 | 0.433576
57.26121 | 14.9009 | 16.6974 | 10.4642 | -1.796505 | 4.748174 | 1.051128 | 7.873033e-12 | 0.433899
57.27121 | 14.8939 | 16.6997 | 10.46039 | -1.805804 | 4.755007 | 1.050092 | 7.873033e-12 | 0.4342172
57.28121 | 14.9108 | 16.70203 | 10.45657 | -1.791234 | 4.761867 | 1.049065 | 7.873034e-12 | 0.4345302
57.29121 | 14.9073 | 16.70439 | 10.45275 | -1.797094 | 4.768755 | 1.048047 | 7.873034e-12 | 0.434838
57.30121 | 14.9096 | 16.70678 | 10.44894 | -1.797184 | 4.77567 | 1.047038 | 7.871259e-12 | 0.4351405
57.31121 | 14.9315 | 16.7092 | 10.44512 | -1.777704 | 4.782612 | 1.046036 | 7.87126e-12 | 0.4354379
57.3212 | 14.94 | 16.71165 | 10.4413 | -1.771654 | 4.789577 | 1.045045 | 7.87126e-12 | 0.4357296
57.3312 | 14.9413 | 16.71414 | 10.43748 | -1.772837 | 4.796577 | 1.04406 | 7.871261e-12 | 0.4360163
57.3412 | 14.9478 | 16.71665 | 10.43366 | -1.768851 | 4.803605 | 1.043084 | 7.871261e-12 | 0.4362976
57.3512 | 14.9572 | 16.7192 | 10.42984 | -1.761995 | 4.810662 | 1.042117 | 7.871262e-12 | 0.4365735
57.3612 | 14.9527 | 16.72177 | 10.42602 | -1.769071 | 4.817747 | 1.041157 | 7.869487e-12 | 0.436844
57.3712 | 14.9683 | 16.72438 | 10.4222 | -1.756077 | 4.82486 | 1.040206 | 7.869487e-12 | 0.4371091
57.38119 | 14.9694 | 16.72701 | 10.41838 | -1.757611 | 4.831995 | 1.039264 | 7.869488e-12 | 0.4373685
57.39119 | 14.9736 | 16.72968 | 10.41456 | -1.756079 | 4.839166 | 1.03833 | 7.869489e-12 | 0.4376226
57.40119 | 14.9959 | 16.73238 | 10.41074 | -1.736478 | 4.846365 | 1.037403 | 7.869489e-12 | 0.4378712
57.41119 | 14.982 | 16.73511 | 10.40692 | -1.753107 | 4.853593 | 1.036484 | 7.86949e-12 | 0.4381142
57.42119 | 15.0077 | 16.73787 | 10.40309 | -1.730168 | 4.86085 | 1.035574 | 7.869491e-12 | 0.4383518
57.43119 | 14.9953 | 16.74066 | 10.39927 | -1.74536 | 4.868136 | 1.034671 | 7.869491e-12 | 0.4385836
57.44118 | 15.0078 | 16.74348 | 10.39545 | -1.735679 | 4.875443 | 1.033777 | 7.869492e-12 | 0.4388097
57.45118 | 15.0131 | 16.74633 | 10.39162 | -1.733232 | 4.882787 | 1.03289 | 7.869493e-12 | 0.4390303
57.46118 | 15.0168 | 16.74922 | 10.3878 | -1.732417 | 4.89016 | 1.032011 | 7.869493e-12 | 0.4392453
57.47118 | 15.0359 | 16.75213 | 10.38398 | -1.716231 | 4.897562 | 1.03114 | 7.869494e-12 | 0.4394546
57.48118 | 15.0487 | 16.75508 | 10.38015 | -1.706378 | 4.904994 | 1.030276 | 7.869495e-12 | 0.4396581
57.49118 | 15.0311 | 16.75806 | 10.37632 | -1.726955 | 4.912455 | 1.02942 | 7.869496e-12 | 0.439856
57.50117 | 15.0524 | 16.76106 | 10.3725 | -1.708661 | 4.919938 | 1.028573 | 7.869496e-12 | 0.4400479
57.51117 | 15.0579 | 16.7641 | 10.36868 | -1.7062 | 4.927458 | 1.027733 | 7.869497e-12 | 0.4402342
57.52117 | 15.0596 | 16.76717 | 10.36485 | -1.707571 | 4.935008 | 1.026899 | 7.869498e-12 | 0.4404147
57.53117 | 15.0708 | 16.77027 | 10.36102 | -1.699473 | 4.942587 | 1.026074 | 7.869499e-12 | 0.4405894
57.54117 | 15.0759 | 16.77341 | 10.3572 | -1.697506 | 4.950196 | 1.025256 | 7.869499e-12 | 0.4407582
57.55117 | 15.0832 | 16.77657 | 10.35337 | -1.69337 | 4.957834 | 1.024445 | 7.8695e-12 | 0.4409213
57.56116 | 15.0882 | 16.77976 | 10.34955 | -1.691562 | 4.965496 | 1.023643 | 7.871277e-12 | 0.4410783
57.57116 | 15.0811 | 16.78299 | 10.34572 | -1.701889 | 4.973194 | 1.022847 | 7.871278e-12 | 0.4412296
57.58116 | 15.0948 | 16.78625 | 10.34189 | -1.691447 | 4.980923 | 1.022058 | 7.871278e-12 | 0.441375
57.59116 | 15.1002 | 16.78954 | 10.33806 | -1.689336 | 4.988682 | 1.021277 | 7.871279e-12 | 0.4415144
57.60116 | 15.0953 | 16.79286 | 10.33423 | -1.697557 | 4.996472 | 1.020503 | 7.87128e-12 | 0.441648
57.61115 | 15.1086 | 16.79621 | 10.33041 | -1.687605 | 5.004284 | 1.019736 | 7.871281e-12 | 0.4417754
57.62115 | 15.1213 | 16.79959 | 10.32658 | -1.678289 | 5.012134 | 1.018976 | 7.871281e-12 | 0.4418971
57.63115 | 15.1201 | 16.803 | 10.32275 | -1.682903 | 5.020015 | 1.018223 | 7.873058e-12 | 0.4420127
57.64115 | 15.1245 | 16.80645 | 10.31892 | -1.681949 | 5.027925 | 1.017477 | 7.873059e-12 | 0.4421225
57.65115 | 15.1395 | 16.80993 | 10.3151 | -1.670427 | 5.035868 | 1.016738 | 7.87306e-12 | 0.4422262
57.66115 | 15.1333 | 16.81344 | 10.31127 | -1.680136 | 5.04384 | 1.016006 | 7.873061e-12 | 0.4423239
57.67114 | 15.1462 | 16.81697 | 10.30744 | -1.670774 | 5.051836 | 1.015281 | 7.874837e-12 | 0.4424155
57.68114 | 15.149 | 16.82055 | 10.30361 | -1.671546 | 5.05987 | 1.014563 | 7.874838e-12 | 0.4425011
57.69114 | 15.1528 | 16.82415 | 10.29978 | -1.67135 | 5.067935 | 1.013851 | 7.874839e-12 | 0.4425808
57.70114 | 15.1725 | 16.82779 | 10.29595 | -1.655286 | 5.076032 | 1.013146 | 7.87484e-12 | 0.4426544
57.71114 | 15.1614 | 16.83145 | 10.29212 | -1.670053 | 5.084159 | 1.012447 | 7.874841e-12 | 0.4427219
57.72114 | 15.1775 | 16.83515 | 10.2883 | -1.657653 | 5.092318 | 1.011756 | 7.876617e-12 | 0.4427835
57.73113 | 15.1833 | 16.83888 | 10.28447 | -1.655578 | 5.100498 | 1.011071 | 7.876618e-12 | 0.4428388
57.74113 | 15.1751 | 16.84264 | 10.28064 | -1.667543 | 5.108721 | 1.010392 | 7.876619e-12 | 0.4428882
57.75113 | 15.1814 | 16.84644 | 10.27681 | -1.665036 | 5.116973 | 1.00972 | 7.878396e-12 | 0.4429315
57.76113 | 15.1915 | 16.85026 | 10.27298 | -1.658763 | 5.125258 | 1.009053 | 7.878397e-12 | 0.4429688
57.77113 | 15.1904 | 16.85412 | 10.26915 | -1.66372 | 5.133573 | 1.008394 | 7.878398e-12 | 0.4429999
57.78113 | 15.2022 | 16.85801 | 10.26532 | -1.655812 | 5.141922 | 1.00774 | 7.880175e-12 | 0.443025
57.79112 | 15.2067 | 16.86193 | 10.2615 | -1.655229 | 5.150292 | 1.007094 | 7.880175e-12 | 0.443044
57.80112 | 15.2155 | 16.86588 | 10.25767 | -1.650383 | 5.158703 | 1.006453 | 7.880176e-12 | 0.4430569
57.81112 | 15.2171 | 16.86987 | 10.25384 | -1.652771 | 5.167148 | 1.005818 | 7.881953e-12 | 0.4430638
57.82112 | 15.2182 | 16.87389 | 10.25001 | -1.655687 | 5.175621 | 1.005189 | 7.881954e-12 | 0.4430645
57.83112 | 15.2284 | 16.87794 | 10.24618 | -1.64954 | 5.18413 | 1.004566 | 7.881955e-12 | 0.4430591
57.84112 | 15.2319 | 16.88202 | 10.24236 | -1.650121 | 5.192669 | 1.003949 | 7.883732e-12 | 0.4430477
57.85111 | 15.2355 | 16.88613 | 10.23853 | -1.650632 | 5.201232 | 1.003339 | 7.883733e-12 | 0.4430303
57.86111 | 15.2454 | 16.89028 | 10.2347 | -1.64488 | 5.209837 | 1.002734 | 7.883734e-12 | 0.4430067
57.87111 | 15.2399 | 16.89446 | 10.23087 | -1.654559 | 5.218473 | 1.002135 | 7.885511e-12 | 0.442977
57.88111 | 15.2453 | 16.89867 | 10.22705 | -1.653371 | 5.227142 | 1.001541 | 7.885511e-12 | 0.4429413
57.89111 | 15.2564 | 16.90291 | 10.22322 | -1.646515 | 5.235843 | 1.000953 | 7.885512e-12 | 0.4428995
57.90111 | 15.2381 | 16.90719 | 10.21939 | -1.669092 | 5.244578 | 1.000371 | 7.887289e-12 | 0.4428517
57.9111 | 15.2519 | 16.9115 | 10.21557 | -1.659597 | 5.253337 | 0.999795 | 7.88729e-12 | 0.4427978
57.9211 | 15.2648 | 16.91584 | 10.21174 | -1.651039 | 5.262137 | 0.999224 | 7.889067e-12 | 0.4427378
57.9311 | 15.2539 | 16.92021 | 10.20791 | -1.666313 | 5.27097 | 0.9986584 | 7.889068e-12 | 0.4426718
57.9411 | 15.2614 | 16.92462 | 10.20409 | -1.66322 | 5.279835 | 0.9980983 | 7.890845e-12 | 0.4425998
57.9511 | 15.2774 | 16.92906 | 10.20026 | -1.65166 | 5.288734 | 0.9975435 | 7.890846e-12 | 0.4425218
57.9611 | 15.2619 | 16.93353 | 10.19643 | -1.671632 | 5.297666 | 0.9969941 | 7.890847e-12 | 0.4424377
57.97109 | 15.2861 | 16.93803 | 10.19261 | -1.651933 | 5.306623 | 0.9964505 | 7.892624e-12 | 0.4423477
57.98109 | 15.2813 | 16.94257 | 10.18879 | -1.661271 | 5.315621 | 0.9959117 | 7.892625e-12 | 0.4422516
57.99109 | 15.2792 | 16.94714 | 10.18496 | -1.667942 | 5.324653 | 0.9953776 | 7.894402e-12 | 0.4421496
58.00109 | 15.2933 | 16.95175 | 10.18114 | -1.658446 | 5.333719 | 0.9948491 | 7.894403e-12 | 0.4420416
58.01109 | 15.2865 | 16.95638 | 10.17731 | -1.669882 | 5.342817 | 0.9943252 | 7.89618e-12 | 0.4419276
58.02108 | 15.2893 | 16.96105 | 10.17349 | -1.671748 | 5.351942 | 0.9938073 | 7.896181e-12 | 0.4418077
58.03108 | 15.306 | 16.96575 | 10.16967 | -1.65975 | 5.361108 | 0.9932935 | 7.897958e-12 | 0.4416819
58.04108 | 15.3032 | 16.97049 | 10.16584 | -1.667286 | 5.370308 | 0.9927846 | 7.897959e-12 | 0.4415501
58.05108 | 15.301 | 16.97526 | 10.16202 | -1.674255 | 5.379542 | 0.9922805 | 7.899736e-12 | 0.4414124
58.06108 | 15.3039 | 16.98006 | 10.1582 | -1.676158 | 5.38881 | 0.9917812 | 7.899737e-12 | 0.4412688
58.07108 | 15.3063 | 16.98489 | 10.15437 | -1.678593 | 5.398112 | 0.9912865 | 7.901514e-12 | 0.4411193
58.08107 | 15.3225 | 16.98976 | 10.15056 | -1.667257 | 5.407439 | 0.9907972 | 7.901515e-12 | 0.4409642
58.09107 | 15.3262 | 16.99466 | 10.14674 | -1.668459 | 5.416809 | 0.9903116 | 7.903292e-12 | 0.440803
58.10107 | 15.3266 | 16.99959 | 10.14291 | -1.672995 | 5.426214 | 0.9898309 | 7.903293e-12 | 0.4406361
58.11107 | 15.3455 | 17.00456 | 10.13909 | -1.659064 | 5.435653 | 0.9893544 | 7.90507e-12 | 0.4404633
58.12107 | 15.3469 | 17.00957 | 10.13527 | -1.662667 | 5.445126 | 0.9888825 | 7.905071e-12 | 0.4402848
58.13107 | 15.339 | 17.0146 | 10.13145 | -1.675602 | 5.454634 | 0.9884148 | 7.906848e-12 | 0.4401005
58.14106 | 15.3639 | 17.01967 | 10.12764 | -1.655767 | 5.464167 | 0.987952 | 7.906849e-12 | 0.4399106
58.15106 | 15.3687 | 17.02477 | 10.12382 | -1.656071 | 5.473744 | 0.9874929 | 7.908626e-12 | 0.4397148
58.16106 | 15.376 | 17.02991 | 10.12 | -1.653908 | 5.483356 | 0.987038 | 7.908627e-12 | 0.4395134
58.17106 | 15.3908 | 17.03508 | 10.11618 | -1.644279 | 5.493002 | 0.9865873 | 7.910404e-12 | 0.4393063
58.18106 | 15.3876 | 17.04028 | 10.11237 | -1.652684 | 5.502684 | 0.9861406 | 7.912181e-12 | 0.4390934
58.19106 | 15.4046 | 17.04552 | 10.10855 | -1.640922 | 5.5124 | 0.9856978 | 7.912182e-12 | 0.438875
58.20105 | 15.412 | 17.05079 | 10.10474 | -1.638789 | 5.522142 | 0.9852595 | 7.913959e-12 | 0.4386512
58.21105 | 15.4149 | 17.0561 | 10.10092 | -1.641196 | 5.531929 | 0.9848246 | 7.91396e-12 | 0.4384216
58.22105 | 15.4315 | 17.06144 | 10.09711 | -1.629937 | 5.541751 | 0.9843936 | 7.915737e-12 | 0.4381865
58.23105 | 15.4405 | 17.06681 | 10.09329 | -1.626311 | 5.551608 | 0.9839663 | 7.915738e-12 | 0.4379458
58.24105 | 15.4467 | 17.07222 | 10.08948 | -1.62552 | 5.5615 | 0.9835428 | 7.917515e-12 | 0.4376996
58.25105 | 15.4698 | 17.07766 | 10.08566 | -1.607863 | 5.571428 | 0.9831228 | 7.919292e-12 | 0.4374479
58.26104 | 15.4779 | 17.08314 | 10.08186 | -1.605235 | 5.581382 | 0.982707 | 7.919293e-12 | 0.437191
58.27104 | 15.4876 | 17.08865 | 10.07804 | -1.601047 | 5.591381 | 0.9822943 | 7.92107e-12 | 0.4369285
58.28104 | 15.5092 | 17.09419 | 10.07423 | -1.584993 | 5.601415 | 0.9818848 | 7.921071e-12 | 0.4366605
58.29104 | 15.5231 | 17.09977 | 10.07042 | -1.576673 | 5.611486 | 0.981479 | 7.922848e-12 | 0.4363872
58.30104 | 15.519 | 17.10539 | 10.06661 | -1.586388 | 5.621592 | 0.9810764 | 7.922849e-12 | 0.4361086
58.31104 | 15.5455 | 17.11104 | 10.0628 | -1.565538 | 5.631734 | 0.9806772 | 7.924627e-12 | 0.4358246
58.32103 | 15.5512 | 17.11672 | 10.059 | -1.565516 | 5.641902 | 0.9802815 | 7.926404e-12 | 0.4355356
58.33103 | 15.5588 | 17.12244 | 10.05519 | -1.563635 | 5.652116 | 0.9798887 | 7.926405e-12 | 0.4352412
58.34103 | 15.5716 | 17.12819 | 10.05138 | -1.556589 | 5.662366 | 0.9794989 | 7.928182e-12 | 0.4349415
58.35103 | 15.5852 | 17.13398 | 10.04758 | -1.548777 | 5.672652 | 0.9791122 | 7.929959e-12 | 0.4346366
58.36103 | 15.5947 | 17.1398 | 10.04377 | -1.5451 | 5.682974 | 0.9787285 | 7.92996e-12 | 0.4343266
58.37103 | 15.6018 | 17.14566 | 10.03997 | -1.543858 | 5.693333 | 0.9783477 | 7.931737e-12 | 0.4340115
58.38102 | 15.6119 | 17.15154 | 10.03617 | -1.539641 | 5.703714 | 0.9779701 | 7.931738e-12 | 0.4336915
58.39102 | 15.6321 | 17.15747 | 10.03236 | -1.525373 | 5.71415 | 0.977595 | 7.933515e-12 | 0.4333662
58.40102 | 15.6431 | 17.16343 | 10.02856 | -1.520332 | 5.724614 | 0.9772226 | 7.935292e-12 | 0.4330359
58.41102 | 15.6495 | 17.16943 | 10.02476 | -1.519934 | 5.735123 | 0.976853 | 7.935294e-12 | 0.4327006
58.42102 | 15.6776 | 17.17547 | 10.02096 | -1.497867 | 5.745664 | 0.9764859 | 7.937071e-12 | 0.4323604
58.43101 | 15.6853 | 17.18153 | 10.01716 | -1.496226 | 5.756228 | 0.9761218 | 7.938848e-12 | 0.4320156
58.44101 | 15.6811 | 17.18763 | 10.01336 | -1.506533 | 5.766846 | 0.9757598 | 7.938849e-12 | 0.4316656
58.45101 | 15.7117 | 17.19377 | 10.00956 | -1.482069 | 5.777495 | 0.9754002 | 7.940626e-12 | 0.4313107
58.46101 | 15.7166 | 17.19995 | 10.00577 | -1.483347 | 5.788187 | 0.9750431 | 7.942403e-12 | 0.430951
58.47101 | 15.7157 | 17.20615 | 10.00197 | -1.490453 | 5.79891 | 0.9746883 | 7.942404e-12 | 0.4305865
58.48101 | 15.7489 | 17.2124 | 9.998173 | -1.463498 | 5.809672 | 0.9743357 | 7.944182e-12 | 0.4302173
58.491 | 15.7571 | 17.21867 | 9.994382 | -1.461573 | 5.820461 | 0.9739856 | 7.944183e-12 | 0.4298438
58.501 | 15.7668 | 17.22499 | 9.990588 | -1.458189 | 5.831299 | 0.9736374 | 7.94596e-12 | 0.4294652
58.511 | 15.7723 | 17.23134 | 9.986795 | -1.459041 | 5.842173 | 0.9732912 | 7.947737e-12 | 0.429082
58.521 | 15.7993 | 17.23773 | 9.983003 | -1.438429 | 5.853084 | 0.9729471 | 7.947738e-12 | 0.4286942
58.531 | 15.8056 | 17.24415 | 9.979212 | -1.438553 | 5.864034 | 0.9726049 | 7.949515e-12 | 0.4283019
58.541 | 15.8271 | 17.25061 | 9.975422 | -1.423512 | 5.87502 | 0.9722646 | 7.951293e-12 | 0.427905
58.55099 | 15.8396 | 17.2571 | 9.971637 | -1.417501 | 5.886034 | 0.9719265 | 7.951294e-12 | 0.4275042
58.56099 | 15.8574 | 17.26363 | 9.967849 | -1.406232 | 5.897095 | 0.9715898 | 7.953071e-12 | 0.4270984
58.57099 | 15.8757 | 17.2702 | 9.964061 | -1.394499 | 5.908195 | 0.9712548 | 7.954848e-12 | 0.4266883
58.58099 | 15.8928 | 17.2768 | 9.960275 | -1.384002 | 5.919332 | 0.9709215 | 7.956625e-12 | 0.4262738
58.59099 | 15.9093 | 17.28344 | 9.95649 | -1.374141 | 5.930506 | 0.9705897 | 7.956626e-12 | 0.425855
58.60099 | 15.9283 | 17.29012 | 9.952706 | -1.361817 | 5.941719 | 0.9702595 | 7.958404e-12 | 0.425432
58.61098 | 15.9461 | 17.29682 | 9.948927 | -1.350723 | 5.95296 | 0.969931 | 7.960181e-12 | 0.4250051
58.62098 | 15.9665 | 17.30357 | 9.945145 | -1.33707 | 5.964247 | 0.9696037 | 7.960182e-12 | 0.4245736
58.63098 | 15.985 | 17.31035 | 9.941364 | -1.325354 | 5.975574 | 0.9692778 | 7.961959e-12 | 0.424138
58.64098 | 15.9964 | 17.31717 | 9.937585 | -1.320775 | 5.986939 | 0.9689531 | 7.963736e-12 | 0.4236982
58.65098 | 16.0199 | 17.32403 | 9.933806 | -1.304131 | 5.998341 | 0.9686296 | 7.963738e-12 | 0.4232544
58.66098 | 16.0319 | 17.33092 | 9.930028 | -1.299024 | 6.009782 | 0.9683073 | 7.965515e-12 | 0.4228066
58.67097 | 16.0434 | 17.33785 | 9.926256 | -1.294447 | 6.02125 | 0.9679863 | 7.967292e-12 | 0.4223552
58.68097 | 16.0725 | 17.34481 | 9.92248 | -1.272314 | 6.032768 | 0.9676662 | 7.967293e-12 | 0.4218994
58.69097 | 16.0814 | 17.35182 | 9.918706 | -1.270417 | 6.044324 | 0.967347 | 7.96907e-12 | 0.4214398
58.70097 | 16.1003 | 17.35886 | 9.914933 | -1.258556 | 6.055918 | 0.9670288 | 7.970848e-12 | 0.4209763
58.71097 | 16.1313 | 17.36593 | 9.911162 | -1.234632 | 6.06755 | 0.9667114 | 7.972625e-12 | 0.420509
58.72097 | 16.133 | 17.37304 | 9.907391 | -1.240045 | 6.079221 | 0.9663949 | 7.972626e-12 | 0.4200379
58.73096 | 16.1555 | 17.38019 | 9.903625 | -1.224688 | 6.09092 | 0.9660794 | 7.974403e-12 | 0.4195635
58.74096 | 16.1854 | 17.38737 | 9.899857 | -1.201974 | 6.102668 | 0.9657642 | 7.976181e-12 | 0.419085
58.75096 | 16.1908 | 17.3946 | 9.89609 | -1.203798 | 6.114455 | 0.9654498 | 7.976182e-12 | 0.4186028
58.76096 | 16.2111 | 17.40186 | 9.892324 | -1.190758 | 6.126281 | 0.9651358 | 7.977959e-12 | 0.4181171
58.77096 | 16.238 | 17.40915 | 9.88856 | -1.171155 | 6.138145 | 0.9648224 | 7.979736e-12 | 0.4176277
58.78096 | 16.2495 | 17.41649 | 9.884797 | -1.166989 | 6.150048 | 0.9645094 | 7.979737e-12 | 0.4171349
58.79095 | 16.2642 | 17.42385 | 9.881038 | -1.159654 | 6.161979 | 0.9641972 | 7.981515e-12 | 0.4166391
58.80095 | 16.2845 | 17.43126 | 9.877278 | -1.14676 | 6.173958 | 0.9638849 | 7.983292e-12 | 0.4161394
58.81095 | 16.3037 | 17.43871 | 9.873518 | -1.135007 | 6.18598 | 0.963573 | 7.985069e-12 | 0.4156363
58.82095 | 16.3172 | 17.44619 | 9.86976 | -1.12899 | 6.198039 | 0.9632612 | 7.98507e-12 | 0.4151298
58.83095 | 16.3379 | 17.45371 | 9.866003 | -1.11581 | 6.210137 | 0.9629496 | 7.986848e-12 | 0.4146201
58.84094 | 16.3527 | 17.46126 | 9.862252 | -1.10856 | 6.222262 | 0.9626385 | 7.988625e-12 | 0.4141076
58.85094 | 16.3652 | 17.46885 | 9.858498 | -1.103652 | 6.234436 | 0.9623271 | 7.990402e-12 | 0.4135914
58.86094 | 16.3895 | 17.47649 | 9.854745 | -1.086986 | 6.246653 | 0.9620157 | 7.990404e-12 | 0.413072
58.87094 | 16.4142 | 17.48415 | 9.850994 | -1.069953 | 6.258906 | 0.9617042 | 7.992181e-12 | 0.4125495
58.88094 | 16.4268 | 17.49186 | 9.847244 | -1.065061 | 6.271201 | 0.9613925 | 7.993958e-12 | 0.412024
58.89094 | 16.4445 | 17.4996 | 9.843495 | -1.055103 | 6.283532 | 0.9610808 | 7.993959e-12 | 0.4114954
58.90093 | 16.4676 | 17.50738 | 9.839751 | -1.039777 | 6.295892 | 0.9607691 | 7.995737e-12 | 0.4109643
58.91093 | 16.4812 | 17.5152 | 9.836006 | -1.033996 | 6.308303 | 0.9604568 | 7.997514e-12 | 0.4104298
58.92093 | 16.4965 | 17.52305 | 9.832261 | -1.026552 | 6.320754 | 0.9601441 | 7.999291e-12 | 0.4098923
58.93093 | 16.5147 | 17.53095 | 9.828518 | -1.016246 | 6.333245 | 0.959831 | 7.999292e-12 | 0.4093521
58.94093 | 16.5239 | 17.53888 | 9.824777 | -1.014977 | 6.345774 | 0.9595175 | 8.00107e-12 | 0.408809
58.95093 | 16.544 | 17.54685 | 9.821037 | -1.002847 | 6.358344 | 0.9592035 | 8.002847e-12 | 0.4082631
58.96092 | 16.5603 | 17.55485 | 9.817302 | -0.9945462 | 6.37094 | 0.9588892 | 8.004624e-12 | 0.4077154
58.97092 | 16.5752 | 17.56289 | 9.813565 | -0.9876913 | 6.383588 | 0.958574 | 8.004626e-12 | 0.4071641
58.98092 | 16.5914 | 17.57097 | 9.809829 | -0.9795728 | 6.396275 | 0.9582581 | 8.006403e-12 | 0.4066102
58.99092 | 16.6002 | 17.57909 | 9.806095 | -0.9788931 | 6.409002 | 0.9579415 | 8.00818e-12 | 0.4060537
59.00092 | 16.6136 | 17.58725 | 9.802363 | -0.9736514 | 6.42177 | 0.9576242 | 8.009958e-12 | 0.4054947
59.01092 | 16.6424 | 17.59545 | 9.798632 | -0.9530466 | 6.434576 | 0.957306 | 8.009959e-12 | 0.4049331
59.02091 | 16.6504 | 17.60367 | 9.794906 | -0.9532725 | 6.44741 | 0.9569872 | 8.011736e-12 | 0.4043696
59.03091 | 16.6603 | 17.61194 | 9.791178 | -0.9516435 | 6.460295 | 0.9566673 | 8.013513e-12 | 0.4038032
59.04091 | 16.6826 | 17.62025 | 9.787452 | -0.937653 | 6.47322 | 0.9563462 | 8.013515e-12 | 0.4032344
59.05091 | 16.6928 | 17.6286 | 9.783727 | -0.9357996 | 6.486185 | 0.9560242 | 8.015292e-12 | 0.4026632
59.06091 | 16.7052 | 17.63698 | 9.780004 | -0.9317846 | 6.49919 | 0.955701 | 8.017069e-12 | 0.4020898
59.07091 | 16.7262 | 17.64541 | 9.776283 | -0.9192076 | 6.512234 | 0.9553768 | 8.018847e-12 | 0.4015142
59.0809 | 16.7275 | 17.65386 | 9.772566 | -0.9263603 | 6.525305 | 0.9550517 | 8.018848e-12 | 0.4009369
59.0909 | 16.7457 | 17.66236 | 9.768848 | -0.9166595 | 6.53843 | 0.9547251 | 8.020625e-12 | 0.4003568
59.1009 | 16.7687 | 17.6709 | 9.765131 | -0.9021959 | 6.551593 | 0.954397 | 8.022403e-12 | 0.3997747
59.1109 | 16.7687 | 17.67947 | 9.761416 | -0.9107709 | 6.564796 | 0.9540677 | 8.02418e-12 | 0.3991904
59.1209 | 16.7804 | 17.68808 | 9.757703 | -0.9076835 | 6.578039 | 0.9537371 | 8.024181e-12 | 0.3986042
59.1309 | 16.8041 | 17.69673 | 9.753991 | -0.8926345 | 6.591322 | 0.9534049 | 8.025959e-12 | 0.3980159
59.14089 | 16.8098 | 17.70542 | 9.750285 | -0.895615 | 6.604632 | 0.9530717 | 8.027736e-12 | 0.3974263
59.15089 | 16.8199 | 17.71414 | 9.746577 | -0.8942419 | 6.617994 | 0.9527367 | 8.029513e-12 | 0.3968343
59.16089 | 16.8375 | 17.72291 | 9.74287 | -0.885407 | 6.631396 | 0.9524 | 8.029515e-12 | 0.3962403
59.17089 | 16.8538 | 17.73171 | 9.739166 | -0.8779096 | 6.644838 | 0.9520617 | 8.031292e-12 | 0.3956445
59.18089 | 16.865 | 17.74055 | 9.735463 | -0.8755506 | 6.658319 | 0.9517217 | 8.033069e-12 | 0.3950469
59.19089 | 16.8904 | 17.74943 | 9.731761 | -0.8590302 | 6.671841 | 0.9513801 | 8.034847e-12 | 0.3944476
59.20088 | 16.8927 | 17.75834 | 9.728065 | -0.8656389 | 6.685389 | 0.951037 | 8.034848e-12 | 0.3938472
59.21088 | 16.9071 | 17.76729 | 9.724368 | -0.8601947 | 6.698991 | 0.9506918 | 8.036625e-12 | 0.3932446
59.22088 | 16.929 | 17.77629 | 9.720672 | -0.8472876 | 6.712631 | 0.9503448 | 8.038403e-12 | 0.3926403
59.23088 | 16.9357 | 17.78532 | 9.716977 | -0.8496192 | 6.726312 | 0.9499958 | 8.04018e-12 | 0.3920345
59.24088 | 16.951 | 17.79439 | 9.713285 | -0.8433889 | 6.740032 | 0.949645 | 8.041957e-12 | 0.3914271
59.25087 | 16.974 | 17.80349 | 9.709598 | -0.8294877 | 6.753778 | 0.9492926 | 8.041959e-12 | 0.3908188
59.26087 | 16.9762 | 17.81263 | 9.705909 | -0.8364332 | 6.767578 | 0.9489378 | 8.043736e-12 | 0.3902085
59.27087 | 16.9983 | 17.82182 | 9.702222 | -0.8235172 | 6.781417 | 0.9485809 | 8.045513e-12 | 0.3895968
59.28087 | 17.0141 | 17.83104 | 9.698537 | -0.8169391 | 6.795296 | 0.9482219 | 8.047291e-12 | 0.3889837
59.29087 | 17.0233 | 17.8403 | 9.694854 | -0.8169988 | 6.809214 | 0.9478609 | 8.047292e-12 | 0.3883693
59.30087 | 17.0488 | 17.8496 | 9.691173 | -0.8007966 | 6.823172 | 0.9474977 | 8.049069e-12 | 0.3877536
59.31086 | 17.0625 | 17.85892 | 9.687497 | -0.7964234 | 6.837156 | 0.9471326 | 8.050847e-12 | 0.3871372
59.32086 | 17.0745 | 17.8683 | 9.68382 | -0.793797 | 6.851193 | 0.946765 | 8.052624e-12 | 0.386519
59.33086 | 17.0976 | 17.87771 | 9.680144 | -0.780109 | 6.86527 | 0.946395 | 8.052626e-12 | 0.3858996
59.34086 | 17.1203 | 17.88716 | 9.67647 | -0.7668591 | 6.879387 | 0.9460227 | 8.054403e-12 | 0.3852791
59.35086 | 17.1315 | 17.89665 | 9.672799 | -0.765147 | 6.893543 | 0.9456481 | 8.05618e-12 | 0.3846575
59.36086 | 17.1585 | 17.90617 | 9.669129 | -0.7476725 | 6.907738 | 0.9452711 | 8.057958e-12 | 0.3840348
59.37085 | 17.1703 | 17.91573 | 9.665465 | -0.7454268 | 6.921958 | 0.944892 | 8.057959e-12 | 0.3834118
59.38085 | 17.1904 | 17.92533 | 9.661799 | -0.7349285 | 6.936232 | 0.9445101 | 8.059736e-12 | 0.3827871
59.39085 | 17.2255 | 17.93497 | 9.658135 | -0.7094676 | 6.950545 | 0.9441257 | 8.061514e-12 | 0.3821615
59.40085 | 17.233 | 17.94464 | 9.654473 | -0.711645 | 6.964898 | 0.9437388 | 8.063291e-12 | 0.3815349
59.41085 | 17.2465 | 17.95436 | 9.650814 | -0.7078597 | 6.979289 | 0.9433493 | 8.063292e-12 | 0.3809075
59.42085 | 17.2774 | 17.96411 | 9.647156 | -0.6867128 | 6.99372 | 0.9429572 | 8.06507e-12 | 0.3802793
59.43084 | 17.2925 | 17.97389 | 9.643504 | -0.6813935 | 7.008176 | 0.9425629 | 8.066847e-12 | 0.3796508
59.44084 | 17.3197 | 17.98372 | 9.63985 | -0.6640216 | 7.022685 | 0.9421656 | 8.068625e-12 | 0.379021
59.45084 | 17.3364 | 17.99359 | 9.636198 | -0.6571877 | 7.037233 | 0.9417656 | 8.070402e-12 | 0.3783905
59.46084 | 17.356 | 18.00349 | 9.632549 | -0.6474913 | 7.05182 | 0.9413628 | 8.070403e-12 | 0.3777593
59.47084 | 17.3819 | 18.01343 | 9.628901 | -0.6315319 | 7.066446 | 0.9409573 | 8.072181e-12 | 0.3771274
59.48084 | 17.4157 | 18.02341 | 9.625256 | -0.6077108 | 7.081111 | 0.9405491 | 8.073958e-12 | 0.3764949
59.49083 | 17.4148 | 18.03342 | 9.621616 | -0.618617 | 7.0958 | 0.9401384 | 8.075736e-12 | 0.3758624
59.50083 | 17.4588 | 18.04347 | 9.617975 | -0.5846706 | 7.110542 | 0.9397246 | 8.075737e-12 | 0.3752287
59.51083 | 17.478 | 18.05356 | 9.614336 | -0.5755613 | 7.125323 | 0.9393078 | 8.077514e-12 | 0.3745946
59.52083 | 17.4867 | 18.06369 | 9.610699 | -0.5769895 | 7.140142 | 0.9388882 | 8.079292e-12 | 0.3739599
59.53083 | 17.533 | 18.07385 | 9.607064 | -0.5408549 | 7.155 | 0.9384658 | 8.081069e-12 | 0.3733248
59.54083 | 17.5557 | 18.08406 | 9.603432 | -0.5283578 | 7.169896 | 0.9380403 | 8.08107e-12 | 0.3726893
59.55082 | 17.5624 | 18.09429 | 9.599805 | -0.5318874 | 7.184816 | 0.9376124 | 8.082848e-12 | 0.372054
59.56082 | 17.6068 | 18.10456 | 9.596177 | -0.4977641 | 7.199789 | 0.937181 | 8.084625e-12 | 0.3714177
59.57082 | 17.6291 | 18.11488 | 9.592551 | -0.4857793 | 7.214801 | 0.9367467 | 8.086403e-12 | 0.3707812
59.58082 | 17.6415 | 18.12523 | 9.588927 | -0.48373 | 7.22985 | 0.9363094 | 8.08818e-12 | 0.3701443
59.59082 | 17.6831 | 18.13562 | 9.585305 | -0.452518 | 7.244937 | 0.935869 | 8.088181e-12 | 0.3695072
59.60081 | 17.7012 | 18.14603 | 9.58169 | -0.4448327 | 7.260047 | 0.935426 | 8.089959e-12 | 0.3688705
59.61081 | 17.7286 | 18.15649 | 9.578072 | -0.4278939 | 7.275209 | 0.9349794 | 8.091736e-12 | 0.3682329
59.62081 | 17.764 | 18.16699 | 9.574458 | -0.4029921 | 7.290409 | 0.9345298 | 8.093514e-12 | 0.3675953
59.63081 | 17.7866 | 18.17753 | 9.570845 | -0.3909272 | 7.305648 | 0.9340771 | 8.093515e-12 | 0.3669574
59.64081 | 17.8163 | 18.1881 | 9.567235 | -0.3717986 | 7.320923 | 0.9336212 | 8.095292e-12 | 0.3663196
59.65081 | 17.8584 | 18.19871 | 9.563627 | -0.3403065 | 7.336236 | 0.9331622 | 8.09707e-12 | 0.3656816
59.6608 | 17.8755 | 18.20934 | 9.560025 | -0.3338411 | 7.351572 | 0.9327005 | 8.098847e-12 | 0.3650442
59.6708 | 17.9029 | 18.22002 | 9.556421 | -0.3171213 | 7.366959 | 0.9322351 | 8.098849e-12 | 0.3644062
59.6808 | 17.9428 | 18.23074 | 9.55282 | -0.2879385 | 7.382384 | 0.9317666 | 8.100626e-12 | 0.3637682
59.6908 | 17.97 | 18.24149 | 9.549221 | -0.2714909 | 7.397844 | 0.9312949 | 8.102403e-12 | 0.3631303
59.7008 | 18.001 | 18.25228 | 9.545625 | -0.2512811 | 7.413344 | 0.9308199 | 8.104181e-12 | 0.3624924
59.7108 | 18.0321 | 18.26311 | 9.542031 | -0.2310052 | 7.428878 | 0.9303417 | 8.105958e-12 | 0.3618547
59.72079 | 18.0573 | 18.27395 | 9.538443 | -0.2166504 | 7.444429 | 0.9298607 | 8.10596e-12 | 0.3612178
59.73079 | 18.0955 | 18.28485 | 9.534854 | -0.1893466 | 7.460037 | 0.929376 | 8.107737e-12 | 0.3605803
59.74079 | 18.1251 | 18.29578 | 9.531267 | -0.1706789 | 7.475681 | 0.9288881 | 8.109514e-12 | 0.3599431
59.75079 | 18.1566 | 18.30675 | 9.527682 | -0.1501468 | 7.491361 | 0.9283968 | 8.111292e-12 | 0.3593061
59.76079 | 18.1863 | 18.31775 | 9.5241 | -0.1314497 | 7.507078 | 0.9279023 | 8.111293e-12 | 0.3586694
59.77079 | 18.2312 | 18.32879 | 9.520521 | -0.09758825 | 7.52283 | 0.9274045 | 8.113071e-12 | 0.3580329
59.78078 | 18.2519 | 18.33985 | 9.516947 | -0.08795104 | 7.538603 | 0.9269039 | 8.114848e-12 | 0.3573973
59.79078 | 18.2957 | 18.35096 | 9.513373 | -0.05525995 | 7.554426 | 0.9263994 | 8.116625e-12 | 0.3567615
59.80078 | 18.3248 | 18.3621 | 9.5098 | -0.03730305 | 7.570285 | 0.9258917 | 8.118403e-12 | 0.356126
59.81078 | 18.347 | 18.37328 | 9.506231 | -0.02628102 | 7.586179 | 0.9253806 | 8.118404e-12 | 0.3554909
59.82078 | 18.3986 | 18.38449 | 9.502663 | 0.01410502 | 7.602109 | 0.9248662 | 8.120182e-12 | 0.3548563
59.83078 | 18.4233 | 18.39574 | 9.499099 | 0.0275572 | 7.618073 | 0.9243485 | 8.121959e-12 | 0.354222
59.84077 | 18.4626 | 18.40701 | 9.49554 | 0.05558649 | 7.634057 | 0.923828 | 8.123736e-12 | 0.3535889
59.85077 | 18.4996 | 18.41833 | 9.49198 | 0.08126997 | 7.65009 | 0.9233036 | 8.125514e-12 | 0.3529556
59.86077 | 18.5349 | 18.42968 | 9.488423 | 0.1052192 | 7.666159 | 0.9227759 | 8.125515e-12 | 0.3523228
59.87077 | 18.5594 | 18.44106 | 9.484869 | 0.1183351 | 7.682261 | 0.9222449 | 8.127293e-12 | 0.3516906
59.88077 | 18.5998 | 18.45248 | 9.481317 | 0.1473161 | 7.698398 | 0.9217105 | 8.12907e-12 | 0.3510589
59.89077 | 18.6476 | 18.46394 | 9.477767 | 0.1836637 | 7.714569 | 0.9211728 | 8.130847e-12 | 0.3504278
59.90076 | 18.6658 | 18.47541 | 9.474224 | 0.1903893 | 7.730757 | 0.9206322 | 8.130849e-12 | 0.3497979
59.91076 | 18.71 | 18.48693 | 9.470679 | 0.2230702 | 7.746994 | 0.9200879 | 8.132626e-12 | 0.349168
59.92076 | 18.7411 | 18.49848 | 9.467138 | 0.2426178 | 7.763265 | 0.9195401 | 8.134404e-12 | 0.3485388
59.93076 | 18.7814 | 18.51007 | 9.463599 | 0.2713326 | 7.779569 | 0.9189891 | 8.136181e-12 | 0.3479103
59.94076 | 18.8213 | 18.52169 | 9.460062 | 0.2996144 | 7.795906 | 0.9184347 | 8.137958e-12 | 0.3472825
59.95076 | 18.8612 | 18.53334 | 9.456528 | 0.3278629 | 7.812276 | 0.917877 | 8.13796e-12 | 0.3466553
59.96075 | 18.8991 | 18.54501 | 9.453001 | 0.354091 | 7.828662 | 0.9173165 | 8.139737e-12 | 0.3460296
59.97075 | 18.9426 | 18.55673 | 9.449472 | 0.385874 | 7.845097 | 0.9167522 | 8.141514e-12 | 0.345404
59.98075 | 18.9798 | 18.56847 | 9.445947 | 0.4113254 | 7.861564 | 0.9161845 | 8.143292e-12 | 0.3447792
59.99075 | 19.0121 | 18.58025 | 9.442423 | 0.4318454 | 7.878063 | 0.9156136 | 8.145069e-12 | 0.3441551
60.00075 | 19.0592 | 18.59207 | 9.438903 | 0.4671327 | 7.894593 | 0.9150393 | 8.145071e-12 | 0.343532
60.01074 | 19.0946 | 18.6039 | 9.435389 | 0.4906991 | 7.91114 | 0.9144624 | 8.146848e-12 | 0.3429102
60.02074 | 19.1393 | 18.61578 | 9.431874 | 0.5235241 | 7.927732 | 0.9138815 | 8.148625e-12 | 0.3422888
60.03074 | 19.1685 | 18.62768 | 9.428362 | 0.5408171 | 7.944356 | 0.9132975 | 8.150403e-12 | 0.3416682
60.04074 | 19.2081 | 18.63962 | 9.424852 | 0.5684789 | 7.96101 | 0.9127102 | 8.15218e-12 | 0.3410485
60.05074 | 19.2613 | 18.65159 | 9.421345 | 0.6097099 | 7.977696 | 0.9121196 | 8.152182e-12 | 0.3404297
60.06074 | 19.2844 | 18.66359 | 9.417841 | 0.6208109 | 7.99441 | 0.9115258 | 8.153959e-12 | 0.3398119
60.07073 | 19.3319 | 18.67561 | 9.414344 | 0.6562924 | 8.011139 | 0.9109294 | 8.155736e-12 | 0.3391957
60.08073 | 19.3729 | 18.68767 | 9.410845 | 0.6852315 | 8.027914 | 0.9103291 | 8.157514e-12 | 0.3385798
60.09073 | 19.4156 | 18.69976 | 9.407349 | 0.7158416 | 8.044718 | 0.9097257 | 8.159291e-12 | 0.337965
60.10073 | 19.4588 | 18.71188 | 9.403857 | 0.7469213 | 8.061552 | 0.9091191 | 8.159293e-12 | 0.3373511
60.11073 | 19.5014 | 18.72403 | 9.400367 | 0.7773712 | 8.078415 | 0.9085093 | 8.16107e-12 | 0.3367383
60.12073 | 19.5275 | 18.73621 | 9.396879 | 0.7912924 | 8.095305 | 0.9078964 | 8.162847e-12 | 0.3361266
60.13072 | 19.5847 | 18.7484 | 9.393399 | 0.8362961 | 8.112208 | 0.9072809 | 8.164625e-12 | 0.3355166
60.14072 | 19.6253 | 18.76064 | 9.389917 | 0.8646592 | 8.129155 | 0.9066617 | 8.166402e-12 | 0.334907
60.15072 | 19.6566 | 18.77291 | 9.386439 | 0.883693 | 8.146131 | 0.9060394 | 8.166403e-12 | 0.3342985
60.16072 | 19.6978 | 18.7852 | 9.382963 | 0.9125984 | 8.163134 | 0.905414 | 8.168181e-12 | 0.3336911
60.17072 | 19.7472 | 18.79752 | 9.37949 | 0.9496768 | 8.180163 | 0.9047855 | 8.169958e-12 | 0.333085
60.18072 | 19.7755 | 18.80987 | 9.37602 | 0.9656263 | 8.19722 | 0.9041541 | 8.171736e-12 | 0.3324799
60.19071 | 19.8239 | 18.82224 | 9.372557 | 1.001663 | 8.214283 | 0.9035202 | 8.173513e-12 | 0.3318769
60.20071 | 19.861 | 18.83464 | 9.369092 | 1.026358 | 8.231393 | 0.9028826 | 8.17529e-12 | 0.3312742
60.21071 | 19.8895 | 18.84707 | 9.365631 | 1.042425 | 8.248529 | 0.902242 | 8.175292e-12 | 0.3306728
60.22071 | 19.9536 | 18.85953 | 9.362173 | 1.094066 | 8.26569 | 0.9015985 | 8.177069e-12 | 0.3300725
60.23071 | 19.9804 | 18.87202 | 9.358718 | 1.10838 | 8.282876 | 0.900952 | 8.178846e-12 | 0.3294735
60.24071 | 20.0173 | 18.88453 | 9.355266 | 1.132769 | 8.300087 | 0.9003026 | 8.180624e-12 | 0.3288757
60.2507 | 20.068 | 18.89706 | 9.35182 | 1.170943 | 8.317307 | 0.8996509 | 8.182401e-12 | 0.3282798
60.2607 | 20.1108 | 18.90962 | 9.348373 | 1.20118 | 8.334567 | 0.8989958 | 8.184179e-12 | 0.3276845
60.2707 | 20.1325 | 18.92221 | 9.34493 | 1.21029 | 8.351852 | 0.8983377 | 8.18418e-12 | 0.3270906
60.2807 | 20.1889 | 18.93482 | 9.34149 | 1.254076 | 8.369159 | 0.8976768 | 8.185957e-12 | 0.326498
60.2907 | 20.2199 | 18.94746 | 9.338053 | 1.272437 | 8.386491 | 0.8970131 | 8.187735e-12 | 0.3259066
60.3007 | 20.249 | 18.96013 | 9.334618 | 1.288873 | 8.403845 | 0.8963466 | 8.189512e-12 | 0.3253167
60.31069 | 20.3078 | 18.9728 | 9.331191 | 1.334998 | 8.421205 | 0.895678 | 8.191289e-12 | 0.3247286
60.32069 | 20.3292 | 18.98551 | 9.327763 | 1.343687 | 8.438604 | 0.895006 | 8.191291e-12 | 0.3241413
60.33069 | 20.3675 | 18.99825 | 9.324338 | 1.369251 | 8.456025 | 0.8943313 | 8.193068e-12 | 0.3235554
60.34069 | 20.4057 | 19.01101 | 9.320916 | 1.394693 | 8.473467 | 0.8936539 | 8.194845e-12 | 0.3229708
60.35069 | 20.4469 | 19.02379 | 9.317497 | 1.423113 | 8.490929 | 0.8929738 | 8.196623e-12 | 0.3223877
60.36069 | 20.4741 | 19.03659 | 9.314081 | 1.437509 | 8.508413 | 0.8922911 | 8.1984e-12 | 0.321806
60.37068 | 20.5099 | 19.04941 | 9.310672 | 1.460495 | 8.525901 | 0.8916065 | 8.200178e-12 | 0.3212262
60.38068 | 20.56 | 19.06225 | 9.307262 | 1.497747 | 8.543425 | 0.8909186 | 8.201955e-12 | 0.3206474
60.39068 | 20.5752 | 19.07512 | 9.303856 | 1.500078 | 8.560968 | 0.8902282 | 8.201956e-12 | 0.32007
60.40068 | 20.6307 | 19.08801 | 9.300453 | 1.542688 | 8.578531 | 0.8895353 | 8.203733e-12 | 0.319494
60.41068 | 20.6622 | 19.10092 | 9.297053 | 1.561277 | 8.596111 | 0.8888399 | 8.205511e-12 | 0.3189195
60.42067 | 20.6816 | 19.11384 | 9.293659 | 1.567757 | 8.613694 | 0.8881427 | 8.207288e-12 | 0.318347
60.43067 | 20.7276 | 19.12679 | 9.290265 | 1.600805 | 8.631312 | 0.8874423 | 8.209066e-12 | 0.3177755
60.44067 | 20.7497 | 19.13977 | 9.286875 | 1.609934 | 8.648946 | 0.8867397 | 8.210843e-12 | 0.3172054
60.45067 | 20.7775 | 19.15276 | 9.283487 | 1.624744 | 8.666597 | 0.8860346 | 8.210844e-12 | 0.3166368
60.46067 | 20.8312 | 19.16577 | 9.280103 | 1.665433 | 8.684266 | 0.8853273 | 8.212621e-12 | 0.3160698
60.47067 | 20.8391 | 19.17879 | 9.276722 | 1.660305 | 8.701951 | 0.8846175 | 8.214399e-12 | 0.3155043
60.48066 | 20.8718 | 19.19183 | 9.273348 | 1.679972 | 8.719633 | 0.8839062 | 8.216176e-12 | 0.3149409
60.49066 | 20.9118 | 19.20489 | 9.269974 | 1.706907 | 8.737348 | 0.883192 | 8.217953e-12 | 0.3143785
60.50066 | 20.9416 | 19.21797 | 9.266603 | 1.723626 | 8.755078 | 0.8824756 | 8.219731e-12 | 0.3138176
60.51066 | 20.9484 | 19.23107 | 9.263235 | 1.717328 | 8.772822 | 0.881757 | 8.221508e-12 | 0.3132584
60.52066 | 20.991 | 19.24419 | 9.25987 | 1.746813 | 8.79058 | 0.8810363 | 8.221509e-12 | 0.3127006
60.53066 | 21.0101 | 19.25732 | 9.256509 | 1.752781 | 8.808352 | 0.8803135 | 8.223287e-12 | 0.3121445
60.54065 | 21.0292 | 19.27045 | 9.253154 | 1.758747 | 8.826119 | 0.8795893 | 8.225064e-12 | 0.3115905
60.55065 | 21.0771 | 19.28361 | 9.249799 | 1.793486 | 8.843915 | 0.8788623 | 8.226841e-12 | 0.3110375
60.56065 | 21.0963 | 19.29679 | 9.246448 | 1.79951 | 8.861723 | 0.8781334 | 8.228619e-12 | 0.3104862
60.57065 | 21.1062 | 19.30998 | 9.2431 | 1.796219 | 8.879543 | 0.8774024 | 8.230396e-12 | 0.3099364
60.58065 | 21.1406 | 19.32319 | 9.239755 | 1.817414 | 8.897373 | 0.8766696 | 8.232173e-12 | 0.3093883
60.59065 | 21.1547 | 19.3364 | 9.236414 | 1.818295 | 8.915214 | 0.8759348 | 8.233951e-12 | 0.3088418
60.60064 | 21.1774 | 19.34962 | 9.233079 | 1.827776 | 8.933048 | 0.8751989 | 8.233952e-12 | 0.3082976
60.61064 | 21.212 | 19.36287 | 9.229745 | 1.849133 | 8.950908 | 0.8744605 | 8.235729e-12 | 0.3077543
60.62064 | 21.2218 | 19.37612 | 9.226413 | 1.845677 | 8.968777 | 0.8737202 | 8.237506e-12 | 0.3072128
60.63064 | 21.2299 | 19.38939 | 9.223086 | 1.840509 | 8.986654 | 0.8729782 | 8.239284e-12 | 0.3066729
60.64064 | 21.2626 | 19.40267 | 9.219761 | 1.85993 | 9.004539 | 0.8722345 | 8.241061e-12 | 0.3061347
60.65064 | 21.2699 | 19.41596 | 9.21644 | 1.853941 | 9.022432 | 0.8714891 | 8.242838e-12 | 0.3055982
60.66063 | 21.2901 | 19.42925 | 9.213126 | 1.860854 | 9.040313 | 0.8707428 | 8.244615e-12 | 0.3050638
60.67063 | 21.315 | 19.44256 | 9.209812 | 1.872444 | 9.058219 | 0.8699942 | 8.246393e-12 | 0.3045306
60.68063 | 21.3234 | 19.45587 | 9.206501 | 1.867527 | 9.076129 | 0.8692439 | 8.246394e-12 | 0.3039992
60.69063 | 21.3401 | 19.4692 | 9.203194 | 1.8709 | 9.094044 | 0.8684922 | 8.248171e-12 | 0.3034693
60.70063 | 21.3742 | 19.48253 | 9.19989 | 1.891666 | 9.111964 | 0.867739 | 8.249948e-12 | 0.3029413
60.71063 | 21.3583 | 19.49588 | 9.19659 | 1.862423 | 9.129888 | 0.8669842 | 8.251726e-12 | 0.3024149
60.72062 | 21.3818 | 19.50921 | 9.193297 | 1.872586 | 9.147798 | 0.8662288 | 8.253503e-12 | 0.3018907
60.73062 | 21.4034 | 19.52257 | 9.190003 | 1.880829 | 9.165728 | 0.8654713 | 8.25528e-12 | 0.3013678
60.74062 | 21.4168 | 19.53593 | 9.186714 | 1.880867 | 9.18366 | 0.8647124 | 8.257057e-12 | 0.3008466
60.75062 | 21.4209 | 19.5493 | 9.183427 | 1.871599 | 9.201594 | 0.8639523 | 8.258835e-12 | 0.3003271
60.76062 | 21.4406 | 19.56267 | 9.180145 | 1.877926 | 9.219529 | 0.8631908 | 8.260612e-12 | 0.2998093
60.77062 | 21.4375 | 19.57605 | 9.176866 | 1.861449 | 9.237464 | 0.8624282 | 8.260613e-12 | 0.2992933
60.78061 | 21.4557 | 19.58942 | 9.173593 | 1.866281 | 9.255381 | 0.8616651 | 8.26239e-12 | 0.2987795
60.79061 | 21.476 | 19.6028 | 9.170322 | 1.873196 | 9.273315 | 0.8609 | 8.264168e-12 | 0.298267
60.80061 | 21.4682 | 19.61619 | 9.167053 | 1.852008 | 9.291248 | 0.8601339 | 8.265945e-12 | 0.2977563
60.81061 | 21.4867 | 19.62958 | 9.163788 | 1.85712 | 9.309178 | 0.8593667 | 8.267722e-12 | 0.2972473
60.82061 | 21.4877 | 19.64297 | 9.160527 | 1.84473 | 9.327104 | 0.8585985 | 8.269499e-12 | 0.29674
60.8306 | 21.4823 | 19.65635 | 9.157273 | 1.82595 | 9.345012 | 0.85783 | 8.271276e-12 | 0.296235
60.8406 | 21.516 | 19.66974 | 9.154019 | 1.846258 | 9.362932 | 0.8570599 | 8.273054e-12 | 0.2957313
60.8506 | 21.5199 | 19.68313 | 9.150769 | 1.836766 | 9.380847 | 0.8562887 | 8.274831e-12 | 0.2952294
60.8606 | 21.5173 | 19.69653 | 9.147522 | 1.820775 | 9.398757 | 0.8555167 | 8.276608e-12 | 0.2947292
60.8706 | 21.5406 | 19.70992 | 9.144279 | 1.830685 | 9.416662 | 0.8547439 | 8.276609e-12 | 0.2942308
60.8806 | 21.5405 | 19.7233 | 9.141039 | 1.817198 | 9.434558 | 0.8539702 | 8.278386e-12 | 0.2937342
60.89059 | 21.5416 | 19.73667 | 9.137807 | 1.804931 | 9.452425 | 0.8531965 | 8.280164e-12 | 0.2932399
60.90059 | 21.5511 | 19.75005 | 9.134575 | 1.80105 | 9.470307 | 0.8524214 | 8.281941e-12 | 0.2927469
60.91059 | 21.5656 | 19.76343 | 9.131347 | 1.802171 | 9.488181 | 0.8516455 | 8.283718e-12 | 0.2922557
60.92059 | 21.5506 | 19.7768 | 9.128122 | 1.773798 | 9.506044 | 0.8508691 | 8.285495e-12 | 0.2917662
60.93059 | 21.5898 | 19.79017 | 9.124901 | 1.79963 | 9.523898 | 0.850092 | 8.287272e-12 | 0.2912786
60.94059 | 21.5761 | 19.80353 | 9.121684 | 1.772566 | 9.541742 | 0.8493143 | 8.289049e-12 | 0.2907928
60.95058 | 21.5955 | 19.81688 | 9.118474 | 1.778624 | 9.559556 | 0.8485369 | 8.290827e-12 | 0.2903092
60.96058 | 21.6069 | 19.83023 | 9.115264 | 1.776675 | 9.577376 | 0.8477582 | 8.292604e-12 | 0.289827
60.97058 | 21.6062 | 19.84357 | 9.112058 | 1.762633 | 9.595183 | 0.8469791 | 8.292605e-12 | 0.2893466
60.98058 | 21.6156 | 19.8569 | 9.108856 | 1.758701 | 9.612975 | 0.8461996 | 8.294382e-12 | 0.288868
60.99058 | 21.6328 | 19.87022 | 9.105658 | 1.762578 | 9.630754 | 0.8454197 | 8.296159e-12 | 0.2883912
61.00058 | 21.6379 | 19.88354 | 9.102463 | 1.754363 | 9.648518 | 0.8446394 | 8.297936e-12 | 0.2879163
61.01057 | 21.649 | 19.89683 | 9.099276 | 1.752172 | 9.666249 | 0.8438596 | 8.299713e-12 | 0.2874436
61.02057 | 21.6763 | 19.91012 | 9.096089 | 1.76618 | 9.68398 | 0.8430788 | 8.30149e-12 | 0.2869722
61.03057 | 21.67 | 19.9234 | 9.092906 | 1.746599 | 9.701694 | 0.8422978 | 8.303268e-12 | 0.2865028
61.04057 | 21.6844 | 19.93667 | 9.089726 | 1.747731 | 9.719391 | 0.8415166 | 8.305045e-12 | 0.2860351
61.05057 | 21.7018 | 19.94992 | 9.086551 | 1.751876 | 9.737068 | 0.8407353 | 8.306822e-12 | 0.2855692
61.06057 | 21.7098 | 19.96316 | 9.083379 | 1.746635 | 9.754726 | 0.8399538 | 8.308599e-12 | 0.2851051
61.07056 | 21.714 | 19.97638 | 9.080215 | 1.737621 | 9.772348 | 0.8391731 | 8.310376e-12 | 0.2846434
61.08056 | 21.7404 | 19.98959 | 9.077051 | 1.75081 | 9.789965 | 0.8383916 | 8.310377e-12 | 0.284183
61.09056 | 21.7474 | 20.00278 | 9.073891 | 1.744615 | 9.80756 | 0.8376101 | 8.312154e-12 | 0.2837245
61.10056 | 21.7502 | 20.01596 | 9.070735 | 1.734237 | 9.825132 | 0.8368286 | 8.313931e-12 | 0.2832678
61.11056 | 21.7813 | 20.02912 | 9.067583 | 1.752176 | 9.842681 | 0.8360472 | 8.315708e-12 | 0.2828129
61.12056 | 21.7794 | 20.04227 | 9.064434 | 1.737134 | 9.860206 | 0.8352659 | 8.317485e-12 | 0.2823598
61.13055 | 21.7932 | 20.05538 | 9.061293 | 1.737822 | 9.87769 | 0.8344857 | 8.319262e-12 | 0.281909
61.14055 | 21.808 | 20.06848 | 9.058153 | 1.739519 | 9.895164 | 0.8337047 | 8.321039e-12 | 0.2814596
61.15055 | 21.8091 | 20.08156 | 9.055016 | 1.727536 | 9.912612 | 0.8329241 | 8.322816e-12 | 0.281012
61.16055 | 21.8279 | 20.09463 | 9.051884 | 1.733274 | 9.930032 | 0.8321437 | 8.324594e-12 | 0.2805663
61.17055 | 21.8464 | 20.10767 | 9.048755 | 1.738734 | 9.947425 | 0.8313636 | 8.326371e-12 | 0.2801224
61.18055 | 21.8494 | 20.12068 | 9.045631 | 1.728717 | 9.964788 | 0.8305838 | 8.326372e-12 | 0.2796804
61.19054 | 21.8654 | 20.13366 | 9.042513 | 1.731735 | 9.982106 | 0.8298052 | 8.328149e-12 | 0.2792406
61.20054 | 21.8647 | 20.14663 | 9.039397 | 1.718066 | 9.999409 | 0.8290263 | 8.329926e-12 | 0.2788022
61.21054 | 21.8884 | 20.15958 | 9.036284 | 1.728822 | 10.01668 | 0.8282478 | 8.331703e-12 | 0.2783657
61.22054 | 21.8865 | 20.1725 | 9.033175 | 1.714003 | 10.03392 | 0.8274698 | 8.33348e-12 | 0.277931
61.23054 | 21.9157 | 20.18539 | 9.030071 | 1.730311 | 10.05113 | 0.8266923 | 8.335257e-12 | 0.2774981
61.24053 | 21.9027 | 20.19824 | 9.026973 | 1.70446 | 10.06828 | 0.8259163 | 8.337034e-12 | 0.2770675
61.25053 | 21.9185 | 20.21108 | 9.023877 | 1.707423 | 10.08542 | 0.8251399 | 8.338811e-12 | 0.2766383
61.26053 | 21.944 | 20.22388 | 9.020785 | 1.720117 | 10.10252 | 0.8243643 | 8.340588e-12 | 0.2762109
61.27053 | 21.9367 | 20.23666 | 9.017696 | 1.700039 | 10.11959 | 0.8235893 | 8.340588e-12 | 0.2757854
61.28053 | 21.9547 | 20.24941 | 9.014612 | 1.705292 | 10.13662 | 0.822815 | 8.342365e-12 | 0.2753617
61.29053 | 21.9699 | 20.26212 | 9.011532 | 1.707777 | 10.15361 | 0.8220414 | 8.344142e-12 | 0.2749398
61.30052 | 21.9833 | 20.27479 | 9.008459 | 1.708507 | 10.17054 | 0.8212694 | 8.345919e-12 | 0.2745202
61.31052 | 21.9884 | 20.28744 | 9.005387 | 1.700957 | 10.18746 | 0.8204975 | 8.347696e-12 | 0.274102
61.32052 | 22.0222 | 20.30006 | 9.002319 | 1.722144 | 10.20432 | 0.8197263 | 8.349473e-12 | 0.2736857
61.33052 | 22.0141 | 20.31264 | 8.999255 | 1.701463 | 10.22115 | 0.8189561 | 8.35125e-12 | 0.2732711
61.34052 | 22.019 | 20.32518 | 8.996196 | 1.693817 | 10.23794 | 0.8181868 | 8.353027e-12 | 0.2728584
61.35052 | 22.049 | 20.33769 | 8.99314 | 1.711308 | 10.25469 | 0.8174184 | 8.353028e-12 | 0.2724475
61.36051 | 22.0781 | 20.35015 | 8.990092 | 1.727947 | 10.27137 | 0.8166517 | 8.354805e-12 | 0.2720391
61.37051 | 22.0706 | 20.36259 | 8.987045 | 1.708014 | 10.28802 | 0.8158853 | 8.356582e-12 | 0.2716319
61.38051 | 22.0965 | 20.37498 | 8.984002 | 1.721519 | 10.30463 | 0.81512 | 8.358359e-12 | 0.2712266
61.39051 | 22.1006 | 20.38734 | 8.980963 | 1.713265 | 10.32119 | 0.8143557 | 8.360136e-12 | 0.270823
61.40051 | 22.1155 | 20.39965 | 8.977928 | 1.715849 | 10.33771 | 0.8135925 | 8.361912e-12 | 0.2704213
61.41051 | 22.1584 | 20.41192 | 8.974898 | 1.746478 | 10.35417 | 0.8128305 | 8.363689e-12 | 0.2700213
61.4205 | 22.147 | 20.42414 | 8.971875 | 1.722858 | 10.37057 | 0.8120704 | 8.36369e-12 | 0.2696236
61.4305 | 22.1641 | 20.43633 | 8.968853 | 1.727771 | 10.38694 | 0.8113107 | 8.365467e-12 | 0.2692274
61.4405 | 22.1982 | 20.44847 | 8.965835 | 1.749728 | 10.40325 | 0.8105523 | 8.367244e-12 | 0.2688329
61.4505 | 22.2037 | 20.46057 | 8.962822 | 1.743129 | 10.41951 | 0.8097952 | 8.369021e-12 | 0.2684403
61.4605 | 22.2309 | 20.47262 | 8.959812 | 1.758276 | 10.43572 | 0.8090394 | 8.370797e-12 | 0.2680495
61.4705 | 22.2423 | 20.48463 | 8.956807 | 1.757669 | 10.45188 | 0.8082848 | 8.370798e-12 | 0.2676605
61.48049 | 22.2595 | 20.49658 | 8.95381 | 1.762923 | 10.46796 | 0.8075324 | 8.372575e-12 | 0.2672737
61.49049 | 22.2752 | 20.50849 | 8.950813 | 1.766712 | 10.48401 | 0.8067807 | 8.374352e-12 | 0.2668883
61.50049 | 22.3126 | 20.52035 | 8.947821 | 1.792251 | 10.49999 | 0.8060303 | 8.376129e-12 | 0.2665048
61.51049 | 22.305 | 20.53216 | 8.944833 | 1.772841 | 10.51592 | 0.8052814 | 8.377905e-12 | 0.266123
61.52049 | 22.3224 | 20.54392 | 8.94185 | 1.778481 | 10.53179 | 0.804534 | 8.377906e-12 | 0.2657431
61.53049 | 22.3582 | 20.55563 | 8.938871 | 1.802573 | 10.5476 | 0.8037881 | 8.379683e-12 | 0.265365
61.54048 | 22.3742 | 20.56727 | 8.935899 | 1.80693 | 10.56334 | 0.8030445 | 8.38146e-12 | 0.264989
61.55048 | 22.371 | 20.57887 | 8.932928 | 1.792128 | 10.57903 | 0.8023017 | 8.383237e-12 | 0.2646145
61.56048 | 22.4121 | 20.59042 | 8.929962 | 1.821682 | 10.59465 | 0.8015604 | 8.385013e-12 | 0.2642418
61.57048 | 22.4161 | 20.60191 | 8.927 | 1.81419 | 10.61022 | 0.8008209 | 8.385014e-12 | 0.2638709
61.58048 | 22.4367 | 20.61334 | 8.924043 | 1.823356 | 10.62572 | 0.8000829 | 8.386791e-12 | 0.2635017
61.59047 | 22.4521 | 20.62471 | 8.921093 | 1.827389 | 10.64114 | 0.7993473 | 8.388567e-12 | 0.2631347
61.60047 | 22.4771 | 20.63603 | 8.918144 | 1.841069 | 10.65651 | 0.7986127 | 8.390344e-12 | 0.2627692
61.61047 | 22.4842 | 20.64729 | 8.9152 | 1.836908 | 10.67181 | 0.7978799 | 8.390345e-12 | 0.2624054
61.62047 | 22.5128 | 20.65849 | 8.91226 | 1.854307 | 10.68704 | 0.7971488 | 8.392121e-12 | 0.2620435
61.63047 | 22.5231 | 20.66963 | 8.909324 | 1.853468 | 10.70221 | 0.7964196 | 8.393898e-12 | 0.2616833
61.64047 | 22.5379 | 20.68071 | 8.906393 | 1.857188 | 10.7173 | 0.7956921 | 8.395675e-12 | 0.2613249
61.65046 | 22.5621 | 20.69172 | 8.903469 | 1.870384 | 10.73231 | 0.7949672 | 8.395675e-12 | 0.2609686
61.66046 | 22.5762 | 20.70267 | 8.900547 | 1.873532 | 10.74726 | 0.7942434 | 8.397452e-12 | 0.2606138
61.67046 | 22.5612 | 20.71356 | 8.89763 | 1.847644 | 10.76214 | 0.7935215 | 8.399229e-12 | 0.2602608
61.68046 | 22.6134 | 20.72438 | 8.894716 | 1.889021 | 10.77695 | 0.7928015 | 8.399229e-12 | 0.2599095
61.69046 | 22.6259 | 20.73513 | 8.891807 | 1.890766 | 10.79168 | 0.7920835 | 8.401006e-12 | 0.25956
61.70046 | 22.638 | 20.74582 | 8.888903 | 1.892176 | 10.80634 | 0.7913674 | 8.402783e-12 | 0.2592122
61.71045 | 22.642 | 20.75644 | 8.886006 | 1.885565 | 10.82091 | 0.790654 | 8.402783e-12 | 0.2588666
61.72045 | 22.6591 | 20.76699 | 8.883111 | 1.892113 | 10.83541 | 0.7899419 | 8.40456e-12 | 0.2585224
61.73045 | 22.6733 | 20.77747 | 8.88022 | 1.89583 | 10.84984 | 0.7892318 | 8.406336e-12 | 0.25818
61.74045 | 22.6919 | 20.78788 | 8.877334 | 1.904018 | 10.86418 | 0.7885239 | 8.406337e-12 | 0.2578393
61.75045 | 22.7031 | 20.79822 | 8.874452 | 1.904879 | 10.87845 | 0.7878179 | 8.408114e-12 | 0.2575003
61.76045 | 22.7156 | 20.80849 | 8.871575 | 1.907111 | 10.89264 | 0.7871141 | 8.40989e-12 | 0.2571632
61.77044 | 22.7319 | 20.81867 | 8.868705 | 1.913226 | 10.90673 | 0.7864131 | 8.409891e-12 | 0.2568281
61.78044 | 22.7435 | 20.82879 | 8.865837 | 1.914705 | 10.92075 | 0.7857135 | 8.411667e-12 | 0.2564944
61.79044 | 22.7594 | 20.83884 | 8.862973 | 1.92056 | 10.93469 | 0.7850161 | 8.411668e-12 | 0.2561625
61.80044 | 22.7757 | 20.84881 | 8.860114 | 1.926892 | 10.94854 | 0.7843209 | 8.413444e-12 | 0.2558323
61.81044 | 22.7933 | 20.8587 | 8.85726 | 1.934599 | 10.96231 | 0.7836279 | 8.415221e-12 | 0.2555039
61.82044 | 22.7819 | 20.86852 | 8.85441 | 1.913385 | 10.97599 | 0.7829372 | 8.415221e-12 | 0.2551772
61.83043 | 22.8107 | 20.87824 | 8.851568 | 1.932459 | 10.98957 | 0.7822493 | 8.416998e-12 | 0.2548526
61.84043 | 22.8231 | 20.8879 | 8.848727 | 1.935202 | 11.00308 | 0.7815631 | 8.416998e-12 | 0.2545293
61.85043 | 22.8452 | 20.89747 | 8.845891 | 1.947726 | 11.0165 | 0.7808791 | 8.418775e-12 | 0.2542079
61.86043 | 22.8418 | 20.90697 | 8.84306 | 1.934832 | 11.02982 | 0.7801975 | 8.418775e-12 | 0.2538881
61.87043 | 22.8511 | 20.91638 | 8.840233 | 1.934719 | 11.04306 | 0.7795182 | 8.420551e-12 | 0.2535701
61.88043 | 22.8743 | 20.92571 | 8.837411 | 1.94859 | 11.0562 | 0.7788412 | 8.420552e-12 | 0.2532538
61.89042 | 22.8728 | 20.93495 | 8.834596 | 1.937854 | 11.06924 | 0.7781673 | 8.422328e-12 | 0.2529395
61.90042 | 22.8896 | 20.94411 | 8.831783 | 1.945493 | 11.0822 | 0.7774951 | 8.422329e-12 | 0.2526266
61.91042 | 22.9115 | 20.95318 | 8.828975 | 1.958318 | 11.09507 | 0.7768253 | 8.424105e-12 | 0.2523155
61.92042 | 22.9181 | 20.96217 | 8.826172 | 1.95593 | 11.10783 | 0.776158 | 8.424105e-12 | 0.252006
61.93042 | 22.9168 | 20.97107 | 8.823373 | 1.94573 | 11.1205 | 0.7754931 | 8.425882e-12 | 0.2516983
61.94042 | 22.9383 | 20.97988 | 8.820579 | 1.958416 | 11.13308 | 0.7748306 | 8.425882e-12 | 0.2513922
61.95041 | 22.9555 | 20.9886 | 8.817793 | 1.966903 | 11.14555 | 0.7741713 | 8.427659e-12 | 0.2510882
61.96041 | 22.9442 | 20.99723 | 8.815008 | 1.946968 | 11.15792 | 0.7735138 | 8.427659e-12 | 0.2507856
61.97041 | 22.9637 | 21.00577 | 8.812228 | 1.957926 | 11.1702 | 0.7728588 | 8.429435e-12 | 0.2504846
61.98041 | 22.9875 | 21.01423 | 8.809453 | 1.973274 | 11.18238 | 0.7722064 | 8.429435e-12 | 0.2501854
61.99041 | 22.9861 | 21.02258 | 8.806683 | 1.963515 | 11.19446 | 0.7715565 | 8.429436e-12 | 0.2498879
62.0004 | 22.9884 | 21.03084 | 8.80392 | 1.957557 | 11.20642 | 0.7709098 | 8.431212e-12 | 0.2495923
62.0104 | 23.0076 | 21.03901 | 8.801159 | 1.968585 | 11.21829 | 0.770265 | 8.431212e-12 | 0.2492981
62.0204 | 23.016 | 21.04709 | 8.798403 | 1.96891 | 11.23006 | 0.7696228 | 8.431212e-12 | 0.2490056
62.0304 | 23.0104 | 21.05507 | 8.795651 | 1.955329 | 11.24172 | 0.7689832 | 8.432989e-12 | 0.2487148
62.0404 | 23.0365 | 21.06296 | 8.792905 | 1.973544 | 11.25328 | 0.7683463 | 8.432989e-12 | 0.2484257
62.0504 | 23.0371 | 21.07074 | 8.790163 | 1.966358 | 11.26473 | 0.767712 | 8.432989e-12 | 0.2481382
62.06039 | 23.0413 | 21.07842 | 8.787429 | 1.962877 | 11.27606 | 0.767081 | 8.434765e-12 | 0.2478527
62.07039 | 23.0555 | 21.08601 | 8.784697 | 1.969486 | 11.2873 | 0.766452 | 8.434766e-12 | 0.2475686
62.08039 | 23.071 | 21.0935 | 8.781969 | 1.977497 | 11.29842 | 0.7658257 | 8.434766e-12 | 0.2472861
62.09039 | 23.0785 | 21.10089 | 8.779247 | 1.977607 | 11.30944 | 0.7652021 | 8.436542e-12 | 0.2470053
62.10039 | 23.0637 | 21.10818 | 8.776529 | 1.955519 | 11.32034 | 0.7645811 | 8.436542e-12 | 0.2467262
62.11039 | 23.0866 | 21.11537 | 8.773817 | 1.971233 | 11.33114 | 0.763963 | 8.436542e-12 | 0.2464487
62.12038 | 23.1036 | 21.12244 | 8.771111 | 1.98116 | 11.34181 | 0.7633481 | 8.436542e-12 | 0.2461732
62.13038 | 23.0944 | 21.12942 | 8.768408 | 1.964979 | 11.35238 | 0.7627354 | 8.438319e-12 | 0.245899
62.14038 | 23.1087 | 21.1363 | 8.76571 | 1.972403 | 11.36283 | 0.7621254 | 8.438319e-12 | 0.2456264
62.15038 | 23.1124 | 21.14307 | 8.763017 | 1.969334 | 11.37318 | 0.7615182 | 8.438319e-12 | 0.2453555
62.16038 | 23.1204 | 21.14973 | 8.760328 | 1.97067 | 11.3834 | 0.7609138 | 8.438319e-12 | 0.2450863
62.17038 | 23.1357 | 21.15629 | 8.757645 | 1.979411 | 11.39351 | 0.7603121 | 8.438319e-12 | 0.2448187
62.18037 | 23.1259 | 21.16273 | 8.754969 | 1.963167 | 11.4035 | 0.7597139 | 8.438319e-12 | 0.2445529
62.19037 | 23.1379 | 21.16908 | 8.752295 | 1.968825 | 11.41337 | 0.7591179 | 8.438319e-12 | 0.2442886
62.20037 | 23.1492 | 21.17531 | 8.749626 | 1.973892 | 11.42313 | 0.7585247 | 8.440095e-12 | 0.2440258
62.21037 | 23.1614 | 21.18143 | 8.746963 | 1.979967 | 11.43277 | 0.7579343 | 8.440095e-12 | 0.2437647
62.22037 | 23.1517 | 21.18745 | 8.744304 | 1.964253 | 11.44229 | 0.7573468 | 8.440095e-12 | 0.2435052
62.23037 | 23.1628 | 21.19335 | 8.74165 | 1.96945 | 11.45169 | 0.7567621 | 8.440095e-12 | 0.2432474
62.24036 | 23.1675 | 21.19914 | 8.739003 | 1.968364 | 11.46096 | 0.7561809 | 8.440095e-12 | 0.2429914
62.25036 | 23.1745 | 21.20482 | 8.736359 | 1.969685 | 11.47012 | 0.755602 | 8.440095e-12 | 0.2427367
62.26036 | 23.1723 | 21.21038 | 8.73372 | 1.961918 | 11.47915 | 0.7550259 | 8.440095e-12 | 0.2424837
62.27036 | 23.1823 | 21.21584 | 8.731086 | 1.966465 | 11.48806 | 0.7544528 | 8.440095e-12 | 0.2422323
62.28036 | 23.1886 | 21.22117 | 8.728457 | 1.967426 | 11.49685 | 0.7538825 | 8.440095e-12 | 0.2419824
62.29036 | 23.1882 | 21.2264 | 8.725833 | 1.961801 | 11.50552 | 0.7533152 | 8.440095e-12 | 0.2417342
62.30035 | 23.1981 | 21.2315 | 8.723217 | 1.966599 | 11.51405 | 0.7527513 | 8.440095e-12 | 0.2414878
62.31035 | 23.1981 | 21.23649 | 8.720603 | 1.961606 | 11.52246 | 0.7521899 | 8.440095e-12 | 0.2412427
62.32035 | 23.1882 | 21.24137 | 8.717994 | 1.946829 | 11.53075 | 0.7516314 | 8.440095e-12 | 0.2409993
62.33035 | 23.2093 | 21.24613 | 8.71539 | 1.963171 | 11.53891 | 0.7510758 | 8.440094e-12 | 0.2407574
62.34035 | 23.2015 | 21.25077 | 8.712791 | 1.950731 | 11.54694 | 0.7505231 | 8.438318e-12 | 0.2405171
62.35035 | 23.2054 | 21.25529 | 8.710197 | 1.950108 | 11.55484 | 0.7499734 | 8.438318e-12 | 0.2402785
62.36034 | 23.2167 | 21.25969 | 8.707611 | 1.957009 | 11.56261 | 0.7494274 | 8.438318e-12 | 0.2400415
62.37034 | 23.2166 | 21.26397 | 8.705027 | 1.952626 | 11.57026 | 0.7488836 | 8.438318e-12 | 0.239806
62.38034 | 23.2073 | 21.26814 | 8.702448 | 1.939162 | 11.57777 | 0.7483428 | 8.438317e-12 | 0.239572
62.39034 | 23.2256 | 21.27218 | 8.699875 | 1.95342 | 11.58516 | 0.747805 | 8.438317e-12 | 0.2393396
62.40034 | 23.2096 | 21.2761 | 8.697306 | 1.933499 | 11.59242 | 0.7472702 | 8.436541e-12 | 0.2391087
62.41033 | 23.223 | 21.2799 | 8.694745 | 1.943103 | 11.59953 | 0.7467389 | 8.436541e-12 | 0.2388797
62.42033 | 23.222 | 21.28357 | 8.692187 | 1.938426 | 11.60652 | 0.7462101 | 8.43654e-12 | 0.2386519
62.43033 | 23.2202 | 21.28713 | 8.689634 | 1.933072 | 11.61338 | 0.7456843 | 8.43654e-12 | 0.2384257
62.44033 | 23.2326 | 21.29056 | 8.687086 | 1.942041 | 11.62011 | 0.7451615 | 8.434764e-12 | 0.2382011
62.45033 | 23.2316 | 21.29387 | 8.684543 | 1.937734 | 11.6267 | 0.7446417 | 8.434764e-12 | 0.237978
62.46033 | 23.2122 | 21.29705 | 8.682005 | 1.915151 | 11.63316 | 0.744125 | 8.434763e-12 | 0.2377565
62.47032 | 23.2228 | 21.3001 | 8.679475 | 1.922696 | 11.63948 | 0.7436117 | 8.432987e-12 | 0.2375367
62.48032 | 23.2332 | 21.30304 | 8.676947 | 1.930164 | 11.64567 | 0.7431011 | 8.432986e-12 | 0.2373183
62.49032 | 23.2066 | 21.30584 | 8.674425 | 1.900756 | 11.65172 | 0.7425934 | 8.432986e-12 | 0.2371013
62.50032 | 23.2306 | 21.30852 | 8.671908 | 1.922076 | 11.65764 | 0.7420888 | 8.43121e-12 | 0.2368859
62.51032 | 23.2382 | 21.31108 | 8.669396 | 1.927121 | 11.66342 | 0.7415872 | 8.431209e-12 | 0.2366721
62.52032 | 23.2148 | 21.31351 | 8.666889 | 1.901294 | 11.66907 | 0.7410887 | 8.429433e-12 | 0.2364598
62.53031 | 23.2199 | 21.31581 | 8.66439 | 1.904095 | 11.67457 | 0.7405938 | 8.429433e-12 | 0.2362491
62.54031 | 23.2275 | 21.31798 | 8.661894 | 1.909524 | 11.67994 | 0.7401014 | 8.427656e-12 | 0.2360398
62.55031 | 23.2206 | 21.32002 | 8.659402 | 1.900579 | 11.68517 | 0.7396121 | 8.427656e-12 | 0.2358321
62.56031 | 23.2169 | 21.32194 | 8.656916 | 1.894964 | 11.69027 | 0.7391258 | 8.425879e-12 | 0.2356258
62.57031 | 23.2229 | 21.32372 | 8.654436 | 1.899177 | 11.69522 | 0.7386426 | 8.425879e-12 | 0.2354211
62.58031 | 23.2214 | 21.32538 | 8.65196 | 1.89602 | 11.70004 | 0.7381624 | 8.424102e-12 | 0.2352178
62.5903 | 23.2213 | 21.32691 | 8.649492 | 1.894393 | 11.70471 | 0.7376859 | 8.424102e-12 | 0.2350163
62.6003 | 23.2182 | 21.3283 | 8.647027 | 1.889895 | 11.70925 | 0.7372118 | 8.422325e-12 | 0.2348161
62.6103 | 23.2189 | 21.32957 | 8.644567 | 1.889328 | 11.71365 | 0.7367409 | 8.422325e-12 | 0.2346173
62.6203 | 23.2182 | 21.33071 | 8.642113 | 1.88749 | 11.7179 | 0.7362731 | 8.420548e-12 | 0.2344201
62.6303 | 23.2097 | 21.33172 | 8.639664 | 1.877984 | 11.72202 | 0.7358083 | 8.418771e-12 | 0.2342244
62.6403 | 23.2273 | 21.33259 | 8.63722 | 1.894708 | 11.726 | 0.7353466 | 8.418771e-12 | 0.2340301
62.65029 | 23.2215 | 21.33334 | 8.634784 | 1.888164 | 11.72983 | 0.7348885 | 8.416994e-12 | 0.2338375
62.66029 | 23.2229 | 21.33395 | 8.63235 | 1.88895 | 11.73352 | 0.734433 | 8.415218e-12 | 0.2336464
62.67029 | 23.2322 | 21.33443 | 8.629922 | 1.897769 | 11.73707 | 0.7339805 | 8.413441e-12 | 0.2334565
62.68029 | 23.22 | 21.33478 | 8.627499 | 1.88522 | 11.74048 | 0.7335312 | 8.41344e-12 | 0.2332683
62.69029 | 23.2268 | 21.335 | 8.625082 | 1.891804 | 11.74375 | 0.7330849 | 8.411664e-12 | 0.2330813
62.70029 | 23.2376 | 21.33508 | 8.62267 | 1.902519 | 11.74687 | 0.7326418 | 8.409887e-12 | 0.2328961
62.71028 | 23.2283 | 21.33503 | 8.620265 | 1.893267 | 11.74985 | 0.7322021 | 8.40811e-12 | 0.2327123
62.72028 | 23.2466 | 21.33485 | 8.617864 | 1.911747 | 11.75269 | 0.7317651 | 8.40811e-12 | 0.2325299
62.73028 | 23.2535 | 21.33454 | 8.615468 | 1.918962 | 11.75539 | 0.7313312 | 8.406333e-12 | 0.2323489
62.74028 | 23.2256 | 21.33409 | 8.613077 | 1.891509 | 11.75794 | 0.7309003 | 8.404556e-12 | 0.2321694
62.75028 | 23.2524 | 21.33351 | 8.610692 | 1.918888 | 11.76036 | 0.7304727 | 8.402779e-12 | 0.2319913
62.76028 | 23.2468 | 21.3328 | 8.608312 | 1.914002 | 11.76262 | 0.730048 | 8.401002e-12 | 0.2318147
62.77027 | 23.2435 | 21.33195 | 8.605939 | 1.911547 | 11.76475 | 0.7296268 | 8.399226e-12 | 0.2316398
62.78027 | 23.2621 | 21.33097 | 8.60357 | 1.931128 | 11.76673 | 0.7292084 | 8.397449e-12 | 0.231466
62.79027 | 23.2605 | 21.32986 | 8.601206 | 1.930642 | 11.76857 | 0.728793 | 8.395672e-12 | 0.2312938
62.80027 | 23.254 | 21.32861 | 8.598848 | 1.92539 | 11.77026 | 0.7283807 | 8.393895e-12 | 0.231123
62.81027 | 23.2559 | 21.32723 | 8.596495 | 1.928671 | 11.77181 | 0.7279716 | 8.392118e-12 | 0.2309536
62.82026 | 23.2664 | 21.32571 | 8.594149 | 1.940686 | 11.77321 | 0.7275657 | 8.390341e-12 | 0.2307858
62.83026 | 23.2568 | 21.32407 | 8.591807 | 1.932735 | 11.77448 | 0.7271627 | 8.388565e-12 | 0.2306193
62.84026 | 23.2499 | 21.32228 | 8.58947 | 1.927618 | 11.77559 | 0.7267628 | 8.386788e-12 | 0.2304542
62.85026 | 23.2648 | 21.32037 | 8.587139 | 1.944435 | 11.77657 | 0.726366 | 8.385011e-12 | 0.2302906
62.86026 | 23.2602 | 21.31831 | 8.584813 | 1.941885 | 11.7774 | 0.7259722 | 8.383234e-12 | 0.2301284
62.87026 | 23.2492 | 21.31613 | 8.582492 | 1.933071 | 11.77809 | 0.7255815 | 8.381457e-12 | 0.2299676
62.88025 | 23.2771 | 21.31381 | 8.58018 | 1.963287 | 11.77863 | 0.7251941 | 8.37968e-12 | 0.2298084
62.89025 | 23.2335 | 21.31136 | 8.57787 | 1.92214 | 11.77903 | 0.7248096 | 8.376127e-12 | 0.2296504
62.90025 | 23.2548 | 21.30877 | 8.575566 | 1.946026 | 11.77929 | 0.7244281 | 8.37435e-12 | 0.2294939
62.91025 | 23.2386 | 21.30605 | 8.573267 | 1.932546 | 11.7794 | 0.7240497 | 8.372573e-12 | 0.2293387
62.92025 | 23.2393 | 21.3032 | 8.570974 | 1.936099 | 11.77937 | 0.7236743 | 8.370796e-12 | 0.229185
62.93025 | 23.2436 | 21.30021 | 8.568687 | 1.943386 | 11.77919 | 0.723302 | 8.369019e-12 | 0.2290327
62.94024 | 23.2304 | 21.29709 | 8.566407 | 1.933305 | 11.77887 | 0.7229331 | 8.365466e-12 | 0.2288819
62.95024 | 23.2321 | 21.29384 | 8.56413 | 1.938258 | 11.77841 | 0.7225669 | 8.363689e-12 | 0.2287324
62.96024 | 23.2092 | 21.29046 | 8.561859 | 1.918745 | 11.77781 | 0.7222038 | 8.361912e-12 | 0.2285843
62.97024 | 23.2267 | 21.28694 | 8.559593 | 1.939764 | 11.77706 | 0.7218437 | 8.358359e-12 | 0.2284376
62.98024 | 23.2142 | 21.28328 | 8.557333 | 1.930918 | 11.77617 | 0.7214867 | 8.356581e-12 | 0.2282923
62.99024 | 23.1845 | 21.2795 | 8.555079 | 1.905003 | 11.77514 | 0.7211327 | 8.354804e-12 | 0.2281484
63.00023 | 23.2132 | 21.27558 | 8.552832 | 1.937617 | 11.77396 | 0.7207821 | 8.351251e-12 | 0.228006
63.01023 | 23.1923 | 21.27153 | 8.550588 | 1.920767 | 11.77265 | 0.7204343 | 8.349474e-12 | 0.2278648
63.02023 | 23.1798 | 21.26735 | 8.548351 | 1.91245 | 11.77118 | 0.7200894 | 8.345921e-12 | 0.227725
63.03023 | 23.1875 | 21.26304 | 8.546118 | 1.924464 | 11.76958 | 0.7197475 | 8.344144e-12 | 0.2275866
63.04023 | 23.1748 | 21.25859 | 8.543891 | 1.91621 | 11.76784 | 0.7194087 | 8.34059e-12 | 0.2274496
63.05023 | 23.1638 | 21.25401 | 8.54167 | 1.909788 | 11.76596 | 0.7190729 | 8.338813e-12 | 0.227314
63.06022 | 23.1514 | 21.24931 | 8.539457 | 1.902091 | 11.76393 | 0.7187405 | 8.33526e-12 | 0.2271798
63.07022 | 23.1602 | 21.24447 | 8.537247 | 1.915731 | 11.76176 | 0.7184107 | 8.333483e-12 | 0.2270469
63.08022 | 23.1278 | 21.2395 | 8.535042 | 1.888302 | 11.75946 | 0.718084 | 8.329929e-12 | 0.2269154
63.09022 | 23.1477 | 21.2344 | 8.532843 | 1.913301 | 11.75701 | 0.7177602 | 8.328152e-12 | 0.2267852
63.10022 | 23.1361 | 21.22917 | 8.53065 | 1.906932 | 11.75442 | 0.7174395 | 8.324599e-12 | 0.2266564
63.11022 | 23.1111 | 21.22381 | 8.528463 | 1.887292 | 11.75169 | 0.7171217 | 8.322822e-12 | 0.226529
63.12021 | 23.1186 | 21.21832 | 8.526283 | 1.900276 | 11.74883 | 0.7168073 | 8.319268e-12 | 0.226403
63.13021 | 23.098 | 21.21271 | 8.524106 | 1.885295 | 11.74583 | 0.7164955 | 8.315715e-12 | 0.2262783
63.14021 | 23.1072 | 21.20696 | 8.521936 | 1.900242 | 11.74268 | 0.7161867 | 8.313938e-12 | 0.2261549
63.15021 | 23.0764 | 21.20108 | 8.51977 | 1.875317 | 11.7394 | 0.7158809 | 8.310384e-12 | 0.2260328
63.16021 | 23.0925 | 21.19508 | 8.517611 | 1.897421 | 11.73598 | 0.715578 | 8.306831e-12 | 0.2259122
63.1702 | 23.0718 | 21.18895 | 8.515459 | 1.882845 | 11.73242 | 0.7152784 | 8.303277e-12 | 0.2257929
63.1802 | 23.0639 | 21.1827 | 8.513311 | 1.881203 | 11.72873 | 0.7149815 | 8.3015e-12 | 0.2256749
63.1902 | 23.0489 | 21.17631 | 8.511169 | 1.872588 | 11.7249 | 0.7146875 | 8.297946e-12 | 0.2255583
63.2002 | 23.0468 | 21.1698 | 8.509032 | 1.876999 | 11.72093 | 0.7143965 | 8.294393e-12 | 0.225443
63.2102 | 23.0363 | 21.16316 | 8.506901 | 1.873136 | 11.71683 | 0.7141084 | 8.290839e-12 | 0.225329
63.2202 | 23.0152 | 21.1564 | 8.504775 | 1.858799 | 11.71259 | 0.7138232 | 8.289062e-12 | 0.2252163
63.23019 | 23.0259 | 21.14952 | 8.502658 | 1.876379 | 11.70822 | 0.7135413 | 8.285509e-12 | 0.2251051
63.24019 | 22.9873 | 21.14251 | 8.500544 | 1.844792 | 11.70371 | 0.713262 | 8.281955e-12 | 0.2249951
63.25019 | 22.9955 | 21.13537 | 8.498435 | 1.860127 | 11.69907 | 0.7129857 | 8.278402e-12 | 0.2248864
63.26019 | 22.9821 | 21.12811 | 8.496333 | 1.853987 | 11.69429 | 0.7127122 | 8.274848e-12 | 0.2247791
63.27019 | 22.9623 | 21.12073 | 8.494236 | 1.841569 | 11.68938 | 0.7124416 | 8.271294e-12 | 0.2246731
63.28019 | 22.9362 | 21.11323 | 8.492144 | 1.822974 | 11.68434 | 0.7121739 | 8.267741e-12 | 0.2245684
63.29018 | 22.9573 | 21.10561 | 8.490061 | 1.851694 | 11.67917 | 0.7119094 | 8.264187e-12 | 0.2244651
63.30018 | 22.9277 | 21.09786 | 8.487981 | 1.829843 | 11.67387 | 0.7116475 | 8.260634e-12 | 0.224363
63.31018 | 22.9039 | 21.08999 | 8.485907 | 1.813912 | 11.66843 | 0.7113885 | 8.25708e-12 | 0.2242623
63.32018 | 22.9205 | 21.082 | 8.483839 | 1.838501 | 11.66287 | 0.7111323 | 8.253526e-12 | 0.2241628
63.33018 | 22.8715 | 21.07389 | 8.481777 | 1.79761 | 11.65717 | 0.710879 | 8.249973e-12 | 0.2240646
63.34018 | 22.8719 | 21.06566 | 8.47972 | 1.80624 | 11.65134 | 0.7106286 | 8.246419e-12 | 0.2239678
63.35017 | 22.8441 | 21.05732 | 8.477671 | 1.786776 | 11.6454 | 0.7103812 | 8.242865e-12 | 0.2238724
63.36017 | 22.8395 | 21.04886 | 8.475626 | 1.790643 | 11.63932 | 0.7101365 | 8.239312e-12 | 0.2237781
63.37017 | 22.8081 | 21.04027 | 8.473586 | 1.767825 | 11.63311 | 0.7098945 | 8.235758e-12 | 0.2236852
63.38017 | 22.8091 | 21.03158 | 8.471553 | 1.777525 | 11.62677 | 0.7096554 | 8.232204e-12 | 0.2235936
63.39017 | 22.7872 | 21.02276 | 8.469525 | 1.764442 | 11.62031 | 0.7094192 | 8.228651e-12 | 0.2235032
63.40017 | 22.7681 | 21.01383 | 8.467503 | 1.754273 | 11.61372 | 0.7091857 | 8.223321e-12 | 0.2234142
63.41016 | 22.7461 | 21.00479 | 8.465488 | 1.741313 | 11.60702 | 0.7089552 | 8.219767e-12 | 0.2233265
63.42016 | 22.7508 | 20.99563 | 8.463478 | 1.755173 | 11.60018 | 0.7087273 | 8.216213e-12 | 0.22324
63.43016 | 22.7082 | 20.98635 | 8.461473 | 1.721847 | 11.59322 | 0.7085022 | 8.212659e-12 | 0.2231549
63.44016 | 22.7048 | 20.97696 | 8.459475 | 1.727835 | 11.58614 | 0.7082799 | 8.209106e-12 | 0.223071
63.45016 | 22.6972 | 20.96746 | 8.457482 | 1.729735 | 11.57893 | 0.7080603 | 8.203776e-12 | 0.2229883
63.46016 | 22.6674 | 20.95785 | 8.455494 | 1.709547 | 11.57161 | 0.7078436 | 8.200222e-12 | 0.222907
63.47015 | 22.6598 | 20.94814 | 8.453515 | 1.711661 | 11.56417 | 0.7076297 | 8.196668e-12 | 0.222827
63.48015 | 22.6317 | 20.93831 | 8.45154 | 1.693395 | 11.5566 | 0.7074184 | 8.193114e-12 | 0.2227482
63.49015 | 22.6166 | 20.92836 | 8.44957 | 1.688237 | 11.54891 | 0.7072099 | 8.187784e-12 | 0.2226707
63.50015 | 22.5975 | 20.91831 | 8.447606 | 1.679189 | 11.54111 | 0.7070041 | 8.18423e-12 | 0.2225945
63.51015 | 22.5896 | 20.90815 | 8.445648 | 1.681447 | 11.53318 | 0.7068009 | 8.180677e-12 | 0.2225195
63.52015 | 22.5678 | 20.89788 | 8.443696 | 1.669915 | 11.52514 | 0.7066005 | 8.175347e-12 | 0.2224458
63.53014 | 22.5483 | 20.88752 | 8.441752 | 1.660779 | 11.51699 | 0.7064031 | 8.171793e-12 | 0.2223735
63.54014 | 22.5322 | 20.87704 | 8.439812 | 1.655159 | 11.50872 | 0.706208 | 8.168239e-12 | 0.2223023
63.55014 | 22.5214 | 20.86646 | 8.437877 | 1.654944 | 11.50033 | 0.7060156 | 8.162909e-12 | 0.2222324
63.56014 | 22.4868 | 20.85577 | 8.435949 | 1.631033 | 11.49183 | 0.7058259 | 8.159355e-12 | 0.2221637
63.57014 | 22.4868 | 20.84497 | 8.434026 | 1.641825 | 11.48321 | 0.7056389 | 8.154025e-12 | 0.2220964
63.58013 | 22.4661 | 20.83409 | 8.432111 | 1.632012 | 11.47449 | 0.7054547 | 8.150471e-12 | 0.2220303
63.59013 | 22.4341 | 20.82309 | 8.430201 | 1.611009 | 11.46565 | 0.705273 | 8.145141e-12 | 0.2219654
63.60013 | 22.437 | 20.81199 | 8.428296 | 1.625008 | 11.4567 | 0.7050938 | 8.141587e-12 | 0.2219019
63.61013 | 22.4081 | 20.80079 | 8.426397 | 1.607307 | 11.44764 | 0.7049174 | 8.136257e-12 | 0.2218394
63.62013 | 22.3848 | 20.78949 | 8.424504 | 1.595307 | 11.43847 | 0.7047435 | 8.132703e-12 | 0.2217783
63.63013 | 22.375 | 20.77809 | 8.422617 | 1.596906 | 11.42919 | 0.7045721 | 8.127372e-12 | 0.2217185
63.64012 | 22.3453 | 20.76661 | 8.420737 | 1.578691 | 11.41981 | 0.7044036 | 8.123818e-12 | 0.2216599
63.65012 | 22.3225 | 20.75502 | 8.418862 | 1.567485 | 11.41031 | 0.7042375 | 8.118488e-12 | 0.2216025
63.66012 | 22.307 | 20.74332 | 8.416993 | 1.563675 | 11.40071 | 0.7040739 | 8.114934e-12 | 0.2215464
63.67012 | 22.297 | 20.73154 | 8.415129 | 1.565461 | 11.39101 | 0.7039129 | 8.109604e-12 | 0.2214915
63.68012 | 22.2659 | 20.71966 | 8.413272 | 1.546242 | 11.38119 | 0.7037544 | 8.10605e-12 | 0.2214379
63.69012 | 22.2447 | 20.70768 | 8.41142 | 1.537016 | 11.37128 | 0.7035985 | 8.10072e-12 | 0.2213855
63.70011 | 22.2374 | 20.69563 | 8.409577 | 1.541773 | 11.36127 | 0.7034453 | 8.09539e-12 | 0.2213343
63.71011 | 22.1944 | 20.68347 | 8.407737 | 1.510933 | 11.35115 | 0.7032944 | 8.091835e-12 | 0.2212844
63.72011 | 22.1839 | 20.67121 | 8.405904 | 1.512685 | 11.34093 | 0.703146 | 8.086505e-12 | 0.2212357
63.73011 | 22.1562 | 20.65887 | 8.404076 | 1.497328 | 11.33061 | 0.7030001 | 8.081175e-12 | 0.2211882
63.74011 | 22.1487 | 20.64644 | 8.402254 | 1.502259 | 11.32019 | 0.7028566 | 8.077621e-12 | 0.221142
63.75011 | 22.1043 | 20.63392 | 8.400439 | 1.47038 | 11.30967 | 0.7027157 | 8.072291e-12 | 0.221097
63.7601 | 22.0984 | 20.62133 | 8.398631 | 1.477074 | 11.29906 | 0.7025773 | 8.06696e-12 | 0.2210533
63.7701 | 22.0744 | 20.60863 | 8.396827 | 1.46577 | 11.28835 | 0.7024412 | 8.063406e-12 | 0.2210107
63.7801 | 22.0322 | 20.59585 | 8.39503 | 1.436352 | 11.27754 | 0.7023076 | 8.058076e-12 | 0.2209694
63.7901 | 22.0085 | 20.58298 | 8.393238 | 1.425519 | 11.26664 | 0.7021764 | 8.052746e-12 | 0.2209292
63.8001 | 21.9943 | 20.57003 | 8.391453 | 1.424272 | 11.25564 | 0.7020475 | 8.047415e-12 | 0.2208904
63.8101 | 21.9618 | 20.55699 | 8.389673 | 1.404808 | 11.24455 | 0.7019211 | 8.043861e-12 | 0.2208526
63.82009 | 21.9429 | 20.54389 | 8.387901 | 1.399012 | 11.23337 | 0.7017972 | 8.038531e-12 | 0.2208163
63.83009 | 21.9093 | 20.53069 | 8.386134 | 1.378613 | 11.2221 | 0.7016755 | 8.0332e-12 | 0.220781
63.84009 | 21.8995 | 20.51741 | 8.384372 | 1.382093 | 11.21073 | 0.7015562 | 8.02787e-12 | 0.220747
63.85009 | 21.8536 | 20.50405 | 8.382617 | 1.349554 | 11.19928 | 0.7014392 | 8.024316e-12 | 0.2207142
63.86009 | 21.854 | 20.49061 | 8.380868 | 1.363394 | 11.18773 | 0.7013246 | 8.018985e-12 | 0.2206826
63.87009 | 21.808 | 20.47709 | 8.379124 | 1.330913 | 11.1761 | 0.7012123 | 8.013655e-12 | 0.2206522
63.88008 | 21.7874 | 20.4635 | 8.377389 | 1.323895 | 11.16439 | 0.7011024 | 8.008324e-12 | 0.220623
63.89008 | 21.7691 | 20.44983 | 8.375658 | 1.319267 | 11.15259 | 0.7009946 | 8.002994e-12 | 0.220595
63.90008 | 21.75 | 20.43609 | 8.373933 | 1.313913 | 11.1407 | 0.7008892 | 7.997664e-12 | 0.2205682
63.91008 | 21.7064 | 20.42226 | 8.372213 | 1.284136 | 11.12872 | 0.700786 | 7.994109e-12 | 0.2205427
63.92008 | 21.6978 | 20.40837 | 8.3705 | 1.28943 | 11.11667 | 0.7006851 | 7.988779e-12 | 0.2205183
63.93008 | 21.6712 | 20.3944 | 8.368794 | 1.2768 | 11.10453 | 0.7005864 | 7.983448e-12 | 0.2204952
63.94007 | 21.624 | 20.38037 | 8.367094 | 1.243626 | 11.09232 | 0.70049 | 7.978118e-12 | 0.2204732
63.95007 | 21.6247 | 20.36626 | 8.3654 | 1.258437 | 11.08002 | 0.7003957 | 7.972787e-12 | 0.2204524
63.96007 | 21.5916 | 20.35208 | 8.363711 | 1.239517 | 11.06763 | 0.7003037 | 7.967457e-12 | 0.2204329
63.97007 | 21.5746 | 20.33783 | 8.362029 | 1.236765 | 11.05518 | 0.7002138 | 7.962126e-12 | 0.2204145
63.98007 | 21.5404 | 20.32352 | 8.360352 | 1.216885 | 11.04264 | 0.7001261 | 7.956796e-12 | 0.2203973
63.99006 | 21.5241 | 20.30914 | 8.358683 | 1.214956 | 11.03004 | 0.7000405 | 7.951465e-12 | 0.2203814
64.00006 | 21.4999 | 20.29469 | 8.357019 | 1.205207 | 11.01735 | 0.6999571 | 7.946135e-12 | 0.2203666
64.01006 | 21.4721 | 20.28018 | 8.355361 | 1.191923 | 11.00459 | 0.6998758 | 7.94258e-12 | 0.220353
64.02006 | 21.4504 | 20.2656 | 8.353709 | 1.184804 | 10.99175 | 0.6997966 | 7.93725e-12 | 0.2203406
64.03006 | 21.4305 | 20.25095 | 8.352063 | 1.179549 | 10.97884 | 0.6997195 | 7.931919e-12 | 0.2203294
64.04006 | 21.3988 | 20.23625 | 8.350424 | 1.162554 | 10.96586 | 0.6996445 | 7.926589e-12 | 0.2203193
64.05005 | 21.3836 | 20.22149 | 8.348792 | 1.162109 | 10.95282 | 0.6995716 | 7.921258e-12 | 0.2203105
64.06005 | 21.3626 | 20.20666 | 8.347164 | 1.155939 | 10.93969 | 0.6995007 | 7.915927e-12 | 0.2203028
64.07005 | 21.3136 | 20.19177 | 8.345543 | 1.121826 | 10.9265 | 0.6994319 | 7.910597e-12 | 0.2202964
64.08005 | 21.3172 | 20.17682 | 8.343928 | 1.140376 | 10.91324 | 0.699365 | 7.905266e-12 | 0.2202911
64.09005 | 21.2817 | 20.16182 | 8.342319 | 1.119881 | 10.89991 | 0.6993002 | 7.899935e-12 | 0.220287
64.10005 | 21.2606 | 20.14676 | 8.340716 | 1.113843 | 10.88652 | 0.6992373 | 7.894605e-12 | 0.2202841
64.11004 | 21.2342 | 20.13165 | 8.339121 | 1.102547 | 10.87307 | 0.6991765 | 7.889274e-12 | 0.2202823
64.12004 | 21.2251 | 20.11648 | 8.33753 | 1.108621 | 10.85955 | 0.6991176 | 7.883944e-12 | 0.2202818
64.13004 | 21.1832 | 20.10125 | 8.335946 | 1.081949 | 10.84596 | 0.6990606 | 7.878613e-12 | 0.2202824
64.14004 | 21.1588 | 20.08597 | 8.334368 | 1.072829 | 10.83231 | 0.6990055 | 7.871506e-12 | 0.2202842
64.15004 | 21.1478 | 20.07064 | 8.332796 | 1.077163 | 10.8186 | 0.6989524 | 7.866175e-12 | 0.2202871
64.16004 | 21.1288 | 20.05525 | 8.33123 | 1.073548 | 10.80483 | 0.6989011 | 7.860845e-12 | 0.2202913
64.17003 | 21.091 | 20.03983 | 8.329672 | 1.051168 | 10.79101 | 0.6988518 | 7.855514e-12 | 0.2202966
64.18003 | 21.0797 | 20.02435 | 8.328118 | 1.055353 | 10.77712 | 0.6988043 | 7.850183e-12 | 0.2203031
64.19003 | 21.0508 | 20.00881 | 8.326571 | 1.041986 | 10.76317 | 0.6987586 | 7.844853e-12 | 0.2203108
64.20003 | 21.0252 | 19.99323 | 8.32503 | 1.031966 | 10.74917 | 0.6987147 | 7.839522e-12 | 0.2203196
64.21003 | 21.003 | 19.97761 | 8.323495 | 1.025395 | 10.73511 | 0.6986727 | 7.834191e-12 | 0.2203296
64.22003 | 20.9875 | 19.96193 | 8.321966 | 1.025568 | 10.72099 | 0.6986324 | 7.82886e-12 | 0.2203408
64.23002 | 20.9517 | 19.94623 | 8.320445 | 1.005472 | 10.70684 | 0.698594 | 7.823529e-12 | 0.2203531
64.24002 | 20.943 | 19.93047 | 8.318929 | 1.012535 | 10.69261 | 0.6985573 | 7.818199e-12 | 0.2203666
64.25002 | 20.9201 | 19.91466 | 8.317419 | 1.005441 | 10.67834 | 0.6985223 | 7.812868e-12 | 0.2203813
64.26002 | 20.8949 | 19.89881 | 8.315915 | 0.9960894 | 10.66401 | 0.698489 | 7.807537e-12 | 0.2203971
64.27002 | 20.8664 | 19.88292 | 8.314418 | 0.9834788 | 10.64963 | 0.6984574 | 7.80043e-12 | 0.2204142
64.28002 | 20.8538 | 19.86699 | 8.312926 | 0.9868091 | 10.6352 | 0.6984276 | 7.795099e-12 | 0.2204323
64.29001 | 20.8332 | 19.85104 | 8.311443 | 0.9821633 | 10.62074 | 0.6983994 | 7.789769e-12 | 0.2204517
64.30001 | 20.8 | 19.83503 | 8.309964 | 0.9649723 | 10.60622 | 0.6983728 | 7.784438e-12 | 0.2204722
64.31001 | 20.7851 | 19.81898 | 8.308491 | 0.9661182 | 10.59165 | 0.6983479 | 7.779107e-12 | 0.2204938
64.32001 | 20.7708 | 19.8029 | 8.307025 | 0.9679015 | 10.57703 | 0.6983246 | 7.773776e-12 | 0.2205167
64.33001 | 20.7307 | 19.78678 | 8.305565 | 0.9439198 | 10.56237 | 0.6983029 | 7.768445e-12 | 0.2205406
64.34001 | 20.7317 | 19.77063 | 8.304111 | 0.9610747 | 10.54767 | 0.6982827 | 7.763114e-12 | 0.2205658
64.35 | 20.7017 | 19.75445 | 8.302665 | 0.9472463 | 10.53293 | 0.6982641 | 7.756007e-12 | 0.2205921
64.36 | 20.6777 | 19.73823 | 8.301223 | 0.9394686 | 10.51814 | 0.6982471 | 7.750676e-12 | 0.2206196
64.37 | 20.6462 | 19.72198 | 8.299788 | 0.924223 | 10.50331 | 0.6982316 | 7.745346e-12 | 0.2206482
64.38 | 20.6499 | 19.70569 | 8.298359 | 0.9442083 | 10.48844 | 0.6982175 | 7.740015e-12 | 0.220678
64.39 | 20.6124 | 19.68937 | 8.296937 | 0.9230255 | 10.47352 | 0.698205 | 7.734684e-12 | 0.2207089
64.39999 | 20.5973 | 19.67304 | 8.295522 | 0.9242551 | 10.45859 | 0.6981939 | 7.729353e-12 | 0.220741
64.40999 | 20.5699 | 19.65667 | 8.294112 | 0.9132305 | 10.4436 | 0.6981843 | 7.722246e-12 | 0.2207742
64.41999 | 20.5655 | 19.64027 | 8.292708 | 0.9252336 | 10.42857 | 0.6981761 | 7.716915e-12 | 0.2208086
64.42999 | 20.5277 | 19.62384 | 8.29131 | 0.9038648 | 10.41351 | 0.6981693 | 7.711584e-12 | 0.2208442
64.43999 | 20.5271 | 19.60738 | 8.289919 | 0.9197211 | 10.39841 | 0.6981639 | 7.706253e-12 | 0.2208809
64.44999 | 20.4875 | 19.59089 | 8.288534 | 0.8966051 | 10.38328 | 0.6981598 | 7.700922e-12 | 0.2209187
64.45998 | 20.4825 | 19.5744 | 8.287157 | 0.9080959 | 10.36813 | 0.6981571 | 7.695591e-12 | 0.2209577
64.46998 | 20.4516 | 19.55787 | 8.285785 | 0.8937277 | 10.35293 | 0.6981557 | 7.69026e-12 | 0.2209979
64.47998 | 20.4494 | 19.54132 | 8.284419 | 0.9080827 | 10.3377 | 0.6981556 | 7.683153e-12 | 0.2210392
64.48998 | 20.4032 | 19.52474 | 8.283059 | 0.8784596 | 10.32244 | 0.6981569 | 7.677822e-12 | 0.2210817
64.49998 | 20.4072 | 19.50814 | 8.281706 | 0.8990587 | 10.30715 | 0.6981593 | 7.672491e-12 | 0.2211253
64.50998 | 20.3719 | 19.49152 | 8.280359 | 0.8803763 | 10.29183 | 0.6981631 | 7.66716e-12 | 0.2211701
64.51997 | 20.3514 | 19.4749 | 8.279019 | 0.8764989 | 10.2765 | 0.698168 | 7.661829e-12 | 0.2212159
64.52997 | 20.3373 | 19.45824 | 8.277685 | 0.8790567 | 10.26112 | 0.6981742 | 7.656498e-12 | 0.221263
64.53997 | 20.3157 | 19.44157 | 8.276356 | 0.874133 | 10.24572 | 0.6981815 | 7.649391e-12 | 0.2213112
64.54997 | 20.2954 | 19.42487 | 8.275035 | 0.8705253 | 10.23029 | 0.69819 | 7.64406e-12 | 0.2213606
64.55997 | 20.2654 | 19.40817 | 8.273719 | 0.8572349 | 10.21484 | 0.6981997 | 7.638729e-12 | 0.2214111
64.56997 | 20.263 | 19.39144 | 8.27241 | 0.8715611 | 10.19936 | 0.6982104 | 7.633398e-12 | 0.2214627
64.57996 | 20.2323 | 19.37472 | 8.271108 | 0.8575798 | 10.18387 | 0.6982223 | 7.628067e-12 | 0.2215155
64.58996 | 20.2115 | 19.35797 | 8.269812 | 0.8535338 | 10.16835 | 0.6982352 | 7.622735e-12 | 0.2215694
64.59996 | 20.1864 | 19.3412 | 8.268522 | 0.8452019 | 10.1528 | 0.6982492 | 7.615628e-12 | 0.2216245
64.60996 | 20.1858 | 19.32442 | 8.267238 | 0.8613824 | 10.13723 | 0.6982642 | 7.610297e-12 | 0.2216808
64.61996 | 20.1406 | 19.30762 | 8.26596 | 0.8329759 | 10.12165 | 0.6982803 | 7.604966e-12 | 0.2217382
64.62996 | 20.1199 | 19.29082 | 8.264689 | 0.8290782 | 10.10604 | 0.6982973 | 7.599635e-12 | 0.2217967
64.63995 | 20.1085 | 19.27402 | 8.263426 | 0.8344769 | 10.09043 | 0.6983153 | 7.594304e-12 | 0.2218563
64.64995 | 20.0703 | 19.2572 | 8.262167 | 0.8131003 | 10.07478 | 0.6983343 | 7.588973e-12 | 0.2219171
64.65995 | 20.0531 | 19.24037 | 8.260915 | 0.8127322 | 10.05912 | 0.6983541 | 7.581866e-12 | 0.2219791
64.66995 | 20.0363 | 19.22353 | 8.25967 | 0.8127715 | 10.04344 | 0.698375 | 7.576534e-12 | 0.2220422
64.67995 | 20.0094 | 19.20668 | 8.25843 | 0.80272 | 10.02775 | 0.6983966 | 7.571203e-12 | 0.2221064
64.68995 | 19.9644 | 19.18983 | 8.257197 | 0.7745733 | 10.01204 | 0.6984191 | 7.565872e-12 | 0.2221718
64.69994 | 19.9695 | 19.17298 | 8.255972 | 0.7965173 | 9.99633 | 0.6984424 | 7.560541e-12 | 0.2222383
64.70994 | 19.9345 | 19.15612 | 8.254752 | 0.7783832 | 9.980593 | 0.6984666 | 7.55521e-12 | 0.2223059
64.71994 | 19.8965 | 19.13925 | 8.253538 | 0.757253 | 9.964843 | 0.6984916 | 7.548103e-12 | 0.2223748
64.72994 | 19.8897 | 19.12238 | 8.25233 | 0.7673249 | 9.949083 | 0.6985173 | 7.542771e-12 | 0.2224447
64.73994 | 19.8619 | 19.1055 | 8.251129 | 0.7564008 | 9.93331 | 0.6985439 | 7.53744e-12 | 0.2225158
64.74994 | 19.8324 | 19.08862 | 8.249934 | 0.7437802 | 9.917526 | 0.6985711 | 7.532109e-12 | 0.2225881
64.75993 | 19.7935 | 19.07176 | 8.248747 | 0.7217432 | 9.901749 | 0.698599 | 7.526778e-12 | 0.2226614
64.76993 | 19.7877 | 19.05488 | 8.247565 | 0.7328242 | 9.885947 | 0.6986276 | 7.521447e-12 | 0.2227359
64.77993 | 19.7529 | 19.03799 | 8.24639 | 0.7149058 | 9.870136 | 0.6986568 | 7.516115e-12 | 0.2228116
64.78993 | 19.7045 | 19.02111 | 8.24522 | 0.6833862 | 9.854318 | 0.6986868 | 7.509008e-12 | 0.2228884
64.79993 | 19.703 | 19.00424 | 8.244057 | 0.6987643 | 9.838495 | 0.6987172 | 7.503677e-12 | 0.2229663
64.80992 | 19.6693 | 18.98737 | 8.242902 | 0.6819265 | 9.822678 | 0.6987483 | 7.498346e-12 | 0.2230454
64.81992 | 19.6295 | 18.9705 | 8.241752 | 0.6590008 | 9.806841 | 0.6987801 | 7.493014e-12 | 0.2231256
64.82992 | 19.6117 | 18.95363 | 8.240609 | 0.6580721 | 9.791 | 0.6988122 | 7.487683e-12 | 0.2232069
64.83992 | 19.5942 | 18.93676 | 8.239471 | 0.6574399 | 9.775154 | 0.698845 | 7.482352e-12 | 0.2232894
64.84992 | 19.5519 | 18.9199 | 8.23834 | 0.6320034 | 9.759305 | 0.6988782 | 7.477021e-12 | 0.2233731
64.85992 | 19.5164 | 18.90304 | 8.237216 | 0.6133609 | 9.743453 | 0.6989119 | 7.469913e-12 | 0.2234579
64.86991 | 19.505 | 18.8862 | 8.236099 | 0.6187961 | 9.727615 | 0.698946 | 7.464582e-12 | 0.2235437
64.87991 | 19.472 | 18.86936 | 8.234988 | 0.6026428 | 9.711758 | 0.6989806 | 7.459251e-12 | 0.2236308
64.88991 | 19.436 | 18.85252 | 8.233882 | 0.5834808 | 9.695902 | 0.6990155 | 7.45392e-12 | 0.223719
64.89991 | 19.4082 | 18.83569 | 8.232784 | 0.5725107 | 9.680046 | 0.6990509 | 7.448588e-12 | 0.2238084
64.90991 | 19.392 | 18.81887 | 8.231691 | 0.5731342 | 9.664189 | 0.6990866 | 7.443257e-12 | 0.2238989
64.91991 | 19.3491 | 18.80205 | 8.230605 | 0.5470482 | 9.648333 | 0.6991225 | 7.437926e-12 | 0.2239905
64.9299 | 19.3249 | 18.78526 | 8.229527 | 0.539635 | 9.632496 | 0.6991589 | 7.432594e-12 | 0.2240831
64.9399 | 19.2999 | 18.76847 | 8.228454 | 0.5314293 | 9.616644 | 0.6991955 | 7.427263e-12 | 0.224177
64.9499 | 19.2644 | 18.75169 | 8.227387 | 0.5127124 | 9.600796 | 0.6992324 | 7.421932e-12 | 0.2242721
64.9599 | 19.2362 | 18.73492 | 8.226327 | 0.5012838 | 9.584952 | 0.6992695 | 7.414824e-12 | 0.2243683
64.9699 | 19.2062 | 18.71816 | 8.225273 | 0.4880418 | 9.569113 | 0.6993068 | 7.409493e-12 | 0.2244656
64.9799 | 19.1852 | 18.70141 | 8.224226 | 0.4837905 | 9.553275 | 0.6993443 | 7.404162e-12 | 0.2245641
64.98989 | 19.1442 | 18.68469 | 8.223186 | 0.4595083 | 9.53746 | 0.6993819 | 7.39883e-12 | 0.2246636
64.99989 | 19.1191 | 18.66797 | 8.222151 | 0.4511282 | 9.521637 | 0.6994197 | 7.393499e-12 | 0.2247644
65.00989 | 19.0983 | 18.65127 | 8.221123 | 0.4470342 | 9.505819 | 0.6994576 | 7.388168e-12 | 0.2248663
65.01989 | 19.0607 | 18.63457 | 8.220101 | 0.4261255 | 9.490008 | 0.6994956 | 7.382836e-12 | 0.2249693
65.02989 | 19.0466 | 18.6179 | 8.219086 | 0.4287011 | 9.474205 | 0.6995337 | 7.377505e-12 | 0.2250735
65.03989 | 19.012 | 18.60124 | 8.218078 | 0.4107607 | 9.458411 | 0.6995718 | 7.372173e-12 | 0.2251788
65.04988 | 18.9868 | 18.58461 | 8.217076 | 0.4021852 | 9.442644 | 0.6996099 | 7.366842e-12 | 0.2252852
65.05988 | 18.9512 | 18.56799 | 8.21608 | 0.3832116 | 9.426867 | 0.699648 | 7.361511e-12 | 0.2253928
65.06988 | 18.9301 | 18.55138 | 8.215091 | 0.3787203 | 9.411101 | 0.699686 | 7.356179e-12 | 0.2255016
65.07988 | 18.9049 | 18.53479 | 8.214108 | 0.3701112 | 9.395345 | 0.6997241 | 7.350848e-12 | 0.2256115
65.08988 | 18.8689 | 18.51822 | 8.213131 | 0.3506836 | 9.3796 | 0.699762 | 7.345517e-12 | 0.2257225
65.09988 | 18.8461 | 18.50166 | 8.212161 | 0.3444362 | 9.363868 | 0.6997999 | 7.340185e-12 | 0.2258347
65.10987 | 18.825 | 18.48515 | 8.211199 | 0.3398528 | 9.348163 | 0.6998375 | 7.334854e-12 | 0.2259479
65.11987 | 18.7961 | 18.46863 | 8.210242 | 0.3274663 | 9.332455 | 0.6998751 | 7.329522e-12 | 0.2260624
65.12987 | 18.7695 | 18.45214 | 8.209291 | 0.3173582 | 9.31676 | 0.6999124 | 7.324191e-12 | 0.226178
65.13987 | 18.7509 | 18.43567 | 8.208347 | 0.3152305 | 9.301078 | 0.6999496 | 7.318859e-12 | 0.2262948
65.14987 | 18.7181 | 18.41922 | 8.207409 | 0.2988794 | 9.285412 | 0.6999865 | 7.313528e-12 | 0.2264127
65.15986 | 18.694 | 18.40281 | 8.206479 | 0.2911912 | 9.269776 | 0.7000231 | 7.308197e-12 | 0.2265317
65.16986 | 18.6739 | 18.3864 | 8.205554 | 0.287496 | 9.254139 | 0.7000595 | 7.302865e-12 | 0.2266519
65.17986 | 18.6534 | 18.37002 | 8.204635 | 0.2833779 | 9.238518 | 0.7000956 | 7.297534e-12 | 0.2267732
65.18986 | 18.6239 | 18.35366 | 8.203723 | 0.270236 | 9.222913 | 0.7001314 | 7.292202e-12 | 0.2268957
65.19986 | 18.6049 | 18.33733 | 8.202818 | 0.2675707 | 9.207325 | 0.7001669 | 7.286871e-12 | 0.2270193
65.20986 | 18.578 | 18.32102 | 8.201919 | 0.2569811 | 9.191754 | 0.7002019 | 7.281539e-12 | 0.2271441
65.21985 | 18.5555 | 18.30475 | 8.201027 | 0.2507499 | 9.176216 | 0.7002365 | 7.276208e-12 | 0.2272699
65.22985 | 18.5318 | 18.28849 | 8.200141 | 0.2433095 | 9.160681 | 0.7002708 | 7.270876e-12 | 0.227397
65.23985 | 18.5055 | 18.27226 | 8.199262 | 0.2332428 | 9.145166 | 0.7003046 | 7.265545e-12 | 0.2275253
65.24985 | 18.4879 | 18.25605 | 8.198389 | 0.2318507 | 9.129668 | 0.7003379 | 7.260213e-12 | 0.2276546
65.25985 | 18.465 | 18.23987 | 8.197522 | 0.2251309 | 9.114191 | 0.7003707 | 7.254882e-12 | 0.2277852
65.26985 | 18.4413 | 18.22372 | 8.196662 | 0.2175847 | 9.098734 | 0.700403 | 7.249551e-12 | 0.2279168
65.27984 | 18.4248 | 18.2076 | 8.195809 | 0.2171951 | 9.083312 | 0.7004347 | 7.244219e-12 | 0.2280495
65.28984 | 18.3922 | 18.19151 | 8.194962 | 0.2006942 | 9.067895 | 0.7004659 | 7.238888e-12 | 0.2281835
65.29984 | 18.3793 | 18.17544 | 8.194121 | 0.2038638 | 9.0525 | 0.7004965 | 7.233556e-12 | 0.2283186
65.30984 | 18.3563 | 18.1594 | 8.193287 | 0.1969047 | 9.037127 | 0.7005265 | 7.228225e-12 | 0.2284549
65.31984 | 18.3325 | 18.14338 | 8.192459 | 0.1891168 | 9.021776 | 0.7005559 | 7.222893e-12 | 0.2285923
65.32984 | 18.3102 | 18.1274 | 8.191638 | 0.1827992 | 9.006447 | 0.7005845 | 7.219338e-12 | 0.2287309
65.33983 | 18.2922 | 18.11147 | 8.190824 | 0.1807346 | 8.991158 | 0.7006125 | 7.214006e-12 | 0.2288705
65.34983 | 18.2705 | 18.09554 | 8.190016 | 0.1749578 | 8.975875 | 0.7006398 | 7.208675e-12 | 0.2290114
65.35983 | 18.236 | 18.07965 | 8.189214 | 0.1563486 | 8.960618 | 0.7006663 | 7.203343e-12 | 0.2291535
65.36983 | 18.2182 | 18.06379 | 8.188419 | 0.1544089 | 8.945384 | 0.7006921 | 7.198012e-12 | 0.2292967
65.37983 | 18.1965 | 18.04796 | 8.18763 | 0.1485381 | 8.930174 | 0.7007171 | 7.19268e-12 | 0.229441
65.38983 | 18.1683 | 18.03217 | 8.186847 | 0.1361342 | 8.914991 | 0.7007414 | 7.187349e-12 | 0.2295865
65.39982 | 18.1539 | 18.01642 | 8.186072 | 0.137484 | 8.899846 | 0.7007647 | 7.182017e-12 | 0.2297331
65.40982 | 18.1273 | 18.00068 | 8.185303 | 0.1266154 | 8.884714 | 0.7007872 | 7.178461e-12 | 0.2298809
65.41982 | 18.0954 | 17.98499 | 8.18454 | 0.1104147 | 8.869606 | 0.7008088 | 7.17313e-12 | 0.2300299
65.42982 | 18.0788 | 17.96932 | 8.183784 | 0.1094806 | 8.854526 | 0.7008296 | 7.167798e-12 | 0.2301801
65.43982 | 18.0464 | 17.95369 | 8.183034 | 0.09271219 | 8.839473 | 0.7008494 | 7.162467e-12 | 0.2303314
65.44982 | 18.0324 | 17.93809 | 8.18229 | 0.09431056 | 8.824447 | 0.7008682 | 7.157135e-12 | 0.2304839
65.45981 | 18.0035 | 17.92254 | 8.181554 | 0.08095863 | 8.809464 | 0.7008861 | 7.151804e-12 | 0.2306373
65.46981 | 17.9825 | 17.90701 | 8.180824 | 0.0754884 | 8.794493 | 0.700903 | 7.148248e-12 | 0.2307921
65.47981 | 17.9552 | 17.89152 | 8.1801 | 0.06368282 | 8.77955 | 0.7009189 | 7.142917e-12 | 0.2309481
65.48981 | 17.9221 | 17.87606 | 8.179382 | 0.04604151 | 8.764637 | 0.7009337 | 7.137585e-12 | 0.2311052
65.49981 | 17.9117 | 17.86063 | 8.178671 | 0.05106517 | 8.749752 | 0.7009475 | 7.132254e-12 | 0.2312635
65.50981 | 17.8776 | 17.84525 | 8.177967 | 0.03235184 | 8.734898 | 0.7009602 | 7.126922e-12 | 0.2314229
65.5198 | 17.852 | 17.82991 | 8.17727 | 0.02208834 | 8.720087 | 0.7009718 | 7.123366e-12 | 0.2315834
65.5298 | 17.8281 | 17.8146 | 8.176578 | 0.01350311 | 8.705291 | 0.7009823 | 7.118035e-12 | 0.2317452
65.5398 | 17.8143 | 17.79932 | 8.175893 | 0.01498117 | 8.690526 | 0.7009916 | 7.112703e-12 | 0.2319081
65.5498 | 17.7888 | 17.78408 | 8.175215 | 0.004722 | 8.675791 | 0.7009997 | 7.107372e-12 | 0.2320723
65.5598 | 17.7542 | 17.76888 | 8.174543 | -0.01467502 | 8.661088 | 0.7010066 | 7.103816e-12 | 0.2322375
65.56979 | 17.7444 | 17.75372 | 8.173878 | -0.00932378 | 8.646429 | 0.7010123 | 7.098485e-12 | 0.2324038
65.57979 | 17.7201 | 17.7386 | 8.173219 | -0.01849673 | 8.631789 | 0.7010168 | 7.093153e-12 | 0.2325714
65.58979 | 17.7007 | 17.72351 | 8.172567 | -0.02280672 | 8.61718 | 0.70102 | 7.087821e-12 | 0.2327402
65.59979 | 17.676 | 17.70846 | 8.171921 | -0.03245627 | 8.602603 | 0.701022 | 7.084266e-12 | 0.2329102
65.60979 | 17.6579 | 17.69344 | 8.171281 | -0.0355439 | 8.588059 | 0.7010225 | 7.078934e-12 | 0.2330814
65.61979 | 17.6386 | 17.67847 | 8.170648 | -0.03987125 | 8.573547 | 0.7010219 | 7.073603e-12 | 0.2332537
65.62978 | 17.6129 | 17.66355 | 8.170023 | -0.05065126 | 8.559082 | 0.7010198 | 7.068271e-12 | 0.233427
65.63978 | 17.5945 | 17.64866 | 8.169403 | -0.05415736 | 8.544637 | 0.7010164 | 7.064715e-12 | 0.2336017
65.64978 | 17.5723 | 17.6338 | 8.168789 | -0.06150354 | 8.530225 | 0.7010116 | 7.059384e-12 | 0.2337775
65.65978 | 17.5438 | 17.61899 | 8.168182 | -0.07518892 | 8.515847 | 0.7010053 | 7.054052e-12 | 0.2339545
65.66978 | 17.5386 | 17.60421 | 8.167582 | -0.06561483 | 8.501503 | 0.7009977 | 7.050497e-12 | 0.2341327
65.67978 | 17.5172 | 17.58948 | 8.166988 | -0.07228132 | 8.487193 | 0.7009885 | 7.045165e-12 | 0.2343121
65.68977 | 17.4953 | 17.5748 | 8.166401 | -0.07950261 | 8.472931 | 0.7009779 | 7.039833e-12 | 0.2344925
65.69977 | 17.4737 | 17.56015 | 8.16582 | -0.086452 | 8.458692 | 0.7009658 | 7.036278e-12 | 0.2346742
65.70977 | 17.4615 | 17.54555 | 8.165245 | -0.0840461 | 8.444491 | 0.7009522 | 7.030946e-12 | 0.2348571
65.71977 | 17.4407 | 17.53098 | 8.164677 | -0.09027763 | 8.430322 | 0.7009371 | 7.025615e-12 | 0.2350412
65.72977 | 17.4183 | 17.51645 | 8.164116 | -0.09815098 | 8.416188 | 0.7009204 | 7.022059e-12 | 0.2352265
65.73977 | 17.4056 | 17.50197 | 8.163561 | -0.09636509 | 8.402089 | 0.7009021 | 7.016727e-12 | 0.235413
65.74976 | 17.391 | 17.48754 | 8.163013 | -0.0965371 | 8.388041 | 0.7008823 | 7.011396e-12 | 0.2356004
65.75976 | 17.3631 | 17.47314 | 8.162471 | -0.1100355 | 8.374014 | 0.7008608 | 7.00784e-12 | 0.2357893
65.76976 | 17.3481 | 17.45878 | 8.161936 | -0.1106775 | 8.360025 | 0.7008377 | 7.002509e-12 | 0.2359793
65.77976 | 17.3239 | 17.44446 | 8.161407 | -0.1205622 | 8.346072 | 0.7008129 | 6.998953e-12 | 0.2361706
65.78976 | 17.3138 | 17.43019 | 8.160884 | -0.1163894 | 8.332156 | 0.7007865 | 6.993621e-12 | 0.236363
65.79976 | 17.2811 | 17.41596 | 8.160368 | -0.1348611 | 8.318278 | 0.7007584 | 6.98829e-12 | 0.2365566
65.80975 | 17.271 | 17.40179 | 8.159859 | -0.1307889 | 8.30445 | 0.7007285 | 6.984734e-12 | 0.2367512
65.81975 | 17.2549 | 17.38765 | 8.159356 | -0.1327455 | 8.290645 | 0.700697 | 6.979402e-12 | 0.2369472
65.82975 | 17.231 | 17.37355 | 8.15886 | -0.1425474 | 8.27688 | 0.7006637 | 6.975847e-12 | 0.2371443
65.83975 | 17.2231 | 17.35949 | 8.15837 | -0.1363928 | 8.263152 | 0.7006286 | 6.970515e-12 | 0.2373427
65.84975 | 17.205 | 17.34548 | 8.157886 | -0.1404821 | 8.249462 | 0.7005917 | 6.965184e-12 | 0.2375423
65.85975 | 17.1934 | 17.33152 | 8.157409 | -0.1381157 | 8.235811 | 0.7005531 | 6.961628e-12 | 0.2377431
65.86974 | 17.1659 | 17.31761 | 8.156939 | -0.1517076 | 8.222211 | 0.7005127 | 6.956296e-12 | 0.2379448
65.87974 | 17.1531 | 17.30373 | 8.156475 | -0.1506298 | 8.208636 | 0.7004703 | 6.952741e-12 | 0.238148
65.88974 | 17.1385 | 17.2899 | 8.156017 | -0.1513973 | 8.195101 | 0.7004262 | 6.947409e-12 | 0.2383524
65.89974 | 17.1235 | 17.27611 | 8.155566 | -0.1526092 | 8.181605 | 0.7003802 | 6.943853e-12 | 0.238558
65.90974 | 17.1114 | 17.26237 | 8.155122 | -0.150968 | 8.168149 | 0.7003323 | 6.938522e-12 | 0.2387648
65.91974 | 17.0982 | 17.24867 | 8.154684 | -0.1504688 | 8.15473 | 0.7002825 | 6.934966e-12 | 0.2389727
65.92973 | 17.0702 | 17.23503 | 8.154253 | -0.1648309 | 8.141366 | 0.7002308 | 6.929634e-12 | 0.2391817
65.93973 | 17.0568 | 17.22143 | 8.153828 | -0.1646251 | 8.128028 | 0.7001771 | 6.926079e-12 | 0.2393921
65.94973 | 17.0553 | 17.20786 | 8.153409 | -0.1525636 | 8.11473 | 0.7001215 | 6.920747e-12 | 0.2396037
65.95973 | 17.0309 | 17.19435 | 8.152997 | -0.1634486 | 8.101471 | 0.7000639 | 6.917191e-12 | 0.2398165
65.96973 | 17.0266 | 17.18088 | 8.152591 | -0.1542802 | 8.088254 | 0.7000043 | 6.91186e-12 | 0.2400305
65.97972 | 17.014 | 17.16747 | 8.152192 | -0.1534701 | 8.075089 | 0.6999429 | 6.908304e-12 | 0.2402454
65.98972 | 17.0065 | 17.15409 | 8.1518 | -0.1475943 | 8.061953 | 0.6998793 | 6.902973e-12 | 0.2404619
65.99972 | 16.9855 | 17.14076 | 8.151414 | -0.1552632 | 8.048856 | 0.6998137 | 6.899417e-12 | 0.2406795
66.00972 | 16.9784 | 17.12748 | 8.151034 | -0.1490794 | 8.035801 | 0.6997461 | 6.894085e-12 | 0.2408984
66.01972 | 16.9736 | 17.11424 | 8.150661 | -0.1406436 | 8.022788 | 0.6996764 | 6.89053e-12 | 0.2411185
66.02972 | 16.947 | 17.10105 | 8.150294 | -0.1540522 | 8.009814 | 0.6996046 | 6.885198e-12 | 0.2413398
66.03971 | 16.9476 | 17.08792 | 8.149934 | -0.1403218 | 7.996895 | 0.6995309 | 6.881642e-12 | 0.2415621
66.04971 | 16.935 | 17.07483 | 8.14958 | -0.1398255 | 7.984005 | 0.6994549 | 6.878087e-12 | 0.2417859
66.05971 | 16.9252 | 17.06178 | 8.149233 | -0.1365757 | 7.971155 | 0.6993768 | 6.872755e-12 | 0.2420108
66.06971 | 16.9081 | 17.04877 | 8.148892 | -0.1406744 | 7.958349 | 0.6992966 | 6.869199e-12 | 0.242237
66.07971 | 16.8893 | 17.03582 | 8.148558 | -0.1465193 | 7.945583 | 0.6992143 | 6.863868e-12 | 0.2424644
66.08971 | 16.8921 | 17.02291 | 8.14823 | -0.1308122 | 7.932859 | 0.6991298 | 6.860312e-12 | 0.2426931
66.0997 | 16.8774 | 17.01006 | 8.147909 | -0.1326647 | 7.92019 | 0.6990433 | 6.856756e-12 | 0.2429227
66.1097 | 16.8734 | 16.99725 | 8.147594 | -0.1238524 | 7.90755 | 0.6989544 | 6.851425e-12 | 0.2431538
66.1197 | 16.861 | 16.98449 | 8.147285 | -0.123488 | 7.894953 | 0.6988634 | 6.847869e-12 | 0.2433861
66.1297 | 16.8618 | 16.97177 | 8.146983 | -0.1099719 | 7.882399 | 0.6987702 | 6.842537e-12 | 0.2436197
66.1397 | 16.8409 | 16.9591 | 8.146688 | -0.1182036 | 7.869886 | 0.6986748 | 6.838982e-12 | 0.2438545
66.1497 | 16.8453 | 16.94648 | 8.146399 | -0.1011829 | 7.857416 | 0.6985771 | 6.835426e-12 | 0.2440905
66.15969 | 16.8341 | 16.93392 | 8.146116 | -0.09982224 | 7.845001 | 0.6984774 | 6.830095e-12 | 0.2443276
66.16969 | 16.8258 | 16.9214 | 8.14584 | -0.09559828 | 7.832617 | 0.6983752 | 6.826539e-12 | 0.2445661
66.17969 | 16.8105 | 16.90892 | 8.145571 | -0.09842284 | 7.820276 | 0.6982708 | 6.822983e-12 | 0.2448057
66.18969 | 16.8153 | 16.8965 | 8.145307 | -0.08119511 | 7.807977 | 0.6981642 | 6.817652e-12 | 0.2450467
66.19969 | 16.8041 | 16.88412 | 8.145051 | -0.08001551 | 7.795721 | 0.6980552 | 6.814096e-12 | 0.2452889
66.20969 | 16.8004 | 16.87179 | 8.1448 | -0.07138512 | 7.783508 | 0.697944 | 6.81054e-12 | 0.2455324
66.21968 | 16.7923 | 16.85952 | 8.144557 | -0.06721792 | 7.771354 | 0.6978306 | 6.805209e-12 | 0.2457768
66.22968 | 16.789 | 16.84728 | 8.144319 | -0.05828478 | 7.759228 | 0.6977148 | 6.801653e-12 | 0.2460228
66.23968 | 16.7871 | 16.8351 | 8.144088 | -0.04799956 | 7.747145 | 0.6975966 | 6.798097e-12 | 0.24627
66.24968 | 16.7762 | 16.82297 | 8.143864 | -0.04676507 | 7.735107 | 0.6974761 | 6.792766e-12 | 0.2465184
66.25968 | 16.7799 | 16.81088 | 8.143646 | -0.03097796 | 7.723111 | 0.6973533 | 6.78921e-12 | 0.2467681
66.26968 | 16.7815 | 16.79884 | 8.143434 | -0.01734037 | 7.711159 | 0.6972282 | 6.785654e-12 | 0.2470191
66.27967 | 16.7754 | 16.78686 | 8.143229 | -0.01146342 | 7.699262 | 0.6971008 | 6.780323e-12 | 0.247271
66.28967 | 16.7741 | 16.77492 | 8.143031 | -0.000823824 | 7.687398 | 0.6969709 | 6.776767e-12 | 0.2475244
66.29967 | 16.7809 | 16.76303 | 8.142838 | 0.01786653 | 7.675577 | 0.6968386 | 6.773211e-12 | 0.2477791
66.30967 | 16.7731 | 16.75119 | 8.142653 | 0.02190892 | 7.663799 | 0.696704 | 6.769656e-12 | 0.2480351
66.31967 | 16.7679 | 16.7394 | 8.142473 | 0.02850015 | 7.652067 | 0.696567 | 6.764324e-12 | 0.2482923
66.32967 | 16.7732 | 16.72766 | 8.1423 | 0.04554285 | 7.640379 | 0.6964276 | 6.760768e-12 | 0.2485507
66.33966 | 16.774 | 16.71597 | 8.142134 | 0.05802508 | 7.628745 | 0.696286 | 6.757213e-12 | 0.2488102
66.34966 | 16.7625 | 16.70433 | 8.141974 | 0.05816795 | 7.617145 | 0.6961417 | 6.753657e-12 | 0.2490712
66.35966 | 16.7642 | 16.69274 | 8.14182 | 0.07146318 | 7.605588 | 0.6959951 | 6.750101e-12 | 0.2493334
66.36966 | 16.7699 | 16.68119 | 8.141673 | 0.08870801 | 7.594076 | 0.6958461 | 6.74477e-12 | 0.2495969
66.37966 | 16.7705 | 16.6697 | 8.141532 | 0.100804 | 7.582608 | 0.6956946 | 6.741214e-12 | 0.2498617
66.38965 | 16.7678 | 16.65826 | 8.141398 | 0.1095379 | 7.571196 | 0.6955409 | 6.737658e-12 | 0.2501275
66.39965 | 16.7701 | 16.64687 | 8.14127 | 0.1232339 | 7.559817 | 0.6953846 | 6.734103e-12 | 0.2503949
66.40965 | 16.7765 | 16.63552 | 8.141148 | 0.1409803 | 7.548482 | 0.6952258 | 6.728771e-12 | 0.2506635
66.41965 | 16.7743 | 16.62422 | 8.141033 | 0.1500764 | 7.537193 | 0.6950646 | 6.725216e-12 | 0.2509333
66.42965 | 16.7812 | 16.61298 | 8.140924 | 0.1682236 | 7.525947 | 0.694901 | 6.72166e-12 | 0.2512044
66.43965 | 16.7727 | 16.60178 | 8.140822 | 0.1709214 | 7.514745 | 0.6947348 | 6.718104e-12 | 0.2514769
66.44964 | 16.7818 | 16.59064 | 8.140726 | 0.1911573 | 7.5036 | 0.6945665 | 6.714549e-12 | 0.2517503
66.45964 | 16.7783 | 16.57955 | 8.140637 | 0.1987544 | 7.492488 | 0.6943955 | 6.710993e-12 | 0.2520253
66.46964 | 16.7783 | 16.5685 | 8.140554 | 0.209802 | 7.481421 | 0.6942219 | 6.705661e-12 | 0.2523015
66.47964 | 16.7869 | 16.5575 | 8.140477 | 0.2293993 | 7.470399 | 0.694046 | 6.702106e-12 | 0.252579
66.48964 | 16.7759 | 16.54655 | 8.140407 | 0.229347 | 7.459421 | 0.6938676 | 6.69855e-12 | 0.2528579
66.49964 | 16.7807 | 16.53566 | 8.140343 | 0.2450447 | 7.448488 | 0.6936867 | 6.694994e-12 | 0.253138
66.50963 | 16.7814 | 16.52482 | 8.140285 | 0.2565817 | 7.43761 | 0.6935035 | 6.691439e-12 | 0.2534191
66.51963 | 16.7909 | 16.51402 | 8.140234 | 0.2768791 | 7.426767 | 0.6933176 | 6.687883e-12 | 0.2537018
66.52963 | 16.7857 | 16.50327 | 8.14019 | 0.2824269 | 7.415968 | 0.6931292 | 6.684328e-12 | 0.2539857
66.53963 | 16.7947 | 16.49258 | 8.140151 | 0.3021237 | 7.405216 | 0.6929384 | 6.680772e-12 | 0.254271
66.54963 | 16.7937 | 16.48193 | 8.140119 | 0.3117713 | 7.394507 | 0.6927451 | 6.677216e-12 | 0.2545575
66.55963 | 16.7904 | 16.47133 | 8.140094 | 0.3190683 | 7.383843 | 0.6925493 | 6.671885e-12 | 0.2548454
66.56962 | 16.7961 | 16.46079 | 8.140075 | 0.3353054 | 7.373234 | 0.6923512 | 6.668329e-12 | 0.2551343
66.57962 | 16.7926 | 16.4503 | 8.140062 | 0.3423021 | 7.362661 | 0.6921504 | 6.664773e-12 | 0.2554246
66.58962 | 16.8008 | 16.43985 | 8.140055 | 0.3609496 | 7.352131 | 0.6919471 | 6.661218e-12 | 0.2557164
66.59962 | 16.7957 | 16.42945 | 8.140055 | 0.3662458 | 7.341648 | 0.6917414 | 6.657662e-12 | 0.2560094
66.60962 | 16.7985 | 16.41911 | 8.140062 | 0.3793925 | 7.331209 | 0.6915331 | 6.654107e-12 | 0.2563038
66.61962 | 16.7975 | 16.40881 | 8.140074 | 0.3886886 | 7.320815 | 0.6913224 | 6.650551e-12 | 0.2565994
66.62961 | 16.7977 | 16.39857 | 8.140093 | 0.3991251 | 7.310476 | 0.6911093 | 6.646995e-12 | 0.2568961
66.63961 | 16.7818 | 16.38838 | 8.140119 | 0.3934209 | 7.300172 | 0.6908936 | 6.64344e-12 | 0.2571944
66.64961 | 16.7887 | 16.37823 | 8.140151 | 0.4104661 | 7.289914 | 0.6906754 | 6.639884e-12 | 0.2574939
66.65961 | 16.7886 | 16.36814 | 8.140189 | 0.4204622 | 7.279699 | 0.6904547 | 6.636328e-12 | 0.2577948
66.66961 | 16.7911 | 16.35809 | 8.140233 | 0.4330074 | 7.269531 | 0.6902315 | 6.632773e-12 | 0.258097
66.67961 | 16.7801 | 16.3481 | 8.140284 | 0.4320025 | 7.259407 | 0.6900058 | 6.629217e-12 | 0.2584005
66.6896 | 16.7789 | 16.33816 | 8.140341 | 0.4407372 | 7.249339 | 0.6897779 | 6.625662e-12 | 0.2587051
66.6996 | 16.7704 | 16.32827 | 8.140405 | 0.4421316 | 7.239305 | 0.6895473 | 6.622106e-12 | 0.2590112
66.7096 | 16.7727 | 16.31842 | 8.140475 | 0.4542763 | 7.229316 | 0.6893141 | 6.61855e-12 | 0.2593187
66.7196 | 16.7581 | 16.30863 | 8.140551 | 0.449471 | 7.219372 | 0.6890786 | 6.614995e-12 | 0.2596275
66.7296 | 16.7486 | 16.29889 | 8.140633 | 0.4497148 | 7.209474 | 0.6888405 | 6.611439e-12 | 0.2599376
66.7396 | 16.7439 | 16.28919 | 8.140722 | 0.4547082 | 7.199621 | 0.6885999 | 6.607884e-12 | 0.260249
66.74959 | 16.7348 | 16.27956 | 8.140817 | 0.4552426 | 7.189821 | 0.6883572 | 6.604328e-12 | 0.2605615
66.75959 | 16.719 | 16.26996 | 8.140919 | 0.449036 | 7.180058 | 0.6881117 | 6.600773e-12 | 0.2608756
66.76959 | 16.7014 | 16.26042 | 8.141027 | 0.4409795 | 7.170339 | 0.6878638 | 6.597217e-12 | 0.261191
66.77959 | 16.6851 | 16.25093 | 8.141141 | 0.4341724 | 7.160666 | 0.6876134 | 6.593661e-12 | 0.2615078
66.78959 | 16.6735 | 16.24148 | 8.141261 | 0.4320156 | 7.151037 | 0.6873606 | 6.590106e-12 | 0.2618259
66.79958 | 16.6522 | 16.2321 | 8.141388 | 0.4200988 | 7.141463 | 0.6871055 | 6.58655e-12 | 0.262145
66.80958 | 16.6369 | 16.22276 | 8.141521 | 0.4141418 | 7.131924 | 0.6868478 | 6.582995e-12 | 0.2624657
66.81958 | 16.6256 | 16.21347 | 8.14166 | 0.412134 | 7.12243 | 0.6865876 | 6.579439e-12 | 0.2627878
66.82958 | 16.5961 | 16.20422 | 8.141806 | 0.3918755 | 7.112982 | 0.6863251 | 6.577659e-12 | 0.2631113
66.83958 | 16.5791 | 16.19503 | 8.141958 | 0.3840683 | 7.103578 | 0.68606 | 6.574104e-12 | 0.263436
66.84958 | 16.5588 | 16.18589 | 8.142116 | 0.3729099 | 7.094219 | 0.6857926 | 6.570548e-12 | 0.2637622
66.85957 | 16.5379 | 16.17681 | 8.142281 | 0.3610928 | 7.084914 | 0.685523 | 6.566993e-12 | 0.2640893
66.86957 | 16.5074 | 16.16776 | 8.142452 | 0.3396352 | 7.075644 | 0.6852507 | 6.563437e-12 | 0.2644181
66.87957 | 16.4793 | 16.15877 | 8.142629 | 0.3205268 | 7.06642 | 0.684976 | 6.559882e-12 | 0.2647483
66.88957 | 16.459 | 16.14983 | 8.142812 | 0.3091683 | 7.057241 | 0.6846989 | 6.556326e-12 | 0.2650798
66.89957 | 16.4334 | 16.14094 | 8.143002 | 0.2924599 | 7.048106 | 0.6844195 | 6.552771e-12 | 0.2654126
66.90957 | 16.3989 | 16.1321 | 8.143198 | 0.2668011 | 7.039017 | 0.6841376 | 6.550991e-12 | 0.2657469
66.91956 | 16.3643 | 16.12332 | 8.1434 | 0.2409844 | 7.02998 | 0.6838536 | 6.547435e-12 | 0.2660821
66.92956 | 16.3452 | 16.11457 | 8.143608 | 0.2306267 | 7.020979 | 0.683567 | 6.54388e-12 | 0.266419
66.93956 | 16.313 | 16.10588 | 8.143823 | 0.2071184 | 7.012023 | 0.683278 | 6.540324e-12 | 0.2667573
66.94956 | 16.2842 | 16.09724 | 8.144044 | 0.1869602 | 7.003112 | 0.6829867 | 6.536769e-12 | 0.267097
66.95956 | 16.2595 | 16.08865 | 8.144271 | 0.170852 | 6.994246 | 0.682693 | 6.533213e-12 | 0.267438
66.96956 | 16.2254 | 16.08011 | 8.144505 | 0.1452936 | 6.985424 | 0.682397 | 6.531434e-12 | 0.2677804
66.97955 | 16.1942 | 16.07162 | 8.144744 | 0.1225776 | 6.976655 | 0.6820989 | 6.527878e-12 | 0.2681237
66.98955 | 16.1621 | 16.06318 | 8.14499 | 0.0989161 | 6.967926 | 0.6817983 | 6.524323e-12 | 0.2684688
66.99955 | 16.1365 | 16.05479 | 8.145243 | 0.08171231 | 6.959234 | 0.6814953 | 6.520767e-12 | 0.2688153
67.00955 | 16.1057 | 16.04645 | 8.145501 | 0.05925129 | 6.950595 | 0.68119 | 6.517212e-12 | 0.2691632
67.01955 | 16.072 | 16.03815 | 8.145766 | 0.03384773 | 6.941992 | 0.6808824 | 6.515432e-12 | 0.2695124
67.02955 | 16.0404 | 16.02991 | 8.146037 | 0.01048711 | 6.933441 | 0.6805725 | 6.511877e-12 | 0.269863
67.03954 | 16.0116 | 16.02173 | 8.146314 | -0.01012756 | 6.924939 | 0.6802606 | 6.508321e-12 | 0.2702146
67.04954 | 15.9853 | 16.01358 | 8.146597 | -0.02828353 | 6.916472 | 0.6799462 | 6.504766e-12 | 0.2705679
67.05954 | 15.9423 | 16.00549 | 8.146886 | -0.06318923 | 6.908051 | 0.6796295 | 6.502986e-12 | 0.2709227
67.06954 | 15.9205 | 15.99744 | 8.147182 | -0.07694109 | 6.89967 | 0.6793105 | 6.499431e-12 | 0.2712788
67.07954 | 15.8961 | 15.98945 | 8.147484 | -0.09335042 | 6.891341 | 0.6789893 | 6.495875e-12 | 0.2716363
67.08954 | 15.8681 | 15.9815 | 8.147792 | -0.1134018 | 6.883048 | 0.6786659 | 6.49232e-12 | 0.2719952
67.09953 | 15.8355 | 15.97362 | 8.148107 | -0.1381171 | 6.874815 | 0.6783406 | 6.49054e-12 | 0.2723551
67.10953 | 15.8096 | 15.96577 | 8.148427 | -0.1561713 | 6.866615 | 0.6780128 | 6.486985e-12 | 0.2727167
67.11953 | 15.784 | 15.95797 | 8.148754 | -0.1739748 | 6.858459 | 0.6776827 | 6.483429e-12 | 0.2730797
67.12953 | 15.7514 | 15.95023 | 8.149087 | -0.1988267 | 6.850345 | 0.6773504 | 6.481649e-12 | 0.2734442
67.13953 | 15.7222 | 15.94253 | 8.149426 | -0.2203292 | 6.842277 | 0.677016 | 6.478094e-12 | 0.27381
67.14952 | 15.6972 | 15.93489 | 8.149771 | -0.2376888 | 6.834261 | 0.6766798 | 6.474539e-12 | 0.2741768
67.15952 | 15.6716 | 15.92729 | 8.150122 | -0.2556897 | 6.826281 | 0.676341 | 6.472759e-12 | 0.2745454
67.16952 | 15.6326 | 15.91974 | 8.15048 | -0.2871402 | 6.818345 | 0.6760001 | 6.469204e-12 | 0.2749154
67.17952 | 15.6131 | 15.91224 | 8.150844 | -0.2991406 | 6.810453 | 0.6756571 | 6.465648e-12 | 0.2752868
67.18952 | 15.5763 | 15.90479 | 8.151214 | -0.3284888 | 6.802603 | 0.675312 | 6.463869e-12 | 0.2756596
67.19952 | 15.5617 | 15.89739 | 8.15159 | -0.335687 | 6.794798 | 0.6749647 | 6.460313e-12 | 0.2760338
67.20951 | 15.5282 | 15.89004 | 8.151972 | -0.361842 | 6.787045 | 0.6746157 | 6.456758e-12 | 0.2764091
67.21951 | 15.5034 | 15.88274 | 8.15236 | -0.3793384 | 6.779328 | 0.6742643 | 6.454978e-12 | 0.2767861
67.22951 | 15.4805 | 15.87548 | 8.152755 | -0.3949843 | 6.771654 | 0.6739108 | 6.451423e-12 | 0.2771645
67.23951 | 15.4532 | 15.86828 | 8.153156 | -0.4150792 | 6.764024 | 0.6735552 | 6.449643e-12 | 0.2775443
67.24951 | 15.4374 | 15.86112 | 8.153562 | -0.4237234 | 6.756438 | 0.6731976 | 6.446088e-12 | 0.2779256
67.25951 | 15.4088 | 15.85402 | 8.153975 | -0.4452157 | 6.748894 | 0.6728379 | 6.442533e-12 | 0.2783083
67.2695 | 15.3849 | 15.84697 | 8.154394 | -0.4620652 | 6.741403 | 0.6724766 | 6.440753e-12 | 0.278692
67.2795 | 15.3646 | 15.83996 | 8.154819 | -0.4753563 | 6.733947 | 0.672113 | 6.437198e-12 | 0.2790774
67.2895 | 15.3409 | 15.833 | 8.15525 | -0.4920961 | 6.726534 | 0.6717473 | 6.435418e-12 | 0.2794643
67.2995 | 15.321 | 15.82608 | 8.155688 | -0.5050847 | 6.719165 | 0.6713796 | 6.431863e-12 | 0.2798526
67.3095 | 15.2925 | 15.81922 | 8.156131 | -0.5267224 | 6.711839 | 0.67101 | 6.428308e-12 | 0.2802424
67.3195 | 15.2808 | 15.81241 | 8.156581 | -0.5316092 | 6.704556 | 0.6706384 | 6.426528e-12 | 0.2806335
67.32949 | 15.2494 | 15.80565 | 8.157036 | -0.5562507 | 6.697324 | 0.6702653 | 6.422973e-12 | 0.2810256
67.33949 | 15.2366 | 15.79893 | 8.157498 | -0.5623346 | 6.690127 | 0.6698898 | 6.421193e-12 | 0.2814197
67.34949 | 15.2212 | 15.79227 | 8.157966 | -0.5710674 | 6.682974 | 0.6695125 | 6.417638e-12 | 0.281815
67.35949 | 15.2079 | 15.78565 | 8.15844 | -0.5777477 | 6.675863 | 0.6691332 | 6.415858e-12 | 0.2822121
67.36949 | 15.1875 | 15.77908 | 8.15892 | -0.591579 | 6.668797 | 0.6687521 | 6.412303e-12 | 0.2826102
67.37949 | 15.1637 | 15.77256 | 8.159406 | -0.6088578 | 6.661773 | 0.668369 | 6.410524e-12 | 0.2830101
67.38948 | 15.1516 | 15.76609 | 8.159897 | -0.6144892 | 6.654797 | 0.6679846 | 6.406968e-12 | 0.2834107
67.39948 | 15.1459 | 15.75967 | 8.160395 | -0.6137665 | 6.64786 | 0.6675978 | 6.405189e-12 | 0.2838133
67.40948 | 15.1209 | 15.75329 | 8.1609 | -0.6323903 | 6.640964 | 0.6672093 | 6.401634e-12 | 0.2842173
67.41948 | 15.1013 | 15.74696 | 8.16141 | -0.6456617 | 6.63411 | 0.6668189 | 6.399854e-12 | 0.2846228
67.42948 | 15.0924 | 15.74068 | 8.161926 | -0.6482826 | 6.6273 | 0.6664268 | 6.396299e-12 | 0.2850297
67.43948 | 15.0746 | 15.73445 | 8.162448 | -0.6598521 | 6.620533 | 0.6660328 | 6.394519e-12 | 0.2854381
67.44947 | 15.0557 | 15.72828 | 8.162976 | -0.6725773 | 6.613816 | 0.6656375 | 6.39274e-12 | 0.2858475
67.45947 | 15.0325 | 15.72214 | 8.163511 | -0.689641 | 6.607132 | 0.66524 | 6.389185e-12 | 0.2862587
67.46947 | 15.0235 | 15.71606 | 8.164051 | -0.6925553 | 6.600492 | 0.6648408 | 6.387405e-12 | 0.2866714
67.47947 | 15.0149 | 15.71002 | 8.164597 | -0.6951178 | 6.593895 | 0.6644398 | 6.38385e-12 | 0.2870855
67.48947 | 14.9936 | 15.70403 | 8.16515 | -0.7104278 | 6.58734 | 0.6640372 | 6.382071e-12 | 0.2875011
67.49947 | 14.9764 | 15.69809 | 8.165708 | -0.7216884 | 6.580829 | 0.6636329 | 6.378515e-12 | 0.2879181
67.50946 | 14.9711 | 15.6922 | 8.166272 | -0.7211005 | 6.574365 | 0.6632272 | 6.376736e-12 | 0.2883362
67.51946 | 14.9505 | 15.68635 | 8.166843 | -0.7358548 | 6.567937 | 0.6628195 | 6.374956e-12 | 0.2887561
67.52946 | 14.9293 | 15.68056 | 8.167419 | -0.7512576 | 6.561551 | 0.6624102 | 6.371401e-12 | 0.2891775
67.53946 | 14.9212 | 15.67481 | 8.168001 | -0.7536077 | 6.555207 | 0.6619992 | 6.369622e-12 | 0.2896003
67.54946 | 14.9064 | 15.66911 | 8.16859 | -0.7627063 | 6.548905 | 0.6615866 | 6.367842e-12 | 0.2900246
67.55945 | 14.8903 | 15.66346 | 8.169183 | -0.7731579 | 6.542652 | 0.6611729 | 6.364287e-12 | 0.2904499
67.56945 | 14.8628 | 15.65785 | 8.169784 | -0.7950523 | 6.536434 | 0.6607571 | 6.362508e-12 | 0.2908771
67.57945 | 14.8531 | 15.65229 | 8.17039 | -0.7991943 | 6.530259 | 0.6603398 | 6.360729e-12 | 0.2913058
67.58945 | 14.839 | 15.64678 | 8.171002 | -0.8077837 | 6.524125 | 0.6599209 | 6.357173e-12 | 0.2917359
67.59945 | 14.8233 | 15.64132 | 8.17162 | -0.8180208 | 6.518033 | 0.6595004 | 6.355394e-12 | 0.2921675
67.60945 | 14.7957 | 15.63591 | 8.172244 | -0.8402058 | 6.511982 | 0.6590785 | 6.353615e-12 | 0.2926005
67.61944 | 14.7896 | 15.63054 | 8.172874 | -0.8409434 | 6.50598 | 0.6586555 | 6.35006e-12 | 0.2930346
67.62944 | 14.7784 | 15.62522 | 8.17351 | -0.8468233 | 6.500012 | 0.6582305 | 6.34828e-12 | 0.2934706
67.63944 | 14.7525 | 15.61995 | 8.174152 | -0.8674511 | 6.494087 | 0.6578041 | 6.346501e-12 | 0.2939081
67.64944 | 14.7326 | 15.61473 | 8.174799 | -0.882126 | 6.488204 | 0.6573762 | 6.342946e-12 | 0.294347
67.65944 | 14.7208 | 15.60955 | 8.175453 | -0.8887483 | 6.482361 | 0.6569469 | 6.341166e-12 | 0.2947874
67.66944 | 14.7123 | 15.60442 | 8.176113 | -0.892118 | 6.47656 | 0.6565161 | 6.339387e-12 | 0.2952292
67.67943 | 14.6835 | 15.59934 | 8.176777 | -0.9158404 | 6.470806 | 0.6560843 | 6.337608e-12 | 0.2956721
67.68943 | 14.6735 | 15.5943 | 8.177449 | -0.9208048 | 6.465088 | 0.6556508 | 6.334053e-12 | 0.296117
67.69943 | 14.6593 | 15.58932 | 8.178126 | -0.9300166 | 6.459411 | 0.6552159 | 6.332273e-12 | 0.2965632
67.70943 | 14.6374 | 15.58438 | 8.178809 | -0.9469758 | 6.453776 | 0.6547796 | 6.330494e-12 | 0.2970111
67.71943 | 14.6193 | 15.57948 | 8.179498 | -0.9601816 | 6.448181 | 0.6543419 | 6.328715e-12 | 0.2974603
67.72943 | 14.6013 | 15.57463 | 8.180193 | -0.9733343 | 6.442627 | 0.6539029 | 6.326935e-12 | 0.2979111
67.73942 | 14.5838 | 15.56984 | 8.180893 | -0.9860394 | 6.43712 | 0.6534632 | 6.32338e-12 | 0.2983627
67.74942 | 14.5686 | 15.56509 | 8.1816 | -0.9964866 | 6.431649 | 0.6530216 | 6.321601e-12 | 0.2988164
67.75942 | 14.5555 | 15.56038 | 8.182312 | -1.004881 | 6.426218 | 0.6525787 | 6.319822e-12 | 0.2992716
67.76942 | 14.5328 | 15.55572 | 8.183031 | -1.022922 | 6.420828 | 0.6521346 | 6.318043e-12 | 0.2997282
67.77942 | 14.5243 | 15.55111 | 8.183755 | -1.026811 | 6.41548 | 0.6516892 | 6.316263e-12 | 0.3001864
67.78942 | 14.5039 | 15.54655 | 8.184485 | -1.042645 | 6.410172 | 0.6512427 | 6.314484e-12 | 0.300646
67.79941 | 14.4945 | 15.54203 | 8.18522 | -1.047531 | 6.40491 | 0.6507953 | 6.310929e-12 | 0.3011067
67.80941 | 14.4696 | 15.53756 | 8.185961 | -1.06796 | 6.399684 | 0.6503463 | 6.30915e-12 | 0.3015692
67.81941 | 14.4537 | 15.53314 | 8.186709 | -1.079435 | 6.394497 | 0.6498961 | 6.307371e-12 | 0.3020333
67.82941 | 14.4334 | 15.52876 | 8.187462 | -1.095357 | 6.389352 | 0.6494448 | 6.305591e-12 | 0.3024989
67.83941 | 14.4237 | 15.52443 | 8.188221 | -1.100726 | 6.384247 | 0.6489923 | 6.303812e-12 | 0.3029659
67.84941 | 14.402 | 15.52014 | 8.188986 | -1.118141 | 6.379182 | 0.6485387 | 6.302033e-12 | 0.3034345
67.8594 | 14.3853 | 15.51591 | 8.189756 | -1.130607 | 6.374163 | 0.6480844 | 6.300254e-12 | 0.3039041
67.8694 | 14.3688 | 15.51171 | 8.190532 | -1.142915 | 6.369179 | 0.6476285 | 6.298475e-12 | 0.3043756
67.8794 | 14.35 | 15.50757 | 8.191314 | -1.15757 | 6.364236 | 0.6471717 | 6.296695e-12 | 0.3048486
67.8894 | 14.3343 | 15.50347 | 8.192102 | -1.169171 | 6.359332 | 0.6467137 | 6.294916e-12 | 0.3053232
67.8994 | 14.3186 | 15.49942 | 8.192896 | -1.180818 | 6.354469 | 0.6462547 | 6.293137e-12 | 0.3057992
67.9094 | 14.3028 | 15.49541 | 8.193695 | -1.192612 | 6.349646 | 0.6457946 | 6.291358e-12 | 0.3062767
67.91939 | 14.2884 | 15.49146 | 8.1945 | -1.203056 | 6.344867 | 0.645334 | 6.289579e-12 | 0.3067552
67.92939 | 14.2715 | 15.48754 | 8.19531 | -1.216042 | 6.340124 | 0.644872 | 6.2878e-12 | 0.3072358
67.93939 | 14.2497 | 15.48368 | 8.196127 | -1.233975 | 6.335421 | 0.6444089 | 6.286021e-12 | 0.3077178
67.94939 | 14.2386 | 15.47985 | 8.196949 | -1.241253 | 6.330758 | 0.6439449 | 6.284241e-12 | 0.3082013
67.95939 | 14.2214 | 15.47608 | 8.197778 | -1.254678 | 6.326135 | 0.6434799 | 6.282462e-12 | 0.3086863
67.96938 | 14.2009 | 15.47235 | 8.19861 | -1.271453 | 6.321555 | 0.6430145 | 6.280683e-12 | 0.3091723
67.97938 | 14.1814 | 15.46867 | 8.19945 | -1.28727 | 6.317012 | 0.6425477 | 6.278904e-12 | 0.3096603
67.98938 | 14.1671 | 15.46503 | 8.200295 | -1.297932 | 6.312507 | 0.64208 | 6.277125e-12 | 0.3101498
67.99938 | 14.1512 | 15.46144 | 8.201146 | -1.310241 | 6.308043 | 0.6416114 | 6.275346e-12 | 0.3106409
68.00938 | 14.1277 | 15.4579 | 8.202003 | -1.330195 | 6.303618 | 0.641142 | 6.273567e-12 | 0.3111333
68.01938 | 14.1076 | 15.4544 | 8.202865 | -1.346796 | 6.299232 | 0.6406717 | 6.271788e-12 | 0.3116274
68.02937 | 14.0982 | 15.45095 | 8.203732 | -1.352745 | 6.29489 | 0.640201 | 6.270009e-12 | 0.3121224
68.03937 | 14.082 | 15.44754 | 8.204605 | -1.365538 | 6.290584 | 0.6397291 | 6.26823e-12 | 0.3126194
68.04937 | 14.0626 | 15.44418 | 8.205485 | -1.381575 | 6.286316 | 0.6392563 | 6.266451e-12 | 0.313118
68.05937 | 14.0457 | 15.44086 | 8.20637 | -1.395158 | 6.282088 | 0.6387828 | 6.264671e-12 | 0.313618
68.06937 | 14.0316 | 15.43759 | 8.20726 | -1.405987 | 6.277899 | 0.6383085 | 6.262892e-12 | 0.3141195
68.07937 | 14.01 | 15.43436 | 8.208156 | -1.424362 | 6.273749 | 0.6378334 | 6.261113e-12 | 0.3146226
68.08936 | 13.9911 | 15.43118 | 8.209057 | -1.440085 | 6.269643 | 0.6373581 | 6.26111e-12 | 0.3151266
68.09936 | 13.986 | 15.42805 | 8.209965 | -1.44205 | 6.265571 | 0.6368816 | 6.259331e-12 | 0.3156327
68.10936 | 13.9629 | 15.42496 | 8.210878 | -1.462062 | 6.261539 | 0.6364044 | 6.257552e-12 | 0.3161403
68.11936 | 13.9472 | 15.42192 | 8.211796 | -1.474717 | 6.257545 | 0.6359265 | 6.255773e-12 | 0.3166493
68.12936 | 13.926 | 15.41892 | 8.21272 | -1.492922 | 6.253594 | 0.6354479 | 6.253994e-12 | 0.3171599
68.13936 | 13.922 | 15.41597 | 8.21365 | -1.493966 | 6.249676 | 0.6349687 | 6.252215e-12 | 0.317672
68.14935 | 13.8955 | 15.41306 | 8.214585 | -1.517563 | 6.245804 | 0.6344893 | 6.252212e-12 | 0.3181851
68.15935 | 13.8854 | 15.4102 | 8.215526 | -1.524801 | 6.241967 | 0.6340088 | 6.250433e-12 | 0.3187001
68.16935 | 13.8677 | 15.40738 | 8.216472 | -1.539684 | 6.238167 | 0.6335277 | 6.248654e-12 | 0.3192168
68.17935 | 13.8641 | 15.40461 | 8.217424 | -1.540511 | 6.234406 | 0.633046 | 6.246875e-12 | 0.3197349
68.18935 | 13.8472 | 15.40188 | 8.218382 | -1.554684 | 6.230684 | 0.6325637 | 6.246872e-12 | 0.3202545
68.19935 | 13.8318 | 15.3992 | 8.219345 | -1.567402 | 6.227001 | 0.6320809 | 6.245093e-12 | 0.3207756
68.20934 | 13.8192 | 15.39657 | 8.220313 | -1.577367 | 6.223359 | 0.631598 | 6.243314e-12 | 0.3212978
68.21934 | 13.8122 | 15.39397 | 8.221287 | -1.581775 | 6.219752 | 0.631114 | 6.241535e-12 | 0.3218218
68.22934 | 13.8011 | 15.39143 | 8.222267 | -1.590327 | 6.216183 | 0.6306296 | 6.241532e-12 | 0.3223475
68.23934 | 13.7793 | 15.38892 | 8.223252 | -1.609625 | 6.212653 | 0.6301447 | 6.239753e-12 | 0.3228747
68.24934 | 13.7782 | 15.38647 | 8.224243 | -1.608267 | 6.209162 | 0.6296593 | 6.237974e-12 | 0.3234033
68.25934 | 13.77 | 15.38405 | 8.225239 | -1.614054 | 6.205708 | 0.6291734 | 6.237971e-12 | 0.3239335
68.26933 | 13.7573 | 15.38169 | 8.22624 | -1.624388 | 6.202296 | 0.6286875 | 6.236192e-12 | 0.3244646
68.27933 | 13.7447 | 15.37936 | 8.227247 | -1.634665 | 6.198919 | 0.6282008 | 6.234413e-12 | 0.3249978
68.28933 | 13.7346 | 15.37709 | 8.22826 | -1.642486 | 6.19558 | 0.6277135 | 6.23441e-12 | 0.3255325
68.29933 | 13.7325 | 15.37485 | 8.229278 | -1.642352 | 6.192279 | 0.627226 | 6.232631e-12 | 0.3260687
68.30933 | 13.7235 | 15.37266 | 8.230302 | -1.649162 | 6.189016 | 0.626738 | 6.230852e-12 | 0.3266064
68.31933 | 13.7112 | 15.37052 | 8.231331 | -1.659317 | 6.185791 | 0.6262496 | 6.230849e-12 | 0.3271456
68.32932 | 13.7107 | 15.36842 | 8.232364 | -1.657718 | 6.182607 | 0.6257614 | 6.22907e-12 | 0.3276857
68.33932 | 13.7004 | 15.36636 | 8.233404 | -1.665962 | 6.179457 | 0.6252723 | 6.229067e-12 | 0.3282279
68.34932 | 13.6896 | 15.36435 | 8.23445 | -1.674751 | 6.176346 | 0.6247828 | 6.227288e-12 | 0.3287716
68.35932 | 13.6902 | 15.36238 | 8.235501 | -1.672183 | 6.173273 | 0.6242931 | 6.22551e-12 | 0.3293168
68.36932 | 13.6815 | 15.36046 | 8.236557 | -1.67896 | 6.170236 | 0.623803 | 6.225507e-12 | 0.3298635
68.37931 | 13.6698 | 15.35858 | 8.237618 | -1.688783 | 6.167241 | 0.6233132 | 6.223728e-12 | 0.3304112
68.38931 | 13.6641 | 15.35675 | 8.238685 | -1.692648 | 6.16428 | 0.6228226 | 6.223725e-12 | 0.3309609
68.39931 | 13.6596 | 15.35496 | 8.239757 | -1.695357 | 6.161356 | 0.6223317 | 6.221946e-12 | 0.3315121
68.40931 | 13.6523 | 15.35321 | 8.240835 | -1.70091 | 6.15847 | 0.6218406 | 6.221943e-12 | 0.3320648
68.41931 | 13.6449 | 15.35151 | 8.241918 | -1.706608 | 6.155621 | 0.6213492 | 6.220164e-12 | 0.332619
68.42931 | 13.6341 | 15.34985 | 8.243007 | -1.71575 | 6.152811 | 0.6208576 | 6.220161e-12 | 0.3331747
68.4393 | 13.6353 | 15.34824 | 8.244099 | -1.712936 | 6.150039 | 0.6203663 | 6.218382e-12 | 0.3337311
68.4493 | 13.6286 | 15.34667 | 8.245199 | -1.718066 | 6.147303 | 0.6198744 | 6.218379e-12 | 0.3342898
68.4593 | 13.6199 | 15.34514 | 8.246303 | -1.725239 | 6.144604 | 0.6193822 | 6.216601e-12 | 0.33485
68.4693 | 13.6103 | 15.34366 | 8.247413 | -1.733357 | 6.141942 | 0.6188899 | 6.216598e-12 | 0.3354117
68.4793 | 13.6082 | 15.34222 | 8.248528 | -1.734018 | 6.139317 | 0.6183975 | 6.214819e-12 | 0.335975
68.4893 | 13.6001 | 15.34082 | 8.249649 | -1.740723 | 6.136729 | 0.6179049 | 6.214816e-12 | 0.3365395
68.49929 | 13.5867 | 15.33947 | 8.250774 | -1.752773 | 6.134181 | 0.6174126 | 6.213037e-12 | 0.3371051
68.50929 | 13.5786 | 15.33817 | 8.251905 | -1.759565 | 6.131668 | 0.6169198 | 6.213034e-12 | 0.3376727
68.51929 | 13.5787 | 15.3369 | 8.253041 | -1.758201 | 6.129191 | 0.6164269 | 6.213031e-12 | 0.3382418
68.52929 | 13.5681 | 15.33568 | 8.254183 | -1.76758 | 6.126751 | 0.6159339 | 6.211253e-12 | 0.3388124
68.53929 | 13.5566 | 15.3345 | 8.25533 | -1.777904 | 6.124348 | 0.6154409 | 6.21125e-12 | 0.3393845
68.54929 | 13.5568 | 15.33337 | 8.256482 | -1.77657 | 6.121982 | 0.6149478 | 6.209471e-12 | 0.339958
68.55928 | 13.5384 | 15.33228 | 8.257639 | -1.793882 | 6.119656 | 0.6144551 | 6.209468e-12 | 0.3405325
68.56928 | 13.5362 | 15.33124 | 8.258801 | -1.795036 | 6.117364 | 0.6139619 | 6.209465e-12 | 0.341109
68.57928 | 13.5262 | 15.33023 | 8.259969 | -1.804032 | 6.115107 | 0.6134687 | 6.207687e-12 | 0.3416871
68.58928 | 13.5222 | 15.32927 | 8.261143 | -1.807074 | 6.112889 | 0.6129755 | 6.207684e-12 | 0.3422665
68.59928 | 13.5102 | 15.32836 | 8.262321 | -1.818156 | 6.110705 | 0.6124824 | 6.207681e-12 | 0.3428474
68.60928 | 13.5082 | 15.32748 | 8.263505 | -1.819284 | 6.10856 | 0.6119892 | 6.205902e-12 | 0.3434298
68.61927 | 13.4909 | 15.32666 | 8.264692 | -1.835755 | 6.106453 | 0.6114966 | 6.205899e-12 | 0.3440131
68.62927 | 13.4918 | 15.32587 | 8.265886 | -1.834068 | 6.10438 | 0.6110035 | 6.205897e-12 | 0.3445985
68.63927 | 13.4802 | 15.32512 | 8.267085 | -1.844924 | 6.102343 | 0.6105105 | 6.205894e-12 | 0.3451853
68.64927 | 13.4754 | 15.32442 | 8.26829 | -1.849024 | 6.100343 | 0.6100176 | 6.204115e-12 | 0.3457736
68.65927 | 13.4635 | 15.32377 | 8.269499 | -1.860267 | 6.09838 | 0.6095247 | 6.204112e-12 | 0.3463633
68.66927 | 13.4648 | 15.32315 | 8.270714 | -1.858353 | 6.096452 | 0.609032 | 6.20411e-12 | 0.3469545
68.67926 | 13.4625 | 15.32258 | 8.271933 | -1.860082 | 6.094562 | 0.6085399 | 6.204107e-12 | 0.3475466
68.68926 | 13.4502 | 15.32205 | 8.273158 | -1.871853 | 6.092708 | 0.6080474 | 6.202328e-12 | 0.3481407
68.69926 | 13.4429 | 15.32157 | 8.274388 | -1.878668 | 6.090889 | 0.607555 | 6.202325e-12 | 0.3487363
68.70926 | 13.4422 | 15.32113 | 8.275623 | -1.878925 | 6.089106 | 0.6070628 | 6.202323e-12 | 0.3493333
68.71926 | 13.441 | 15.32073 | 8.276863 | -1.879725 | 6.087359 | 0.6065708 | 6.20232e-12 | 0.3499317
68.72926 | 13.4347 | 15.32037 | 8.278109 | -1.885668 | 6.085649 | 0.6060789 | 6.202317e-12 | 0.3505316
68.73925 | 13.4242 | 15.32005 | 8.279358 | -1.895852 | 6.083974 | 0.6055877 | 6.200539e-12 | 0.3511324
68.74925 | 13.4263 | 15.31978 | 8.280614 | -1.893482 | 6.082337 | 0.6050962 | 6.200536e-12 | 0.3517352
68.75925 | 13.4262 | 15.31955 | 8.281874 | -1.893352 | 6.080733 | 0.604605 | 6.200533e-12 | 0.3523394
68.76925 | 13.418 | 15.31937 | 8.28314 | -1.901367 | 6.079167 | 0.6041139 | 6.20053e-12 | 0.352945
68.77925 | 13.4103 | 15.31922 | 8.284411 | -1.908921 | 6.077635 | 0.603623 | 6.200528e-12 | 0.3535522
68.78924 | 13.4122 | 15.31912 | 8.285686 | -1.90692 | 6.076141 | 0.603133 | 6.200525e-12 | 0.3541601
68.79924 | 13.411 | 15.31906 | 8.286966 | -1.908061 | 6.074681 | 0.6026427 | 6.200522e-12 | 0.35477
68.80924 | 13.4073 | 15.31904 | 8.288252 | -1.911745 | 6.073258 | 0.6021527 | 6.200519e-12 | 0.3553814
68.81924 | 13.4 | 15.31907 | 8.289543 | -1.91907 | 6.07187 | 0.6016629 | 6.200517e-12 | 0.3559942
68.82924 | 13.3946 | 15.31914 | 8.290839 | -1.924539 | 6.070518 | 0.6011734 | 6.200514e-12 | 0.3566084
68.83924 | 13.4023 | 15.31925 | 8.29214 | -1.91695 | 6.069201 | 0.6006842 | 6.200511e-12 | 0.357224
68.84923 | 13.399 | 15.3194 | 8.293445 | -1.920402 | 6.067921 | 0.6001959 | 6.198733e-12 | 0.3578404
68.85923 | 13.3898 | 15.3196 | 8.294756 | -1.929798 | 6.066676 | 0.5997074 | 6.19873e-12 | 0.3584588
68.86923 | 13.3884 | 15.31983 | 8.296072 | -1.931435 | 6.065465 | 0.5992191 | 6.198728e-12 | 0.3590787
68.87923 | 13.3895 | 15.32011 | 8.297393 | -1.930614 | 6.06429 | 0.5987312 | 6.198725e-12 | 0.3596999
68.88923 | 13.3932 | 15.32044 | 8.298718 | -1.927236 | 6.063151 | 0.5982436 | 6.198723e-12 | 0.3603226
68.89923 | 13.3787 | 15.3208 | 8.300049 | -1.942099 | 6.062047 | 0.5977565 | 6.19872e-12 | 0.3609466
68.90922 | 13.378 | 15.3212 | 8.301383 | -1.943205 | 6.06098 | 0.5972703 | 6.200493e-12 | 0.3615714
68.91922 | 13.3859 | 15.32165 | 8.302724 | -1.935752 | 6.059946 | 0.5967839 | 6.20049e-12 | 0.3621982
68.92922 | 13.3824 | 15.32214 | 8.30407 | -1.939742 | 6.058948 | 0.5962979 | 6.200488e-12 | 0.3628264
68.93922 | 13.3787 | 15.32267 | 8.30542 | -1.943974 | 6.057985 | 0.5958123 | 6.200485e-12 | 0.3634559
68.94922 | 13.3786 | 15.32325 | 8.306775 | -1.944647 | 6.057058 | 0.5953272 | 6.200483e-12 | 0.3640869
68.95922 | 13.3776 | 15.32386 | 8.308135 | -1.946262 | 6.056165 | 0.5948424 | 6.20048e-12 | 0.3647192
68.96921 | 13.3823 | 15.32452 | 8.309499 | -1.942219 | 6.055309 | 0.5943586 | 6.200477e-12 | 0.3653522
68.97921 | 13.3748 | 15.32522 | 8.310869 | -1.950418 | 6.054487 | 0.5938747 | 6.200475e-12 | 0.3659872
68.98921 | 13.3776 | 15.32596 | 8.312244 | -1.948358 | 6.053699 | 0.5933913 | 6.200472e-12 | 0.3666236
68.99921 | 13.3798 | 15.32674 | 8.313624 | -1.94694 | 6.052947 | 0.5929084 | 6.20047e-12 | 0.3672613
69.00921 | 13.3812 | 15.32756 | 8.315008 | -1.946364 | 6.05223 | 0.5924259 | 6.202243e-12 | 0.3679005
69.01921 | 13.3765 | 15.32843 | 8.316397 | -1.951929 | 6.051547 | 0.5919439 | 6.20224e-12 | 0.3685409
69.0292 | 13.3812 | 15.32934 | 8.31779 | -1.948135 | 6.050901 | 0.5914629 | 6.202238e-12 | 0.3691819
69.0392 | 13.3771 | 15.33028 | 8.319189 | -1.953183 | 6.050287 | 0.590982 | 6.202235e-12 | 0.369825
69.0492 | 13.3778 | 15.33127 | 8.320593 | -1.953474 | 6.04971 | 0.5905015 | 6.202233e-12 | 0.3704695
69.0592 | 13.3832 | 15.3323 | 8.322001 | -1.949105 | 6.049167 | 0.5900216 | 6.202231e-12 | 0.3711152
69.0692 | 13.3772 | 15.33338 | 8.323414 | -1.956178 | 6.048659 | 0.5895422 | 6.204004e-12 | 0.3717623
69.0792 | 13.3829 | 15.33449 | 8.324832 | -1.951591 | 6.048185 | 0.5890634 | 6.204001e-12 | 0.3724107
69.08919 | 13.3823 | 15.33565 | 8.326254 | -1.953346 | 6.047747 | 0.5885855 | 6.203999e-12 | 0.3730597
69.09919 | 13.3746 | 15.33684 | 8.327681 | -1.962242 | 6.047343 | 0.5881078 | 6.203996e-12 | 0.3737107
69.10919 | 13.3813 | 15.33808 | 8.329113 | -1.95678 | 6.046973 | 0.5876306 | 6.20577e-12 | 0.374363
69.11919 | 13.3838 | 15.33936 | 8.33055 | -1.955559 | 6.046638 | 0.587154 | 6.205767e-12 | 0.3750167
69.12919 | 13.3782 | 15.34068 | 8.331992 | -1.96248 | 6.046338 | 0.586678 | 6.205765e-12 | 0.3756715
69.13918 | 13.3849 | 15.34204 | 8.333437 | -1.957139 | 6.046072 | 0.5862031 | 6.207538e-12 | 0.3763271
69.14918 | 13.3845 | 15.34344 | 8.334888 | -1.958942 | 6.045841 | 0.5857283 | 6.207536e-12 | 0.3769845
69.15918 | 13.3837 | 15.34489 | 8.336344 | -1.961185 | 6.045644 | 0.5852541 | 6.207533e-12 | 0.3776432
69.16918 | 13.3804 | 15.34637 | 8.337804 | -1.96597 | 6.045481 | 0.5847806 | 6.207531e-12 | 0.3783032
69.17918 | 13.3849 | 15.34789 | 8.339269 | -1.962995 | 6.045353 | 0.5843076 | 6.209304e-12 | 0.3789645
69.18918 | 13.3865 | 15.34946 | 8.340739 | -1.962961 | 6.04526 | 0.5838353 | 6.209302e-12 | 0.379627
69.19917 | 13.3881 | 15.35107 | 8.342212 | -1.962966 | 6.0452 | 0.5833642 | 6.211075e-12 | 0.3802901
69.20917 | 13.3806 | 15.35271 | 8.343691 | -1.972114 | 6.045175 | 0.5828932 | 6.211073e-12 | 0.3809551
69.21917 | 13.3849 | 15.3544 | 8.345175 | -1.969503 | 6.045184 | 0.5824229 | 6.211071e-12 | 0.3816213
69.22917 | 13.3873 | 15.35613 | 8.346663 | -1.968833 | 6.045228 | 0.5819532 | 6.212844e-12 | 0.3822887
69.23917 | 13.3869 | 15.3579 | 8.348156 | -1.971003 | 6.045305 | 0.5814842 | 6.212842e-12 | 0.3829574
69.24917 | 13.3869 | 15.35971 | 8.349653 | -1.972814 | 6.045418 | 0.5810159 | 6.214615e-12 | 0.3836273
69.25916 | 13.3905 | 15.36156 | 8.351154 | -1.971064 | 6.045563 | 0.5805488 | 6.214613e-12 | 0.3842978
69.26916 | 13.3929 | 15.36346 | 8.35266 | -1.970556 | 6.045743 | 0.5800819 | 6.216386e-12 | 0.3849701
69.27916 | 13.4015 | 15.36539 | 8.354171 | -1.963888 | 6.045957 | 0.5796157 | 6.216384e-12 | 0.3856436
69.28916 | 13.389 | 15.36736 | 8.355687 | -1.978361 | 6.046205 | 0.5791503 | 6.216382e-12 | 0.3863183
69.29916 | 13.394 | 15.36938 | 8.357207 | -1.975375 | 6.046488 | 0.5786856 | 6.218155e-12 | 0.3869942
69.30916 | 13.4021 | 15.37143 | 8.358732 | -1.969329 | 6.046804 | 0.5782216 | 6.218153e-12 | 0.3876712
69.31915 | 13.3986 | 15.37352 | 8.36026 | -1.974921 | 6.047154 | 0.5777588 | 6.219926e-12 | 0.3883488
69.32915 | 13.3981 | 15.37566 | 8.361794 | -1.977556 | 6.047538 | 0.5772963 | 6.219924e-12 | 0.3890282
69.33915 | 13.4011 | 15.37783 | 8.363332 | -1.976732 | 6.047957 | 0.5768345 | 6.221697e-12 | 0.3897087
69.34915 | 13.4074 | 15.38005 | 8.364874 | -1.972647 | 6.048408 | 0.5763735 | 6.223471e-12 | 0.3903904
69.35915 | 13.4117 | 15.3823 | 8.366422 | -1.970602 | 6.048894 | 0.5759133 | 6.223469e-12 | 0.3910732
69.36915 | 13.4094 | 15.3846 | 8.367973 | -1.975198 | 6.049414 | 0.5754539 | 6.225242e-12 | 0.3917572
69.37914 | 13.4161 | 15.38693 | 8.369528 | -1.970832 | 6.049967 | 0.5749957 | 6.22524e-12 | 0.3924416
69.38914 | 13.425 | 15.38931 | 8.371088 | -1.964308 | 6.050554 | 0.5745378 | 6.227013e-12 | 0.3931278
69.39914 | 13.4241 | 15.39172 | 8.372653 | -1.967624 | 6.051175 | 0.5740808 | 6.227011e-12 | 0.3938151
69.40914 | 13.4359 | 15.39418 | 8.374223 | -1.958281 | 6.05183 | 0.5736245 | 6.228785e-12 | 0.3945035
69.41914 | 13.4285 | 15.39668 | 8.375796 | -1.968177 | 6.052518 | 0.5731691 | 6.230558e-12 | 0.395193
69.42914 | 13.433 | 15.39921 | 8.377375 | -1.966213 | 6.05324 | 0.5727145 | 6.230556e-12 | 0.3958836
69.43913 | 13.4428 | 15.40179 | 8.378956 | -1.958986 | 6.053995 | 0.5722611 | 6.23233e-12 | 0.3965746
69.44913 | 13.4428 | 15.4044 | 8.380542 | -1.961604 | 6.054786 | 0.5718082 | 6.234103e-12 | 0.3972673
69.45913 | 13.4486 | 15.40706 | 8.382134 | -1.958458 | 6.055607 | 0.571356 | 6.234101e-12 | 0.3979611
69.46913 | 13.4563 | 15.40975 | 8.383729 | -1.953453 | 6.056463 | 0.5709048 | 6.235875e-12 | 0.3986559
69.47913 | 13.4647 | 15.41249 | 8.385329 | -1.947789 | 6.057354 | 0.5704543 | 6.237648e-12 | 0.3993518
69.48913 | 13.4648 | 15.41526 | 8.386934 | -1.950464 | 6.058277 | 0.5700047 | 6.237646e-12 | 0.4000486
69.49912 | 13.4708 | 15.41808 | 8.388541 | -1.947277 | 6.059234 | 0.5695565 | 6.23942e-12 | 0.4007459
69.50912 | 13.4783 | 15.42093 | 8.390153 | -1.942629 | 6.060222 | 0.5691086 | 6.241193e-12 | 0.4014448
69.51912 | 13.4849 | 15.42383 | 8.391771 | -1.938926 | 6.061249 | 0.5686617 | 6.242967e-12 | 0.4021447
69.52912 | 13.4923 | 15.42676 | 8.393392 | -1.934457 | 6.062304 | 0.5682156 | 6.242965e-12 | 0.4028457
69.53912 | 13.4927 | 15.42973 | 8.395018 | -1.937032 | 6.063396 | 0.5677704 | 6.244739e-12 | 0.4035476
69.54911 | 13.5055 | 15.43274 | 8.396646 | -1.927241 | 6.064519 | 0.5673266 | 6.246512e-12 | 0.4042498
69.55911 | 13.5014 | 15.43579 | 8.39828 | -1.934392 | 6.065675 | 0.5668831 | 6.248286e-12 | 0.4049537
69.56911 | 13.5149 | 15.43888 | 8.399919 | -1.923983 | 6.066865 | 0.5664406 | 6.248284e-12 | 0.4056585
69.57911 | 13.5138 | 15.44201 | 8.401562 | -1.928214 | 6.06809 | 0.5659991 | 6.250058e-12 | 0.4063642
69.58911 | 13.5218 | 15.44518 | 8.403208 | -1.923384 | 6.069346 | 0.5655584 | 6.251831e-12 | 0.407071
69.59911 | 13.5325 | 15.44839 | 8.404859 | -1.915894 | 6.070637 | 0.5651186 | 6.253605e-12 | 0.4077786
69.6091 | 13.5333 | 15.45164 | 8.406513 | -1.918338 | 6.071958 | 0.5646803 | 6.255379e-12 | 0.4084864
69.6191 | 13.5399 | 15.45493 | 8.408173 | -1.915026 | 6.073315 | 0.5642424 | 6.257152e-12 | 0.4091958
69.6291 | 13.5405 | 15.45825 | 8.409836 | -1.917753 | 6.074705 | 0.5638054 | 6.257151e-12 | 0.4099062
69.6391 | 13.5541 | 15.46162 | 8.411504 | -1.907519 | 6.076128 | 0.5633695 | 6.258924e-12 | 0.4106174
69.6491 | 13.5574 | 15.46502 | 8.413176 | -1.907624 | 6.077584 | 0.5629344 | 6.260698e-12 | 0.4113295
69.6591 | 13.5557 | 15.46847 | 8.414852 | -1.912767 | 6.079073 | 0.5625003 | 6.262472e-12 | 0.4120424
69.66909 | 13.5678 | 15.47195 | 8.41653 | -1.904147 | 6.080594 | 0.5620676 | 6.264246e-12 | 0.4127555
69.67909 | 13.5751 | 15.47547 | 8.418215 | -1.900369 | 6.082149 | 0.5616354 | 6.266019e-12 | 0.4134702
69.68909 | 13.5716 | 15.47903 | 8.419903 | -1.90743 | 6.083737 | 0.5612042 | 6.267793e-12 | 0.4141857
69.69909 | 13.5763 | 15.48263 | 8.421595 | -1.906329 | 6.085358 | 0.560774 | 6.269567e-12 | 0.414902
69.70909 | 13.5904 | 15.48627 | 8.423292 | -1.895868 | 6.087012 | 0.5603447 | 6.271341e-12 | 0.4156191
69.71909 | 13.5845 | 15.48994 | 8.424993 | -1.905445 | 6.088699 | 0.5599164 | 6.273114e-12 | 0.416337
69.72908 | 13.5935 | 15.49366 | 8.426695 | -1.900157 | 6.090417 | 0.5594896 | 6.274888e-12 | 0.4170548
69.73908 | 13.5991 | 15.49741 | 8.428404 | -1.898311 | 6.09217 | 0.5590633 | 6.276662e-12 | 0.4177742
69.74908 | 13.6056 | 15.5012 | 8.430117 | -1.895605 | 6.093956 | 0.558638 | 6.278436e-12 | 0.4184944
69.75908 | 13.5987 | 15.50504 | 8.431833 | -1.906337 | 6.095775 | 0.5582137 | 6.28021e-12 | 0.4192154
69.76908 | 13.6097 | 15.50891 | 8.433554 | -1.899207 | 6.097625 | 0.5577904 | 6.281984e-12 | 0.419937
69.77908 | 13.611 | 15.51282 | 8.435279 | -1.901816 | 6.09951 | 0.5573681 | 6.283757e-12 | 0.4206594
69.78907 | 13.623 | 15.51676 | 8.437006 | -1.893758 | 6.101423 | 0.5569473 | 6.285531e-12 | 0.4213818
69.79907 | 13.6179 | 15.52075 | 8.438738 | -1.902845 | 6.103374 | 0.556527 | 6.287305e-12 | 0.4221057
69.80907 | 13.6299 | 15.52477 | 8.440475 | -1.894868 | 6.105355 | 0.5561078 | 6.289079e-12 | 0.4228302
69.81907 | 13.6253 | 15.52883 | 8.442215 | -1.903533 | 6.107372 | 0.5556896 | 6.290853e-12 | 0.4235554
69.82907 | 13.6327 | 15.53293 | 8.44396 | -1.900232 | 6.109418 | 0.5552725 | 6.292627e-12 | 0.4242812
69.83907 | 13.6349 | 15.53707 | 8.445708 | -1.902173 | 6.111501 | 0.5548564 | 6.294401e-12 | 0.4250077
69.84906 | 13.6382 | 15.54124 | 8.447458 | -1.903043 | 6.113609 | 0.5544417 | 6.296175e-12 | 0.4257341
69.85906 | 13.6385 | 15.54546 | 8.449215 | -1.906959 | 6.115755 | 0.5540277 | 6.297949e-12 | 0.4264619
69.86906 | 13.65 | 15.54971 | 8.450975 | -1.899713 | 6.117934 | 0.5536147 | 6.301498e-12 | 0.4271902
69.87906 | 13.6499 | 15.554 | 8.452738 | -1.904105 | 6.120144 | 0.5532028 | 6.303272e-12 | 0.4279192
69.88906 | 13.6505 | 15.55833 | 8.454506 | -1.907835 | 6.122388 | 0.5527918 | 6.305046e-12 | 0.4286487
69.89906 | 13.6539 | 15.5627 | 8.456278 | -1.908802 | 6.124664 | 0.552382 | 6.30682e-12 | 0.4293787
69.90905 | 13.659 | 15.5671 | 8.458051 | -1.908104 | 6.126971 | 0.5519737 | 6.308594e-12 | 0.4301086
69.91905 | 13.6656 | 15.57155 | 8.45983 | -1.905948 | 6.129312 | 0.551566 | 6.310368e-12 | 0.4308398
69.92905 | 13.6634 | 15.57603 | 8.461613 | -1.91263 | 6.131685 | 0.5511594 | 6.313918e-12 | 0.4315715
69.93905 | 13.671 | 15.58055 | 8.4634 | -1.909549 | 6.134091 | 0.5507539 | 6.315692e-12 | 0.4323037
69.94905 | 13.6712 | 15.58511 | 8.465191 | -1.913907 | 6.13653 | 0.5503494 | 6.317466e-12 | 0.4330364
69.95904 | 13.6743 | 15.5897 | 8.466983 | -1.915397 | 6.138999 | 0.5499464 | 6.31924e-12 | 0.4337689
69.96904 | 13.6857 | 15.59433 | 8.468781 | -1.90863 | 6.141502 | 0.5495441 | 6.321014e-12 | 0.4345025
69.97904 | 13.6786 | 15.599 | 8.470583 | -1.9204 | 6.144037 | 0.5491429 | 6.324564e-12 | 0.4352366
69.98904 | 13.6876 | 15.60371 | 8.472389 | -1.916108 | 6.146606 | 0.5487428 | 6.326338e-12 | 0.4359712
69.99904 | 13.6864 | 15.60845 | 8.474198 | -1.922054 | 6.149206 | 0.5483437 | 6.328112e-12 | 0.4367061
70.00904 | 13.7001 | 15.61324 | 8.476011 | -1.913137 | 6.151839 | 0.5479458 | 6.331661e-12 | 0.4374414
70.01903 | 13.6922 | 15.61805 | 8.477826 | -1.925853 | 6.154501 | 0.5475494 | 6.333435e-12 | 0.4381764
70.02903 | 13.6985 | 15.62291 | 8.479646 | -1.92441 | 6.157198 | 0.5471537 | 6.33521e-12 | 0.4389126
70.03903 | 13.7058 | 15.62781 | 8.48147 | -1.922006 | 6.159927 | 0.5467591 | 6.336984e-12 | 0.439649
70.04903 | 13.7115 | 15.63274 | 8.483298 | -1.921238 | 6.162689 | 0.5463656 | 6.340533e-12 | 0.4403858
70.05903 | 13.7157 | 15.63771 | 8.485129 | -1.922008 | 6.165483 | 0.5459732 | 6.342308e-12 | 0.441123
70.06903 | 13.7147 | 15.64272 | 8.486964 | -1.928015 | 6.168309 | 0.5455819 | 6.344082e-12 | 0.4418604
70.07902 | 13.7306 | 15.64775 | 8.488801 | -1.917155 | 6.171164 | 0.5451921 | 6.347631e-12 | 0.4425974
70.08902 | 13.724 | 15.65284 | 8.490643 | -1.928836 | 6.174055 | 0.544803 | 6.349406e-12 | 0.4433354
70.09902 | 13.7353 | 15.65795 | 8.492488 | -1.922654 | 6.176977 | 0.5444151 | 6.35118e-12 | 0.4440737
70.10902 | 13.7335 | 15.66311 | 8.494338 | -1.92961 | 6.179932 | 0.5440283 | 6.35473e-12 | 0.4448123
70.11902 | 13.7438 | 15.6683 | 8.496191 | -1.924502 | 6.182918 | 0.5436426 | 6.356504e-12 | 0.4455509
70.12902 | 13.7469 | 15.67353 | 8.498047 | -1.926632 | 6.185937 | 0.5432581 | 6.360054e-12 | 0.4462899
70.13901 | 13.7505 | 15.67879 | 8.499905 | -1.928293 | 6.188985 | 0.5428751 | 6.361828e-12 | 0.4470282
70.14901 | 13.7538 | 15.6841 | 8.501768 | -1.930296 | 6.192067 | 0.5424928 | 6.363602e-12 | 0.4477675
70.15901 | 13.7567 | 15.68944 | 8.503635 | -1.932736 | 6.195182 | 0.5421116 | 6.367152e-12 | 0.448507
70.16901 | 13.7736 | 15.69481 | 8.505506 | -1.921213 | 6.198329 | 0.5417316 | 6.368926e-12 | 0.4492467
70.17901 | 13.7712 | 15.70023 | 8.50738 | -1.929027 | 6.201508 | 0.5413528 | 6.372476e-12 | 0.4499864
70.18901 | 13.7859 | 15.70568 | 8.509257 | -1.919776 | 6.204718 | 0.540975 | 6.37425e-12 | 0.4507262
70.199 | 13.7803 | 15.71116 | 8.511136 | -1.930858 | 6.207958 | 0.5405989 | 6.3778e-12 | 0.4514655
70.209 | 13.797 | 15.71668 | 8.51302 | -1.919682 | 6.211232 | 0.5402234 | 6.379574e-12 | 0.4522055
70.219 | 13.7933 | 15.72224 | 8.514908 | -1.928941 | 6.214539 | 0.5398492 | 6.383124e-12 | 0.4529455
70.229 | 13.7968 | 15.72784 | 8.516799 | -1.931037 | 6.217876 | 0.539476 | 6.384898e-12 | 0.4536856
70.239 | 13.8083 | 15.73347 | 8.518694 | -1.92517 | 6.221246 | 0.5391041 | 6.388448e-12 | 0.4544257
70.249 | 13.813 | 15.73914 | 8.520592 | -1.926139 | 6.224648 | 0.5387332 | 6.390223e-12 | 0.4551658
70.25899 | 13.8213 | 15.74484 | 8.522491 | -1.923539 | 6.228078 | 0.538364 | 6.393773e-12 | 0.4559052
70.26899 | 13.8209 | 15.75058 | 8.524396 | -1.92968 | 6.231544 | 0.5379955 | 6.395547e-12 | 0.4566452
70.27899 | 13.8273 | 15.75636 | 8.526304 | -1.929058 | 6.235041 | 0.5376281 | 6.399097e-12 | 0.4573852
70.28899 | 13.8322 | 15.76217 | 8.528215 | -1.929972 | 6.23857 | 0.5372619 | 6.400871e-12 | 0.4581251
70.29899 | 13.8399 | 15.76802 | 8.53013 | -1.928123 | 6.242131 | 0.5368969 | 6.404421e-12 | 0.458865
70.30899 | 13.8499 | 15.77391 | 8.532048 | -1.924008 | 6.245722 | 0.536533 | 6.406195e-12 | 0.4596047
70.31898 | 13.8435 | 15.77982 | 8.533967 | -1.936324 | 6.249343 | 0.5361707 | 6.409745e-12 | 0.4603435
70.32898 | 13.8535 | 15.78578 | 8.535892 | -1.932282 | 6.252998 | 0.5358092 | 6.413295e-12 | 0.4610828
70.33898 | 13.8561 | 15.79178 | 8.53782 | -1.935676 | 6.256685 | 0.5354488 | 6.41507e-12 | 0.4618221
70.34898 | 13.8603 | 15.79781 | 8.539751 | -1.937506 | 6.260404 | 0.5350896 | 6.41862e-12 | 0.4625611
70.35898 | 13.8658 | 15.80387 | 8.541685 | -1.938071 | 6.264154 | 0.5347316 | 6.420394e-12 | 0.4632999
70.36897 | 13.8635 | 15.80997 | 8.543621 | -1.946466 | 6.267933 | 0.5343751 | 6.423944e-12 | 0.4640377
70.37897 | 13.8798 | 15.8161 | 8.545562 | -1.936303 | 6.271746 | 0.5340194 | 6.427494e-12 | 0.4647761
70.38897 | 13.8833 | 15.82228 | 8.547506 | -1.938976 | 6.275591 | 0.5336649 | 6.429269e-12 | 0.4655141
70.39897 | 13.8831 | 15.82848 | 8.549453 | -1.945384 | 6.279468 | 0.5333116 | 6.432819e-12 | 0.4662518
70.40897 | 13.89 | 15.83473 | 8.551403 | -1.944728 | 6.283376 | 0.5329594 | 6.436369e-12 | 0.4669893
70.41897 | 13.8908 | 15.84101 | 8.553357 | -1.950207 | 6.287315 | 0.5326085 | 6.438143e-12 | 0.4677263
70.42896 | 13.9033 | 15.84731 | 8.555312 | -1.944015 | 6.291282 | 0.532259 | 6.441693e-12 | 0.4684623
70.43896 | 13.9056 | 15.85366 | 8.557271 | -1.948064 | 6.295284 | 0.5319104 | 6.445243e-12 | 0.4691987
70.44896 | 13.8994 | 15.86005 | 8.559234 | -1.960649 | 6.299317 | 0.531563 | 6.447018e-12 | 0.4699346
70.45896 | 13.9078 | 15.86647 | 8.5612 | -1.958669 | 6.303382 | 0.5312167 | 6.450568e-12 | 0.4706701
70.46896 | 13.925 | 15.87293 | 8.56317 | -1.947925 | 6.307479 | 0.5308716 | 6.454118e-12 | 0.4714052
70.47896 | 13.9208 | 15.87942 | 8.565142 | -1.958615 | 6.311606 | 0.5305277 | 6.457668e-12 | 0.4721398
70.48895 | 13.9317 | 15.88593 | 8.567115 | -1.954235 | 6.315761 | 0.5301853 | 6.459443e-12 | 0.4728732
70.49895 | 13.9309 | 15.8925 | 8.569093 | -1.961595 | 6.319951 | 0.5298438 | 6.462993e-12 | 0.4736068
70.50895 | 13.9406 | 15.89909 | 8.571075 | -1.958491 | 6.324173 | 0.5295035 | 6.466543e-12 | 0.4743399
70.51895 | 13.9563 | 15.90572 | 8.573059 | -1.949421 | 6.328425 | 0.5291643 | 6.470093e-12 | 0.4750724
70.52895 | 13.9498 | 15.91239 | 8.575047 | -1.962587 | 6.332709 | 0.5288263 | 6.471868e-12 | 0.4758044
70.53895 | 13.9575 | 15.91909 | 8.577037 | -1.961586 | 6.337024 | 0.5284895 | 6.475418e-12 | 0.4765357
70.54894 | 13.9651 | 15.92582 | 8.579028 | -1.960715 | 6.341367 | 0.5281543 | 6.478968e-12 | 0.4772657
70.55894 | 13.9758 | 15.93258 | 8.581025 | -1.956784 | 6.345743 | 0.5278198 | 6.482518e-12 | 0.4779958
70.56894 | 13.9805 | 15.93939 | 8.583024 | -1.958889 | 6.350153 | 0.5274866 | 6.484293e-12 | 0.4787252
70.57894 | 13.9833 | 15.94623 | 8.585026 | -1.962925 | 6.35459 | 0.5271545 | 6.487843e-12 | 0.479454
70.58894 | 13.993 | 15.9531 | 8.587031 | -1.9601 | 6.359062 | 0.5268237 | 6.491393e-12 | 0.480182
70.59894 | 14.0063 | 15.96001 | 8.58904 | -1.953705 | 6.363563 | 0.526494 | 6.494944e-12 | 0.4809092
70.60893 | 14.0184 | 15.96694 | 8.591049 | -1.94854 | 6.368091 | 0.5261658 | 6.498494e-12 | 0.4816351
70.61893 | 14.0173 | 15.97392 | 8.593062 | -1.956617 | 6.372655 | 0.5258385 | 6.500268e-12 | 0.4823608
70.62893 | 14.029 | 15.98093 | 8.595079 | -1.951926 | 6.377249 | 0.5255124 | 6.503819e-12 | 0.4830858
70.63893 | 14.0478 | 15.98797 | 8.597099 | -1.940171 | 6.381875 | 0.5251874 | 6.507369e-12 | 0.4838098
70.64893 | 14.0421 | 15.99505 | 8.599121 | -1.952948 | 6.38653 | 0.5248636 | 6.510919e-12 | 0.4845331
70.65893 | 14.059 | 16.00216 | 8.601146 | -1.943162 | 6.391219 | 0.5245411 | 6.514469e-12 | 0.4852555
70.66892 | 14.0628 | 16.0093 | 8.603172 | -1.946499 | 6.395931 | 0.52422 | 6.51802e-12 | 0.4859762
70.67892 | 14.0695 | 16.01648 | 8.605203 | -1.946979 | 6.400679 | 0.5238998 | 6.52157e-12 | 0.4866967
70.68892 | 14.0813 | 16.02369 | 8.607237 | -1.942393 | 6.405459 | 0.5235807 | 6.52512e-12 | 0.4874164
70.69892 | 14.0924 | 16.03094 | 8.609273 | -1.93854 | 6.410269 | 0.5232629 | 6.526895e-12 | 0.488135
70.70892 | 14.0971 | 16.03822 | 8.611313 | -1.941122 | 6.41511 | 0.5229462 | 6.530445e-12 | 0.4888526
70.71891 | 14.1097 | 16.04553 | 8.613353 | -1.935829 | 6.419977 | 0.5226311 | 6.533996e-12 | 0.4895685
70.72891 | 14.1195 | 16.05288 | 8.615397 | -1.933378 | 6.42488 | 0.5223167 | 6.537546e-12 | 0.4902841
70.73891 | 14.1204 | 16.06026 | 8.617445 | -1.939859 | 6.429812 | 0.5220036 | 6.541096e-12 | 0.4909986
70.74891 | 14.1278 | 16.06767 | 8.619495 | -1.939875 | 6.434776 | 0.5216917 | 6.544647e-12 | 0.491712
70.75891 | 14.14 | 16.07512 | 8.621547 | -1.935123 | 6.43977 | 0.5213809 | 6.548197e-12 | 0.4924243
70.76891 | 14.1548 | 16.0826 | 8.623603 | -1.927805 | 6.444795 | 0.5210713 | 6.551747e-12 | 0.4931354
70.7789 | 14.1554 | 16.09011 | 8.625659 | -1.934712 | 6.449846 | 0.5207632 | 6.555298e-12 | 0.4938447
70.7889 | 14.1542 | 16.09766 | 8.62772 | -1.943461 | 6.454932 | 0.5204559 | 6.558848e-12 | 0.4945535
70.7989 | 14.1657 | 16.10524 | 8.629783 | -1.939542 | 6.460048 | 0.5201499 | 6.562399e-12 | 0.495261
70.8089 | 14.1783 | 16.11286 | 8.631849 | -1.934556 | 6.465195 | 0.519845 | 6.565949e-12 | 0.4959673
70.8189 | 14.1795 | 16.1205 | 8.633917 | -1.941003 | 6.470372 | 0.5195413 | 6.569499e-12 | 0.4966723
70.8289 | 14.1896 | 16.12818 | 8.635988 | -1.938584 | 6.47558 | 0.5192387 | 6.57305e-12 | 0.4973761
70.83889 | 14.1867 | 16.13589 | 8.63806 | -1.949188 | 6.480813 | 0.5189376 | 6.5766e-12 | 0.4980778
70.84889 | 14.2135 | 16.14363 | 8.640136 | -1.930134 | 6.486081 | 0.5186374 | 6.580151e-12 | 0.4987789
70.85889 | 14.2121 | 16.15141 | 8.642215 | -1.939312 | 6.49138 | 0.5183384 | 6.583701e-12 | 0.4994786
70.86889 | 14.2187 | 16.15922 | 8.644296 | -1.940523 | 6.496709 | 0.5180405 | 6.587251e-12 | 0.5001769
70.87889 | 14.2345 | 16.16707 | 8.64638 | -1.932566 | 6.502068 | 0.5177438 | 6.590802e-12 | 0.5008737
70.88889 | 14.2372 | 16.17494 | 8.648467 | -1.937741 | 6.507457 | 0.5174483 | 6.594352e-12 | 0.5015691
70.89888 | 14.2577 | 16.18284 | 8.650553 | -1.925141 | 6.512871 | 0.5171542 | 6.597903e-12 | 0.5022621
70.90888 | 14.2579 | 16.19078 | 8.652645 | -1.932881 | 6.518321 | 0.516861 | 6.601453e-12 | 0.5029546
70.91888 | 14.2766 | 16.19875 | 8.654738 | -1.922153 | 6.5238 | 0.5165689 | 6.605004e-12 | 0.5036455
70.92888 | 14.282 | 16.20676 | 8.656834 | -1.924757 | 6.52931 | 0.516278 | 6.608554e-12 | 0.5043348
70.93888 | 14.2941 | 16.21479 | 8.658933 | -1.920694 | 6.53485 | 0.5159883 | 6.612105e-12 | 0.5050228
70.94888 | 14.3126 | 16.22286 | 8.661034 | -1.910262 | 6.54042 | 0.5156997 | 6.615655e-12 | 0.5057089
70.95887 | 14.3162 | 16.23095 | 8.663135 | -1.914754 | 6.546013 | 0.5154126 | 6.619206e-12 | 0.5063925
70.96887 | 14.3337 | 16.23909 | 8.665241 | -1.905386 | 6.551644 | 0.5151263 | 6.622756e-12 | 0.5070754
70.97887 | 14.3463 | 16.24725 | 8.667349 | -1.90095 | 6.557303 | 0.5148412 | 6.626307e-12 | 0.5077565
70.98887 | 14.3623 | 16.25545 | 8.669459 | -1.893145 | 6.562993 | 0.5145572 | 6.629857e-12 | 0.5084359
70.99887 | 14.378 | 16.26367 | 8.671572 | -1.885673 | 6.568713 | 0.5142744 | 6.633408e-12 | 0.5091136
71.00887 | 14.3937 | 16.27193 | 8.673687 | -1.878231 | 6.574461 | 0.5139927 | 6.636959e-12 | 0.5097895
71.01886 | 14.4027 | 16.28021 | 8.675802 | -1.877512 | 6.580234 | 0.5137124 | 6.640509e-12 | 0.510463
71.02886 | 14.4223 | 16.28853 | 8.677922 | -1.866232 | 6.586042 | 0.513433 | 6.64406e-12 | 0.5111353
71.03886 | 14.438 | 16.29688 | 8.680044 | -1.858885 | 6.59188 | 0.5131548 | 6.649386e-12 | 0.5118057
71.04886 | 14.452 | 16.30527 | 8.682168 | -1.853268 | 6.597748 | 0.5128776 | 6.652936e-12 | 0.5124743
71.05886 | 14.468 | 16.31368 | 8.684295 | -1.845683 | 6.603646 | 0.5126017 | 6.656487e-12 | 0.5131409
71.06886 | 14.4759 | 16.32213 | 8.686423 | -1.846228 | 6.609572 | 0.5123268 | 6.660038e-12 | 0.5138056
71.07885 | 14.4986 | 16.3306 | 8.688552 | -1.831996 | 6.615523 | 0.5120533 | 6.663588e-12 | 0.5144678
71.08885 | 14.5124 | 16.3391 | 8.690685 | -1.826703 | 6.621508 | 0.5117808 | 6.667139e-12 | 0.5151285
71.09885 | 14.5259 | 16.34764 | 8.69282 | -1.82174 | 6.627524 | 0.5115093 | 6.670689e-12 | 0.5157872
71.10885 | 14.544 | 16.35621 | 8.694958 | -1.812209 | 6.633568 | 0.511239 | 6.67424e-12 | 0.5164439
71.11885 | 14.5573 | 16.36481 | 8.697097 | -1.807508 | 6.639642 | 0.5109698 | 6.677791e-12 | 0.5170986
71.12884 | 14.5727 | 16.37343 | 8.699237 | -1.800728 | 6.645739 | 0.510702 | 6.683117e-12 | 0.5177504
71.13884 | 14.5901 | 16.38209 | 8.701381 | -1.791988 | 6.651872 | 0.510435 | 6.686668e-12 | 0.5184008
71.14884 | 14.6041 | 16.39078 | 8.703527 | -1.786678 | 6.658034 | 0.5101691 | 6.690218e-12 | 0.5190491
71.15884 | 14.6219 | 16.3995 | 8.705675 | -1.777596 | 6.664222 | 0.5099044 | 6.693769e-12 | 0.5196951
71.16884 | 14.6351 | 16.40825 | 8.707825 | -1.773149 | 6.670445 | 0.5096407 | 6.69732e-12 | 0.520339
71.17884 | 14.6511 | 16.41703 | 8.709977 | -1.765926 | 6.67669 | 0.5093782 | 6.70087e-12 | 0.5209805
71.18883 | 14.6631 | 16.42583 | 8.712129 | -1.762728 | 6.682963 | 0.5091171 | 6.706196e-12 | 0.5216192
71.19883 | 14.6768 | 16.43467 | 8.714285 | -1.757868 | 6.689269 | 0.5088568 | 6.709747e-12 | 0.5222563
71.20883 | 14.6962 | 16.44354 | 8.716443 | -1.747337 | 6.695605 | 0.5085976 | 6.713298e-12 | 0.5228909
71.21883 | 14.7054 | 16.45244 | 8.718603 | -1.747037 | 6.701971 | 0.5083395 | 6.716849e-12 | 0.5235234
71.22883 | 14.7248 | 16.46137 | 8.720766 | -1.736566 | 6.708364 | 0.5080825 | 6.720399e-12 | 0.5241533
71.23883 | 14.742 | 16.47032 | 8.72293 | -1.728324 | 6.714787 | 0.5078265 | 6.72395e-12 | 0.5247809
71.24882 | 14.7591 | 16.4793 | 8.725094 | -1.720203 | 6.721232 | 0.507572 | 6.729276e-12 | 0.5254054
71.25882 | 14.7711 | 16.48832 | 8.727262 | -1.71722 | 6.727712 | 0.5073183 | 6.732827e-12 | 0.5260281
71.26882 | 14.785 | 16.49737 | 8.729432 | -1.712366 | 6.73422 | 0.5070656 | 6.736378e-12 | 0.5266482
71.27882 | 14.8026 | 16.50644 | 8.731604 | -1.703841 | 6.740757 | 0.506814 | 6.739929e-12 | 0.5272659
71.28882 | 14.8216 | 16.51554 | 8.733777 | -1.693945 | 6.747323 | 0.5065635 | 6.743479e-12 | 0.527881
71.29882 | 14.842 | 16.52468 | 8.735953 | -1.682678 | 6.753917 | 0.5063142 | 6.74703e-12 | 0.5284936
71.30881 | 14.8514 | 16.53383 | 8.738128 | -1.68243 | 6.760533 | 0.5060661 | 6.752356e-12 | 0.5291029
71.31881 | 14.8656 | 16.54302 | 8.740307 | -1.67742 | 6.767184 | 0.5058188 | 6.755907e-12 | 0.5297102
71.32881 | 14.8845 | 16.55224 | 8.742489 | -1.667739 | 6.773863 | 0.5055727 | 6.759458e-12 | 0.5303148
71.33881 | 14.9078 | 16.56149 | 8.744672 | -1.653687 | 6.780571 | 0.5053275 | 6.763009e-12 | 0.5309168
71.34881 | 14.9178 | 16.57076 | 8.746856 | -1.652963 | 6.787307 | 0.5050835 | 6.768335e-12 | 0.5315159
71.35881 | 14.9385 | 16.58007 | 8.749043 | -1.641567 | 6.794071 | 0.5048405 | 6.771886e-12 | 0.5321124
71.3688 | 14.953 | 16.58939 | 8.751229 | -1.63639 | 6.800856 | 0.5045988 | 6.775437e-12 | 0.5327056
71.3788 | 14.9745 | 16.59875 | 8.753419 | -1.62425 | 6.807676 | 0.5043579 | 6.778987e-12 | 0.5332965
71.3888 | 14.9922 | 16.60814 | 8.755611 | -1.615938 | 6.814525 | 0.5041181 | 6.782538e-12 | 0.5338846
71.3988 | 15.013 | 16.61755 | 8.757804 | -1.604554 | 6.821401 | 0.5038793 | 6.787865e-12 | 0.5344698
71.4088 | 15.0304 | 16.627 | 8.759999 | -1.596598 | 6.828305 | 0.5036416 | 6.791415e-12 | 0.5350522
71.4188 | 15.0435 | 16.63647 | 8.762196 | -1.592969 | 6.835237 | 0.5034049 | 6.794966e-12 | 0.5356316
71.42879 | 15.0695 | 16.64596 | 8.764392 | -1.576458 | 6.842189 | 0.5031694 | 6.798517e-12 | 0.5362074
71.43879 | 15.0907 | 16.65549 | 8.766593 | -1.564785 | 6.849177 | 0.5029348 | 6.802068e-12 | 0.5367809
71.44879 | 15.1057 | 16.66504 | 8.768794 | -1.559338 | 6.856191 | 0.5027012 | 6.807394e-12 | 0.5373515
71.45879 | 15.1213 | 16.67462 | 8.770998 | -1.553319 | 6.863234 | 0.5024687 | 6.810945e-12 | 0.5379191
71.46879 | 15.1357 | 16.68423 | 8.773203 | -1.548527 | 6.870303 | 0.5022371 | 6.814496e-12 | 0.5384835
71.47879 | 15.1668 | 16.69386 | 8.775409 | -1.527061 | 6.877401 | 0.5020066 | 6.818047e-12 | 0.5390448
71.48878 | 15.1893 | 16.70351 | 8.777615 | -1.514214 | 6.884519 | 0.5017773 | 6.823373e-12 | 0.5396025
71.49878 | 15.2045 | 16.7132 | 8.779825 | -1.508702 | 6.891671 | 0.5015489 | 6.826924e-12 | 0.5401576
71.50878 | 15.2196 | 16.72292 | 8.782036 | -1.503317 | 6.89885 | 0.5013214 | 6.830475e-12 | 0.5407096
71.51878 | 15.2449 | 16.73266 | 8.784249 | -1.487759 | 6.906056 | 0.501095 | 6.834026e-12 | 0.5412584
71.52878 | 15.2685 | 16.74243 | 8.786464 | -1.473927 | 6.91329 | 0.5008696 | 6.839353e-12 | 0.5418039
71.53877 | 15.289 | 16.75221 | 8.788677 | -1.463212 | 6.920544 | 0.5006453 | 6.842903e-12 | 0.5423457
71.54877 | 15.3046 | 16.76203 | 8.790894 | -1.457433 | 6.927831 | 0.5004219 | 6.846454e-12 | 0.5428848
71.55877 | 15.3237 | 16.77188 | 8.793113 | -1.448178 | 6.935145 | 0.5001995 | 6.850005e-12 | 0.5434205
71.56877 | 15.3416 | 16.78175 | 8.795333 | -1.440151 | 6.942487 | 0.499978 | 6.855332e-12 | 0.5439529
71.57877 | 15.3624 | 16.79165 | 8.797555 | -1.42925 | 6.949855 | 0.4997576 | 6.858883e-12 | 0.544482
71.58877 | 15.3804 | 16.80157 | 8.799778 | -1.421174 | 6.95725 | 0.4995381 | 6.862434e-12 | 0.5450077
71.59876 | 15.4035 | 16.81151 | 8.802 | -1.408013 | 6.964664 | 0.4993198 | 6.865985e-12 | 0.5455294
71.60876 | 15.4183 | 16.82149 | 8.804226 | -1.403188 | 6.972112 | 0.4991023 | 6.871311e-12 | 0.5460483
71.61876 | 15.4425 | 16.83149 | 8.806453 | -1.388989 | 6.979586 | 0.4988858 | 6.874862e-12 | 0.5465636
71.62876 | 15.4597 | 16.84151 | 8.808682 | -1.381814 | 6.987087 | 0.4986703 | 6.878413e-12 | 0.5470755
71.63876 | 15.4823 | 16.85157 | 8.810911 | -1.369265 | 6.994614 | 0.4984557 | 6.881964e-12 | 0.5475839
71.64876 | 15.4981 | 16.86164 | 8.813143 | -1.363541 | 7.002168 | 0.4982421 | 6.88729e-12 | 0.5480888
71.65875 | 15.5214 | 16.87173 | 8.815373 | -1.350332 | 7.00974 | 0.4980296 | 6.890841e-12 | 0.5485896
71.66875 | 15.5403 | 16.88186 | 8.817607 | -1.341556 | 7.017345 | 0.4978179 | 6.894392e-12 | 0.5490872
71.67875 | 15.5605 | 16.89201 | 8.819842 | -1.331507 | 7.024977 | 0.4976072 | 6.897943e-12 | 0.5495813
71.68875 | 15.5811 | 16.90218 | 8.822078 | -1.321081 | 7.032634 | 0.4973974 | 6.901494e-12 | 0.5500717
71.69875 | 15.5981 | 16.91238 | 8.824315 | -1.314279 | 7.040317 | 0.4971886 | 6.906821e-12 | 0.5505584
71.70875 | 15.6163 | 16.9226 | 8.826554 | -1.306302 | 7.048026 | 0.4969807 | 6.910372e-12 | 0.5510415
71.71874 | 15.6388 | 16.93284 | 8.828792 | -1.29404 | 7.055754 | 0.496774 | 6.913923e-12 | 0.5515203
71.72874 | 15.6642 | 16.94311 | 8.831033 | -1.27891 | 7.063514 | 0.4965679 | 6.917474e-12 | 0.5519959
71.73874 | 15.6817 | 16.9534 | 8.833275 | -1.271705 | 7.071299 | 0.4963629 | 6.9228e-12 | 0.5524677
71.74874 | 15.7073 | 16.96372 | 8.835518 | -1.256423 | 7.07911 | 0.4961587 | 6.926351e-12 | 0.5529357
71.75874 | 15.725 | 16.97407 | 8.837763 | -1.249066 | 7.086947 | 0.4959555 | 6.929902e-12 | 0.5533999
71.76874 | 15.7454 | 16.98443 | 8.840008 | -1.239031 | 7.094809 | 0.4957532 | 6.933453e-12 | 0.5538602
71.77873 | 15.764 | 16.99481 | 8.842253 | -1.230809 | 7.102688 | 0.495552 | 6.93878e-12 | 0.5543162
71.78873 | 15.7864 | 17.00522 | 8.844501 | -1.218821 | 7.1106 | 0.4953516 | 6.942331e-12 | 0.5547687
71.79873 | 15.8127 | 17.01566 | 8.84675 | -1.202956 | 7.118537 | 0.495152 | 6.945882e-12 | 0.5552174
71.80873 | 15.8373 | 17.02611 | 8.849 | -1.188814 | 7.126499 | 0.4949534 | 6.949433e-12 | 0.555662
71.81873 | 15.8555 | 17.03659 | 8.851251 | -1.181095 | 7.134486 | 0.4947557 | 6.95476e-12 | 0.5561028
71.82873 | 15.8675 | 17.0471 | 8.853503 | -1.179598 | 7.142497 | 0.4945589 | 6.958311e-12 | 0.5565394
71.83872 | 15.8929 | 17.05761 | 8.855753 | -1.164713 | 7.150525 | 0.4943631 | 6.961862e-12 | 0.5569718
71.84872 | 15.922 | 17.06816 | 8.858007 | -1.146161 | 7.158585 | 0.4941681 | 6.965413e-12 | 0.5574004
71.85872 | 15.9429 | 17.07873 | 8.860262 | -1.135832 | 7.166671 | 0.493974 | 6.968964e-12 | 0.5578249
71.86872 | 15.9625 | 17.08932 | 8.862518 | -1.126823 | 7.174779 | 0.4937807 | 6.97429e-12 | 0.5582454
71.87872 | 15.9831 | 17.09994 | 8.864775 | -1.116837 | 7.182912 | 0.4935884 | 6.977841e-12 | 0.5586617
71.88872 | 16.0008 | 17.11057 | 8.867033 | -1.109773 | 7.191069 | 0.4933969 | 6.981393e-12 | 0.5590739
71.89871 | 16.0331 | 17.12122 | 8.869289 | -1.08812 | 7.199243 | 0.4932065 | 6.984944e-12 | 0.5594817
71.90871 | 16.051 | 17.1319 | 8.871549 | -1.080899 | 7.207448 | 0.4930168 | 6.99027e-12 | 0.5598855
71.91871 | 16.0745 | 17.1426 | 8.873809 | -1.068099 | 7.215677 | 0.4928279 | 6.993821e-12 | 0.5602851
71.92871 | 16.0921 | 17.15332 | 8.876071 | -1.061221 | 7.22393 | 0.4926399 | 6.997372e-12 | 0.5606805
71.93871 | 16.1179 | 17.16406 | 8.878333 | -1.046163 | 7.232206 | 0.4924528 | 7.000923e-12 | 0.5610717
71.9487 | 16.1462 | 17.17482 | 8.880593 | -1.028615 | 7.240497 | 0.4922667 | 7.004475e-12 | 0.5614583
71.9587 | 16.1632 | 17.1856 | 8.882857 | -1.022399 | 7.24882 | 0.4920813 | 7.009801e-12 | 0.5618409
71.9687 | 16.1842 | 17.1964 | 8.885122 | -1.012203 | 7.257165 | 0.4918967 | 7.013352e-12 | 0.5622191
71.9787 | 16.2088 | 17.20723 | 8.887387 | -0.9984275 | 7.265535 | 0.491713 | 7.016903e-12 | 0.5625931
71.9887 | 16.2296 | 17.21807 | 8.889653 | -0.9884736 | 7.273928 | 0.4915301 | 7.020454e-12 | 0.5629626
71.9987 | 16.2519 | 17.22894 | 8.89192 | -0.9770389 | 7.282343 | 0.4913481 | 7.024006e-12 | 0.5633278
72.00869 | 16.276 | 17.23981 | 8.894185 | -0.9638139 | 7.290774 | 0.4911671 | 7.029332e-12 | 0.5636882
72.01869 | 16.305 | 17.25072 | 8.896453 | -0.9457182 | 7.299234 | 0.4909868 | 7.032883e-12 | 0.5640445
72.02869 | 16.3287 | 17.26164 | 8.898722 | -0.9329438 | 7.307718 | 0.4908073 | 7.036434e-12 | 0.5643965
72.03869 | 16.3512 | 17.27259 | 8.900992 | -0.9213872 | 7.316223 | 0.4906286 | 7.039985e-12 | 0.5647439
72.04869 | 16.3784 | 17.28355 | 8.903262 | -0.9051516 | 7.324752 | 0.4904507 | 7.043537e-12 | 0.5650869
72.05869 | 16.4025 | 17.29453 | 8.905533 | -0.8920337 | 7.333302 | 0.4902737 | 7.047088e-12 | 0.5654253
72.06868 | 16.4215 | 17.30552 | 8.907802 | -0.8840246 | 7.341866 | 0.4900976 | 7.052414e-12 | 0.5657589
72.07868 | 16.4494 | 17.31655 | 8.910074 | -0.8671459 | 7.350462 | 0.4899222 | 7.055965e-12 | 0.5660883
72.08868 | 16.4712 | 17.32758 | 8.912347 | -0.8563842 | 7.359077 | 0.4897476 | 7.059517e-12 | 0.5664131
72.09868 | 16.4976 | 17.33864 | 8.91462 | -0.8410432 | 7.367716 | 0.4895738 | 7.063068e-12 | 0.5667332
72.10868 | 16.5207 | 17.34972 | 8.916894 | -0.8290184 | 7.376375 | 0.4894009 | 7.066619e-12 | 0.5670488
72.11868 | 16.5432 | 17.36081 | 8.919168 | -0.8176131 | 7.385057 | 0.4892286 | 7.07017e-12 | 0.5673599
72.12867 | 16.577 | 17.37191 | 8.92144 | -0.7949142 | 7.393751 | 0.4890574 | 7.075497e-12 | 0.5676659
72.13867 | 16.6014 | 17.38304 | 8.923716 | -0.7816445 | 7.402474 | 0.4888868 | 7.079048e-12 | 0.5679675
72.14867 | 16.6257 | 17.39419 | 8.925991 | -0.7684924 | 7.411219 | 0.488717 | 7.082599e-12 | 0.5682645
72.15867 | 16.6515 | 17.40536 | 8.928268 | -0.7538576 | 7.419985 | 0.488548 | 7.08615e-12 | 0.5685568
72.16867 | 16.6727 | 17.41654 | 8.930544 | -0.7438408 | 7.428772 | 0.4883798 | 7.089701e-12 | 0.5688444
72.17867 | 16.7054 | 17.42774 | 8.932822 | -0.7223404 | 7.437579 | 0.4882123 | 7.093252e-12 | 0.5691273
72.18866 | 16.732 | 17.43895 | 8.935097 | -0.7069465 | 7.446399 | 0.4880458 | 7.096803e-12 | 0.5694051
72.19866 | 16.7508 | 17.45018 | 8.937375 | -0.6993802 | 7.455247 | 0.4878799 | 7.10213e-12 | 0.5696784
72.20866 | 16.767 | 17.46143 | 8.939653 | -0.6944305 | 7.464116 | 0.4877148 | 7.105681e-12 | 0.569947
72.21866 | 16.7958 | 17.4727 | 8.941932 | -0.6768978 | 7.473005 | 0.4875504 | 7.109232e-12 | 0.5702107
72.22866 | 16.8262 | 17.48398 | 8.944211 | -0.6577811 | 7.481914 | 0.4873868 | 7.112783e-12 | 0.5704697
72.23866 | 16.8539 | 17.49528 | 8.94649 | -0.6413805 | 7.490843 | 0.487224 | 7.116335e-12 | 0.5707238
72.24865 | 16.873 | 17.50658 | 8.948767 | -0.6335842 | 7.499782 | 0.4870621 | 7.119886e-12 | 0.5709728
72.25865 | 16.8983 | 17.51792 | 8.951047 | -0.6196158 | 7.50875 | 0.4869007 | 7.123437e-12 | 0.5712173
72.26865 | 16.9239 | 17.52926 | 8.953328 | -0.6053623 | 7.517738 | 0.4867401 | 7.126988e-12 | 0.5714568
72.27865 | 16.9518 | 17.54062 | 8.955608 | -0.5888241 | 7.526744 | 0.4865803 | 7.130539e-12 | 0.5716915
72.28865 | 16.9752 | 17.552 | 8.957889 | -0.5768016 | 7.53577 | 0.4864213 | 7.13409e-12 | 0.5719212
72.29865 | 17.0044 | 17.56339 | 8.96017 | -0.558994 | 7.544815 | 0.4862629 | 7.137641e-12 | 0.572146
72.30864 | 17.0176 | 17.57479 | 8.962449 | -0.5571865 | 7.553867 | 0.4861055 | 7.142968e-12 | 0.5723657
72.31864 | 17.0428 | 17.58621 | 8.96473 | -0.5434083 | 7.562949 | 0.4859486 | 7.146519e-12 | 0.5725807
72.32864 | 17.0699 | 17.59764 | 8.967012 | -0.527745 | 7.57205 | 0.4857925 | 7.15007e-12 | 0.5727907
72.33864 | 17.0958 | 17.6091 | 8.969293 | -0.5132955 | 7.58117 | 0.4856371 | 7.153621e-12 | 0.5729957
72.34864 | 17.1227 | 17.62056 | 8.971575 | -0.4978601 | 7.590307 | 0.4854824 | 7.157173e-12 | 0.5731957
72.35863 | 17.1384 | 17.63203 | 8.973855 | -0.4936279 | 7.599454 | 0.4853286 | 7.160724e-12 | 0.5733906
72.36863 | 17.1706 | 17.64352 | 8.976137 | -0.4729197 | 7.608627 | 0.4851754 | 7.164275e-12 | 0.5735806
72.37863 | 17.1991 | 17.65503 | 8.978419 | -0.4559258 | 7.617818 | 0.4850229 | 7.167826e-12 | 0.5737656
72.38863 | 17.2301 | 17.66655 | 8.980701 | -0.4364453 | 7.627028 | 0.4848711 | 7.171377e-12 | 0.5739456
72.39863 | 17.2553 | 17.67808 | 8.982983 | -0.4227773 | 7.636253 | 0.4847201 | 7.174928e-12 | 0.5741205
72.40863 | 17.2798 | 17.68962 | 8.985266 | -0.4098226 | 7.645497 | 0.4845697 | 7.17848e-12 | 0.5742904
72.41862 | 17.3056 | 17.70117 | 8.987546 | -0.39557 | 7.654749 | 0.4844202 | 7.182031e-12 | 0.5744551
72.42862 | 17.3407 | 17.71274 | 8.989828 | -0.3720408 | 7.664027 | 0.4842713 | 7.185582e-12 | 0.5746149
72.43862 | 17.3711 | 17.72432 | 8.99211 | -0.3532231 | 7.673321 | 0.484123 | 7.189133e-12 | 0.5747695
72.44862 | 17.3988 | 17.73592 | 8.994392 | -0.3371183 | 7.682631 | 0.4839755 | 7.192684e-12 | 0.574919
72.45862 | 17.4183 | 17.74753 | 8.996674 | -0.3292257 | 7.691959 | 0.4838286 | 7.196235e-12 | 0.5750635
72.46862 | 17.4571 | 17.75914 | 8.998957 | -0.3020446 | 7.701303 | 0.4836825 | 7.199786e-12 | 0.5752028
72.47861 | 17.4892 | 17.77076 | 9.001236 | -0.2815635 | 7.710653 | 0.4835372 | 7.203337e-12 | 0.5753369
72.48861 | 17.5224 | 17.78241 | 9.003518 | -0.260006 | 7.720029 | 0.4833924 | 7.206889e-12 | 0.575466
72.49861 | 17.5518 | 17.79406 | 9.0058 | -0.2422586 | 7.72942 | 0.4832483 | 7.21044e-12 | 0.57559
72.50861 | 17.5802 | 17.80572 | 9.008082 | -0.2255218 | 7.738826 | 0.4831049 | 7.213991e-12 | 0.5757087
72.51861 | 17.6118 | 17.8174 | 9.010363 | -0.2055961 | 7.748248 | 0.4829622 | 7.217542e-12 | 0.5758224
72.52861 | 17.6416 | 17.82908 | 9.012645 | -0.1874814 | 7.757686 | 0.4828202 | 7.219318e-12 | 0.5759309
72.5386 | 17.6831 | 17.84077 | 9.014923 | -0.1576655 | 7.767129 | 0.482679 | 7.222869e-12 | 0.576034
72.5486 | 17.7079 | 17.85247 | 9.017204 | -0.1445716 | 7.776597 | 0.4825383 | 7.22642e-12 | 0.5761322
72.5586 | 17.7429 | 17.86419 | 9.019485 | -0.121287 | 7.786079 | 0.4823983 | 7.229971e-12 | 0.5762251
72.5686 | 17.7739 | 17.87591 | 9.021765 | -0.102012 | 7.795575 | 0.482259 | 7.233522e-12 | 0.5763129
72.5786 | 17.8014 | 17.88765 | 9.024046 | -0.08624646 | 7.805085 | 0.4821203 | 7.237073e-12 | 0.5763955
72.5886 | 17.8351 | 17.89939 | 9.026325 | -0.06428902 | 7.814608 | 0.4819823 | 7.240624e-12 | 0.5764728
72.59859 | 17.8653 | 17.91113 | 9.028603 | -0.04583075 | 7.824138 | 0.4818451 | 7.244176e-12 | 0.5765449
72.60859 | 17.8931 | 17.92289 | 9.030882 | -0.02979252 | 7.83369 | 0.4817085 | 7.247727e-12 | 0.5766118
72.61859 | 17.9339 | 17.93466 | 9.033161 | -0.0007624225 | 7.843255 | 0.4815725 | 7.251278e-12 | 0.5766736
72.62859 | 17.9609 | 17.94644 | 9.03544 | 0.01445906 | 7.852834 | 0.4814371 | 7.253053e-12 | 0.57673
72.63859 | 17.9846 | 17.95823 | 9.037718 | 0.02637272 | 7.862426 | 0.4813024 | 7.256604e-12 | 0.5767813
72.64859 | 18.0167 | 17.97002 | 9.039996 | 0.04667802 | 7.872031 | 0.4811684 | 7.260156e-12 | 0.5768274
72.65858 | 18.0467 | 17.98181 | 9.042271 | 0.06488769 | 7.881638 | 0.4810351 | 7.263707e-12 | 0.5768682
72.66858 | 18.0758 | 17.99362 | 9.044548 | 0.08217856 | 7.891268 | 0.4809024 | 7.267258e-12 | 0.5769037
72.67858 | 18.1104 | 18.00544 | 9.046824 | 0.1049605 | 7.900911 | 0.4807703 | 7.270809e-12 | 0.5769342
72.68858 | 18.1374 | 18.01726 | 9.0491 | 0.1201373 | 7.910564 | 0.4806388 | 7.272584e-12 | 0.5769593
72.69858 | 18.1567 | 18.02909 | 9.051376 | 0.1276064 | 7.92023 | 0.4805081 | 7.276136e-12 | 0.5769792
72.70857 | 18.1839 | 18.04092 | 9.053649 | 0.1429804 | 7.929899 | 0.480378 | 7.279687e-12 | 0.5769938
72.71857 | 18.2118 | 18.05276 | 9.055924 | 0.1590362 | 7.939589 | 0.4802485 | 7.283238e-12 | 0.5770031
72.72857 | 18.245 | 18.06461 | 9.058198 | 0.1803872 | 7.949288 | 0.4801196 | 7.286789e-12 | 0.5770073
72.73857 | 18.2731 | 18.07647 | 9.060471 | 0.1966311 | 7.959 | 0.4799914 | 7.288564e-12 | 0.5770062
72.74857 | 18.2962 | 18.08833 | 9.062744 | 0.2078698 | 7.968722 | 0.4798638 | 7.292115e-12 | 0.5769999
72.75857 | 18.3235 | 18.1002 | 9.065017 | 0.2233032 | 7.978455 | 0.4797368 | 7.295667e-12 | 0.5769883
72.76856 | 18.3576 | 18.11206 | 9.067286 | 0.2455422 | 7.98819 | 0.4796106 | 7.299218e-12 | 0.5769715
72.77856 | 18.3778 | 18.12393 | 9.069557 | 0.2538653 | 7.997943 | 0.4794849 | 7.300993e-12 | 0.5769495
72.78856 | 18.4142 | 18.13582 | 9.071828 | 0.278385 | 8.007705 | 0.4793598 | 7.304544e-12 | 0.5769221
72.79856 | 18.4337 | 18.1477 | 9.074098 | 0.2859983 | 8.017479 | 0.4792354 | 7.308095e-12 | 0.5768896
72.80856 | 18.4591 | 18.15959 | 9.076367 | 0.2995088 | 8.027261 | 0.4791116 | 7.311646e-12 | 0.5768518
72.81856 | 18.492 | 18.17149 | 9.078636 | 0.3205142 | 8.037053 | 0.4789884 | 7.313422e-12 | 0.5768088
72.82855 | 18.516 | 18.18337 | 9.080901 | 0.3326284 | 8.046844 | 0.478866 | 7.316973e-12 | 0.5767605
72.83855 | 18.539 | 18.19527 | 9.083168 | 0.3437278 | 8.056653 | 0.478744 | 7.320524e-12 | 0.5767071
72.84855 | 18.5733 | 18.20718 | 9.085435 | 0.3661232 | 8.066471 | 0.4786227 | 7.3223e-12 | 0.5766483
72.85855 | 18.5932 | 18.21908 | 9.0877 | 0.3741156 | 8.076298 | 0.478502 | 7.325851e-12 | 0.5765843
72.86855 | 18.6256 | 18.231 | 9.089965 | 0.3946049 | 8.086133 | 0.4783819 | 7.329402e-12 | 0.5765152
72.87855 | 18.6563 | 18.24291 | 9.092229 | 0.4133922 | 8.095976 | 0.4782625 | 7.331177e-12 | 0.5764408
72.88854 | 18.6836 | 18.25481 | 9.09449 | 0.4287893 | 8.105816 | 0.4781438 | 7.334728e-12 | 0.5763613
72.89854 | 18.7062 | 18.26673 | 9.096752 | 0.439472 | 8.115674 | 0.4780255 | 7.338279e-12 | 0.5762765
72.90854 | 18.7341 | 18.27865 | 9.099014 | 0.4554539 | 8.125538 | 0.4779079 | 7.340055e-12 | 0.5761864
72.91854 | 18.7627 | 18.29057 | 9.101275 | 0.4721344 | 8.135409 | 0.4777909 | 7.343606e-12 | 0.5760912
72.92854 | 18.7919 | 18.30249 | 9.103534 | 0.4894124 | 8.145288 | 0.4776746 | 7.347157e-12 | 0.5759907
72.93854 | 18.8158 | 18.31441 | 9.105793 | 0.5013897 | 8.155173 | 0.4775588 | 7.348932e-12 | 0.5758851
72.94853 | 18.8408 | 18.32632 | 9.108049 | 0.5144786 | 8.165054 | 0.4774438 | 7.352483e-12 | 0.5757744
72.95853 | 18.8582 | 18.33824 | 9.110306 | 0.5199554 | 8.174951 | 0.4773293 | 7.356034e-12 | 0.5756584
72.96853 | 18.889 | 18.35017 | 9.112562 | 0.5388316 | 8.184854 | 0.4772153 | 7.35781e-12 | 0.5755373
72.97853 | 18.9207 | 18.36209 | 9.114817 | 0.5586075 | 8.194762 | 0.477102 | 7.361361e-12 | 0.575411
72.98853 | 18.9483 | 18.37402 | 9.117071 | 0.5742849 | 8.204675 | 0.4769893 | 7.363136e-12 | 0.5752795
72.99853 | 18.9679 | 18.38594 | 9.119324 | 0.5819619 | 8.214594 | 0.4768772 | 7.366687e-12 | 0.5751428
73.00852 | 18.9947 | 18.39785 | 9.121574 | 0.5968513 | 8.224508 | 0.4767659 | 7.368462e-12 | 0.5750012
73.01852 | 19.0195 | 18.40977 | 9.123825 | 0.6097305 | 8.234435 | 0.476655 | 7.372013e-12 | 0.5748543
73.02852 | 19.0511 | 18.42169 | 9.126075 | 0.629412 | 8.244366 | 0.4765447 | 7.373789e-12 | 0.5747023
73.03852 | 19.0782 | 18.43361 | 9.128324 | 0.644594 | 8.254302 | 0.4764351 | 7.37734e-12 | 0.5745452
73.04852 | 19.1024 | 18.44552 | 9.130572 | 0.6568781 | 8.264241 | 0.476326 | 7.379115e-12 | 0.574383
73.05852 | 19.1189 | 18.45744 | 9.132818 | 0.6614644 | 8.274184 | 0.4762176 | 7.382666e-12 | 0.5742156
73.06851 | 19.1441 | 18.46933 | 9.135061 | 0.6747659 | 8.284119 | 0.4761099 | 7.384442e-12 | 0.5740434
73.07851 | 19.1779 | 18.48124 | 9.137306 | 0.696659 | 8.294067 | 0.4760026 | 7.387992e-12 | 0.5738659
73.08851 | 19.1979 | 18.49315 | 9.139549 | 0.7047525 | 8.304019 | 0.475896 | 7.389768e-12 | 0.5736834
73.09851 | 19.2241 | 18.50505 | 9.141791 | 0.7190504 | 8.313973 | 0.47579 | 7.393319e-12 | 0.5734957
73.10851 | 19.2463 | 18.51695 | 9.144032 | 0.7293522 | 8.323929 | 0.4756845 | 7.395094e-12 | 0.5733031
73.1185 | 19.2706 | 18.52883 | 9.146269 | 0.7417701 | 8.333876 | 0.4755798 | 7.398645e-12 | 0.5731056
73.1285 | 19.3 | 18.54072 | 9.148507 | 0.7592804 | 8.343834 | 0.4754756 | 7.40042e-12 | 0.5729028
73.1385 | 19.3287 | 18.55261 | 9.150744 | 0.7760944 | 8.353794 | 0.475372 | 7.403971e-12 | 0.5726951
73.1485 | 19.3537 | 18.56449 | 9.15298 | 0.7892133 | 8.363755 | 0.475269 | 7.405747e-12 | 0.5724824
73.1585 | 19.3752 | 18.57636 | 9.155214 | 0.7988373 | 8.373717 | 0.4751666 | 7.409298e-12 | 0.5722646
73.1685 | 19.4031 | 18.58823 | 9.157448 | 0.8148656 | 8.38368 | 0.4750648 | 7.411073e-12 | 0.572042
73.17849 | 19.4258 | 18.60009 | 9.159677 | 0.825712 | 8.393633 | 0.4749637 | 7.412848e-12 | 0.5718146
73.18849 | 19.4531 | 18.61195 | 9.161908 | 0.8411529 | 8.403594 | 0.4748632 | 7.416399e-12 | 0.5715819
73.19849 | 19.4818 | 18.6238 | 9.164137 | 0.8579993 | 8.413556 | 0.4747632 | 7.418174e-12 | 0.5713444
73.20849 | 19.4966 | 18.63565 | 9.166364 | 0.8609515 | 8.423518 | 0.4746638 | 7.41995e-12 | 0.5711019
73.21849 | 19.5252 | 18.64749 | 9.168591 | 0.8777114 | 8.433478 | 0.4745651 | 7.423501e-12 | 0.5708547
73.22849 | 19.5532 | 18.65932 | 9.170815 | 0.8938775 | 8.443438 | 0.4744669 | 7.425276e-12 | 0.5706024
73.23848 | 19.5812 | 18.67114 | 9.173037 | 0.910063 | 8.453386 | 0.4743695 | 7.427051e-12 | 0.5703455
73.24848 | 19.6047 | 18.68296 | 9.175258 | 0.9217442 | 8.463341 | 0.4742725 | 7.430602e-12 | 0.5700836
73.25848 | 19.632 | 18.69477 | 9.177479 | 0.9372334 | 8.473295 | 0.4741762 | 7.432377e-12 | 0.5698167
73.26848 | 19.6521 | 18.70657 | 9.179698 | 0.9455305 | 8.483246 | 0.4740805 | 7.434153e-12 | 0.5695451
73.27848 | 19.6823 | 18.71836 | 9.181915 | 0.9639361 | 8.493195 | 0.4739853 | 7.437703e-12 | 0.5692686
73.28848 | 19.7149 | 18.73015 | 9.184131 | 0.9847509 | 8.50314 | 0.4738908 | 7.439479e-12 | 0.5689873
73.29847 | 19.74 | 18.74191 | 9.186343 | 0.9980855 | 8.513073 | 0.473797 | 7.441254e-12 | 0.5687016
73.30847 | 19.7677 | 18.75368 | 9.188556 | 1.014018 | 8.523012 | 0.4737037 | 7.444805e-12 | 0.5684108
73.31847 | 19.7913 | 18.76544 | 9.190767 | 1.025861 | 8.532946 | 0.473611 | 7.44658e-12 | 0.5681152
73.32847 | 19.8156 | 18.77719 | 9.192977 | 1.038413 | 8.542876 | 0.4735189 | 7.448355e-12 | 0.5678149
73.33847 | 19.8391 | 18.78892 | 9.195185 | 1.050176 | 8.552802 | 0.4734275 | 7.45013e-12 | 0.5675099
73.34847 | 19.8699 | 18.80065 | 9.197391 | 1.069249 | 8.562723 | 0.4733366 | 7.453681e-12 | 0.5672002
73.35846 | 19.9 | 18.81236 | 9.199593 | 1.087643 | 8.572631 | 0.4732465 | 7.455456e-12 | 0.5668862
73.36846 | 19.9277 | 18.82406 | 9.201796 | 1.103639 | 8.582541 | 0.4731569 | 7.457231e-12 | 0.5665671
73.37846 | 19.9469 | 18.83575 | 9.203998 | 1.111145 | 8.592446 | 0.4730679 | 7.459006e-12 | 0.5662435
73.38846 | 19.9755 | 18.84744 | 9.206197 | 1.128063 | 8.602345 | 0.4729795 | 7.460782e-12 | 0.5659151
73.39846 | 20.003 | 18.85911 | 9.208395 | 1.143894 | 8.612238 | 0.4728917 | 7.464332e-12 | 0.5655821
73.40846 | 20.0341 | 18.87076 | 9.210591 | 1.163337 | 8.622123 | 0.4728045 | 7.466107e-12 | 0.5652447
73.41845 | 20.0526 | 18.8824 | 9.212783 | 1.170203 | 8.631993 | 0.4727181 | 7.467883e-12 | 0.5649029
73.42845 | 20.0795 | 18.89403 | 9.214976 | 1.185472 | 8.641864 | 0.4726321 | 7.469658e-12 | 0.5645563
73.43845 | 20.101 | 18.90565 | 9.217166 | 1.195353 | 8.651729 | 0.4725469 | 7.471433e-12 | 0.5642051
73.44845 | 20.1259 | 18.91725 | 9.219355 | 1.208649 | 8.661584 | 0.4724621 | 7.473208e-12 | 0.5638495
73.45845 | 20.1385 | 18.92884 | 9.221542 | 1.209657 | 8.671434 | 0.4723781 | 7.474983e-12 | 0.5634893
73.46845 | 20.1672 | 18.94042 | 9.223727 | 1.226781 | 8.681272 | 0.4722947 | 7.476758e-12 | 0.5631246
73.47844 | 20.1879 | 18.95197 | 9.225908 | 1.235931 | 8.691093 | 0.4722119 | 7.480309e-12 | 0.5627559
73.48844 | 20.2052 | 18.96352 | 9.22809 | 1.241682 | 8.700916 | 0.4721298 | 7.482084e-12 | 0.5623824
73.49844 | 20.2311 | 18.97505 | 9.230269 | 1.256051 | 8.710727 | 0.4720482 | 7.483859e-12 | 0.5620045
73.50844 | 20.2417 | 18.98657 | 9.232447 | 1.255134 | 8.72053 | 0.4719673 | 7.485634e-12 | 0.5616221
73.51844 | 20.2662 | 18.99807 | 9.234622 | 1.268133 | 8.730322 | 0.471887 | 7.487409e-12 | 0.5612354
73.52843 | 20.286 | 19.00954 | 9.236793 | 1.276459 | 8.740095 | 0.4718074 | 7.489184e-12 | 0.5608448
73.53843 | 20.2948 | 19.02101 | 9.238965 | 1.273792 | 8.749866 | 0.4717283 | 7.490959e-12 | 0.5604494
73.54843 | 20.3251 | 19.03246 | 9.241135 | 1.292639 | 8.759626 | 0.4716499 | 7.492734e-12 | 0.5600498
73.55843 | 20.3396 | 19.04389 | 9.243302 | 1.295705 | 8.769374 | 0.4715722 | 7.494509e-12 | 0.5596459
73.56843 | 20.3529 | 19.05531 | 9.245468 | 1.297588 | 8.779112 | 0.471495 | 7.496284e-12 | 0.5592377
73.57843 | 20.3607 | 19.06671 | 9.247631 | 1.293989 | 8.788837 | 0.4714185 | 7.498059e-12 | 0.5588254
73.58842 | 20.381 | 19.07808 | 9.24979 | 1.302921 | 8.798537 | 0.4713428 | 7.499834e-12 | 0.5584091
73.59842 | 20.4021 | 19.08944 | 9.251949 | 1.312658 | 8.808237 | 0.4712675 | 7.501609e-12 | 0.5579883
73.60842 | 20.4226 | 19.10079 | 9.254107 | 1.321814 | 8.817923 | 0.471193 | 7.503384e-12 | 0.5575633
73.61842 | 20.4385 | 19.11211 | 9.256262 | 1.326389 | 8.827597 | 0.471119 | 7.505159e-12 | 0.5571342
73.62842 | 20.4577 | 19.12342 | 9.258414 | 1.334282 | 8.837257 | 0.4710457 | 7.506934e-12 | 0.5567009
73.63842 | 20.4674 | 19.1347 | 9.260565 | 1.332696 | 8.846902 | 0.4709731 | 7.508709e-12 | 0.5562636
73.64841 | 20.4885 | 19.14596 | 9.262711 | 1.34254 | 8.856524 | 0.4709012 | 7.510483e-12 | 0.5558226
73.65841 | 20.508 | 19.1572 | 9.264858 | 1.350795 | 8.86614 | 0.4708298 | 7.510483e-12 | 0.5553771
73.66841 | 20.5304 | 19.16843 | 9.267002 | 1.36197 | 8.875742 | 0.4707591 | 7.512258e-12 | 0.5549277
73.67841 | 20.5453 | 19.17964 | 9.269143 | 1.365665 | 8.885329 | 0.4706891 | 7.514033e-12 | 0.5544742
73.68841 | 20.5682 | 19.19082 | 9.271283 | 1.377382 | 8.894899 | 0.4706197 | 7.515807e-12 | 0.5540167
73.69841 | 20.5761 | 19.20198 | 9.27342 | 1.37412 | 8.904454 | 0.470551 | 7.517582e-12 | 0.5535553
73.7084 | 20.5966 | 19.21311 | 9.275553 | 1.383492 | 8.913982 | 0.470483 | 7.519357e-12 | 0.5530904
73.7184 | 20.6317 | 19.22423 | 9.277685 | 1.407475 | 8.923503 | 0.4704156 | 7.521132e-12 | 0.5526212
73.7284 | 20.6402 | 19.23532 | 9.279816 | 1.40488 | 8.933008 | 0.4703488 | 7.522907e-12 | 0.5521481
73.7384 | 20.6689 | 19.24639 | 9.281944 | 1.422508 | 8.942494 | 0.4702827 | 7.522906e-12 | 0.5516711
73.7484 | 20.6911 | 19.25744 | 9.284069 | 1.43366 | 8.951963 | 0.4702173 | 7.524681e-12 | 0.5511903
73.7584 | 20.7089 | 19.26846 | 9.286192 | 1.440435 | 8.961414 | 0.4701525 | 7.526456e-12 | 0.5507056
73.76839 | 20.7315 | 19.27946 | 9.288311 | 1.452045 | 8.970838 | 0.4700885 | 7.52823e-12 | 0.5502177
73.77839 | 20.7553 | 19.29043 | 9.290429 | 1.464869 | 8.980251 | 0.4700251 | 7.530005e-12 | 0.5497256
73.78839 | 20.7781 | 19.30138 | 9.292545 | 1.476717 | 8.989646 | 0.4699623 | 7.530004e-12 | 0.5492298
73.79839 | 20.799 | 19.31231 | 9.294658 | 1.48669 | 8.999022 | 0.4699002 | 7.531779e-12 | 0.5487301
73.80839 | 20.8207 | 19.32321 | 9.296769 | 1.497489 | 9.008376 | 0.4698389 | 7.533554e-12 | 0.5482269
73.81839 | 20.8412 | 19.33409 | 9.298878 | 1.507113 | 9.017712 | 0.4697781 | 7.535328e-12 | 0.54772
73.82838 | 20.8559 | 19.34493 | 9.300981 | 1.510973 | 9.027018 | 0.4697181 | 7.535327e-12 | 0.54721
73.83838 | 20.8838 | 19.35575 | 9.303085 | 1.528049 | 9.036311 | 0.4696588 | 7.537102e-12 | 0.546696
73.84838 | 20.8991 | 19.36655 | 9.305185 | 1.532552 | 9.045584 | 0.4696001 | 7.538877e-12 | 0.5461782
73.85838 | 20.922 | 19.37732 | 9.307284 | 1.544683 | 9.054835 | 0.4695421 | 7.538876e-12 | 0.545657
73.86838 | 20.9368 | 19.38806 | 9.309379 | 1.54874 | 9.064064 | 0.4694848 | 7.54065e-12 | 0.5451323
73.87838 | 20.96 | 19.39878 | 9.311472 | 1.561224 | 9.073272 | 0.4694282 | 7.542425e-12 | 0.544604
73.88837 | 20.9797 | 19.40945 | 9.31356 | 1.570248 | 9.082447 | 0.4693723 | 7.542424e-12 | 0.5440729
73.89837 | 20.9892 | 19.42011 | 9.315648 | 1.569089 | 9.091609 | 0.4693171 | 7.544199e-12 | 0.5435378
73.90837 | 21.0131 | 19.43074 | 9.317733 | 1.582358 | 9.100747 | 0.4692625 | 7.545973e-12 | 0.5429993
73.91837 | 21.0266 | 19.44134 | 9.319815 | 1.585257 | 9.109862 | 0.4692087 | 7.545972e-12 | 0.5424574
73.92837 | 21.0395 | 19.45191 | 9.321895 | 1.587585 | 9.118952 | 0.4691555 | 7.547747e-12 | 0.5419121
73.93836 | 21.0634 | 19.46245 | 9.32397 | 1.600954 | 9.128009 | 0.4691031 | 7.547746e-12 | 0.541364
73.94836 | 21.0741 | 19.47296 | 9.326044 | 1.601141 | 9.137051 | 0.4690514 | 7.54952e-12 | 0.5408121
73.95836 | 21.0876 | 19.48344 | 9.328115 | 1.604159 | 9.146068 | 0.4690004 | 7.551295e-12 | 0.5402569
73.96836 | 21.1057 | 19.49389 | 9.330184 | 1.611809 | 9.155059 | 0.46895 | 7.551294e-12 | 0.5396984
73.97836 | 21.1213 | 19.50431 | 9.33225 | 1.616988 | 9.164025 | 0.4689004 | 7.553068e-12 | 0.5391368
73.98836 | 21.1374 | 19.5147 | 9.334313 | 1.622699 | 9.172965 | 0.4688515 | 7.553067e-12 | 0.5385719
73.99835 | 21.1573 | 19.52505 | 9.336371 | 1.632252 | 9.18187 | 0.4688034 | 7.554842e-12 | 0.5380044
74.00835 | 21.1803 | 19.53537 | 9.338428 | 1.644928 | 9.190755 | 0.4687559 | 7.55484e-12 | 0.5374333
74.01835 | 21.1958 | 19.54567 | 9.340483 | 1.650134 | 9.199615 | 0.4687091 | 7.556615e-12 | 0.536859
74.02835 | 21.2035 | 19.55593 | 9.342534 | 1.647574 | 9.208447 | 0.4686631 | 7.556614e-12 | 0.5362816
74.03835 | 21.2298 | 19.56615 | 9.344583 | 1.663647 | 9.217251 | 0.4686177 | 7.558388e-12 | 0.5357012
74.04835 | 21.2491 | 19.57635 | 9.346628 | 1.672753 | 9.226027 | 0.4685732 | 7.558387e-12 | 0.5351178
74.05834 | 21.2703 | 19.5865 | 9.348669 | 1.683804 | 9.234766 | 0.4685293 | 7.560161e-12 | 0.534532
74.06834 | 21.2765 | 19.59662 | 9.350709 | 1.679878 | 9.243485 | 0.4684862 | 7.56016e-12 | 0.5339425
74.07834 | 21.3049 | 19.60671 | 9.352746 | 1.698186 | 9.252174 | 0.4684437 | 7.561934e-12 | 0.5333501
74.08834 | 21.3175 | 19.61677 | 9.35478 | 1.70073 | 9.260833 | 0.4684021 | 7.561933e-12 | 0.5327549
74.09834 | 21.3429 | 19.62679 | 9.356811 | 1.716108 | 9.269464 | 0.4683611 | 7.563707e-12 | 0.5321567
74.10834 | 21.3627 | 19.63678 | 9.358838 | 1.725922 | 9.278063 | 0.4683209 | 7.563706e-12 | 0.5315557
74.11833 | 21.3843 | 19.64672 | 9.360861 | 1.737581 | 9.286624 | 0.4682815 | 7.563705e-12 | 0.5309524
74.12833 | 21.3992 | 19.65663 | 9.362883 | 1.742567 | 9.295162 | 0.4682427 | 7.565479e-12 | 0.5303457
74.13833 | 21.4187 | 19.66651 | 9.364901 | 1.752189 | 9.303669 | 0.4682047 | 7.565478e-12 | 0.5297363
74.14833 | 21.4331 | 19.67635 | 9.366917 | 1.756747 | 9.312145 | 0.4681674 | 7.567252e-12 | 0.5291241
74.15833 | 21.4511 | 19.68616 | 9.368929 | 1.764942 | 9.320589 | 0.4681309 | 7.567251e-12 | 0.5285092
74.16833 | 21.4744 | 19.69592 | 9.370938 | 1.778476 | 9.328999 | 0.4680952 | 7.567249e-12 | 0.5278915
74.17832 | 21.4899 | 19.70564 | 9.372942 | 1.784256 | 9.33737 | 0.4680602 | 7.569023e-12 | 0.5272719
74.18832 | 21.5031 | 19.71533 | 9.374945 | 1.787765 | 9.345715 | 0.4680259 | 7.569022e-12 | 0.526649
74.19832 | 21.5175 | 19.72499 | 9.376945 | 1.792513 | 9.354027 | 0.4679924 | 7.569021e-12 | 0.5260235
74.20832 | 21.5291 | 19.7346 | 9.378941 | 1.794499 | 9.362305 | 0.4679597 | 7.570795e-12 | 0.5253953
74.21832 | 21.5502 | 19.74418 | 9.380934 | 1.806023 | 9.37055 | 0.4679277 | 7.570793e-12 | 0.5247647
74.22832 | 21.5693 | 19.75371 | 9.382924 | 1.815588 | 9.37876 | 0.4678964 | 7.570792e-12 | 0.5241315
74.23831 | 21.5923 | 19.7632 | 9.384909 | 1.829102 | 9.386927 | 0.467866 | 7.57079e-12 | 0.5234965
74.24831 | 21.5973 | 19.77265 | 9.386892 | 1.824646 | 9.395067 | 0.4678363 | 7.572564e-12 | 0.5228583
74.25831 | 21.6084 | 19.78207 | 9.388872 | 1.82633 | 9.403172 | 0.4678073 | 7.572563e-12 | 0.5222177
74.26831 | 21.6277 | 19.79144 | 9.390849 | 1.836256 | 9.411241 | 0.4677791 | 7.572561e-12 | 0.5215747
74.27831 | 21.6439 | 19.80078 | 9.392822 | 1.843122 | 9.419274 | 0.4677517 | 7.57256e-12 | 0.5209293
74.28831 | 21.6587 | 19.81007 | 9.394793 | 1.84863 | 9.427271 | 0.4677251 | 7.574334e-12 | 0.5202816
74.2983 | 21.6757 | 19.81931 | 9.396757 | 1.856388 | 9.435223 | 0.4676992 | 7.574332e-12 | 0.5196321
74.3083 | 21.6859 | 19.82852 | 9.39872 | 1.85738 | 9.443146 | 0.4676741 | 7.574331e-12 | 0.5189798
74.3183 | 21.6938 | 19.83769 | 9.40068 | 1.856113 | 9.451032 | 0.4676498 | 7.574329e-12 | 0.5183251
74.3283 | 21.7094 | 19.84681 | 9.402637 | 1.862589 | 9.45888 | 0.4676263 | 7.574327e-12 | 0.5176682
74.3383 | 21.7269 | 19.85589 | 9.40459 | 1.871009 | 9.466689 | 0.4676035 | 7.576101e-12 | 0.5170091
74.34829 | 21.7427 | 19.86492 | 9.406537 | 1.877781 | 9.474452 | 0.4675815 | 7.576099e-12 | 0.5163484
74.35829 | 21.7608 | 19.87391 | 9.408483 | 1.886887 | 9.482184 | 0.4675604 | 7.576098e-12 | 0.5156849
74.36829 | 21.7728 | 19.88286 | 9.410426 | 1.889938 | 9.489878 | 0.4675399 | 7.576096e-12 | 0.5150193
74.37829 | 21.7862 | 19.89177 | 9.412364 | 1.894432 | 9.497531 | 0.4675203 | 7.576094e-12 | 0.5143516
74.38829 | 21.7977 | 19.90063 | 9.4143 | 1.89707 | 9.505147 | 0.4675015 | 7.576093e-12 | 0.5136819
74.39829 | 21.8193 | 19.90944 | 9.416232 | 1.909855 | 9.51272 | 0.4674834 | 7.576091e-12 | 0.51301
74.40828 | 21.8294 | 19.91821 | 9.418158 | 1.911192 | 9.520247 | 0.4674662 | 7.576089e-12 | 0.5123368
74.41828 | 21.8515 | 19.92693 | 9.420083 | 1.924566 | 9.52774 | 0.4674497 | 7.576087e-12 | 0.5116609
74.42828 | 21.8618 | 19.93561 | 9.422004 | 1.926186 | 9.535193 | 0.467434 | 7.576085e-12 | 0.5109831
74.43828 | 21.8781 | 19.94425 | 9.423921 | 1.933851 | 9.542605 | 0.4674191 | 7.577859e-12 | 0.5103033
74.44828 | 21.8948 | 19.95283 | 9.425835 | 1.941966 | 9.549973 | 0.4674051 | 7.577857e-12 | 0.5096216
74.45828 | 21.9082 | 19.96137 | 9.427745 | 1.946825 | 9.5573 | 0.4673918 | 7.577855e-12 | 0.5089381
74.46827 | 21.933 | 19.96986 | 9.429649 | 1.963139 | 9.564579 | 0.4673793 | 7.577853e-12 | 0.5082533
74.47827 | 21.9503 | 19.97831 | 9.431552 | 1.971993 | 9.571821 | 0.4673677 | 7.577852e-12 | 0.507566
74.48827 | 21.9574 | 19.98671 | 9.433451 | 1.970694 | 9.579022 | 0.4673568 | 7.57785e-12 | 0.5068769
74.49827 | 21.9723 | 19.99506 | 9.435346 | 1.977243 | 9.586178 | 0.4673467 | 7.577848e-12 | 0.506186
74.50827 | 21.9912 | 20.00336 | 9.437237 | 1.987841 | 9.593291 | 0.4673374 | 7.577846e-12 | 0.5054934
74.51827 | 22.0134 | 20.01161 | 9.439125 | 2.001787 | 9.60036 | 0.467329 | 7.576068e-12 | 0.5047991
74.52826 | 22.0232 | 20.01981 | 9.441007 | 2.003391 | 9.607377 | 0.4673214 | 7.576066e-12 | 0.5041037
74.53826 | 22.0379 | 20.02797 | 9.442887 | 2.009933 | 9.614359 | 0.4673146 | 7.576064e-12 | 0.5034061
74.54826 | 22.0462 | 20.03607 | 9.444763 | 2.010129 | 9.621293 | 0.4673085 | 7.576062e-12 | 0.5027066
74.55826 | 22.056 | 20.04413 | 9.446636 | 2.01187 | 9.628185 | 0.4673033 | 7.57606e-12 | 0.5020057
74.56826 | 22.0708 | 20.05214 | 9.448504 | 2.018664 | 9.63503 | 0.4672989 | 7.576058e-12 | 0.5013031
74.57826 | 22.0861 | 20.06009 | 9.450369 | 2.026007 | 9.641831 | 0.4672954 | 7.576056e-12 | 0.500599
74.58825 | 22.1006 | 20.06799 | 9.452227 | 2.03261 | 9.648576 | 0.4672926 | 7.576054e-12 | 0.499894
74.59825 | 22.1122 | 20.07584 | 9.454084 | 2.036355 | 9.655283 | 0.4672907 | 7.576051e-12 | 0.4991868
74.60825 | 22.117 | 20.08365 | 9.455937 | 2.033349 | 9.661946 | 0.4672895 | 7.576049e-12 | 0.4984782
74.61825 | 22.1294 | 20.0914 | 9.457786 | 2.037997 | 9.66856 | 0.4672892 | 7.574272e-12 | 0.4977683
74.62825 | 22.143 | 20.0991 | 9.459631 | 2.043896 | 9.675127 | 0.4672898 | 7.574269e-12 | 0.4970567
74.63825 | 22.1491 | 20.10675 | 9.461471 | 2.042347 | 9.681647 | 0.4672911 | 7.574267e-12 | 0.4963438
74.64824 | 22.1647 | 20.11434 | 9.463306 | 2.050358 | 9.688112 | 0.4672933 | 7.574265e-12 | 0.4956302
74.65824 | 22.1729 | 20.12189 | 9.465139 | 2.051013 | 9.694537 | 0.4672963 | 7.574263e-12 | 0.4949144
74.66824 | 22.1795 | 20.12938 | 9.466968 | 2.050122 | 9.700913 | 0.4673001 | 7.572485e-12 | 0.4941974
74.67824 | 22.1872 | 20.13682 | 9.468793 | 2.050384 | 9.70724 | 0.4673047 | 7.572482e-12 | 0.493479
74.68824 | 22.2056 | 20.1442 | 9.470613 | 2.061398 | 9.713519 | 0.4673102 | 7.57248e-12 | 0.4927594
74.69823 | 22.2197 | 20.15153 | 9.472428 | 2.068174 | 9.719742 | 0.4673165 | 7.572478e-12 | 0.4920392
74.70823 | 22.2223 | 20.1588 | 9.47424 | 2.063497 | 9.725922 | 0.4673236 | 7.572475e-12 | 0.4913171
74.71823 | 22.2285 | 20.16603 | 9.476048 | 2.062473 | 9.732053 | 0.4673315 | 7.570697e-12 | 0.4905938
74.72823 | 22.241 | 20.1732 | 9.477853 | 2.067804 | 9.738134 | 0.4673403 | 7.570695e-12 | 0.4898693
74.73823 | 22.2525 | 20.18031 | 9.479652 | 2.07219 | 9.744164 | 0.4673499 | 7.570693e-12 | 0.4891437
74.74823 | 22.2635 | 20.18737 | 9.481448 | 2.076131 | 9.750144 | 0.4673604 | 7.568915e-12 | 0.4884169
74.75822 | 22.2741 | 20.19437 | 9.483238 | 2.079734 | 9.756067 | 0.4673716 | 7.568912e-12 | 0.4876897
74.76822 | 22.2871 | 20.20131 | 9.485025 | 2.085785 | 9.761945 | 0.4673837 | 7.56891e-12 | 0.4869608
74.77822 | 22.2942 | 20.20821 | 9.486808 | 2.085992 | 9.767772 | 0.4673967 | 7.567131e-12 | 0.4862308
74.78822 | 22.2969 | 20.21505 | 9.488587 | 2.081854 | 9.773549 | 0.4674105 | 7.567129e-12 | 0.4854998
74.79822 | 22.3135 | 20.22183 | 9.490361 | 2.091672 | 9.779274 | 0.467425 | 7.567126e-12 | 0.4847677
74.80822 | 22.322 | 20.22855 | 9.492131 | 2.093447 | 9.784946 | 0.4674405 | 7.565348e-12 | 0.4840347
74.81821 | 22.3345 | 20.23521 | 9.493895 | 2.099286 | 9.79056 | 0.4674568 | 7.565346e-12 | 0.4833014
74.82821 | 22.3383 | 20.24183 | 9.495657 | 2.096474 | 9.796129 | 0.4674739 | 7.565343e-12 | 0.4825665
74.83821 | 22.3469 | 20.24838 | 9.497414 | 2.098521 | 9.801643 | 0.4674918 | 7.563565e-12 | 0.4818306
74.84821 | 22.3526 | 20.25488 | 9.499167 | 2.097724 | 9.807105 | 0.4675106 | 7.563562e-12 | 0.481094
74.85821 | 22.3615 | 20.26132 | 9.500915 | 2.100185 | 9.812514 | 0.4675302 | 7.561784e-12 | 0.4803564
74.86821 | 22.3644 | 20.2677 | 9.502659 | 2.096702 | 9.81787 | 0.4675506 | 7.561781e-12 | 0.479618
74.8782 | 22.3756 | 20.27402 | 9.504397 | 2.101585 | 9.823167 | 0.4675719 | 7.560003e-12 | 0.4788795
74.8882 | 22.3769 | 20.28028 | 9.506132 | 2.096619 | 9.828416 | 0.467594 | 7.56e-12 | 0.4781395
74.8982 | 22.3872 | 20.28649 | 9.507863 | 2.100712 | 9.83361 | 0.467617 | 7.558222e-12 | 0.4773987
74.9082 | 22.3885 | 20.29264 | 9.509589 | 2.095863 | 9.83875 | 0.4676407 | 7.558219e-12 | 0.4766572
74.9182 | 22.3921 | 20.29873 | 9.51131 | 2.093374 | 9.843835 | 0.4676654 | 7.556441e-12 | 0.4759148
74.9282 | 22.3959 | 20.30476 | 9.513027 | 2.091144 | 9.848866 | 0.4676908 | 7.556438e-12 | 0.4751719
74.93819 | 22.4067 | 20.31072 | 9.514738 | 2.095978 | 9.853837 | 0.4677171 | 7.554659e-12 | 0.4744291
74.94819 | 22.3987 | 20.31663 | 9.516446 | 2.082067 | 9.858758 | 0.4677442 | 7.554656e-12 | 0.4736848
74.95819 | 22.4046 | 20.32249 | 9.51815 | 2.082115 | 9.863624 | 0.4677722 | 7.552878e-12 | 0.4729399
74.96819 | 22.4031 | 20.32828 | 9.519849 | 2.074823 | 9.868433 | 0.467801 | 7.552875e-12 | 0.4721944
74.97819 | 22.4068 | 20.33401 | 9.521543 | 2.07279 | 9.873188 | 0.4678306 | 7.551096e-12 | 0.4714482
74.98819 | 22.4016 | 20.33968 | 9.523233 | 2.061919 | 9.877886 | 0.467861 | 7.551093e-12 | 0.4707015
74.99818 | 22.4015 | 20.34529 | 9.524916 | 2.056214 | 9.882523 | 0.4678923 | 7.549315e-12 | 0.4699551
75.00818 | 22.4106 | 20.35084 | 9.526596 | 2.059763 | 9.887109 | 0.4679244 | 7.547536e-12 | 0.4692073
75.01818 | 22.4144 | 20.35633 | 9.528272 | 2.058073 | 9.891638 | 0.4679574 | 7.547533e-12 | 0.4684591
75.02818 | 22.4124 | 20.36176 | 9.529943 | 2.050644 | 9.896111 | 0.4679911 | 7.545755e-12 | 0.4677104
75.03818 | 22.411 | 20.36712 | 9.531609 | 2.043877 | 9.900526 | 0.4680257 | 7.545751e-12 | 0.4669613
75.04818 | 22.4105 | 20.37243 | 9.533271 | 2.038071 | 9.904886 | 0.4680612 | 7.543973e-12 | 0.4662116
75.05817 | 22.4008 | 20.37767 | 9.534926 | 2.023132 | 9.909182 | 0.4680974 | 7.542194e-12 | 0.4654625
75.06817 | 22.406 | 20.38285 | 9.536578 | 2.02315 | 9.913425 | 0.4681345 | 7.542191e-12 | 0.4647121
75.07817 | 22.4063 | 20.38797 | 9.538225 | 2.018329 | 9.917612 | 0.4681724 | 7.540412e-12 | 0.4639613
75.08817 | 22.4064 | 20.39303 | 9.539868 | 2.01337 | 9.921741 | 0.4682111 | 7.538633e-12 | 0.4632102
75.09817 | 22.4048 | 20.39803 | 9.541505 | 2.006774 | 9.925811 | 0.4682507 | 7.53863e-12 | 0.4624587
75.10816 | 22.4042 | 20.40295 | 9.543137 | 2.001246 | 9.929819 | 0.468291 | 7.536851e-12 | 0.4617076
75.11816 | 22.4119 | 20.40783 | 9.544765 | 2.004074 | 9.933774 | 0.4683322 | 7.535073e-12 | 0.4609556
75.12816 | 22.4116 | 20.41263 | 9.546388 | 1.998966 | 9.937669 | 0.4683743 | 7.533294e-12 | 0.4602033
75.13816 | 22.4124 | 20.41738 | 9.548006 | 1.99502 | 9.941506 | 0.4684171 | 7.53329e-12 | 0.4594508
75.14816 | 22.4123 | 20.42206 | 9.549619 | 1.990237 | 9.945285 | 0.4684608 | 7.531511e-12 | 0.4586979
75.15816 | 22.4149 | 20.42668 | 9.551228 | 1.988218 | 9.949004 | 0.4685052 | 7.529733e-12 | 0.4579449
75.16815 | 22.4192 | 20.43123 | 9.55283 | 1.987966 | 9.952661 | 0.4685505 | 7.527954e-12 | 0.4571925
75.17815 | 22.4228 | 20.43573 | 9.554428 | 1.987074 | 9.956262 | 0.4685966 | 7.52795e-12 | 0.4564392
75.18815 | 22.4215 | 20.44016 | 9.556022 | 1.981344 | 9.959805 | 0.4686435 | 7.526171e-12 | 0.4556856
75.19815 | 22.4285 | 20.44452 | 9.55761 | 1.983979 | 9.963287 | 0.4686912 | 7.524392e-12 | 0.454932
75.20815 | 22.432 | 20.44882 | 9.559194 | 1.983178 | 9.96671 | 0.4687397 | 7.522613e-12 | 0.4541783
75.21815 | 22.4383 | 20.45306 | 9.560772 | 1.98524 | 9.970074 | 0.4687891 | 7.520834e-12 | 0.4534244
75.22814 | 22.4399 | 20.45723 | 9.562344 | 1.982671 | 9.973374 | 0.4688391 | 7.52083e-12 | 0.4526712
75.23814 | 22.4513 | 20.46134 | 9.563913 | 1.989962 | 9.976618 | 0.4688901 | 7.519051e-12 | 0.4519173
75.24814 | 22.4521 | 20.46538 | 9.565476 | 1.986717 | 9.979802 | 0.4689418 | 7.517272e-12 | 0.4511633
75.25814 | 22.4541 | 20.46936 | 9.567034 | 1.984736 | 9.982926 | 0.4689944 | 7.515493e-12 | 0.4504093
75.26814 | 22.4596 | 20.47328 | 9.568587 | 1.98632 | 9.985989 | 0.4690477 | 7.513714e-12 | 0.4496552
75.27814 | 22.4568 | 20.47713 | 9.570135 | 1.979669 | 9.988992 | 0.4691018 | 7.511935e-12 | 0.4489013
75.28813 | 22.4614 | 20.48091 | 9.571677 | 1.980487 | 9.991932 | 0.4691567 | 7.510155e-12 | 0.4481481
75.29813 | 22.4599 | 20.48463 | 9.573214 | 1.975265 | 9.994814 | 0.4692125 | 7.508376e-12 | 0.4473942
75.30813 | 22.4593 | 20.48829 | 9.574747 | 1.971009 | 9.997635 | 0.4692689 | 7.506597e-12 | 0.4466403
75.31813 | 22.4626 | 20.49188 | 9.576274 | 1.970718 | 10.00039 | 0.4693262 | 7.504817e-12 | 0.4458866
75.32813 | 22.4684 | 20.49541 | 9.577796 | 1.972991 | 10.0031 | 0.4693843 | 7.503038e-12 | 0.445133
75.33813 | 22.4668 | 20.49887 | 9.579313 | 1.96793 | 10.00573 | 0.4694432 | 7.503034e-12 | 0.4443795
75.34812 | 22.4678 | 20.50226 | 9.580823 | 1.965538 | 10.00831 | 0.4695028 | 7.501255e-12 | 0.4436269
75.35812 | 22.4701 | 20.50559 | 9.58233 | 1.964508 | 10.01083 | 0.4695632 | 7.499475e-12 | 0.4428737
75.36812 | 22.4637 | 20.50886 | 9.583831 | 1.954843 | 10.01328 | 0.4696243 | 7.497696e-12 | 0.4421207
75.37812 | 22.4535 | 20.51206 | 9.585327 | 1.941444 | 10.01567 | 0.4696863 | 7.495916e-12 | 0.4413679
75.38812 | 22.4443 | 20.51519 | 9.586817 | 1.929111 | 10.01801 | 0.469749 | 7.494137e-12 | 0.4406154
75.39812 | 22.4446 | 20.51826 | 9.588302 | 1.926343 | 10.02028 | 0.4698125 | 7.490582e-12 | 0.439863
75.40811 | 22.4433 | 20.52126 | 9.589781 | 1.922044 | 10.02249 | 0.4698767 | 7.488802e-12 | 0.4391116
75.41811 | 22.4359 | 20.52419 | 9.591255 | 1.911708 | 10.02464 | 0.4699417 | 7.487023e-12 | 0.4383598
75.42811 | 22.4359 | 20.52706 | 9.592724 | 1.908838 | 10.02672 | 0.4700075 | 7.485243e-12 | 0.4376082
75.43811 | 22.4234 | 20.52987 | 9.594188 | 1.893534 | 10.02875 | 0.470074 | 7.483464e-12 | 0.4368569
75.44811 | 22.4137 | 20.5326 | 9.595646 | 1.881095 | 10.03071 | 0.4701412 | 7.481684e-12 | 0.436106
75.45811 | 22.4136 | 20.53528 | 9.597099 | 1.878323 | 10.03261 | 0.4702093 | 7.479904e-12 | 0.4353554
75.4681 | 22.4004 | 20.53788 | 9.598545 | 1.862519 | 10.03445 | 0.4702779 | 7.478125e-12 | 0.4346058
75.4781 | 22.3971 | 20.54042 | 9.599987 | 1.856678 | 10.03623 | 0.4703475 | 7.476345e-12 | 0.4338559
75.4881 | 22.3893 | 20.5429 | 9.601423 | 1.846405 | 10.03795 | 0.4704177 | 7.474565e-12 | 0.4331063
75.4981 | 22.3808 | 20.5453 | 9.602854 | 1.835497 | 10.0396 | 0.4704887 | 7.472785e-12 | 0.4323571
75.5081 | 22.37 | 20.54764 | 9.604279 | 1.822356 | 10.0412 | 0.4705603 | 7.46923e-12 | 0.4316084
75.51809 | 22.3641 | 20.54992 | 9.605698 | 1.814183 | 10.04273 | 0.4706327 | 7.46745e-12 | 0.4308608
75.52809 | 22.3583 | 20.55213 | 9.607112 | 1.806174 | 10.0442 | 0.4707059 | 7.46567e-12 | 0.4301129
75.53809 | 22.3543 | 20.55427 | 9.608521 | 1.800031 | 10.0456 | 0.4707797 | 7.463891e-12 | 0.4293654
75.54809 | 22.3414 | 20.55634 | 9.609924 | 1.785055 | 10.04695 | 0.4708543 | 7.462111e-12 | 0.4286184
75.55809 | 22.3359 | 20.55835 | 9.611321 | 1.777545 | 10.04823 | 0.4709296 | 7.460331e-12 | 0.4278719
75.56809 | 22.3284 | 20.5603 | 9.612713 | 1.768101 | 10.04945 | 0.4710056 | 7.456775e-12 | 0.4271259
75.57808 | 22.318 | 20.56217 | 9.614098 | 1.755827 | 10.05061 | 0.4710823 | 7.454995e-12 | 0.4263812
75.58808 | 22.311 | 20.56398 | 9.615479 | 1.747016 | 10.05171 | 0.4711597 | 7.453215e-12 | 0.4256361
75.59808 | 22.3117 | 20.56573 | 9.616854 | 1.745971 | 10.05275 | 0.4712378 | 7.451435e-12 | 0.4248917
75.60808 | 22.2993 | 20.56741 | 9.618223 | 1.731893 | 10.05372 | 0.4713166 | 7.44788e-12 | 0.4241478
75.61808 | 22.2935 | 20.56902 | 9.619587 | 1.724481 | 10.05463 | 0.4713961 | 7.4461e-12 | 0.4234045
75.62808 | 22.2865 | 20.57056 | 9.620945 | 1.715936 | 10.05548 | 0.4714762 | 7.444319e-12 | 0.4226617
75.63807 | 22.2859 | 20.57204 | 9.622295 | 1.713859 | 10.05627 | 0.471557 | 7.442539e-12 | 0.4219202
75.64807 | 22.28 | 20.57345 | 9.623642 | 1.706545 | 10.057 | 0.4716385 | 7.438984e-12 | 0.4211787
75.65807 | 22.278 | 20.5748 | 9.624982 | 1.703199 | 10.05766 | 0.4717207 | 7.437203e-12 | 0.4204377
75.66807 | 22.2701 | 20.57608 | 9.626317 | 1.694019 | 10.05826 | 0.4718036 | 7.435423e-12 | 0.4196974
75.67807 | 22.2681 | 20.57729 | 9.627646 | 1.690805 | 10.0588 | 0.4718871 | 7.431868e-12 | 0.4189577
75.68807 | 22.2596 | 20.57844 | 9.628969 | 1.681158 | 10.05928 | 0.4719713 | 7.430087e-12 | 0.4182187
75.69806 | 22.252 | 20.57952 | 9.630285 | 1.672477 | 10.0597 | 0.4720561 | 7.428307e-12 | 0.4174811
75.70806 | 22.2503 | 20.58054 | 9.631597 | 1.669762 | 10.06006 | 0.4721415 | 7.424751e-12 | 0.4167434
75.71806 | 22.239 | 20.58149 | 9.632903 | 1.657513 | 10.06035 | 0.4722277 | 7.422971e-12 | 0.4160064
75.72806 | 22.2399 | 20.58237 | 9.634202 | 1.657529 | 10.06058 | 0.4723144 | 7.42119e-12 | 0.4152702
75.73806 | 22.2284 | 20.58319 | 9.635496 | 1.645213 | 10.06075 | 0.4724018 | 7.417634e-12 | 0.4145346
75.74806 | 22.2197 | 20.58394 | 9.636784 | 1.635762 | 10.06086 | 0.4724898 | 7.415854e-12 | 0.4137998
75.75805 | 22.2127 | 20.58462 | 9.638065 | 1.628077 | 10.06091 | 0.4725784 | 7.412298e-12 | 0.4130667
75.76805 | 22.2112 | 20.58524 | 9.639341 | 1.625958 | 10.0609 | 0.4726677 | 7.410518e-12 | 0.4123334
75.77805 | 22.1973 | 20.5858 | 9.640611 | 1.611505 | 10.06083 | 0.4727576 | 7.408737e-12 | 0.4116008
75.78805 | 22.1803 | 20.58628 | 9.641875 | 1.594017 | 10.06069 | 0.472848 | 7.405181e-12 | 0.410869
75.79805 | 22.1844 | 20.5867 | 9.643133 | 1.597695 | 10.06049 | 0.4729391 | 7.4034e-12 | 0.4101381
75.80805 | 22.1731 | 20.58706 | 9.644386 | 1.586038 | 10.06024 | 0.4730308 | 7.399844e-12 | 0.4094079
75.81804 | 22.1628 | 20.58735 | 9.64563 | 1.575448 | 10.05992 | 0.473123 | 7.398064e-12 | 0.4086792
75.82804 | 22.1595 | 20.58758 | 9.64687 | 1.571924 | 10.05954 | 0.4732159 | 7.394508e-12 | 0.4079506
75.83804 | 22.1485 | 20.58774 | 9.648104 | 1.560763 | 10.0591 | 0.4733093 | 7.392727e-12 | 0.4072229
75.84804 | 22.1264 | 20.58783 | 9.649332 | 1.53857 | 10.0586 | 0.4734033 | 7.389171e-12 | 0.4064961
75.85804 | 22.1194 | 20.58786 | 9.650554 | 1.53154 | 10.05804 | 0.4734979 | 7.38739e-12 | 0.40577
75.86804 | 22.1161 | 20.58782 | 9.65177 | 1.528276 | 10.05742 | 0.4735931 | 7.383834e-12 | 0.4050449
75.87803 | 22.1096 | 20.58772 | 9.652978 | 1.521879 | 10.05673 | 0.4736887 | 7.382053e-12 | 0.4043213
75.88803 | 22.0996 | 20.58756 | 9.654182 | 1.512044 | 10.05599 | 0.4737849 | 7.378497e-12 | 0.4035979
75.89803 | 22.0936 | 20.58732 | 9.655379 | 1.506276 | 10.05519 | 0.4738817 | 7.376716e-12 | 0.4028754
75.90803 | 22.0854 | 20.58703 | 9.65657 | 1.498372 | 10.05433 | 0.4739791 | 7.37316e-12 | 0.4021538
75.91803 | 22.077 | 20.58667 | 9.657755 | 1.490332 | 10.0534 | 0.474077 | 7.371379e-12 | 0.4014332
75.92802 | 22.0638 | 20.58624 | 9.658932 | 1.477558 | 10.05242 | 0.4741753 | 7.367822e-12 | 0.4007141
75.93802 | 22.0624 | 20.58575 | 9.660105 | 1.476647 | 10.05138 | 0.4742742 | 7.364266e-12 | 0.3999954
75.94802 | 22.0504 | 20.5852 | 9.661271 | 1.465201 | 10.05028 | 0.4743737 | 7.362485e-12 | 0.3992775
75.95802 | 22.0466 | 20.58458 | 9.662431 | 1.46202 | 10.04912 | 0.4744736 | 7.358928e-12 | 0.3985606
75.96802 | 22.03 | 20.5839 | 9.663585 | 1.446103 | 10.04789 | 0.4745741 | 7.357147e-12 | 0.3978447
75.97802 | 22.0233 | 20.58315 | 9.664732 | 1.440149 | 10.04661 | 0.4746751 | 7.353591e-12 | 0.3971297
75.98801 | 22.0186 | 20.58234 | 9.665872 | 1.436257 | 10.04528 | 0.4747764 | 7.350034e-12 | 0.3964165
75.99801 | 22.0093 | 20.58147 | 9.667007 | 1.427833 | 10.04388 | 0.4748784 | 7.348253e-12 | 0.3957035
76.00801 | 22.0029 | 20.58053 | 9.668136 | 1.422371 | 10.04242 | 0.4749808 | 7.344697e-12 | 0.3949915
76.01801 | 21.9932 | 20.57953 | 9.669258 | 1.413673 | 10.04091 | 0.4750837 | 7.34114e-12 | 0.3942805
76.02801 | 21.9914 | 20.57846 | 9.670374 | 1.412937 | 10.03933 | 0.475187 | 7.339359e-12 | 0.3935706
76.03801 | 21.9761 | 20.57733 | 9.671483 | 1.398765 | 10.0377 | 0.4752908 | 7.335802e-12 | 0.3928617
76.048 | 21.9681 | 20.57614 | 9.672585 | 1.391955 | 10.03601 | 0.475395 | 7.332245e-12 | 0.3921545
76.058 | 21.9624 | 20.57489 | 9.673681 | 1.387511 | 10.03426 | 0.4754997 | 7.330464e-12 | 0.3914477
76.068 | 21.9496 | 20.57357 | 9.674772 | 1.376029 | 10.03245 | 0.4756048 | 7.326907e-12 | 0.3907419
76.078 | 21.9466 | 20.57219 | 9.675855 | 1.374409 | 10.03059 | 0.4757104 | 7.323351e-12 | 0.3900372
76.088 | 21.9284 | 20.57075 | 9.676933 | 1.357651 | 10.02867 | 0.4758164 | 7.321569e-12 | 0.3893335
76.098 | 21.9168 | 20.56924 | 9.678003 | 1.347557 | 10.02669 | 0.4759228 | 7.318012e-12 | 0.388631
76.10799 | 21.9058 | 20.56768 | 9.679067 | 1.338124 | 10.02465 | 0.4760295 | 7.314456e-12 | 0.3879302
76.11799 | 21.9 | 20.56605 | 9.680125 | 1.333953 | 10.02256 | 0.4761367 | 7.310899e-12 | 0.3872299
76.12799 | 21.8768 | 20.56436 | 9.681176 | 1.312445 | 10.0204 | 0.4762443 | 7.309117e-12 | 0.3865306
76.13799 | 21.879 | 20.5626 | 9.682221 | 1.316399 | 10.0182 | 0.4763523 | 7.30556e-12 | 0.3858324
76.14799 | 21.8574 | 20.56079 | 9.683259 | 1.296615 | 10.01593 | 0.4764607 | 7.302003e-12 | 0.3851354
76.15799 | 21.8497 | 20.55891 | 9.68429 | 1.290791 | 10.01361 | 0.4765695 | 7.298446e-12 | 0.3844394
76.16798 | 21.8386 | 20.55697 | 9.685315 | 1.281628 | 10.01123 | 0.4766785 | 7.296665e-12 | 0.3837454
76.17798 | 21.8184 | 20.55497 | 9.686333 | 1.263428 | 10.0088 | 0.476788 | 7.293108e-12 | 0.3830517
76.18798 | 21.8016 | 20.55291 | 9.687345 | 1.248688 | 10.00631 | 0.4768978 | 7.289551e-12 | 0.3823592
76.19798 | 21.7829 | 20.55079 | 9.68835 | 1.23211 | 10.00376 | 0.477008 | 7.285993e-12 | 0.3816678
76.20798 | 21.77 | 20.54861 | 9.689349 | 1.221392 | 10.00116 | 0.4771185 | 7.282436e-12 | 0.3809777
76.21798 | 21.7561 | 20.54637 | 9.690341 | 1.209734 | 9.998507 | 0.4772293 | 7.280654e-12 | 0.3802887
76.22797 | 21.7472 | 20.54406 | 9.691325 | 1.203135 | 9.995798 | 0.4773404 | 7.277097e-12 | 0.3796015
76.23797 | 21.7321 | 20.5417 | 9.692304 | 1.190398 | 9.993031 | 0.4774518 | 7.27354e-12 | 0.3789148
76.24797 | 21.7136 | 20.53928 | 9.693275 | 1.174322 | 9.99021 | 0.4775636 | 7.269983e-12 | 0.3782294
76.25797 | 21.71 | 20.5368 | 9.694241 | 1.173204 | 9.987334 | 0.4776757 | 7.266426e-12 | 0.3775451
76.26797 | 21.6864 | 20.53425 | 9.695199 | 1.152147 | 9.984404 | 0.477788 | 7.262868e-12 | 0.376862
76.27797 | 21.6776 | 20.53165 | 9.696151 | 1.145949 | 9.981419 | 0.4779006 | 7.259311e-12 | 0.3761802
76.28796 | 21.6558 | 20.52899 | 9.697095 | 1.126808 | 9.978384 | 0.4780134 | 7.255754e-12 | 0.3755002
76.29796 | 21.6478 | 20.52627 | 9.698033 | 1.121528 | 9.975291 | 0.4781266 | 7.253972e-12 | 0.3748207
76.30796 | 21.6372 | 20.52349 | 9.698964 | 1.113708 | 9.972146 | 0.47824 | 7.250414e-12 | 0.3741426
76.31796 | 21.6311 | 20.52065 | 9.699889 | 1.110445 | 9.968947 | 0.4783537 | 7.246857e-12 | 0.3734655
76.32796 | 21.614 | 20.51776 | 9.700807 | 1.096242 | 9.965694 | 0.4784676 | 7.243299e-12 | 0.3727898
76.33795 | 21.6043 | 20.51481 | 9.701717 | 1.089493 | 9.962393 | 0.4785816 | 7.239742e-12 | 0.3721161
76.34795 | 21.6006 | 20.51179 | 9.702621 | 1.088806 | 9.959035 | 0.478696 | 7.236184e-12 | 0.3714428
76.35795 | 21.5838 | 20.50872 | 9.703518 | 1.075076 | 9.955625 | 0.4788106 | 7.232627e-12 | 0.3707709
76.36795 | 21.5771 | 20.5056 | 9.704408 | 1.071504 | 9.952162 | 0.4789254 | 7.229069e-12 | 0.3701001
76.37795 | 21.5686 | 20.50241 | 9.705292 | 1.06619 | 9.948647 | 0.4790403 | 7.225512e-12 | 0.3694307
76.38795 | 21.5633 | 20.49917 | 9.706168 | 1.064133 | 9.945081 | 0.4791555 | 7.221954e-12 | 0.3687625
76.39794 | 21.5533 | 20.49587 | 9.707037 | 1.05743 | 9.941467 | 0.4792707 | 7.218396e-12 | 0.3680962
76.40794 | 21.5429 | 20.49251 | 9.707899 | 1.050387 | 9.937797 | 0.4793862 | 7.214839e-12 | 0.3674306
76.41794 | 21.5334 | 20.4891 | 9.708755 | 1.044299 | 9.934077 | 0.4795019 | 7.211281e-12 | 0.3667662
76.42794 | 21.5272 | 20.48563 | 9.709604 | 1.04157 | 9.930305 | 0.4796178 | 7.207723e-12 | 0.3661032
76.43794 | 21.5154 | 20.4821 | 9.710446 | 1.033296 | 9.926484 | 0.4797338 | 7.204166e-12 | 0.3654414
76.44794 | 21.5096 | 20.47852 | 9.71128 | 1.031077 | 9.922612 | 0.4798499 | 7.200608e-12 | 0.3647809
76.45793 | 21.5063 | 20.47489 | 9.712107 | 1.031411 | 9.918694 | 0.479966 | 7.19705e-12 | 0.3641224
76.46793 | 21.4989 | 20.47119 | 9.712928 | 1.027705 | 9.91472 | 0.4800824 | 7.193492e-12 | 0.3634645
76.47793 | 21.4897 | 20.46745 | 9.713742 | 1.022253 | 9.910698 | 0.4801988 | 7.189934e-12 | 0.362808
76.48793 | 21.4835 | 20.46364 | 9.714548 | 1.019857 | 9.906627 | 0.4803154 | 7.186376e-12 | 0.3621528
76.49793 | 21.4773 | 20.45979 | 9.715348 | 1.017515 | 9.902506 | 0.4804321 | 7.182818e-12 | 0.3614988
76.50793 | 21.4707 | 20.45587 | 9.716141 | 1.014828 | 9.898336 | 0.4805489 | 7.17926e-12 | 0.3608463
76.51792 | 21.4528 | 20.45191 | 9.716925 | 1.000892 | 9.894121 | 0.4806656 | 7.175703e-12 | 0.3601957
76.52792 | 21.442 | 20.44789 | 9.717703 | 0.9941145 | 9.889854 | 0.4807825 | 7.172144e-12 | 0.3595457
76.53792 | 21.4349 | 20.44381 | 9.718475 | 0.9910901 | 9.885539 | 0.4808994 | 7.168586e-12 | 0.3588972
76.54792 | 21.4219 | 20.43968 | 9.719239 | 0.9822197 | 9.881175 | 0.4810164 | 7.165028e-12 | 0.3582499
76.55792 | 21.421 | 20.4355 | 9.719996 | 0.9855031 | 9.876764 | 0.4811334 | 7.16147e-12 | 0.3576041
76.56792 | 21.4157 | 20.43126 | 9.720745 | 0.9844384 | 9.872306 | 0.4812505 | 7.156137e-12 | 0.3569595
76.57791 | 21.4028 | 20.42698 | 9.721487 | 0.9758246 | 9.867804 | 0.4813675 | 7.152579e-12 | 0.356317
76.58791 | 21.3996 | 20.42263 | 9.722222 | 0.9769667 | 9.863251 | 0.4814846 | 7.149021e-12 | 0.3556752
76.59791 | 21.3792 | 20.41824 | 9.722951 | 0.9609609 | 9.858652 | 0.4816017 | 7.145462e-12 | 0.3550347
76.60791 | 21.3719 | 20.41379 | 9.723671 | 0.9581085 | 9.854006 | 0.4817187 | 7.141904e-12 | 0.3543957
76.61791 | 21.362 | 20.40929 | 9.724385 | 0.9527081 | 9.849313 | 0.4818358 | 7.138346e-12 | 0.3537579
76.62791 | 21.3479 | 20.40474 | 9.725092 | 0.9431589 | 9.844575 | 0.4819528 | 7.134788e-12 | 0.3531216
76.6379 | 21.3378 | 20.40014 | 9.72579 | 0.9376582 | 9.839795 | 0.4820697 | 7.131229e-12 | 0.3524873
76.6479 | 21.3226 | 20.39549 | 9.726482 | 0.927112 | 9.834966 | 0.4821867 | 7.125896e-12 | 0.3518537
76.6579 | 21.3163 | 20.39078 | 9.727167 | 0.9255175 | 9.830091 | 0.4823036 | 7.122337e-12 | 0.3512215
76.6679 | 21.307 | 20.38603 | 9.727844 | 0.9209739 | 9.825171 | 0.4824204 | 7.118779e-12 | 0.3505906
76.6779 | 21.2947 | 20.38122 | 9.728514 | 0.9134803 | 9.820208 | 0.4825371 | 7.11522e-12 | 0.3499612
76.68789 | 21.2808 | 20.37637 | 9.729176 | 0.9044342 | 9.815203 | 0.4826537 | 7.111662e-12 | 0.3493338
76.69789 | 21.2665 | 20.37146 | 9.729831 | 0.8950419 | 9.81015 | 0.4827703 | 7.106328e-12 | 0.3487071
76.70789 | 21.2505 | 20.3665 | 9.730479 | 0.8839993 | 9.805053 | 0.4828868 | 7.10277e-12 | 0.3480819
76.71789 | 21.2369 | 20.36149 | 9.73112 | 0.8754069 | 9.799912 | 0.4830031 | 7.099211e-12 | 0.347458
76.72789 | 21.2265 | 20.35644 | 9.731753 | 0.8700642 | 9.794728 | 0.4831193 | 7.095653e-12 | 0.3468356
76.73789 | 21.2121 | 20.35133 | 9.732379 | 0.8607702 | 9.789501 | 0.4832354 | 7.092094e-12 | 0.3462145
76.74788 | 21.199 | 20.34618 | 9.732996 | 0.8528208 | 9.784236 | 0.4833513 | 7.08676e-12 | 0.3455955
76.75788 | 21.1799 | 20.34097 | 9.733607 | 0.8389253 | 9.778923 | 0.4834671 | 7.083202e-12 | 0.3449773
76.76788 | 21.1625 | 20.33572 | 9.734211 | 0.8267775 | 9.773569 | 0.4835827 | 7.079643e-12 | 0.3443605
76.77788 | 21.1483 | 20.33042 | 9.734807 | 0.8178775 | 9.768172 | 0.4836982 | 7.076084e-12 | 0.3437451
76.78788 | 21.135 | 20.32507 | 9.735395 | 0.8099267 | 9.762733 | 0.4838135 | 7.07075e-12 | 0.3431311
76.79788 | 21.1173 | 20.31968 | 9.735977 | 0.7976226 | 9.757254 | 0.4839285 | 7.067191e-12 | 0.3425186
76.80787 | 21.0989 | 20.31424 | 9.73655 | 0.7846623 | 9.751737 | 0.4840433 | 7.063633e-12 | 0.341908
76.81787 | 21.0837 | 20.30875 | 9.737116 | 0.7749539 | 9.746174 | 0.484158 | 7.060074e-12 | 0.3412983
76.82787 | 21.0693 | 20.30321 | 9.737674 | 0.766092 | 9.740571 | 0.4842724 | 7.05474e-12 | 0.3406901
76.83787 | 21.0533 | 20.29762 | 9.738225 | 0.7556783 | 9.734926 | 0.4843867 | 7.051181e-12 | 0.3400832
76.84787 | 21.0286 | 20.29199 | 9.738769 | 0.7366089 | 9.729244 | 0.4845006 | 7.047622e-12 | 0.3394778
76.85787 | 21.0233 | 20.28631 | 9.739305 | 0.7369881 | 9.723519 | 0.4846144 | 7.044063e-12 | 0.3388738
76.86786 | 21.0012 | 20.28059 | 9.739833 | 0.7206057 | 9.717762 | 0.4847277 | 7.038729e-12 | 0.3382718
76.87786 | 20.9938 | 20.27482 | 9.740354 | 0.7189767 | 9.711958 | 0.4848409 | 7.03517e-12 | 0.3376707
76.88786 | 20.9701 | 20.26901 | 9.740867 | 0.7010928 | 9.706116 | 0.4849538 | 7.031611e-12 | 0.337071
76.89786 | 20.9589 | 20.26315 | 9.741372 | 0.6957537 | 9.700235 | 0.4850664 | 7.026277e-12 | 0.3364728
76.90786 | 20.9408 | 20.25724 | 9.74187 | 0.6835609 | 9.694314 | 0.4851787 | 7.022718e-12 | 0.335876
76.91786 | 20.9272 | 20.25129 | 9.742361 | 0.6759104 | 9.688357 | 0.4852908 | 7.019159e-12 | 0.3352806
76.92785 | 20.907 | 20.2453 | 9.742843 | 0.6617007 | 9.682367 | 0.4854023 | 7.013824e-12 | 0.3346873
76.93785 | 20.8991 | 20.23926 | 9.743318 | 0.6598407 | 9.676333 | 0.4855137 | 7.010265e-12 | 0.3340948
76.94785 | 20.8854 | 20.23318 | 9.743785 | 0.6522247 | 9.670261 | 0.4856247 | 7.006706e-12 | 0.3335038
76.95785 | 20.8766 | 20.22705 | 9.744245 | 0.6495523 | 9.664153 | 0.4857353 | 7.001372e-12 | 0.3329142
76.96785 | 20.8581 | 20.22088 | 9.744697 | 0.6372247 | 9.658006 | 0.4858456 | 6.997812e-12 | 0.3323261
76.97785 | 20.8475 | 20.21466 | 9.745141 | 0.6328392 | 9.651824 | 0.4859555 | 6.994253e-12 | 0.3317394
76.98784 | 20.8347 | 20.20841 | 9.745578 | 0.6262907 | 9.645612 | 0.4860649 | 6.988919e-12 | 0.3311548
76.99784 | 20.8203 | 20.20211 | 9.746006 | 0.6181918 | 9.639357 | 0.4861741 | 6.985359e-12 | 0.330571
77.00784 | 20.8012 | 20.19576 | 9.746428 | 0.6054355 | 9.633066 | 0.4862828 | 6.9818e-12 | 0.3299887
77.01784 | 20.7851 | 20.18938 | 9.746841 | 0.5957209 | 9.626739 | 0.4863911 | 6.976465e-12 | 0.3294078
77.02784 | 20.7783 | 20.18295 | 9.747246 | 0.5953493 | 9.620377 | 0.486499 | 6.972906e-12 | 0.3288284
77.03784 | 20.7651 | 20.17648 | 9.747644 | 0.5886186 | 9.61398 | 0.4866065 | 6.967571e-12 | 0.3282505
77.04783 | 20.7543 | 20.16997 | 9.748034 | 0.5843259 | 9.607552 | 0.4867134 | 6.964012e-12 | 0.3276748
77.05783 | 20.7425 | 20.16342 | 9.748416 | 0.5790781 | 9.601087 | 0.48682 | 6.960452e-12 | 0.3270995
77.06783 | 20.7246 | 20.15683 | 9.74879 | 0.5677725 | 9.594585 | 0.4869261 | 6.955118e-12 | 0.3265262
77.07783 | 20.7074 | 20.15019 | 9.749157 | 0.5572077 | 9.58805 | 0.4870317 | 6.951558e-12 | 0.3259539
77.08783 | 20.692 | 20.14352 | 9.749515 | 0.548484 | 9.58148 | 0.4871369 | 6.946223e-12 | 0.3253834
77.09782 | 20.6772 | 20.13681 | 9.749866 | 0.5403941 | 9.574884 | 0.4872414 | 6.942664e-12 | 0.3248148
77.10782 | 20.6608 | 20.13005 | 9.750209 | 0.5307493 | 9.568249 | 0.4873456 | 6.937329e-12 | 0.324247
77.11782 | 20.6412 | 20.12325 | 9.750544 | 0.5179458 | 9.56158 | 0.4874492 | 6.933769e-12 | 0.3236808
77.12782 | 20.6293 | 20.11642 | 9.750871 | 0.5128828 | 9.554878 | 0.4875523 | 6.93021e-12 | 0.3231158
77.13782 | 20.6134 | 20.10954 | 9.75119 | 0.5038575 | 9.548145 | 0.4876549 | 6.924875e-12 | 0.3225527
77.14782 | 20.6003 | 20.10263 | 9.751502 | 0.497672 | 9.541379 | 0.4877569 | 6.921315e-12 | 0.3219908
77.15781 | 20.5897 | 20.09568 | 9.751805 | 0.4940187 | 9.534587 | 0.4878583 | 6.91598e-12 | 0.321431
77.16781 | 20.5737 | 20.08869 | 9.7521 | 0.4850119 | 9.527757 | 0.4879592 | 6.91242e-12 | 0.3208721
77.17781 | 20.5539 | 20.08166 | 9.752388 | 0.4722428 | 9.520895 | 0.4880595 | 6.907086e-12 | 0.3203146
77.18781 | 20.5425 | 20.07459 | 9.752667 | 0.4679123 | 9.514003 | 0.4881592 | 6.903526e-12 | 0.3197586
77.19781 | 20.5292 | 20.06748 | 9.752939 | 0.4617188 | 9.50708 | 0.4882584 | 6.898191e-12 | 0.3192041
77.20781 | 20.5153 | 20.06034 | 9.753203 | 0.4549646 | 9.500125 | 0.4883569 | 6.894631e-12 | 0.318651
77.2178 | 20.4992 | 20.05316 | 9.753458 | 0.4460375 | 9.49315 | 0.4884548 | 6.889296e-12 | 0.3180999
77.2278 | 20.4768 | 20.04594 | 9.753706 | 0.4308577 | 9.486135 | 0.4885521 | 6.885736e-12 | 0.3175498
77.2378 | 20.4713 | 20.03868 | 9.753945 | 0.4326151 | 9.47909 | 0.4886487 | 6.880401e-12 | 0.3170011
77.2478 | 20.4619 | 20.03139 | 9.754177 | 0.4305097 | 9.472015 | 0.4887448 | 6.876841e-12 | 0.3164539
77.2578 | 20.4513 | 20.02406 | 9.7544 | 0.4272404 | 9.464911 | 0.4888401 | 6.871505e-12 | 0.3159082
77.2678 | 20.4399 | 20.01669 | 9.754616 | 0.4232075 | 9.457778 | 0.4889348 | 6.867945e-12 | 0.315364
77.27779 | 20.432 | 20.0093 | 9.754823 | 0.422704 | 9.450623 | 0.4890287 | 6.86261e-12 | 0.3148217
77.28779 | 20.4197 | 20.00186 | 9.755022 | 0.4178435 | 9.443432 | 0.4891221 | 6.85905e-12 | 0.3142804
77.29779 | 20.412 | 19.99438 | 9.755213 | 0.417618 | 9.436214 | 0.4892147 | 6.853715e-12 | 0.3137405
77.30779 | 20.401 | 19.98687 | 9.755396 | 0.4141302 | 9.428965 | 0.4893067 | 6.850155e-12 | 0.3132021
77.31779 | 20.386 | 19.97932 | 9.755571 | 0.4066763 | 9.421689 | 0.4893979 | 6.844819e-12 | 0.3126652
77.32779 | 20.3739 | 19.97174 | 9.755738 | 0.402157 | 9.414387 | 0.4894884 | 6.841259e-12 | 0.3121297
77.33778 | 20.3598 | 19.96413 | 9.755897 | 0.3956659 | 9.407063 | 0.4895781 | 6.835924e-12 | 0.3115962
77.34778 | 20.3545 | 19.95648 | 9.756047 | 0.398017 | 9.399705 | 0.4896671 | 6.832363e-12 | 0.3110637
77.35778 | 20.348 | 19.9488 | 9.75619 | 0.3992022 | 9.39232 | 0.4897554 | 6.827028e-12 | 0.3105327
77.36778 | 20.3385 | 19.94108 | 9.756324 | 0.3974209 | 9.384909 | 0.4898428 | 6.823468e-12 | 0.3100031
77.37778 | 20.3276 | 19.93333 | 9.75645 | 0.3942744 | 9.377471 | 0.4899296 | 6.818132e-12 | 0.309475
77.38778 | 20.3249 | 19.92554 | 9.756568 | 0.3993614 | 9.370007 | 0.4900155 | 6.814572e-12 | 0.3089483
77.39777 | 20.3065 | 19.91773 | 9.756678 | 0.3887748 | 9.362523 | 0.4901006 | 6.809236e-12 | 0.3084236
77.40777 | 20.2982 | 19.90987 | 9.756779 | 0.3883282 | 9.355008 | 0.4901849 | 6.803901e-12 | 0.3078999
77.41777 | 20.2868 | 19.90198 | 9.756873 | 0.3848156 | 9.347466 | 0.4902684 | 6.80034e-12 | 0.3073776
77.42777 | 20.2755 | 19.89406 | 9.756958 | 0.3814355 | 9.339899 | 0.4903512 | 6.795005e-12 | 0.3068568
77.43777 | 20.2677 | 19.88611 | 9.757035 | 0.3815881 | 9.332307 | 0.490433 | 6.791444e-12 | 0.3063374
77.44777 | 20.2514 | 19.87813 | 9.757103 | 0.3732733 | 9.32469 | 0.490514 | 6.786109e-12 | 0.3058195
77.45776 | 20.2412 | 19.87012 | 9.757163 | 0.3710828 | 9.317056 | 0.4905942 | 6.782548e-12 | 0.3053037
77.46776 | 20.2346 | 19.86207 | 9.757215 | 0.372533 | 9.309389 | 0.4906735 | 6.777212e-12 | 0.3047886
77.47776 | 20.2286 | 19.85399 | 9.757259 | 0.3746142 | 9.301699 | 0.4907519 | 6.771877e-12 | 0.3042752
77.48776 | 20.2175 | 19.84587 | 9.757295 | 0.3716271 | 9.293986 | 0.4908295 | 6.768316e-12 | 0.3037631
77.49776 | 20.2086 | 19.83773 | 9.757322 | 0.3708716 | 9.286248 | 0.4909062 | 6.76298e-12 | 0.3032526
77.50775 | 20.1914 | 19.82956 | 9.757341 | 0.361839 | 9.278494 | 0.4909819 | 6.759419e-12 | 0.3027439
77.51775 | 20.1745 | 19.82135 | 9.757351 | 0.3531464 | 9.270709 | 0.4910568 | 6.754084e-12 | 0.3022362
77.52775 | 20.1652 | 19.81312 | 9.757354 | 0.3520837 | 9.262902 | 0.4911307 | 6.748748e-12 | 0.30173
77.53775 | 20.1453 | 19.80485 | 9.757347 | 0.3404524 | 9.255071 | 0.4912038 | 6.745187e-12 | 0.3012252
77.54775 | 20.1384 | 19.79655 | 9.757333 | 0.3418514 | 9.247218 | 0.4912759 | 6.739851e-12 | 0.3007219
77.55775 | 20.1274 | 19.78822 | 9.75731 | 0.339179 | 9.239344 | 0.491347 | 6.73629e-12 | 0.30022
77.56774 | 20.1177 | 19.77987 | 9.757279 | 0.3378306 | 9.231453 | 0.4914172 | 6.730954e-12 | 0.2997201
77.57774 | 20.1061 | 19.77148 | 9.757239 | 0.3346191 | 9.223534 | 0.4914864 | 6.725618e-12 | 0.2992212
77.58774 | 20.0969 | 19.76306 | 9.757191 | 0.3338385 | 9.215592 | 0.4915547 | 6.722057e-12 | 0.2987237
77.59774 | 20.0787 | 19.75461 | 9.757135 | 0.3240868 | 9.207629 | 0.4916219 | 6.716721e-12 | 0.2982276
77.60774 | 20.0681 | 19.74614 | 9.75707 | 0.321963 | 9.199646 | 0.4916882 | 6.711385e-12 | 0.297733
77.61774 | 20.0475 | 19.73763 | 9.756997 | 0.3098706 | 9.191639 | 0.4917535 | 6.707824e-12 | 0.2972398
77.62773 | 20.0339 | 19.7291 | 9.756915 | 0.3047971 | 9.183621 | 0.4918178 | 6.702488e-12 | 0.2967485
77.63773 | 20.0225 | 19.72054 | 9.756825 | 0.3019604 | 9.175575 | 0.491881 | 6.697152e-12 | 0.2962583
77.64773 | 20.0046 | 19.71195 | 9.756727 | 0.2926537 | 9.167507 | 0.4919433 | 6.693591e-12 | 0.2957694
77.65773 | 19.9978 | 19.70333 | 9.75662 | 0.2944735 | 9.15942 | 0.4920045 | 6.688255e-12 | 0.295282
77.66773 | 19.9877 | 19.69468 | 9.756504 | 0.2930225 | 9.151312 | 0.4920647 | 6.682919e-12 | 0.2947961
77.67773 | 19.9684 | 19.686 | 9.75638 | 0.2824 | 9.143184 | 0.4921238 | 6.679358e-12 | 0.2943115
77.68772 | 19.9547 | 19.6773 | 9.756248 | 0.2773972 | 9.135044 | 0.4921818 | 6.674021e-12 | 0.2938289
77.69772 | 19.9458 | 19.66857 | 9.756107 | 0.2772286 | 9.126878 | 0.4922388 | 6.668685e-12 | 0.2933473
77.70772 | 19.9278 | 19.65981 | 9.755958 | 0.2679893 | 9.118691 | 0.4922947 | 6.665124e-12 | 0.2928671
77.71772 | 19.9172 | 19.65102 | 9.7558 | 0.2661756 | 9.110487 | 0.4923496 | 6.659787e-12 | 0.2923883
77.72772 | 19.8985 | 19.64221 | 9.755633 | 0.2562896 | 9.102263 | 0.4924033 | 6.654451e-12 | 0.291911
77.73772 | 19.8822 | 19.63337 | 9.755458 | 0.2488306 | 9.09402 | 0.4924559 | 6.65089e-12 | 0.2914351
77.74771 | 19.8738 | 19.62451 | 9.755275 | 0.2492903 | 9.085766 | 0.4925074 | 6.645553e-12 | 0.2909611
77.75771 | 19.8536 | 19.61562 | 9.755083 | 0.237985 | 9.077486 | 0.4925578 | 6.640217e-12 | 0.290488
77.76771 | 19.8474 | 19.60669 | 9.754882 | 0.2407055 | 9.069189 | 0.4926071 | 6.636656e-12 | 0.2900164
77.77771 | 19.834 | 19.59775 | 9.754673 | 0.2362515 | 9.060874 | 0.4926553 | 6.631319e-12 | 0.2895462
77.78771 | 19.8149 | 19.58877 | 9.754455 | 0.2261251 | 9.05254 | 0.4927023 | 6.625983e-12 | 0.2890774
77.79771 | 19.8038 | 19.57978 | 9.754229 | 0.2240247 | 9.044188 | 0.4927481 | 6.622421e-12 | 0.2886101
77.8077 | 19.7957 | 19.57076 | 9.753994 | 0.22494 | 9.035828 | 0.4927928 | 6.617085e-12 | 0.2881446
77.8177 | 19.784 | 19.56171 | 9.753751 | 0.2222906 | 9.027442 | 0.4928363 | 6.611748e-12 | 0.2876801
77.8277 | 19.7713 | 19.55263 | 9.753499 | 0.2186668 | 9.019039 | 0.4928787 | 6.606411e-12 | 0.287217
77.8377 | 19.7516 | 19.54353 | 9.753238 | 0.2080676 | 9.010619 | 0.4929199 | 6.60285e-12 | 0.2867553
77.8477 | 19.7427 | 19.53441 | 9.752968 | 0.2082936 | 9.002183 | 0.4929599 | 6.597513e-12 | 0.2862951
77.8577 | 19.73 | 19.52526 | 9.75269 | 0.2047448 | 8.99373 | 0.4929987 | 6.592176e-12 | 0.2858362
77.86769 | 19.7141 | 19.51609 | 9.752404 | 0.1980119 | 8.985269 | 0.4930362 | 6.58684e-12 | 0.2853793
77.87769 | 19.7082 | 19.50689 | 9.752109 | 0.2013124 | 8.976783 | 0.4930726 | 6.583278e-12 | 0.2849232
77.88769 | 19.6954 | 19.49766 | 9.751805 | 0.1977374 | 8.968282 | 0.4931077 | 6.577941e-12 | 0.2844687
77.89769 | 19.6709 | 19.48841 | 9.751492 | 0.1824863 | 8.959765 | 0.4931416 | 6.572605e-12 | 0.2840154
77.90769 | 19.6639 | 19.47914 | 9.751171 | 0.1847598 | 8.951232 | 0.4931743 | 6.569043e-12 | 0.2835636
77.91768 | 19.6525 | 19.46985 | 9.750841 | 0.182648 | 8.942692 | 0.4932058 | 6.563706e-12 | 0.2831137
77.92768 | 19.6401 | 19.46053 | 9.750502 | 0.1795699 | 8.934127 | 0.493236 | 6.558369e-12 | 0.2826647
77.93768 | 19.6319 | 19.45118 | 9.750155 | 0.1807159 | 8.925547 | 0.4932649 | 6.553032e-12 | 0.2822171
77.94768 | 19.6153 | 19.44182 | 9.749799 | 0.1734836 | 8.916954 | 0.4932926 | 6.54947e-12 | 0.2817709
77.95768 | 19.6031 | 19.43242 | 9.749434 | 0.1706757 | 8.908345 | 0.493319 | 6.544133e-12 | 0.2813261
77.96768 | 19.594 | 19.42301 | 9.74906 | 0.1709922 | 8.899721 | 0.4933441 | 6.538796e-12 | 0.2808828
77.97767 | 19.5802 | 19.41358 | 9.748678 | 0.166619 | 8.891094 | 0.493368 | 6.533459e-12 | 0.2804412
77.98767 | 19.5674 | 19.40412 | 9.748287 | 0.1632811 | 8.882441 | 0.4933905 | 6.528122e-12 | 0.2800006
77.99767 | 19.5626 | 19.39463 | 9.747887 | 0.1679656 | 8.873774 | 0.4934118 | 6.52456e-12 | 0.2795614
78.00767 | 19.5441 | 19.38513 | 9.747479 | 0.1589725 | 8.865093 | 0.4934318 | 6.519223e-12 | 0.2791235
78.01767 | 19.5379 | 19.3756 | 9.747062 | 0.162303 | 8.856398 | 0.4934504 | 6.513886e-12 | 0.2786871
78.02767 | 19.531 | 19.36604 | 9.746636 | 0.1649558 | 8.847689 | 0.4934677 | 6.508549e-12 | 0.2782521
78.03766 | 19.5196 | 19.35648 | 9.746201 | 0.1631204 | 8.838976 | 0.4934838 | 6.504987e-12 | 0.2778188
78.04766 | 19.5102 | 19.34688 | 9.745757 | 0.1633185 | 8.830239 | 0.4934984 | 6.49965e-12 | 0.2773865
78.05766 | 19.5111 | 19.33726 | 9.745305 | 0.173838 | 8.82149 | 0.4935118 | 6.494313e-12 | 0.2769556
78.06766 | 19.4944 | 19.32762 | 9.744844 | 0.1667782 | 8.812728 | 0.4935238 | 6.488975e-12 | 0.2765261
78.07766 | 19.4904 | 19.31796 | 9.744374 | 0.1724408 | 8.803953 | 0.4935345 | 6.483638e-12 | 0.2760979
78.08766 | 19.4859 | 19.30827 | 9.743895 | 0.1776256 | 8.795165 | 0.4935438 | 6.480076e-12 | 0.2756712
78.09765 | 19.4806 | 19.29858 | 9.743408 | 0.1820232 | 8.786371 | 0.4935517 | 6.474739e-12 | 0.2752463
78.10765 | 19.4759 | 19.28885 | 9.742911 | 0.1870503 | 8.777558 | 0.4935583 | 6.469401e-12 | 0.2748221
78.11765 | 19.459 | 19.2791 | 9.742406 | 0.1798997 | 8.768731 | 0.4935634 | 6.464064e-12 | 0.2743996
78.12765 | 19.4588 | 19.26933 | 9.741892 | 0.1894704 | 8.759892 | 0.4935673 | 6.458727e-12 | 0.2739781
78.13765 | 19.4547 | 19.25954 | 9.741369 | 0.1951617 | 8.751042 | 0.4935697 | 6.455164e-12 | 0.2735582
78.14765 | 19.4493 | 19.24973 | 9.740837 | 0.1995742 | 8.742178 | 0.4935708 | 6.449827e-12 | 0.2731396
78.15764 | 19.4486 | 19.2399 | 9.740297 | 0.2086976 | 8.733312 | 0.4935704 | 6.444489e-12 | 0.2727228
78.16764 | 19.4401 | 19.23005 | 9.739747 | 0.2100519 | 8.724425 | 0.4935687 | 6.439152e-12 | 0.2723071
78.17764 | 19.4261 | 19.22017 | 9.739189 | 0.2059264 | 8.715527 | 0.4935655 | 6.433815e-12 | 0.2718924
78.18764 | 19.4244 | 19.21028 | 9.738622 | 0.2141222 | 8.706616 | 0.493561 | 6.430252e-12 | 0.2714795
78.19764 | 19.4126 | 19.20036 | 9.738045 | 0.2122369 | 8.697695 | 0.493555 | 6.424914e-12 | 0.2710675
78.20764 | 19.4097 | 19.19043 | 9.73746 | 0.2192734 | 8.688762 | 0.4935476 | 6.419577e-12 | 0.2706572
78.21763 | 19.3966 | 19.18048 | 9.736867 | 0.2161198 | 8.679826 | 0.4935388 | 6.414239e-12 | 0.2702485
78.22763 | 19.3888 | 19.1705 | 9.736264 | 0.2182957 | 8.670871 | 0.4935286 | 6.408902e-12 | 0.2698408
78.23763 | 19.3836 | 19.16051 | 9.735652 | 0.223092 | 8.661905 | 0.4935169 | 6.403564e-12 | 0.2694344
78.24763 | 19.3776 | 19.15049 | 9.735031 | 0.2271078 | 8.652928 | 0.4935037 | 6.400001e-12 | 0.2690293
78.25763 | 19.3676 | 19.14046 | 9.734402 | 0.2271441 | 8.643939 | 0.4934892 | 6.394664e-12 | 0.2686256
78.26762 | 19.3638 | 19.13041 | 9.733764 | 0.2333904 | 8.634949 | 0.4934731 | 6.389326e-12 | 0.2682236
78.27762 | 19.3531 | 19.12033 | 9.733116 | 0.2327655 | 8.62594 | 0.4934557 | 6.383988e-12 | 0.2678226
78.28762 | 19.3387 | 19.11024 | 9.73246 | 0.2284607 | 8.61692 | 0.4934367 | 6.37865e-12 | 0.2674228
78.29762 | 19.3324 | 19.10013 | 9.731794 | 0.2322743 | 8.607891 | 0.4934163 | 6.373313e-12 | 0.2670245
78.30762 | 19.3295 | 19.08999 | 9.73112 | 0.2395067 | 8.598851 | 0.4933945 | 6.367975e-12 | 0.2666274
78.31762 | 19.321 | 19.07984 | 9.730437 | 0.2411601 | 8.5898 | 0.4933711 | 6.364412e-12 | 0.2662317
78.32761 | 19.3143 | 19.06968 | 9.729745 | 0.2446215 | 8.580749 | 0.4933463 | 6.359074e-12 | 0.2658377
78.33761 | 19.3018 | 19.05949 | 9.729044 | 0.2423118 | 8.57168 | 0.49332 | 6.353736e-12 | 0.2654446
78.34761 | 19.2963 | 19.04928 | 9.728334 | 0.2470214 | 8.5626 | 0.4932922 | 6.348398e-12 | 0.2650529
78.35761 | 19.2925 | 19.03905 | 9.727615 | 0.2534495 | 8.553511 | 0.493263 | 6.34306e-12 | 0.2646624
78.36761 | 19.2816 | 19.0288 | 9.726886 | 0.2527965 | 8.544412 | 0.4932322 | 6.337722e-12 | 0.2642733
78.37761 | 19.2772 | 19.01854 | 9.726149 | 0.2586621 | 8.535303 | 0.4931999 | 6.332384e-12 | 0.2638856
78.3876 | 19.2719 | 19.00826 | 9.725404 | 0.2636363 | 8.526194 | 0.4931662 | 6.328821e-12 | 0.2634994
78.3976 | 19.2683 | 18.99796 | 9.724649 | 0.2703391 | 8.517067 | 0.493131 | 6.323483e-12 | 0.2631143
78.4076 | 19.2567 | 18.98764 | 9.723884 | 0.2690598 | 8.507931 | 0.4930942 | 6.318145e-12 | 0.2627304
78.4176 | 19.2609 | 18.9773 | 9.723111 | 0.283599 | 8.498786 | 0.4930559 | 6.312807e-12 | 0.2623479
78.4276 | 19.2588 | 18.96694 | 9.722329 | 0.291856 | 8.489632 | 0.4930161 | 6.307469e-12 | 0.2619666
78.4376 | 19.2508 | 18.95657 | 9.721538 | 0.2942317 | 8.480469 | 0.4929748 | 6.302131e-12 | 0.2615867
78.44759 | 19.2445 | 18.94618 | 9.720738 | 0.2983152 | 8.471306 | 0.492932 | 6.296793e-12 | 0.2612084
78.45759 | 19.2421 | 18.93577 | 9.719929 | 0.3063263 | 8.462126 | 0.4928877 | 6.291454e-12 | 0.2608311
78.46759 | 19.2364 | 18.92534 | 9.719111 | 0.3110556 | 8.452937 | 0.4928418 | 6.286116e-12 | 0.260455
78.47759 | 19.2376 | 18.9149 | 9.718283 | 0.3227025 | 8.443739 | 0.4927944 | 6.282553e-12 | 0.2600802
78.48759 | 19.231 | 18.90443 | 9.717447 | 0.3265673 | 8.434533 | 0.4927454 | 6.277214e-12 | 0.2597068
78.49759 | 19.2347 | 18.89395 | 9.716602 | 0.3407495 | 8.425319 | 0.492695 | 6.271876e-12 | 0.2593346
78.50758 | 19.2347 | 18.88346 | 9.715748 | 0.351236 | 8.416109 | 0.492643 | 6.266538e-12 | 0.2589641
78.51758 | 19.231 | 18.87295 | 9.714885 | 0.3580533 | 8.406878 | 0.4925895 | 6.261199e-12 | 0.2585945
78.52758 | 19.2321 | 18.86241 | 9.714012 | 0.3696879 | 8.39764 | 0.4925344 | 6.255861e-12 | 0.2582261
78.53758 | 19.2276 | 18.85186 | 9.71313 | 0.3757399 | 8.388393 | 0.4924777 | 6.250523e-12 | 0.2578591
78.54758 | 19.2274 | 18.84129 | 9.71224 | 0.3861091 | 8.379138 | 0.4924195 | 6.245184e-12 | 0.2574933
78.55758 | 19.2263 | 18.8307 | 9.71134 | 0.395596 | 8.369876 | 0.4923598 | 6.239846e-12 | 0.2571289
78.56757 | 19.2254 | 18.82011 | 9.710432 | 0.4052891 | 8.360615 | 0.4922986 | 6.234507e-12 | 0.256766
78.57757 | 19.227 | 18.80949 | 9.709514 | 0.4175094 | 8.351337 | 0.4922357 | 6.229169e-12 | 0.2564041
78.58757 | 19.2206 | 18.79885 | 9.708587 | 0.4217466 | 8.342052 | 0.4921714 | 6.225605e-12 | 0.2560434
78.59757 | 19.2186 | 18.7882 | 9.707651 | 0.430401 | 8.332759 | 0.4921054 | 6.220266e-12 | 0.255684
78.60757 | 19.22 | 18.77753 | 9.706705 | 0.4424727 | 8.323458 | 0.4920379 | 6.214928e-12 | 0.2553259
78.61757 | 19.2146 | 18.76684 | 9.705751 | 0.4477604 | 8.314151 | 0.4919688 | 6.209589e-12 | 0.254969
78.62756 | 19.2202 | 18.75615 | 9.704789 | 0.4640542 | 8.304845 | 0.4918983 | 6.20425e-12 | 0.2546137
78.63756 | 19.2155 | 18.74542 | 9.703816 | 0.4700757 | 8.295523 | 0.4918261 | 6.198912e-12 | 0.2542593
78.64756 | 19.2222 | 18.73469 | 9.702834 | 0.4875132 | 8.286194 | 0.4917523 | 6.193573e-12 | 0.2539062
78.65756 | 19.2215 | 18.72393 | 9.701844 | 0.4975677 | 8.276857 | 0.491677 | 6.188234e-12 | 0.2535544
78.66756 | 19.2144 | 18.71316 | 9.700844 | 0.5012381 | 8.267514 | 0.4916001 | 6.182896e-12 | 0.2532039
78.67755 | 19.2183 | 18.70239 | 9.699836 | 0.5159144 | 8.258173 | 0.4915217 | 6.177557e-12 | 0.2528548
78.68755 | 19.2122 | 18.69158 | 9.698818 | 0.5206181 | 8.248816 | 0.4914417 | 6.172218e-12 | 0.2525067
78.69755 | 19.2088 | 18.68076 | 9.69779 | 0.5280378 | 8.239452 | 0.4913601 | 6.166879e-12 | 0.2521599
78.70755 | 19.2068 | 18.66993 | 9.696754 | 0.5368734 | 8.230081 | 0.4912769 | 6.16154e-12 | 0.2518143
78.71755 | 19.2042 | 18.65908 | 9.695709 | 0.545125 | 8.220704 | 0.4911922 | 6.156201e-12 | 0.2514699
78.72755 | 19.2056 | 18.64821 | 9.694654 | 0.5573926 | 8.211321 | 0.4911059 | 6.150863e-12 | 0.2511268
78.73754 | 19.2057 | 18.63733 | 9.693591 | 0.5683665 | 8.201939 | 0.4910181 | 6.145524e-12 | 0.2507852
78.74754 | 19.2058 | 18.62643 | 9.692519 | 0.5793659 | 8.192542 | 0.4909286 | 6.140185e-12 | 0.2504445
78.75754 | 19.2049 | 18.61552 | 9.691436 | 0.5893816 | 8.183139 | 0.4908375 | 6.134846e-12 | 0.2501051
78.76754 | 19.1953 | 18.60459 | 9.690345 | 0.5907127 | 8.17373 | 0.4907449 | 6.129507e-12 | 0.2497669
78.77754 | 19.1883 | 18.59364 | 9.689245 | 0.5946604 | 8.164314 | 0.4906507 | 6.124167e-12 | 0.24943
78.78754 | 19.1904 | 18.58268 | 9.688136 | 0.6077227 | 8.154893 | 0.490555 | 6.120603e-12 | 0.2490942
78.79753 | 19.1839 | 18.57171 | 9.687018 | 0.6121907 | 8.145473 | 0.4904577 | 6.115264e-12 | 0.2487601
78.80753 | 19.1761 | 18.56072 | 9.68589 | 0.6153846 | 8.136039 | 0.4903588 | 6.109925e-12 | 0.2484268
78.81753 | 19.1694 | 18.5497 | 9.684753 | 0.619695 | 8.126599 | 0.4902583 | 6.104586e-12 | 0.2480946
78.82753 | 19.1649 | 18.53868 | 9.683607 | 0.6262198 | 8.117153 | 0.4901562 | 6.099246e-12 | 0.2477639
78.83753 | 19.1626 | 18.52764 | 9.682452 | 0.6349604 | 8.107701 | 0.4900526 | 6.093907e-12 | 0.2474341
78.84753 | 19.1572 | 18.51658 | 9.681288 | 0.6406158 | 8.098243 | 0.4899474 | 6.088568e-12 | 0.2471058
78.85752 | 19.1489 | 18.50552 | 9.680115 | 0.6433766 | 8.088789 | 0.4898407 | 6.083229e-12 | 0.2467788
78.86752 | 19.1418 | 18.49444 | 9.678933 | 0.6473626 | 8.07932 | 0.4897323 | 6.077889e-12 | 0.2464528
78.87752 | 19.1297 | 18.48334 | 9.677741 | 0.6463649 | 8.069844 | 0.4896223 | 6.07255e-12 | 0.246128
78.88752 | 19.1209 | 18.47222 | 9.67654 | 0.6486818 | 8.060363 | 0.4895108 | 6.067211e-12 | 0.2458044
78.89752 | 19.1148 | 18.46109 | 9.675329 | 0.6537133 | 8.050878 | 0.4893977 | 6.061871e-12 | 0.245482
78.90752 | 19.1013 | 18.44994 | 9.67411 | 0.6513604 | 8.041386 | 0.4892831 | 6.056532e-12 | 0.2451607
78.91751 | 19.0972 | 18.43879 | 9.672883 | 0.6584112 | 8.031898 | 0.489167 | 6.051192e-12 | 0.244841
78.92751 | 19.0816 | 18.42761 | 9.671645 | 0.6539882 | 8.022395 | 0.4890491 | 6.045853e-12 | 0.2445222
78.93751 | 19.0753 | 18.41642 | 9.670398 | 0.6588807 | 8.012887 | 0.4889298 | 6.040513e-12 | 0.2442045
78.94751 | 19.0637 | 18.40521 | 9.669142 | 0.6584873 | 8.003374 | 0.4888088 | 6.035174e-12 | 0.2438881
78.95751 | 19.0522 | 18.39399 | 9.667877 | 0.6582091 | 7.993855 | 0.4886863 | 6.029834e-12 | 0.2435728
78.96751 | 19.0374 | 18.38275 | 9.666602 | 0.654645 | 7.984332 | 0.4885622 | 6.024494e-12 | 0.2432587
78.9775 | 19.0227 | 18.37151 | 9.66532 | 0.6511854 | 7.974812 | 0.4884367 | 6.019155e-12 | 0.2429462
78.9875 | 19.007 | 18.36025 | 9.664027 | 0.6467512 | 7.965278 | 0.4883095 | 6.013815e-12 | 0.2426345
78.9975 | 18.9871 | 18.34897 | 9.662725 | 0.638131 | 7.955739 | 0.4881807 | 6.008475e-12 | 0.2423239
79.0075 | 18.9789 | 18.33767 | 9.661414 | 0.6412263 | 7.946195 | 0.4880504 | 6.003136e-12 | 0.2420145
79.0175 | 18.9681 | 18.32636 | 9.660093 | 0.6417359 | 7.936646 | 0.4879185 | 5.997796e-12 | 0.2417063
79.0275 | 18.9475 | 18.31504 | 9.658764 | 0.6324602 | 7.927091 | 0.4877851 | 5.992456e-12 | 0.2413993
79.03749 | 18.929 | 18.30371 | 9.657427 | 0.6252872 | 7.917542 | 0.4876502 | 5.987116e-12 | 0.2410938
79.04749 | 18.9154 | 18.29236 | 9.656079 | 0.62304 | 7.907979 | 0.4875137 | 5.981777e-12 | 0.2407891
79.05749 | 18.9007 | 18.28099 | 9.654721 | 0.6197069 | 7.89841 | 0.4873756 | 5.974662e-12 | 0.2404856
79.06749 | 18.8803 | 18.26961 | 9.653355 | 0.6106883 | 7.888837 | 0.4872359 | 5.969322e-12 | 0.2401832
79.07749 | 18.8601 | 18.25822 | 9.65198 | 0.6018841 | 7.87926 | 0.4870947 | 5.963982e-12 | 0.239882
79.08748 | 18.8477 | 18.24682 | 9.650596 | 0.6008825 | 7.869687 | 0.4869521 | 5.958642e-12 | 0.2395822
79.09748 | 18.8205 | 18.23539 | 9.649203 | 0.5851066 | 7.8601 | 0.4868078 | 5.953302e-12 | 0.2392833
79.10748 | 18.8062 | 18.22395 | 9.647799 | 0.582245 | 7.850508 | 0.486662 | 5.947962e-12 | 0.2389856
79.11748 | 18.7861 | 18.2125 | 9.646387 | 0.5735973 | 7.840912 | 0.4865147 | 5.942622e-12 | 0.238689
79.12748 | 18.7649 | 18.20104 | 9.644966 | 0.5638632 | 7.831312 | 0.4863658 | 5.937282e-12 | 0.2383936
79.13748 | 18.74 | 18.18956 | 9.643535 | 0.5504438 | 7.821706 | 0.4862153 | 5.931942e-12 | 0.2380993
79.14747 | 18.7282 | 18.17807 | 9.642097 | 0.5501261 | 7.812107 | 0.4860635 | 5.926602e-12 | 0.2378064
79.15747 | 18.7096 | 18.16657 | 9.640648 | 0.5430345 | 7.802493 | 0.48591 | 5.921262e-12 | 0.2375144
79.16747 | 18.6913 | 18.15504 | 9.63919 | 0.5362564 | 7.792875 | 0.485755 | 5.915922e-12 | 0.2372235
79.17747 | 18.6734 | 18.14351 | 9.637722 | 0.5298922 | 7.783253 | 0.4855985 | 5.910581e-12 | 0.2369338
79.18747 | 18.6501 | 18.13196 | 9.636246 | 0.5181418 | 7.773627 | 0.4854404 | 5.905241e-12 | 0.2366452
79.19747 | 18.6325 | 18.12039 | 9.63476 | 0.5121054 | 7.763996 | 0.4852809 | 5.899901e-12 | 0.2363577
79.20746 | 18.6094 | 18.10883 | 9.633267 | 0.5005692 | 7.754373 | 0.48512 | 5.894561e-12 | 0.2360717
79.21746 | 18.5912 | 18.09724 | 9.631762 | 0.4939596 | 7.744734 | 0.4849574 | 5.88922e-12 | 0.2357865
79.22746 | 18.5719 | 18.08564 | 9.630249 | 0.4862638 | 7.735091 | 0.4847933 | 5.88388e-12 | 0.2355024
79.23746 | 18.5533 | 18.07402 | 9.628727 | 0.4792814 | 7.725445 | 0.4846277 | 5.878539e-12 | 0.2352194
79.24746 | 18.5373 | 18.06239 | 9.627195 | 0.4749127 | 7.715794 | 0.4844606 | 5.873199e-12 | 0.2349376
79.25746 | 18.5227 | 18.05074 | 9.625654 | 0.4719575 | 7.706139 | 0.484292 | 5.866084e-12 | 0.2346569
79.26745 | 18.4961 | 18.0391 | 9.624106 | 0.4570038 | 7.696491 | 0.4841221 | 5.860743e-12 | 0.2343776
79.27745 | 18.4865 | 18.02742 | 9.622547 | 0.4590754 | 7.686828 | 0.4839505 | 5.855403e-12 | 0.2340991
79.28745 | 18.4609 | 18.01574 | 9.620978 | 0.4451599 | 7.677163 | 0.4837774 | 5.850062e-12 | 0.2338217
79.29745 | 18.4478 | 18.00404 | 9.619401 | 0.4437582 | 7.667493 | 0.4836029 | 5.844722e-12 | 0.2335455
79.30745 | 18.425 | 17.99233 | 9.617814 | 0.4326695 | 7.657819 | 0.4834269 | 5.839381e-12 | 0.2332703
79.31745 | 18.4036 | 17.98061 | 9.616218 | 0.4229942 | 7.648142 | 0.4832494 | 5.83404e-12 | 0.2329962
79.32744 | 18.3874 | 17.96888 | 9.614615 | 0.4185204 | 7.638471 | 0.4830706 | 5.8287e-12 | 0.2327236
79.33744 | 18.3775 | 17.95713 | 9.613001 | 0.4203713 | 7.628786 | 0.4828902 | 5.823359e-12 | 0.2324517
79.34744 | 18.3608 | 17.94537 | 9.611377 | 0.4154346 | 7.619099 | 0.4827083 | 5.818018e-12 | 0.232181
79.35744 | 18.3379 | 17.93359 | 9.609745 | 0.4043117 | 7.609407 | 0.4825249 | 5.812677e-12 | 0.2319114
79.36744 | 18.319 | 17.9218 | 9.608103 | 0.3972015 | 7.599713 | 0.4823401 | 5.807337e-12 | 0.2316428
79.37744 | 18.3091 | 17.90999 | 9.606452 | 0.3991052 | 7.590014 | 0.4821539 | 5.801996e-12 | 0.2313753
79.38743 | 18.2862 | 17.89819 | 9.604794 | 0.3880086 | 7.580322 | 0.4819663 | 5.794881e-12 | 0.2311093
79.39743 | 18.2711 | 17.88636 | 9.603124 | 0.3847371 | 7.570617 | 0.4817772 | 5.78954e-12 | 0.230844
79.40743 | 18.2481 | 17.87452 | 9.601446 | 0.3735789 | 7.560909 | 0.4815866 | 5.784199e-12 | 0.2305798
79.41743 | 18.2229 | 17.86267 | 9.599759 | 0.3602333 | 7.551197 | 0.4813946 | 5.778858e-12 | 0.2303167
79.42743 | 18.2078 | 17.8508 | 9.598062 | 0.3569999 | 7.541482 | 0.4812012 | 5.773517e-12 | 0.2300546
79.43743 | 18.1865 | 17.83892 | 9.596356 | 0.3475791 | 7.531765 | 0.4810063 | 5.768176e-12 | 0.2297937
79.44742 | 18.1704 | 17.82704 | 9.594643 | 0.3433596 | 7.522053 | 0.4808102 | 5.762834e-12 | 0.2295341
79.45742 | 18.1505 | 17.81514 | 9.592919 | 0.3353648 | 7.512328 | 0.4806125 | 5.757493e-12 | 0.2292753
79.46742 | 18.1282 | 17.80322 | 9.591186 | 0.3249819 | 7.502601 | 0.4804134 | 5.752152e-12 | 0.2290176
79.47742 | 18.1136 | 17.79129 | 9.589444 | 0.3223117 | 7.492871 | 0.4802129 | 5.746811e-12 | 0.2287609
79.48742 | 18.0961 | 17.77935 | 9.587692 | 0.316754 | 7.483138 | 0.480011 | 5.739695e-12 | 0.2285053
79.49741 | 18.0735 | 17.7674 | 9.585933 | 0.3060972 | 7.473411 | 0.4798079 | 5.734354e-12 | 0.2282511
79.50741 | 18.0522 | 17.75544 | 9.584164 | 0.2967641 | 7.463671 | 0.4796032 | 5.729013e-12 | 0.2279977
79.51741 | 18.0328 | 17.74346 | 9.582385 | 0.2893434 | 7.45393 | 0.4793971 | 5.723672e-12 | 0.2277452
79.52741 | 18.0088 | 17.73147 | 9.580597 | 0.2773344 | 7.444185 | 0.4791896 | 5.71833e-12 | 0.227494
79.53741 | 17.9896 | 17.71946 | 9.5788 | 0.2701389 | 7.434437 | 0.4789808 | 5.712989e-12 | 0.2272436
79.54741 | 17.9741 | 17.70745 | 9.576994 | 0.2666546 | 7.424687 | 0.4787706 | 5.707647e-12 | 0.2269945
79.5574 | 17.9481 | 17.69543 | 9.57518 | 0.252671 | 7.414943 | 0.4785592 | 5.702306e-12 | 0.2267466
79.5674 | 17.9274 | 17.68339 | 9.573356 | 0.2440109 | 7.405188 | 0.4783463 | 5.696964e-12 | 0.2264994
79.5774 | 17.9043 | 17.67134 | 9.571522 | 0.232963 | 7.395429 | 0.478132 | 5.689849e-12 | 0.2262535
79.5874 | 17.8876 | 17.65927 | 9.56968 | 0.2283279 | 7.385668 | 0.4779164 | 5.684507e-12 | 0.2260084
79.5974 | 17.8685 | 17.6472 | 9.567828 | 0.2213033 | 7.375905 | 0.4776994 | 5.679166e-12 | 0.2257645
79.6074 | 17.8435 | 17.63511 | 9.565967 | 0.2083916 | 7.366139 | 0.4774811 | 5.673824e-12 | 0.2255215
79.61739 | 17.8173 | 17.62302 | 9.564099 | 0.1942767 | 7.356383 | 0.4772617 | 5.668482e-12 | 0.2252799
79.62739 | 17.7911 | 17.61091 | 9.56222 | 0.1801913 | 7.346609 | 0.4770407 | 5.663141e-12 | 0.2250391
79.63739 | 17.763 | 17.59879 | 9.560332 | 0.1642123 | 7.336838 | 0.4768184 | 5.657799e-12 | 0.2247993
79.64739 | 17.7423 | 17.58665 | 9.558435 | 0.1556497 | 7.32706 | 0.4765948 | 5.652457e-12 | 0.2245605
79.65739 | 17.7146 | 17.57451 | 9.556529 | 0.1400939 | 7.317284 | 0.4763698 | 5.645341e-12 | 0.2243228
79.66739 | 17.6953 | 17.56235 | 9.554614 | 0.1329548 | 7.307502 | 0.4761436 | 5.639999e-12 | 0.2240861
79.67738 | 17.6707 | 17.55019 | 9.552692 | 0.12051 | 7.297731 | 0.4759163 | 5.634657e-12 | 0.2238507
79.68738 | 17.6407 | 17.53801 | 9.550758 | 0.1026916 | 7.287947 | 0.4756875 | 5.629315e-12 | 0.223616
79.69738 | 17.6161 | 17.52582 | 9.548816 | 0.09028454 | 7.27816 | 0.4754574 | 5.623974e-12 | 0.2233824
79.70738 | 17.5859 | 17.51361 | 9.546865 | 0.07228867 | 7.268371 | 0.475226 | 5.618632e-12 | 0.2231497
79.71738 | 17.5542 | 17.5014 | 9.544904 | 0.05280421 | 7.25858 | 0.4749933 | 5.61329e-12 | 0.2229182
79.72738 | 17.5222 | 17.48917 | 9.542935 | 0.03303121 | 7.248787 | 0.4747594 | 5.607947e-12 | 0.2226876
79.73737 | 17.492 | 17.47694 | 9.540958 | 0.01505791 | 7.239001 | 0.4745245 | 5.600831e-12 | 0.2224583
79.74737 | 17.4666 | 17.46469 | 9.538971 | 0.001906968 | 7.229205 | 0.474288 | 5.595489e-12 | 0.2222297
79.75737 | 17.4388 | 17.45243 | 9.536974 | -0.01363283 | 7.219406 | 0.4740503 | 5.590147e-12 | 0.2220022
79.76737 | 17.4089 | 17.44016 | 9.534969 | -0.03126103 | 7.209605 | 0.4738113 | 5.584805e-12 | 0.2217757
79.77737 | 17.3812 | 17.42788 | 9.532954 | -0.04667916 | 7.199804 | 0.4735712 | 5.579463e-12 | 0.2215502
79.78737 | 17.3551 | 17.41558 | 9.530931 | -0.06048498 | 7.189999 | 0.4733297 | 5.57412e-12 | 0.2213257
79.79736 | 17.3264 | 17.40329 | 9.5289 | -0.07689287 | 7.180203 | 0.4730873 | 5.568778e-12 | 0.2211024
79.80736 | 17.3072 | 17.39098 | 9.526859 | -0.08377762 | 7.170396 | 0.4728435 | 5.561662e-12 | 0.2208799
79.81736 | 17.2789 | 17.37865 | 9.524808 | -0.09975137 | 7.160586 | 0.4725984 | 5.556319e-12 | 0.2206584
79.82736 | 17.2509 | 17.36631 | 9.522749 | -0.1154145 | 7.150776 | 0.4723521 | 5.550977e-12 | 0.220438
79.83736 | 17.2202 | 17.35397 | 9.52068 | -0.1337669 | 7.140964 | 0.4721046 | 5.545634e-12 | 0.2202185
79.84736 | 17.1869 | 17.34161 | 9.518603 | -0.1547088 | 7.13115 | 0.4718559 | 5.540292e-12 | 0.22
79.85735 | 17.1698 | 17.32925 | 9.516519 | -0.1594521 | 7.121345 | 0.4716063 | 5.534949e-12 | 0.2197827
79.86735 | 17.1414 | 17.31687 | 9.514423 | -0.1754726 | 7.111528 | 0.4713552 | 5.529607e-12 | 0.2195661
79.87735 | 17.1216 | 17.30448 | 9.512319 | -0.1828827 | 7.10171 | 0.471103 | 5.52249e-12 | 0.2193506
79.88735 | 17.1002 | 17.29208 | 9.510206 | -0.1918824 | 7.091891 | 0.4708496 | 5.517148e-12 | 0.219136
79.89735 | 17.0742 | 17.27967 | 9.508084 | -0.2054724 | 7.082071 | 0.4705951 | 5.511805e-12 | 0.2189225
79.90734 | 17.0547 | 17.26726 | 9.505955 | -0.2125631 | 7.072259 | 0.4703396 | 5.506462e-12 | 0.2187101
79.91734 | 17.0255 | 17.25483 | 9.503815 | -0.2293327 | 7.062437 | 0.4700827 | 5.50112e-12 | 0.2184985
79.92734 | 17.0045 | 17.24239 | 9.501666 | -0.2378907 | 7.052612 | 0.4698247 | 5.495777e-12 | 0.2182879
79.93734 | 16.9652 | 17.22994 | 9.499508 | -0.2647393 | 7.042787 | 0.4695656 | 5.48866e-12 | 0.2180782
79.94734 | 16.9359 | 17.21748 | 9.497342 | -0.2815777 | 7.032961 | 0.4693053 | 5.483317e-12 | 0.2178695
79.95734 | 16.9135 | 17.20501 | 9.495166 | -0.2915059 | 7.023134 | 0.4690439 | 5.477974e-12 | 0.2176618
79.96733 | 16.89 | 17.19254 | 9.492984 | -0.3025365 | 7.013316 | 0.4687817 | 5.472631e-12 | 0.2174553
79.97733 | 16.8655 | 17.18005 | 9.49079 | -0.3145455 | 7.003487 | 0.468518 | 5.467289e-12 | 0.2172495
79.98733 | 16.8423 | 17.16754 | 9.488588 | -0.3252441 | 6.993658 | 0.4682533 | 5.461946e-12 | 0.2170447
79.99733 | 16.8141 | 17.15503 | 9.486377 | -0.3409332 | 6.983828 | 0.4679875 | 5.456603e-12 | 0.2168408
80.00733 | 16.7915 | 17.14251 | 9.484157 | -0.3510124 | 6.973996 | 0.4677206 | 5.449486e-12 | 0.216638
80.01733 | 16.7632 | 17.12998 | 9.481929 | -0.3667819 | 6.964165 | 0.4674526 | 5.444142e-12 | 0.216436
80.02732 | 16.7337 | 17.11745 | 9.479693 | -0.3837543 | 6.954342 | 0.4671838 | 5.438799e-12 | 0.2162352
80.03732 | 16.6937 | 17.1049 | 9.477447 | -0.4112048 | 6.944509 | 0.4669137 | 5.433456e-12 | 0.2160352
80.04732 | 16.6675 | 17.09235 | 9.475192 | -0.4248461 | 6.934676 | 0.4666425 | 5.428113e-12 | 0.2158362
80.05732 | 16.6397 | 17.07978 | 9.472928 | -0.4400778 | 6.924842 | 0.4663703 | 5.42277e-12 | 0.2156381
80.06732 | 16.6205 | 17.0672 | 9.470655 | -0.4467003 | 6.915007 | 0.466097 | 5.415652e-12 | 0.2154409
80.07732 | 16.5966 | 17.05461 | 9.468373 | -0.4580135 | 6.905173 | 0.4658226 | 5.410309e-12 | 0.2152447
80.08731 | 16.5726 | 17.04203 | 9.466085 | -0.4694297 | 6.895347 | 0.4655475 | 5.404966e-12 | 0.2150496
80.09731 | 16.5456 | 17.02942 | 9.463786 | -0.4838238 | 6.885511 | 0.4652711 | 5.399622e-12 | 0.2148553
80.10731 | 16.5151 | 17.01681 | 9.461478 | -0.5017099 | 6.875676 | 0.4649937 | 5.394279e-12 | 0.2146619
80.11731 | 16.4897 | 17.00419 | 9.459162 | -0.5144867 | 6.86584 | 0.4647153 | 5.388935e-12 | 0.2144695
80.12731 | 16.4627 | 16.99155 | 9.456836 | -0.5288546 | 6.856004 | 0.4644359 | 5.381818e-12 | 0.2142779
80.13731 | 16.4229 | 16.97891 | 9.454502 | -0.556013 | 6.846168 | 0.4641554 | 5.376475e-12 | 0.2140874
80.1473 | 16.4034 | 16.96628 | 9.452162 | -0.5628757 | 6.836342 | 0.4638743 | 5.371131e-12 | 0.2138979
80.1573 | 16.375 | 16.95362 | 9.44981 | -0.5786169 | 6.826506 | 0.4635919 | 5.365787e-12 | 0.2137092
80.1673 | 16.3496 | 16.94095 | 9.44745 | -0.5913493 | 6.81667 | 0.4633085 | 5.360444e-12 | 0.2135214
80.1773 | 16.3275 | 16.92827 | 9.445081 | -0.6007737 | 6.806834 | 0.4630242 | 5.3551e-12 | 0.2133346
80.1873 | 16.3066 | 16.91559 | 9.442703 | -0.6089891 | 6.796999 | 0.4627389 | 5.347982e-12 | 0.2131487
80.1973 | 16.2766 | 16.9029 | 9.440317 | -0.6262966 | 6.787164 | 0.4624526 | 5.342639e-12 | 0.2129637
80.20729 | 16.2526 | 16.89021 | 9.437924 | -0.6376069 | 6.777338 | 0.4621657 | 5.337295e-12 | 0.2127798
80.21729 | 16.2243 | 16.8775 | 9.43552 | -0.6531975 | 6.767503 | 0.4618775 | 5.331951e-12 | 0.2125966
80.22729 | 16.2034 | 16.86478 | 9.433108 | -0.6613797 | 6.757669 | 0.4615884 | 5.326607e-12 | 0.2124144
80.23729 | 16.1723 | 16.85205 | 9.430687 | -0.6797537 | 6.747836 | 0.4612984 | 5.321263e-12 | 0.2122331
80.24729 | 16.1554 | 16.83932 | 9.428257 | -0.6839191 | 6.738002 | 0.4610074 | 5.314145e-12 | 0.2120527
80.25728 | 16.123 | 16.82659 | 9.425821 | -0.7035896 | 6.728179 | 0.4607159 | 5.308801e-12 | 0.2118733
80.26728 | 16.1028 | 16.81384 | 9.423374 | -0.7110393 | 6.718347 | 0.4604231 | 5.303457e-12 | 0.2116948
80.27728 | 16.0842 | 16.80108 | 9.420919 | -0.7168812 | 6.708516 | 0.4601294 | 5.298113e-12 | 0.2115171
80.28728 | 16.0636 | 16.78831 | 9.418455 | -0.7247146 | 6.698685 | 0.4598349 | 5.292769e-12 | 0.2113403
80.29728 | 16.0365 | 16.77554 | 9.415982 | -0.739041 | 6.688855 | 0.4595395 | 5.287425e-12 | 0.2111645
80.30728 | 16.0177 | 16.76276 | 9.413501 | -0.7450597 | 6.679026 | 0.4592431 | 5.280307e-12 | 0.2109895
80.31727 | 15.9937 | 16.74998 | 9.411014 | -0.7562829 | 6.669207 | 0.4589463 | 5.274963e-12 | 0.2108156
80.32727 | 15.9715 | 16.73719 | 9.408515 | -0.7656876 | 6.659382 | 0.4586482 | 5.269619e-12 | 0.2106424
80.33727 | 15.9494 | 16.72438 | 9.406008 | -0.7749824 | 6.649555 | 0.4583493 | 5.264274e-12 | 0.2104702
80.34727 | 15.9283 | 16.71157 | 9.403493 | -0.783272 | 6.639731 | 0.4580496 | 5.25893e-12 | 0.2102988
80.35727 | 15.9052 | 16.69875 | 9.400969 | -0.7935523 | 6.629906 | 0.457749 | 5.253585e-12 | 0.2101284
80.36727 | 15.8813 | 16.68593 | 9.398437 | -0.8046273 | 6.620084 | 0.4574476 | 5.248241e-12 | 0.2099588
80.37726 | 15.8603 | 16.67311 | 9.395898 | -0.8128071 | 6.610273 | 0.4571456 | 5.241123e-12 | 0.2097903
80.38726 | 15.8383 | 16.66027 | 9.393349 | -0.821965 | 6.600451 | 0.4568425 | 5.235778e-12 | 0.2096225
80.39726 | 15.8165 | 16.64742 | 9.390791 | -0.8309195 | 6.590634 | 0.4565387 | 5.230434e-12 | 0.2094555
80.40726 | 15.7945 | 16.63456 | 9.388225 | -0.8400642 | 6.580816 | 0.456234 | 5.225089e-12 | 0.2092895
80.41726 | 15.7776 | 16.6217 | 9.38565 | -0.8441038 | 6.571001 | 0.4559285 | 5.219744e-12 | 0.2091244
80.42726 | 15.7532 | 16.60883 | 9.383067 | -0.8556346 | 6.561186 | 0.4556222 | 5.2144e-12 | 0.2089601
80.43725 | 15.73 | 16.59597 | 9.380478 | -0.8659741 | 6.551384 | 0.4553155 | 5.207281e-12 | 0.2087969
80.44725 | 15.7122 | 16.58309 | 9.377878 | -0.8708923 | 6.541573 | 0.4550076 | 5.201937e-12 | 0.2086343
80.45725 | 15.6878 | 16.57021 | 9.375269 | -0.882405 | 6.531764 | 0.454699 | 5.196592e-12 | 0.2084727
80.46725 | 15.6675 | 16.55731 | 9.372653 | -0.8898105 | 6.521956 | 0.4543897 | 5.191247e-12 | 0.2083119
80.47725 | 15.6421 | 16.54441 | 9.370027 | -0.9023101 | 6.512151 | 0.4540796 | 5.185902e-12 | 0.208152
80.48725 | 15.6233 | 16.5315 | 9.367394 | -0.9082029 | 6.502347 | 0.4537687 | 5.180557e-12 | 0.207993
80.49724 | 15.6087 | 16.5186 | 9.364755 | -0.9099025 | 6.492555 | 0.4534574 | 5.173439e-12 | 0.207835
80.50724 | 15.5893 | 16.50568 | 9.362104 | -0.9163831 | 6.482756 | 0.4531451 | 5.168094e-12 | 0.2076777
80.51724 | 15.5669 | 16.49276 | 9.359446 | -0.9258573 | 6.472958 | 0.452832 | 5.162749e-12 | 0.2075213
80.52724 | 15.5455 | 16.47983 | 9.356779 | -0.9343257 | 6.463163 | 0.4525182 | 5.157403e-12 | 0.2073657
80.53724 | 15.5247 | 16.46689 | 9.354104 | -0.9421886 | 6.45337 | 0.4522038 | 5.152058e-12 | 0.207211
80.54724 | 15.5065 | 16.45395 | 9.351421 | -0.9474452 | 6.443579 | 0.4518885 | 5.146713e-12 | 0.2070572
80.55723 | 15.4875 | 16.44101 | 9.348732 | -0.9535085 | 6.4338 | 0.451573 | 5.141368e-12 | 0.2069043
80.56723 | 15.464 | 16.42805 | 9.346032 | -0.9640539 | 6.424014 | 0.4512564 | 5.134249e-12 | 0.2067522
80.57723 | 15.4423 | 16.41509 | 9.343324 | -0.9727936 | 6.41423 | 0.4509392 | 5.128904e-12 | 0.2066009
80.58723 | 15.4258 | 16.40213 | 9.340607 | -0.9763279 | 6.404449 | 0.4506212 | 5.123558e-12 | 0.2064505
80.59723 | 15.4076 | 16.38916 | 9.337883 | -0.9815563 | 6.39467 | 0.4503026 | 5.118213e-12 | 0.2063009
80.60723 | 15.3905 | 16.37618 | 9.33515 | -0.9856801 | 6.384895 | 0.4499833 | 5.112868e-12 | 0.2061522
80.61722 | 15.3657 | 16.36321 | 9.332412 | -0.997511 | 6.375131 | 0.4496637 | 5.107522e-12 | 0.2060045
80.62722 | 15.3457 | 16.35022 | 9.329663 | -1.004523 | 6.36536 | 0.4493432 | 5.102177e-12 | 0.2058575
80.63722 | 15.3244 | 16.33723 | 9.326905 | -1.012831 | 6.355593 | 0.4490219 | 5.095058e-12 | 0.2057112
80.64722 | 15.3027 | 16.32423 | 9.32414 | -1.021534 | 6.345828 | 0.4487001 | 5.089712e-12 | 0.2055659
80.65722 | 15.2852 | 16.31123 | 9.321366 | -1.026032 | 6.336067 | 0.4483776 | 5.084366e-12 | 0.2054214
80.66721 | 15.2642 | 16.29824 | 9.318587 | -1.034037 | 6.326317 | 0.4480549 | 5.079021e-12 | 0.2052778
80.67721 | 15.2414 | 16.28523 | 9.315798 | -1.043825 | 6.316562 | 0.4477312 | 5.073675e-12 | 0.205135
80.68721 | 15.2174 | 16.27221 | 9.313 | -1.054809 | 6.306809 | 0.4474069 | 5.068329e-12 | 0.204993
80.69721 | 15.2013 | 16.25919 | 9.310194 | -1.057888 | 6.29706 | 0.447082 | 5.062984e-12 | 0.2048518
80.70721 | 15.1838 | 16.24616 | 9.30738 | -1.062362 | 6.287314 | 0.4467565 | 5.055864e-12 | 0.2047114
80.71721 | 15.1664 | 16.23313 | 9.304558 | -1.066732 | 6.277571 | 0.4464304 | 5.050518e-12 | 0.2045719
80.7272 | 15.1493 | 16.22011 | 9.301731 | -1.070811 | 6.267843 | 0.4461041 | 5.045173e-12 | 0.2044333
80.7372 | 15.1262 | 16.20707 | 9.298893 | -1.080872 | 6.258107 | 0.4457768 | 5.039827e-12 | 0.2042955
80.7472 | 15.106 | 16.19403 | 9.296047 | -1.088029 | 6.248375 | 0.4454491 | 5.034481e-12 | 0.2041584
80.7572 | 15.0826 | 16.18098 | 9.293193 | -1.098381 | 6.238646 | 0.4451207 | 5.029135e-12 | 0.2040222
80.7672 | 15.0696 | 16.16793 | 9.290331 | -1.098331 | 6.228921 | 0.4447918 | 5.023788e-12 | 0.2038868
80.7772 | 15.0466 | 16.15488 | 9.287461 | -1.108276 | 6.2192 | 0.4444624 | 5.016669e-12 | 0.2037521
80.78719 | 15.0261 | 16.14183 | 9.284586 | -1.115729 | 6.209492 | 0.4441328 | 5.011323e-12 | 0.2036185
80.79719 | 15.013 | 16.12877 | 9.2817 | -1.115767 | 6.199779 | 0.4438023 | 5.005977e-12 | 0.2034855
80.80719 | 14.9944 | 16.1157 | 9.278807 | -1.1213 | 6.190069 | 0.4434713 | 5.00063e-12 | 0.2033533
80.81719 | 14.9809 | 16.10263 | 9.275905 | -1.12173 | 6.180363 | 0.4431397 | 4.995284e-12 | 0.203222
80.82719 | 14.9603 | 16.08956 | 9.272996 | -1.129257 | 6.170662 | 0.4428077 | 4.989938e-12 | 0.2030915
80.83719 | 14.9396 | 16.07648 | 9.270079 | -1.13688 | 6.160964 | 0.4424751 | 4.984591e-12 | 0.2029617
80.84718 | 14.9256 | 16.06341 | 9.267157 | -1.137812 | 6.15128 | 0.4421424 | 4.979245e-12 | 0.2028329
80.85718 | 14.9108 | 16.05033 | 9.264224 | -1.139529 | 6.141591 | 0.4418089 | 4.973898e-12 | 0.2027048
80.86718 | 14.899 | 16.03724 | 9.261283 | -1.138242 | 6.131906 | 0.4414749 | 4.966779e-12 | 0.2025774
80.87718 | 14.8834 | 16.02415 | 9.258335 | -1.140752 | 6.122225 | 0.4411404 | 4.961432e-12 | 0.2024509
80.88718 | 14.8614 | 16.01106 | 9.255379 | -1.149659 | 6.11255 | 0.4408054 | 4.956085e-12 | 0.2023252
80.89718 | 14.851 | 15.99796 | 9.252415 | -1.146964 | 6.102878 | 0.44047 | 4.950739e-12 | 0.2022003
80.90717 | 14.8359 | 15.98488 | 9.249446 | -1.148978 | 6.093221 | 0.4401345 | 4.945392e-12 | 0.2020762
80.91717 | 14.8256 | 15.97178 | 9.246467 | -1.146179 | 6.083561 | 0.4397982 | 4.940045e-12 | 0.2019529
80.92717 | 14.8083 | 15.95867 | 9.24348 | -1.150372 | 6.0739 | 0.4394614 | 4.934699e-12 | 0.2018303
80.93717 | 14.7935 | 15.94557 | 9.240485 | -1.152069 | 6.06425 | 0.4391242 | 4.929352e-12 | 0.2017086
80.94717 | 14.7874 | 15.93246 | 9.237483 | -1.145057 | 6.0546 | 0.4387866 | 4.924005e-12 | 0.2015876
80.95717 | 14.7716 | 15.91935 | 9.234473 | -1.147746 | 6.044957 | 0.4384485 | 4.916885e-12 | 0.2014674
80.96716 | 14.7575 | 15.90625 | 9.231459 | -1.148747 | 6.03533 | 0.4381104 | 4.911538e-12 | 0.2013481
80.97716 | 14.7437 | 15.89313 | 9.228433 | -1.149429 | 6.025695 | 0.4377715 | 4.906191e-12 | 0.2012294
80.98716 | 14.7274 | 15.88001 | 9.225401 | -1.152613 | 6.016069 | 0.4374323 | 4.900844e-12 | 0.2011116
80.99716 | 14.7193 | 15.86689 | 9.22236 | -1.147591 | 6.006444 | 0.4370926 | 4.895497e-12 | 0.2009945
81.00716 | 14.705 | 15.85377 | 9.219312 | -1.148771 | 5.996828 | 0.4367525 | 4.89015e-12 | 0.2008782
81.01716 | 14.6914 | 15.84065 | 9.216257 | -1.149245 | 5.987213 | 0.4364121 | 4.884803e-12 | 0.2007627
81.02715 | 14.6774 | 15.82753 | 9.213197 | -1.150134 | 5.977617 | 0.4360716 | 4.879455e-12 | 0.200648
81.03715 | 14.6625 | 15.81441 | 9.210127 | -1.151907 | 5.968015 | 0.4357304 | 4.874108e-12 | 0.200534
81.04715 | 14.6526 | 15.80128 | 9.207049 | -1.148678 | 5.958419 | 0.4353889 | 4.868761e-12 | 0.2004208
81.05715 | 14.6334 | 15.78815 | 9.203964 | -1.154747 | 5.948828 | 0.4350469 | 4.863414e-12 | 0.2003084
81.06715 | 14.6253 | 15.77502 | 9.200871 | -1.149716 | 5.939243 | 0.4347047 | 4.858066e-12 | 0.2001967
81.07714 | 14.6089 | 15.7619 | 9.197774 | -1.152995 | 5.929673 | 0.4343624 | 4.850946e-12 | 0.2000859
81.08714 | 14.5942 | 15.74876 | 9.194666 | -1.154561 | 5.920099 | 0.4340194 | 4.845598e-12 | 0.1999757
81.09714 | 14.5762 | 15.73562 | 9.191551 | -1.159425 | 5.910531 | 0.4336761 | 4.840251e-12 | 0.1998663
81.10714 | 14.5621 | 15.72249 | 9.188429 | -1.160389 | 5.900969 | 0.4333325 | 4.834903e-12 | 0.1997577
81.11714 | 14.55 | 15.70935 | 9.1853 | -1.15935 | 5.891412 | 0.4329886 | 4.829556e-12 | 0.1996498
81.12714 | 14.5342 | 15.69621 | 9.182163 | -1.162012 | 5.881863 | 0.4326443 | 4.824208e-12 | 0.1995427
81.13713 | 14.5167 | 15.68309 | 9.179022 | -1.166386 | 5.872327 | 0.4323001 | 4.81886e-12 | 0.1994364
81.14713 | 14.5024 | 15.66995 | 9.17587 | -1.167545 | 5.862789 | 0.4319553 | 4.813513e-12 | 0.1993307
81.15713 | 14.4845 | 15.6568 | 9.172712 | -1.172305 | 5.853257 | 0.4316101 | 4.808165e-12 | 0.1992259
81.16713 | 14.4739 | 15.64366 | 9.169546 | -1.169764 | 5.843732 | 0.4312646 | 4.802817e-12 | 0.1991217
81.17713 | 14.4645 | 15.63052 | 9.166372 | -1.166021 | 5.834212 | 0.4309189 | 4.797469e-12 | 0.1990184
81.18713 | 14.4471 | 15.61738 | 9.163192 | -1.170279 | 5.824699 | 0.4305729 | 4.792121e-12 | 0.1989158
81.19712 | 14.4277 | 15.60425 | 9.160008 | -1.17655 | 5.815201 | 0.4302269 | 4.786773e-12 | 0.198814
81.20712 | 14.4152 | 15.59111 | 9.156813 | -1.175907 | 5.805701 | 0.4298803 | 4.781425e-12 | 0.1987128
81.21712 | 14.3997 | 15.57796 | 9.153611 | -1.178264 | 5.796207 | 0.4295335 | 4.776077e-12 | 0.1986124
81.22712 | 14.3848 | 15.56482 | 9.150403 | -1.180022 | 5.78672 | 0.4291864 | 4.770729e-12 | 0.1985127
81.23712 | 14.372 | 15.55168 | 9.147187 | -1.179679 | 5.77724 | 0.4288391 | 4.765381e-12 | 0.1984138
81.24712 | 14.3613 | 15.53854 | 9.143964 | -1.177237 | 5.767766 | 0.4284915 | 4.760033e-12 | 0.1983156
81.25711 | 14.3478 | 15.52541 | 9.140737 | -1.177607 | 5.758308 | 0.4281441 | 4.754685e-12 | 0.1982183
81.26711 | 14.3367 | 15.51227 | 9.1375 | -1.175566 | 5.748849 | 0.427796 | 4.749337e-12 | 0.1981215
81.27711 | 14.3268 | 15.49912 | 9.134256 | -1.172324 | 5.739395 | 0.4274478 | 4.742215e-12 | 0.1980255
81.28711 | 14.3144 | 15.48598 | 9.131005 | -1.171583 | 5.729949 | 0.4270992 | 4.736867e-12 | 0.1979302
81.29711 | 14.296 | 15.47284 | 9.127747 | -1.176843 | 5.72051 | 0.4267505 | 4.731519e-12 | 0.1978357
81.30711 | 14.2822 | 15.4597 | 9.124482 | -1.177503 | 5.711078 | 0.4264016 | 4.72617e-12 | 0.1977418
81.3171 | 14.2733 | 15.44658 | 9.121213 | -1.173277 | 5.701662 | 0.4260528 | 4.720822e-12 | 0.1976488
81.3271 | 14.2573 | 15.43344 | 9.117934 | -1.176139 | 5.692245 | 0.4257035 | 4.715473e-12 | 0.1975564
81.3371 | 14.2509 | 15.4203 | 9.114649 | -1.169402 | 5.682834 | 0.425354 | 4.710125e-12 | 0.1974647
81.3471 | 14.2378 | 15.40717 | 9.111356 | -1.169365 | 5.673431 | 0.4250042 | 4.704776e-12 | 0.1973738
81.3571 | 14.2265 | 15.39403 | 9.108057 | -1.167531 | 5.664036 | 0.4246543 | 4.699428e-12 | 0.1972835
81.3671 | 14.2138 | 15.3809 | 9.104751 | -1.167097 | 5.654647 | 0.4243043 | 4.694079e-12 | 0.197194
81.37709 | 14.2002 | 15.36778 | 9.101442 | -1.167577 | 5.645275 | 0.4239544 | 4.68873e-12 | 0.1971053
81.38709 | 14.1858 | 15.35465 | 9.098122 | -1.168846 | 5.635903 | 0.4236039 | 4.683381e-12 | 0.1970172
81.39709 | 14.1657 | 15.34152 | 9.094796 | -1.175816 | 5.626537 | 0.4232533 | 4.678033e-12 | 0.1969298
81.40709 | 14.1524 | 15.32839 | 9.091463 | -1.175988 | 5.61718 | 0.4229026 | 4.672684e-12 | 0.1968431
81.41709 | 14.1376 | 15.31526 | 9.088123 | -1.177662 | 5.60783 | 0.4225517 | 4.667335e-12 | 0.1967571
81.42709 | 14.1214 | 15.30214 | 9.084777 | -1.180736 | 5.598487 | 0.4222007 | 4.661986e-12 | 0.1966718
81.43708 | 14.1038 | 15.28903 | 9.081427 | -1.185226 | 5.589162 | 0.4218498 | 4.656637e-12 | 0.1965873
81.44708 | 14.0915 | 15.27591 | 9.078068 | -1.184405 | 5.579836 | 0.4214985 | 4.651288e-12 | 0.1965034
81.45708 | 14.0748 | 15.26279 | 9.074702 | -1.187986 | 5.570517 | 0.4211471 | 4.645939e-12 | 0.1964202
81.46708 | 14.058 | 15.24967 | 9.071329 | -1.191669 | 5.561207 | 0.4207955 | 4.642362e-12 | 0.1963377
81.47708 | 14.0424 | 15.23655 | 9.06795 | -1.194154 | 5.551905 | 0.4204438 | 4.637013e-12 | 0.1962559
81.48707 | 14.0276 | 15.22345 | 9.064567 | -1.195854 | 5.542619 | 0.4200924 | 4.631664e-12 | 0.1961749
81.49707 | 14.0121 | 15.21034 | 9.061175 | -1.198244 | 5.533334 | 0.4197404 | 4.626315e-12 | 0.1960945
81.50707 | 13.9946 | 15.19724 | 9.057777 | -1.202636 | 5.524057 | 0.4193884 | 4.620965e-12 | 0.1960147
81.51707 | 13.9818 | 15.18413 | 9.054372 | -1.202331 | 5.514787 | 0.4190363 | 4.615616e-12 | 0.1959357
81.52707 | 13.9651 | 15.17103 | 9.05096 | -1.205928 | 5.505526 | 0.418684 | 4.610267e-12 | 0.1958573
81.53707 | 13.9517 | 15.15793 | 9.047542 | -1.206228 | 5.496274 | 0.4183317 | 4.604917e-12 | 0.1957796
81.54706 | 13.9423 | 15.14484 | 9.044121 | -1.202543 | 5.487039 | 0.4179796 | 4.599568e-12 | 0.1957027
81.55706 | 13.9256 | 15.13175 | 9.040691 | -1.206148 | 5.477804 | 0.4176271 | 4.594218e-12 | 0.1956264
81.56706 | 13.9071 | 15.11866 | 9.037254 | -1.211557 | 5.468577 | 0.4172746 | 4.588869e-12 | 0.1955507
81.57706 | 13.8985 | 15.10557 | 9.033811 | -1.207068 | 5.459359 | 0.4169219 | 4.583519e-12 | 0.1954758
81.58706 | 13.8874 | 15.09248 | 9.030362 | -1.205082 | 5.45015 | 0.4165692 | 4.578169e-12 | 0.1954015
81.59706 | 13.8699 | 15.0794 | 9.026906 | -1.209499 | 5.440949 | 0.4162164 | 4.57282e-12 | 0.1953279
81.60705 | 13.8565 | 15.06633 | 9.023448 | -1.209833 | 5.431767 | 0.415864 | 4.56747e-12 | 0.195255
81.61705 | 13.8503 | 15.05326 | 9.01998 | -1.202957 | 5.422584 | 0.4155111 | 4.56212e-12 | 0.1951827
81.62705 | 13.831 | 15.04018 | 9.016505 | -1.209185 | 5.41341 | 0.4151581 | 4.55677e-12 | 0.1951111
81.63705 | 13.8228 | 15.02712 | 9.013025 | -1.204316 | 5.404246 | 0.4148051 | 4.55142e-12 | 0.1950401
81.64705 | 13.8066 | 15.01405 | 9.009539 | -1.20745 | 5.395089 | 0.4144521 | 4.547843e-12 | 0.1949698
81.65705 | 13.793 | 15.00099 | 9.006046 | -1.207988 | 5.385943 | 0.4140991 | 4.542493e-12 | 0.1949002
81.66704 | 13.7799 | 14.98794 | 9.002551 | -1.208043 | 5.376814 | 0.4137463 | 4.537143e-12 | 0.1948313
81.67704 | 13.7676 | 14.97489 | 8.999047 | -1.207289 | 5.367686 | 0.4133932 | 4.531793e-12 | 0.194763
81.68704 | 13.7515 | 14.96184 | 8.995537 | -1.210339 | 5.358567 | 0.41304 | 4.526443e-12 | 0.1946953
81.69704 | 13.7346 | 14.94879 | 8.99202 | -1.214193 | 5.349458 | 0.4126869 | 4.521092e-12 | 0.1946283
81.70704 | 13.7267 | 14.93575 | 8.988498 | -1.20905 | 5.340356 | 0.4123337 | 4.515742e-12 | 0.194562
81.71704 | 13.7112 | 14.92271 | 8.984969 | -1.211513 | 5.331267 | 0.4119805 | 4.510392e-12 | 0.1944963
81.72703 | 13.6951 | 14.90969 | 8.981439 | -1.214592 | 5.322194 | 0.4116276 | 4.505042e-12 | 0.1944313
81.73703 | 13.6866 | 14.89666 | 8.977899 | -1.210063 | 5.313122 | 0.4112744 | 4.499691e-12 | 0.1943669
81.74703 | 13.6724 | 14.88364 | 8.974353 | -1.211238 | 5.30406 | 0.4109212 | 4.496113e-12 | 0.1943031
81.75703 | 13.6581 | 14.87062 | 8.970802 | -1.212517 | 5.295007 | 0.410568 | 4.490763e-12 | 0.19424
81.76703 | 13.6485 | 14.8576 | 8.967244 | -1.209101 | 5.285964 | 0.4102149 | 4.485412e-12 | 0.1941775
81.77703 | 13.6374 | 14.84459 | 8.963681 | -1.207189 | 5.276931 | 0.4098617 | 4.480062e-12 | 0.1941157
81.78702 | 13.628 | 14.8316 | 8.960116 | -1.203596 | 5.267916 | 0.4095089 | 4.474711e-12 | 0.1940545
81.79702 | 13.6159 | 14.81859 | 8.956541 | -1.202693 | 5.258902 | 0.4091558 | 4.469361e-12 | 0.193994
81.80702 | 13.6072 | 14.8056 | 8.952961 | -1.198396 | 5.249898 | 0.4088027 | 4.46401e-12 | 0.193934
81.81702 | 13.6011 | 14.7926 | 8.949375 | -1.191504 | 5.240904 | 0.4084496 | 4.460432e-12 | 0.1938747
81.82702 | 13.5947 | 14.77962 | 8.945784 | -1.184917 | 5.23192 | 0.4080965 | 4.455081e-12 | 0.1938161
81.83702 | 13.5847 | 14.76663 | 8.942187 | -1.181935 | 5.222946 | 0.4077435 | 4.44973e-12 | 0.193758
81.84701 | 13.5791 | 14.75367 | 8.938588 | -1.174571 | 5.213991 | 0.4073909 | 4.444379e-12 | 0.1937007
81.85701 | 13.5671 | 14.7407 | 8.93498 | -1.173599 | 5.205037 | 0.407038 | 4.439029e-12 | 0.1936439
81.86701 | 13.5648 | 14.72773 | 8.931367 | -1.162934 | 5.196094 | 0.4066851 | 4.433678e-12 | 0.1935877
81.87701 | 13.5597 | 14.71477 | 8.927748 | -1.155073 | 5.18716 | 0.4063323 | 4.428327e-12 | 0.1935321
81.88701 | 13.554 | 14.70182 | 8.924124 | -1.147817 | 5.178237 | 0.4059795 | 4.424748e-12 | 0.1934772
81.897 | 13.5427 | 14.68888 | 8.920498 | -1.146182 | 5.169334 | 0.4056272 | 4.419397e-12 | 0.193423
81.907 | 13.5393 | 14.67594 | 8.916863 | -1.136638 | 5.160432 | 0.4052745 | 4.414046e-12 | 0.1933692
81.917 | 13.5299 | 14.663 | 8.913223 | -1.1331 | 5.151539 | 0.4049219 | 4.408695e-12 | 0.1933161
81.927 | 13.5229 | 14.65007 | 8.909577 | -1.127168 | 5.142658 | 0.4045694 | 4.403343e-12 | 0.1932636
81.937 | 13.5182 | 14.63714 | 8.905926 | -1.118942 | 5.133787 | 0.4042169 | 4.399764e-12 | 0.1932118
81.947 | 13.5136 | 14.62422 | 8.90227 | -1.110621 | 5.124926 | 0.4038646 | 4.394413e-12 | 0.1931605
81.95699 | 13.5016 | 14.61132 | 8.898612 | -1.109719 | 5.116084 | 0.4035126 | 4.389062e-12 | 0.1931099
81.96699 | 13.4948 | 14.59841 | 8.894946 | -1.103611 | 5.107245 | 0.4031604 | 4.38371e-12 | 0.1930599
81.97699 | 13.4878 | 14.58551 | 8.891274 | -1.097708 | 5.098415 | 0.4028083 | 4.378359e-12 | 0.1930104
81.98699 | 13.4798 | 14.57261 | 8.887598 | -1.092813 | 5.089597 | 0.4024563 | 4.374779e-12 | 0.1929615
81.99699 | 13.4633 | 14.55972 | 8.883916 | -1.096423 | 5.080789 | 0.4021044 | 4.369428e-12 | 0.1929133
82.00699 | 13.4542 | 14.54684 | 8.880229 | -1.09264 | 5.071993 | 0.4017526 | 4.364076e-12 | 0.1928656
82.01698 | 13.4525 | 14.53398 | 8.876541 | -1.081476 | 5.063215 | 0.4014012 | 4.358725e-12 | 0.1928186
82.02698 | 13.4421 | 14.52111 | 8.872844 | -1.079006 | 5.05444 | 0.4010496 | 4.353373e-12 | 0.1927721
82.03698 | 13.4357 | 14.50824 | 8.869142 | -1.072543 | 5.045676 | 0.4006981 | 4.349793e-12 | 0.1927262
82.04698 | 13.423 | 14.49539 | 8.865436 | -1.072386 | 5.036923 | 0.4003467 | 4.344442e-12 | 0.1926809
82.05698 | 13.413 | 14.48254 | 8.861724 | -1.069536 | 5.028181 | 0.3999954 | 4.33909e-12 | 0.1926362
82.06698 | 13.4021 | 14.46969 | 8.858008 | -1.067593 | 5.019449 | 0.3996442 | 4.333738e-12 | 0.1925921
82.07697 | 13.3936 | 14.45687 | 8.85429 | -1.063269 | 5.010737 | 0.3992934 | 4.330158e-12 | 0.1925486
82.08697 | 13.3839 | 14.44404 | 8.850564 | -1.06014 | 5.002028 | 0.3989425 | 4.324806e-12 | 0.1925056
82.09697 | 13.3728 | 14.43122 | 8.846834 | -1.058418 | 4.99333 | 0.3985917 | 4.319454e-12 | 0.1924632
82.10697 | 13.3638 | 14.4184 | 8.843098 | -1.054603 | 4.984643 | 0.398241 | 4.314102e-12 | 0.1924214
82.11697 | 13.3503 | 14.4056 | 8.839358 | -1.055295 | 4.975967 | 0.3978904 | 4.310522e-12 | 0.1923801
82.12697 | 13.3419 | 14.3928 | 8.835613 | -1.050895 | 4.967303 | 0.39754 | 4.30517e-12 | 0.1923395
82.13696 | 13.3343 | 14.38002 | 8.831868 | -1.045717 | 4.958659 | 0.3971901 | 4.299818e-12 | 0.1922994
82.14696 | 13.3188 | 14.36723 | 8.828114 | -1.048429 | 4.950016 | 0.39684 | 4.294466e-12 | 0.1922599
82.15696 | 13.3066 | 14.35445 | 8.824355 | -1.047853 | 4.941387 | 0.39649 | 4.290885e-12 | 0.1922209
82.16696 | 13.3003 | 14.34168 | 8.820592 | -1.041381 | 4.932767 | 0.3961401 | 4.285533e-12 | 0.1921825
82.17696 | 13.2897 | 14.32892 | 8.816825 | -1.03922 | 4.92416 | 0.3957904 | 4.280181e-12 | 0.1921447
82.18696 | 13.2784 | 14.31616 | 8.813053 | -1.037764 | 4.915563 | 0.3954408 | 4.274829e-12 | 0.1921074
82.19695 | 13.2584 | 14.30343 | 8.80928 | -1.045029 | 4.906986 | 0.3950917 | 4.271248e-12 | 0.1920707
82.20695 | 13.2506 | 14.29069 | 8.805499 | -1.040089 | 4.898413 | 0.3947425 | 4.265895e-12 | 0.1920345
82.21695 | 13.2413 | 14.27796 | 8.801714 | -1.036658 | 4.889852 | 0.3943934 | 4.260543e-12 | 0.1919989
82.22695 | 13.2249 | 14.26523 | 8.797925 | -1.040334 | 4.881301 | 0.3940444 | 4.256962e-12 | 0.1919638
82.23695 | 13.2159 | 14.25252 | 8.794131 | -1.036619 | 4.872763 | 0.3936956 | 4.25161e-12 | 0.1919293
82.24694 | 13.2005 | 14.23983 | 8.790337 | -1.039326 | 4.864246 | 0.3933474 | 4.246257e-12 | 0.1918954
82.25694 | 13.1952 | 14.22713 | 8.786535 | -1.031928 | 4.855732 | 0.392999 | 4.242676e-12 | 0.191862
82.26694 | 13.1836 | 14.21444 | 8.782729 | -1.030837 | 4.847228 | 0.3926507 | 4.237323e-12 | 0.1918291
82.27694 | 13.1744 | 14.20175 | 8.778918 | -1.027354 | 4.838737 | 0.3923026 | 4.231971e-12 | 0.1917967
82.28694 | 13.162 | 14.18908 | 8.775104 | -1.02708 | 4.830257 | 0.3919546 | 4.228389e-12 | 0.1917649
82.29694 | 13.1511 | 14.17642 | 8.771285 | -1.025315 | 4.82179 | 0.3916069 | 4.223036e-12 | 0.1917337
82.30693 | 13.1369 | 14.16377 | 8.767466 | -1.026871 | 4.813342 | 0.3912596 | 4.217684e-12 | 0.191703
82.31693 | 13.1235 | 14.15112 | 8.76364 | -1.027621 | 4.804896 | 0.3909123 | 4.214102e-12 | 0.1916728
82.32693 | 13.1161 | 14.13848 | 8.759809 | -1.022383 | 4.796465 | 0.390565 | 4.208749e-12 | 0.1916431
82.33693 | 13.1042 | 14.12585 | 8.755975 | -1.02165 | 4.788043 | 0.390218 | 4.203396e-12 | 0.191614
82.34693 | 13.0964 | 14.11323 | 8.752137 | -1.01683 | 4.779637 | 0.3898712 | 4.199815e-12 | 0.1915854
82.35693 | 13.0858 | 14.10062 | 8.748295 | -1.014816 | 4.771239 | 0.3895245 | 4.194462e-12 | 0.1915573
82.36692 | 13.0768 | 14.08803 | 8.744453 | -1.011226 | 4.762865 | 0.3891785 | 4.189109e-12 | 0.1915298
82.37692 | 13.0693 | 14.07543 | 8.740603 | -1.006131 | 4.754493 | 0.3888322 | 4.185527e-12 | 0.1915027
82.38692 | 13.049 | 14.06284 | 8.736749 | -1.013845 | 4.746133 | 0.3884862 | 4.180174e-12 | 0.1914761
82.39692 | 13.036 | 14.05027 | 8.732892 | -1.014268 | 4.737785 | 0.3881403 | 4.17482e-12 | 0.1914502
82.40692 | 13.0292 | 14.0377 | 8.729032 | -1.0085 | 4.729449 | 0.3877946 | 4.171238e-12 | 0.1914247
82.41692 | 13.0193 | 14.02514 | 8.725167 | -1.005842 | 4.721126 | 0.3874492 | 4.165885e-12 | 0.1913997
82.42691 | 13.0091 | 14.01261 | 8.721303 | -1.003505 | 4.712823 | 0.3871043 | 4.162303e-12 | 0.1913752
82.43691 | 12.9915 | 14.00007 | 8.717432 | -1.008566 | 4.704524 | 0.3867592 | 4.15695e-12 | 0.1913512
82.44691 | 12.9813 | 13.98754 | 8.713557 | -1.006236 | 4.696237 | 0.3864144 | 4.151596e-12 | 0.1913278
82.45691 | 12.9683 | 13.97502 | 8.709678 | -1.006715 | 4.687962 | 0.3860698 | 4.148014e-12 | 0.1913048
82.46691 | 12.9543 | 13.9625 | 8.705796 | -1.008204 | 4.6797 | 0.3857254 | 4.14266e-12 | 0.1912823
82.47691 | 12.9363 | 13.95 | 8.701911 | -1.013703 | 4.671451 | 0.3853811 | 4.139078e-12 | 0.1912604
82.4869 | 12.9214 | 13.93752 | 8.698026 | -1.016124 | 4.663222 | 0.3850375 | 4.133724e-12 | 0.191239
82.4969 | 12.9109 | 13.92504 | 8.694135 | -1.014143 | 4.654996 | 0.3846937 | 4.128371e-12 | 0.191218
82.5069 | 12.9003 | 13.91257 | 8.690239 | -1.012271 | 4.646784 | 0.3843502 | 4.124788e-12 | 0.1911976
82.5169 | 12.8798 | 13.90011 | 8.686341 | -1.020309 | 4.638584 | 0.3840069 | 4.119434e-12 | 0.1911776
82.5269 | 12.8679 | 13.88766 | 8.682439 | -1.019757 | 4.630396 | 0.3836638 | 4.115852e-12 | 0.191158
82.5369 | 12.8595 | 13.87522 | 8.678535 | -1.015715 | 4.622221 | 0.3833209 | 4.110498e-12 | 0.191139
82.54689 | 12.8459 | 13.8628 | 8.674631 | -1.016895 | 4.614066 | 0.3829786 | 4.106915e-12 | 0.1911204
82.55689 | 12.8297 | 13.85037 | 8.67072 | -1.020674 | 4.605916 | 0.3826361 | 4.101561e-12 | 0.1911024
82.56689 | 12.8121 | 13.83796 | 8.666806 | -1.025862 | 4.597778 | 0.3822939 | 4.096207e-12 | 0.1910847
82.57689 | 12.802 | 13.82556 | 8.662889 | -1.023562 | 4.589653 | 0.381952 | 4.092624e-12 | 0.1910676
82.58689 | 12.7893 | 13.81317 | 8.658969 | -1.023871 | 4.58154 | 0.3816102 | 4.08727e-12 | 0.191051
82.59689 | 12.7775 | 13.80079 | 8.655046 | -1.023291 | 4.573441 | 0.3812687 | 4.083687e-12 | 0.1910349
82.60688 | 12.766 | 13.78843 | 8.651125 | -1.022433 | 4.565361 | 0.3809278 | 4.078333e-12 | 0.1910192
82.61688 | 12.7543 | 13.77607 | 8.647196 | -1.021774 | 4.557287 | 0.3805868 | 4.07475e-12 | 0.191004
82.62688 | 12.7431 | 13.76373 | 8.643265 | -1.020625 | 4.549225 | 0.380246 | 4.069395e-12 | 0.1909892
82.63688 | 12.7342 | 13.75139 | 8.639331 | -1.017187 | 4.541176 | 0.3799055 | 4.065812e-12 | 0.1909749
82.64688 | 12.7189 | 13.73906 | 8.635395 | -1.02016 | 4.533139 | 0.3795652 | 4.060458e-12 | 0.1909611
82.65687 | 12.7076 | 13.72676 | 8.631459 | -1.019155 | 4.525123 | 0.3792254 | 4.056874e-12 | 0.1909477
82.66687 | 12.6948 | 13.71445 | 8.627517 | -1.01965 | 4.517112 | 0.3788856 | 4.05152e-12 | 0.1909348
82.67687 | 12.6805 | 13.70216 | 8.623573 | -1.021655 | 4.509114 | 0.378546 | 4.047936e-12 | 0.1909223
82.68687 | 12.6754 | 13.68987 | 8.619626 | -1.014471 | 4.501129 | 0.3782067 | 4.042582e-12 | 0.1909103
82.69687 | 12.6643 | 13.6776 | 8.615676 | -1.013298 | 4.493156 | 0.3778676 | 4.038998e-12 | 0.1908987
82.70687 | 12.6542 | 13.66534 | 8.611724 | -1.011137 | 4.485196 | 0.3775288 | 4.033644e-12 | 0.1908875
82.71686 | 12.6401 | 13.6531 | 8.607774 | -1.012999 | 4.477258 | 0.3771905 | 4.03006e-12 | 0.1908768
82.72686 | 12.6333 | 13.64086 | 8.603817 | -1.007559 | 4.469323 | 0.3768522 | 4.024705e-12 | 0.1908666
82.73686 | 12.6192 | 13.62863 | 8.599858 | -1.009431 | 4.461402 | 0.3765141 | 4.021121e-12 | 0.1908567
82.74686 | 12.6078 | 13.61641 | 8.595897 | -1.008614 | 4.453494 | 0.3761763 | 4.015767e-12 | 0.1908474
82.75686 | 12.5923 | 13.60421 | 8.591933 | -1.011909 | 4.445599 | 0.3758387 | 4.012182e-12 | 0.1908384
82.76686 | 12.5839 | 13.59201 | 8.587967 | -1.008114 | 4.437716 | 0.3755014 | 4.006828e-12 | 0.1908299
82.77685 | 12.5769 | 13.57984 | 8.584003 | -1.002944 | 4.429854 | 0.3751646 | 4.003244e-12 | 0.1908218
82.78685 | 12.5665 | 13.56767 | 8.580033 | -1.001173 | 4.421998 | 0.3748278 | 3.997889e-12 | 0.1908141
82.79685 | 12.5518 | 13.55551 | 8.576061 | -1.003713 | 4.414154 | 0.3744913 | 3.994304e-12 | 0.1908069
82.80685 | 12.5447 | 13.54337 | 8.572087 | -0.9986654 | 4.406323 | 0.374155 | 3.988949e-12 | 0.1908
82.81685 | 12.5337 | 13.53123 | 8.568111 | -0.9975294 | 4.398506 | 0.3738189 | 3.985365e-12 | 0.1907936
82.82685 | 12.5273 | 13.51911 | 8.564133 | -0.9918052 | 4.390701 | 0.3734832 | 3.98001e-12 | 0.1907876
82.83684 | 12.5184 | 13.507 | 8.560157 | -0.9886047 | 4.382917 | 0.373148 | 3.976425e-12 | 0.190782
82.84684 | 12.5091 | 13.4949 | 8.556176 | -0.9858041 | 4.375139 | 0.3728128 | 3.972841e-12 | 0.1907769
82.85684 | 12.4957 | 13.48282 | 8.552192 | -0.9871152 | 4.367373 | 0.3724778 | 3.967486e-12 | 0.1907721
82.86684 | 12.4896 | 13.47074 | 8.548207 | -0.9811386 | 4.359621 | 0.3721431 | 3.963901e-12 | 0.1907678
82.87684 | 12.4823 | 13.45867 | 8.54422 | -0.9763739 | 4.351881 | 0.3718087 | 3.958546e-12 | 0.1907638
82.88684 | 12.4735 | 13.44662 | 8.540231 | -0.9731211 | 4.344155 | 0.3714745 | 3.954961e-12 | 0.1907603
82.89683 | 12.4648 | 13.43459 | 8.536245 | -0.9697926 | 4.336449 | 0.3711409 | 3.951376e-12 | 0.1907571
82.90683 | 12.4575 | 13.42256 | 8.532253 | -0.9650642 | 4.328749 | 0.3708072 | 3.946021e-12 | 0.1907543
82.91683 | 12.4528 | 13.41055 | 8.52826 | -0.9577484 | 4.321062 | 0.3704738 | 3.942435e-12 | 0.190752
82.92683 | 12.4487 | 13.39854 | 8.524265 | -0.9498447 | 4.313389 | 0.3701407 | 3.93708e-12 | 0.19075
82.93683 | 12.4397 | 13.38655 | 8.520269 | -0.9468536 | 4.305728 | 0.3698079 | 3.933495e-12 | 0.1907484
82.94683 | 12.4282 | 13.37457 | 8.516272 | -0.9463744 | 4.29808 | 0.3694753 | 3.92991e-12 | 0.1907472
82.95682 | 12.4205 | 13.36262 | 8.512277 | -0.9421198 | 4.290453 | 0.3691434 | 3.924554e-12 | 0.1907463
82.96682 | 12.4104 | 13.35067 | 8.508277 | -0.9402663 | 4.282832 | 0.3688114 | 3.920969e-12 | 0.1907459
82.97682 | 12.4036 | 13.33872 | 8.504275 | -0.9351247 | 4.275224 | 0.3684797 | 3.915613e-12 | 0.1907459
82.98682 | 12.3997 | 13.3268 | 8.500273 | -0.927096 | 4.267629 | 0.3681482 | 3.912028e-12 | 0.1907462
82.99682 | 12.3917 | 13.31488 | 8.496269 | -0.9231801 | 4.260047 | 0.367817 | 3.908442e-12 | 0.1907468
83.00682 | 12.3829 | 13.30298 | 8.492264 | -0.9200771 | 4.252479 | 0.3674861 | 3.903086e-12 | 0.1907479
83.01681 | 12.3751 | 13.2911 | 8.488262 | -0.9159982 | 4.244931 | 0.3671557 | 3.899501e-12 | 0.1907493
83.02681 | 12.3649 | 13.27922 | 8.484255 | -0.9143205 | 4.237389 | 0.3668253 | 3.895915e-12 | 0.1907511
83.03681 | 12.3497 | 13.26736 | 8.480247 | -0.9176559 | 4.22986 | 0.3664953 | 3.890559e-12 | 0.1907532
83.04681 | 12.343 | 13.2555 | 8.476239 | -0.9125039 | 4.222344 | 0.3661654 | 3.886973e-12 | 0.1907557
83.05681 | 12.3365 | 13.24367 | 8.472229 | -0.9071652 | 4.214842 | 0.3658359 | 3.881618e-12 | 0.1907585
83.0668 | 12.3282 | 13.23185 | 8.468223 | -0.9036513 | 4.20736 | 0.365507 | 3.878032e-12 | 0.1907617
83.0768 | 12.3172 | 13.22004 | 8.464212 | -0.902839 | 4.199884 | 0.3651781 | 3.874446e-12 | 0.1907653
83.0868 | 12.3067 | 13.20824 | 8.4602 | -0.9015395 | 4.192421 | 0.3648494 | 3.86909e-12 | 0.1907692
83.0968 | 12.2965 | 13.19645 | 8.456187 | -0.8999533 | 4.184972 | 0.364521 | 3.865503e-12 | 0.1907734
83.1068 | 12.2885 | 13.18468 | 8.452174 | -0.8961803 | 4.177536 | 0.3641928 | 3.861917e-12 | 0.190778
83.1168 | 12.2832 | 13.17292 | 8.44816 | -0.8897206 | 4.170113 | 0.363865 | 3.858331e-12 | 0.1907829
83.12679 | 12.2726 | 13.16119 | 8.44415 | -0.8885862 | 4.16271 | 0.3635377 | 3.852975e-12 | 0.1907882
83.13679 | 12.2637 | 13.14945 | 8.440135 | -0.8857533 | 4.155314 | 0.3632104 | 3.849388e-12 | 0.1907938
83.14679 | 12.2497 | 13.13773 | 8.43612 | -0.8880339 | 4.147931 | 0.3628834 | 3.845802e-12 | 0.1907997
83.15679 | 12.244 | 13.12603 | 8.432105 | -0.882028 | 4.140561 | 0.3625567 | 3.840446e-12 | 0.190806
83.16679 | 12.233 | 13.11434 | 8.428089 | -0.8813359 | 4.133204 | 0.3622302 | 3.836859e-12 | 0.1908125
83.17679 | 12.2236 | 13.10266 | 8.424073 | -0.8790572 | 4.125861 | 0.3619041 | 3.833273e-12 | 0.1908194
83.18678 | 12.2163 | 13.091 | 8.42006 | -0.8747036 | 4.118538 | 0.3615785 | 3.827916e-12 | 0.1908267
83.19678 | 12.2067 | 13.07935 | 8.416044 | -0.8726525 | 4.111221 | 0.3612529 | 3.824329e-12 | 0.1908342
83.20678 | 12.2032 | 13.06771 | 8.412027 | -0.8645149 | 4.103918 | 0.3609276 | 3.820743e-12 | 0.1908421
83.21678 | 12.1927 | 13.05609 | 8.408011 | -0.8633914 | 4.096628 | 0.3606026 | 3.817156e-12 | 0.1908502
83.22678 | 12.1851 | 13.04448 | 8.403994 | -0.8593817 | 4.089351 | 0.3602778 | 3.811799e-12 | 0.1908587
83.23678 | 12.1715 | 13.03289 | 8.399978 | -0.8613857 | 4.082087 | 0.3599534 | 3.808212e-12 | 0.1908675
83.24677 | 12.1674 | 13.02132 | 8.395965 | -0.8539153 | 4.074844 | 0.3596295 | 3.804625e-12 | 0.1908765
83.25677 | 12.1642 | 13.00975 | 8.391949 | -0.8455478 | 4.067607 | 0.3593056 | 3.799269e-12 | 0.1908859
83.26677 | 12.1546 | 12.99819 | 8.387933 | -0.8435941 | 4.060384 | 0.358982 | 3.795681e-12 | 0.1908956
83.27677 | 12.1409 | 12.98665 | 8.383917 | -0.8457544 | 4.053173 | 0.3586587 | 3.792094e-12 | 0.1909056
83.28677 | 12.1344 | 12.97513 | 8.379901 | -0.8407289 | 4.045976 | 0.3583357 | 3.788507e-12 | 0.1909158
83.29677 | 12.1325 | 12.96362 | 8.375886 | -0.8311176 | 4.038792 | 0.3580129 | 3.78315e-12 | 0.1909264
83.30676 | 12.1239 | 12.95213 | 8.371875 | -0.8282324 | 4.031629 | 0.3576908 | 3.779563e-12 | 0.1909372
83.31676 | 12.1125 | 12.94065 | 8.367861 | -0.8281496 | 4.024472 | 0.3573687 | 3.775975e-12 | 0.1909483
83.32676 | 12.1092 | 12.92918 | 8.363847 | -0.8199814 | 4.017328 | 0.3570468 | 3.772388e-12 | 0.1909597
83.33676 | 12.1085 | 12.91773 | 8.359833 | -0.8092278 | 4.010198 | 0.3567252 | 3.7688e-12 | 0.1909714
83.34676 | 12.0954 | 12.90629 | 8.355821 | -0.8108883 | 4.003081 | 0.3564039 | 3.763443e-12 | 0.1909833
83.35676 | 12.0891 | 12.89486 | 8.351809 | -0.8057632 | 3.995976 | 0.3560828 | 3.759856e-12 | 0.1909955
83.36675 | 12.0791 | 12.88346 | 8.347801 | -0.8043644 | 3.988893 | 0.3557624 | 3.756268e-12 | 0.191008
83.37675 | 12.0707 | 12.87207 | 8.343791 | -0.801369 | 3.981816 | 0.3554419 | 3.75268e-12 | 0.1910207
83.38675 | 12.0587 | 12.86069 | 8.339781 | -0.8019878 | 3.974751 | 0.3551218 | 3.747323e-12 | 0.1910337
83.39675 | 12.0505 | 12.84932 | 8.335772 | -0.7988218 | 3.967701 | 0.3548019 | 3.743735e-12 | 0.191047
83.40675 | 12.0361 | 12.83797 | 8.331764 | -0.8018701 | 3.960663 | 0.3544823 | 3.740147e-12 | 0.1910605
83.41675 | 12.0337 | 12.82663 | 8.327758 | -0.7929337 | 3.953639 | 0.354163 | 3.736559e-12 | 0.1910742
83.42674 | 12.0224 | 12.81532 | 8.323756 | -0.792923 | 3.946635 | 0.3538443 | 3.732971e-12 | 0.1910882
83.43674 | 12.0053 | 12.80402 | 8.319751 | -0.7987162 | 3.939637 | 0.3535256 | 3.729383e-12 | 0.1911025
83.44674 | 12.0019 | 12.79272 | 8.315747 | -0.7908242 | 3.932653 | 0.3532072 | 3.724026e-12 | 0.191117
83.45674 | 11.9849 | 12.78145 | 8.311745 | -0.7965475 | 3.925682 | 0.352889 | 3.720437e-12 | 0.1911317
83.46674 | 11.9761 | 12.77019 | 8.307744 | -0.7940856 | 3.918724 | 0.3525712 | 3.716849e-12 | 0.1911467
83.47673 | 11.9678 | 12.75895 | 8.303748 | -0.7911498 | 3.911786 | 0.3522539 | 3.713261e-12 | 0.1911619
83.48673 | 11.9601 | 12.74772 | 8.29975 | -0.7876184 | 3.904854 | 0.3519366 | 3.709672e-12 | 0.1911774
83.49673 | 11.9526 | 12.7365 | 8.295753 | -0.7839021 | 3.897936 | 0.3516196 | 3.704315e-12 | 0.191193
83.50673 | 11.948 | 12.7253 | 8.291758 | -0.7773009 | 3.891031 | 0.3513029 | 3.700726e-12 | 0.1912089
83.51673 | 11.9362 | 12.71412 | 8.287764 | -0.7779151 | 3.88414 | 0.3509865 | 3.697138e-12 | 0.191225
83.52673 | 11.9232 | 12.70294 | 8.283772 | -0.7797446 | 3.877261 | 0.3506704 | 3.693549e-12 | 0.1912413
83.53672 | 11.9241 | 12.6918 | 8.279785 | -0.7677006 | 3.870403 | 0.3503549 | 3.68996e-12 | 0.1912579
83.54672 | 11.917 | 12.68066 | 8.275796 | -0.7636611 | 3.863551 | 0.3500393 | 3.686372e-12 | 0.1912746
83.55672 | 11.9099 | 12.66954 | 8.271809 | -0.7596368 | 3.856712 | 0.349724 | 3.682783e-12 | 0.1912916
83.56672 | 11.9046 | 12.65843 | 8.267824 | -0.7538283 | 3.849887 | 0.349409 | 3.677425e-12 | 0.1913087
83.57672 | 11.8985 | 12.64734 | 8.26384 | -0.7488352 | 3.843074 | 0.3490943 | 3.673836e-12 | 0.1913261
83.58672 | 11.8927 | 12.63626 | 8.259859 | -0.7435581 | 3.836275 | 0.3487799 | 3.670247e-12 | 0.1913437
83.59671 | 11.8885 | 12.62521 | 8.255884 | -0.7367069 | 3.829496 | 0.3484661 | 3.666658e-12 | 0.1913614
83.60671 | 11.8865 | 12.61416 | 8.251906 | -0.7276613 | 3.822723 | 0.3481523 | 3.663069e-12 | 0.1913794
83.61671 | 11.8863 | 12.60313 | 8.247931 | -0.7168309 | 3.815964 | 0.3478387 | 3.65948e-12 | 0.1913975
83.62671 | 11.8839 | 12.59212 | 8.243958 | -0.7082167 | 3.809217 | 0.3475255 | 3.65589e-12 | 0.1914158
83.63671 | 11.8814 | 12.58112 | 8.239987 | -0.6997182 | 3.802484 | 0.3472125 | 3.652301e-12 | 0.1914343
83.64671 | 11.8807 | 12.57014 | 8.236019 | -0.6894357 | 3.795764 | 0.3468998 | 3.648712e-12 | 0.191453
83.6567 | 11.8758 | 12.55918 | 8.232057 | -0.6833819 | 3.789066 | 0.3465877 | 3.643354e-12 | 0.1914719
83.6667 | 11.8781 | 12.54823 | 8.228093 | -0.6701294 | 3.78237 | 0.3462756 | 3.639764e-12 | 0.1914909
83.6767 | 11.8734 | 12.5373 | 8.224132 | -0.6638968 | 3.775691 | 0.3459638 | 3.636175e-12 | 0.1915101
83.6867 | 11.875 | 12.52638 | 8.220173 | -0.6513764 | 3.769021 | 0.3456523 | 3.632585e-12 | 0.1915294
83.6967 | 11.8691 | 12.51548 | 8.216217 | -0.646376 | 3.762369 | 0.345341 | 3.628996e-12 | 0.191549
83.7067 | 11.8696 | 12.50459 | 8.212264 | -0.634988 | 3.755725 | 0.34503 | 3.625406e-12 | 0.1915687
83.71669 | 11.8654 | 12.49373 | 8.208317 | -0.6283291 | 3.749104 | 0.3447197 | 3.621816e-12 | 0.1915885
83.72669 | 11.865 | 12.48288 | 8.204369 | -0.6178754 | 3.742488 | 0.3444093 | 3.618226e-12 | 0.1916085
83.73669 | 11.8592 | 12.47204 | 8.200424 | -0.6128385 | 3.735887 | 0.3440992 | 3.614636e-12 | 0.1916286
83.74669 | 11.8569 | 12.46122 | 8.196482 | -0.6043179 | 3.729298 | 0.3437893 | 3.611047e-12 | 0.1916489
83.75669 | 11.8562 | 12.45041 | 8.192543 | -0.5942135 | 3.722721 | 0.3434798 | 3.607457e-12 | 0.1916693
83.76669 | 11.8538 | 12.43963 | 8.188607 | -0.5858257 | 3.716159 | 0.3431705 | 3.603866e-12 | 0.1916899
83.77668 | 11.8435 | 12.42887 | 8.184678 | -0.585368 | 3.709618 | 0.3428619 | 3.600276e-12 | 0.1917106
83.78668 | 11.839 | 12.41811 | 8.180748 | -0.5791133 | 3.703081 | 0.3425532 | 3.594918e-12 | 0.1917314
83.79668 | 11.8378 | 12.40738 | 8.176821 | -0.5695773 | 3.696559 | 0.3422448 | 3.591328e-12 | 0.1917523
83.80668 | 11.831 | 12.39665 | 8.172898 | -0.5656538 | 3.690046 | 0.3419367 | 3.587738e-12 | 0.1917734
83.81668 | 11.826 | 12.38595 | 8.168977 | -0.5599493 | 3.683548 | 0.3416289 | 3.584147e-12 | 0.1917946
83.82668 | 11.8191 | 12.37526 | 8.165061 | -0.5561616 | 3.677064 | 0.3413213 | 3.580557e-12 | 0.191816
83.83667 | 11.8177 | 12.3646 | 8.161151 | -0.5469008 | 3.670598 | 0.3410143 | 3.576967e-12 | 0.1918374
83.84667 | 11.8127 | 12.35395 | 8.157242 | -0.541247 | 3.664139 | 0.3407074 | 3.573376e-12 | 0.1918589
83.85667 | 11.8137 | 12.34331 | 8.153336 | -0.5296098 | 3.657693 | 0.3404007 | 3.569786e-12 | 0.1918806
83.86667 | 11.8059 | 12.33269 | 8.149433 | -0.5267884 | 3.651259 | 0.3400943 | 3.566195e-12 | 0.1919023
83.87667 | 11.7967 | 12.32209 | 8.145534 | -0.5253863 | 3.64484 | 0.3397881 | 3.562604e-12 | 0.1919242
83.88666 | 11.794 | 12.31151 | 8.141643 | -0.5175124 | 3.638441 | 0.3394826 | 3.559014e-12 | 0.1919461
83.89666 | 11.7912 | 12.30094 | 8.137752 | -0.5097435 | 3.632046 | 0.339177 | 3.555423e-12 | 0.1919682
83.90666 | 11.7848 | 12.29039 | 8.133865 | -0.5055898 | 3.625663 | 0.3388718 | 3.551832e-12 | 0.1919903
83.91666 | 11.7845 | 12.27986 | 8.129981 | -0.4953573 | 3.619297 | 0.3385668 | 3.548241e-12 | 0.1920125
83.92666 | 11.777 | 12.26934 | 8.126102 | -0.4923398 | 3.612941 | 0.338262 | 3.54465e-12 | 0.1920348
83.93666 | 11.7768 | 12.25884 | 8.122227 | -0.4820397 | 3.606598 | 0.3379576 | 3.541059e-12 | 0.1920572
83.94665 | 11.7799 | 12.24837 | 8.11836 | -0.4684671 | 3.600274 | 0.3376538 | 3.537468e-12 | 0.1920797
83.95665 | 11.7691 | 12.2379 | 8.114493 | -0.4687998 | 3.593955 | 0.3373499 | 3.533877e-12 | 0.1921022
83.96665 | 11.7609 | 12.22745 | 8.11063 | -0.4665519 | 3.58765 | 0.3370463 | 3.530286e-12 | 0.1921248
83.97665 | 11.761 | 12.21702 | 8.106772 | -0.4560215 | 3.581359 | 0.336743 | 3.526695e-12 | 0.1921475
83.98665 | 11.7607 | 12.20661 | 8.102918 | -0.4459108 | 3.575082 | 0.33644 | 3.523104e-12 | 0.1921702
83.99665 | 11.7599 | 12.19621 | 8.099069 | -0.4363134 | 3.568814 | 0.3361373 | 3.519512e-12 | 0.192193
84.00664 | 11.7547 | 12.18585 | 8.095228 | -0.4311482 | 3.562569 | 0.3358351 | 3.515921e-12 | 0.1922158
84.01664 | 11.7504 | 12.17549 | 8.091388 | -0.4250885 | 3.556329 | 0.3355329 | 3.51233e-12 | 0.1922387
84.02664 | 11.7468 | 12.16515 | 8.087553 | -0.4183461 | 3.550101 | 0.335231 | 3.508738e-12 | 0.1922616
84.03664 | 11.7419 | 12.15482 | 8.083722 | -0.4129216 | 3.543885 | 0.3349294 | 3.505147e-12 | 0.1922846
84.04664 | 11.7353 | 12.14452 | 8.079896 | -0.4092152 | 3.537683 | 0.334628 | 3.501555e-12 | 0.1923077
84.05664 | 11.7337 | 12.13423 | 8.076075 | -0.4005266 | 3.531494 | 0.334327 | 3.497964e-12 | 0.1923307
84.06663 | 11.7303 | 12.12397 | 8.072263 | -0.3936661 | 3.525323 | 0.3340265 | 3.496139e-12 | 0.1923537
84.07663 | 11.7287 | 12.11371 | 8.068452 | -0.3850132 | 3.519158 | 0.333726 | 3.492548e-12 | 0.1923768
84.08663 | 11.7228 | 12.10348 | 8.064646 | -0.380679 | 3.513007 | 0.3334257 | 3.488956e-12 | 0.1924
84.09663 | 11.7152 | 12.09326 | 8.060845 | -0.3780602 | 3.506866 | 0.3331258 | 3.485364e-12 | 0.1924231
84.10663 | 11.7075 | 12.08306 | 8.05705 | -0.3755635 | 3.500741 | 0.3328261 | 3.481772e-12 | 0.1924463
84.11663 | 11.713 | 12.07288 | 8.05326 | -0.3598835 | 3.494628 | 0.3325268 | 3.47818e-12 | 0.1924695
84.12662 | 11.7027 | 12.06273 | 8.049478 | -0.3600314 | 3.488532 | 0.3322279 | 3.474588e-12 | 0.1924927
84.13662 | 11.6992 | 12.05259 | 8.045699 | -0.3533873 | 3.482443 | 0.3319291 | 3.470996e-12 | 0.1925159
84.14662 | 11.6954 | 12.04246 | 8.041925 | -0.3470619 | 3.476367 | 0.3316305 | 3.467404e-12 | 0.1925391
84.15662 | 11.6965 | 12.03236 | 8.038157 | -0.3358551 | 3.470304 | 0.3313323 | 3.463812e-12 | 0.1925624
84.16662 | 11.693 | 12.02227 | 8.034394 | -0.3292665 | 3.464253 | 0.3310343 | 3.46022e-12 | 0.1925856
84.17662 | 11.6758 | 12.0122 | 8.030637 | -0.3363963 | 3.458214 | 0.3307366 | 3.456628e-12 | 0.1926088
84.18661 | 11.6687 | 12.00215 | 8.026889 | -0.3334547 | 3.452194 | 0.3304394 | 3.453035e-12 | 0.192632
84.19661 | 11.6687 | 11.99212 | 8.023144 | -0.3234219 | 3.446181 | 0.3301423 | 3.449443e-12 | 0.1926552
84.20661 | 11.6676 | 11.98211 | 8.019404 | -0.3145072 | 3.44018 | 0.3298454 | 3.447618e-12 | 0.1926783
84.21661 | 11.6601 | 11.97211 | 8.01567 | -0.3120114 | 3.434191 | 0.3295487 | 3.444025e-12 | 0.1927015
84.22661 | 11.6574 | 11.96213 | 8.011943 | -0.3047348 | 3.428215 | 0.3292524 | 3.440433e-12 | 0.1927246
84.2366 | 11.6497 | 11.95219 | 8.008225 | -0.302486 | 3.422257 | 0.3289566 | 3.43684e-12 | 0.1927476
84.2466 | 11.642 | 11.94225 | 8.00451 | -0.3002467 | 3.416305 | 0.3286609 | 3.433248e-12 | 0.1927706
84.2566 | 11.6361 | 11.93233 | 8.000801 | -0.2962261 | 3.410366 | 0.3283654 | 3.429655e-12 | 0.1927937
84.2666 | 11.6359 | 11.92242 | 7.997098 | -0.2865246 | 3.40444 | 0.3280701 | 3.426062e-12 | 0.1928166
84.2766 | 11.6339 | 11.91254 | 7.993402 | -0.2786421 | 3.398526 | 0.3277752 | 3.423353e-12 | 0.1928395
84.2866 | 11.6337 | 11.90268 | 7.989712 | -0.2689785 | 3.392624 | 0.3274805 | 3.41976e-12 | 0.1928624
84.29659 | 11.6285 | 11.89284 | 7.986033 | -0.2643437 | 3.38674 | 0.3271864 | 3.416167e-12 | 0.1928852
84.30659 | 11.6294 | 11.88302 | 7.982356 | -0.2536183 | 3.380862 | 0.3268923 | 3.412574e-12 | 0.192908
84.31659 | 11.62 | 11.87321 | 7.978686 | -0.2532125 | 3.374997 | 0.3265984 | 3.409865e-12 | 0.1929307
84.32659 | 11.624 | 11.86343 | 7.975023 | -0.2394255 | 3.369145 | 0.3263048 | 3.406272e-12 | 0.1929533
84.33659 | 11.6202 | 11.85366 | 7.971366 | -0.2334579 | 3.363304 | 0.3260115 | 3.402679e-12 | 0.1929759
84.34659 | 11.6196 | 11.84391 | 7.967717 | -0.2243097 | 3.357476 | 0.3257185 | 3.399969e-12 | 0.1929984
84.35658 | 11.6269 | 11.83419 | 7.964078 | -0.2072903 | 3.351665 | 0.325426 | 3.396376e-12 | 0.1930208
84.36658 | 11.6243 | 11.82448 | 7.960443 | -0.2001807 | 3.345861 | 0.3251335 | 3.392783e-12 | 0.1930432
84.37658 | 11.6273 | 11.81479 | 7.956815 | -0.1874907 | 3.34007 | 0.3248413 | 3.389189e-12 | 0.1930654
84.38658 | 11.6323 | 11.80512 | 7.953193 | -0.1728203 | 3.33429 | 0.3245494 | 3.386479e-12 | 0.1930876
84.39658 | 11.6197 | 11.79547 | 7.94958 | -0.1757694 | 3.328522 | 0.3242577 | 3.382886e-12 | 0.1931097
84.40658 | 11.6218 | 11.78584 | 7.945973 | -0.1640384 | 3.322767 | 0.3239663 | 3.379293e-12 | 0.1931317
84.41657 | 11.6264 | 11.77624 | 7.942378 | -0.1498365 | 3.31703 | 0.3236755 | 3.376583e-12 | 0.1931535
84.42657 | 11.6277 | 11.76664 | 7.938786 | -0.1389446 | 3.311298 | 0.3233847 | 3.372989e-12 | 0.1931753
84.43657 | 11.6316 | 11.75707 | 7.935202 | -0.125473 | 3.30558 | 0.3230941 | 3.369396e-12 | 0.193197
84.44657 | 11.6276 | 11.74752 | 7.931626 | -0.1199209 | 3.299873 | 0.3228038 | 3.366685e-12 | 0.1932186
84.45657 | 11.6275 | 11.73799 | 7.928057 | -0.1104888 | 3.294178 | 0.3225138 | 3.363091e-12 | 0.19324
84.46657 | 11.6271 | 11.72848 | 7.924497 | -0.1013767 | 3.288495 | 0.3222241 | 3.359498e-12 | 0.1932614
84.47656 | 11.6235 | 11.71899 | 7.920947 | -0.0954936 | 3.282829 | 0.3219349 | 3.356787e-12 | 0.1932826
84.48656 | 11.6192 | 11.70952 | 7.917402 | -0.09032169 | 3.27717 | 0.3216456 | 3.353194e-12 | 0.1933037
84.49656 | 11.6242 | 11.70007 | 7.913865 | -0.07586963 | 3.271523 | 0.3213567 | 3.350483e-12 | 0.1933246
84.50656 | 11.6191 | 11.69064 | 7.910336 | -0.07153786 | 3.265888 | 0.3210681 | 3.346889e-12 | 0.1933455
84.51656 | 11.6188 | 11.68123 | 7.906816 | -0.06242656 | 3.260265 | 0.3207797 | 3.343295e-12 | 0.1933662
84.52656 | 11.6173 | 11.67184 | 7.903303 | -0.05453519 | 3.254654 | 0.3204916 | 3.340584e-12 | 0.1933867
84.53655 | 11.6135 | 11.66247 | 7.899803 | -0.04897375 | 3.24906 | 0.320204 | 3.33699e-12 | 0.1934071
84.54655 | 11.6107 | 11.65312 | 7.896307 | -0.04242422 | 3.243473 | 0.3199165 | 3.333396e-12 | 0.1934274
84.55655 | 11.611 | 11.64379 | 7.89282 | -0.0327932 | 3.237897 | 0.3196292 | 3.330685e-12 | 0.1934475
84.56655 | 11.6131 | 11.63448 | 7.889341 | -0.02138356 | 3.232333 | 0.3193422 | 3.327091e-12 | 0.1934674
84.57655 | 11.6046 | 11.62519 | 7.885871 | -0.02059492 | 3.226781 | 0.3190554 | 3.32438e-12 | 0.1934872
84.58655 | 11.5996 | 11.61593 | 7.88241 | -0.01632723 | 3.221242 | 0.3187689 | 3.320785e-12 | 0.1935069
84.59654 | 11.5944 | 11.60669 | 7.878961 | -0.01228772 | 3.215718 | 0.318483 | 3.318074e-12 | 0.1935263
84.60654 | 11.5931 | 11.59746 | 7.875517 | -0.004360776 | 3.210201 | 0.318197 | 3.31448e-12 | 0.1935456
84.61654 | 11.5936 | 11.58825 | 7.872082 | 0.00534545 | 3.204696 | 0.3179114 | 3.310886e-12 | 0.1935647
84.62654 | 11.5941 | 11.57907 | 7.868657 | 0.01503097 | 3.199203 | 0.317626 | 3.308174e-12 | 0.1935837
84.63654 | 11.5941 | 11.5699 | 7.86524 | 0.0241953 | 3.193721 | 0.3173408 | 3.30458e-12 | 0.1936024
84.64653 | 11.5823 | 11.56077 | 7.861836 | 0.02152871 | 3.188258 | 0.3170563 | 3.301868e-12 | 0.1936209
84.65653 | 11.5791 | 11.55165 | 7.858438 | 0.02745098 | 3.1828 | 0.3167717 | 3.298274e-12 | 0.1936393
84.66653 | 11.5732 | 11.54255 | 7.855049 | 0.03065355 | 3.177352 | 0.3164874 | 3.295562e-12 | 0.1936575
84.67653 | 11.5702 | 11.53347 | 7.85167 | 0.03673281 | 3.171918 | 0.3162034 | 3.291967e-12 | 0.1936755
84.68653 | 11.5657 | 11.52441 | 7.8483 | 0.04129219 | 3.166495 | 0.3159196 | 3.289255e-12 | 0.1936933
84.69653 | 11.5677 | 11.51537 | 7.84494 | 0.05233004 | 3.161083 | 0.3156361 | 3.285661e-12 | 0.1937109
84.70652 | 11.5686 | 11.50636 | 7.841593 | 0.06223898 | 3.155687 | 0.3153531 | 3.282949e-12 | 0.1937282
84.71652 | 11.5658 | 11.49737 | 7.838252 | 0.068434 | 3.150299 | 0.3150701 | 3.279354e-12 | 0.1937454
84.72652 | 11.5614 | 11.48839 | 7.834921 | 0.07300807 | 3.144921 | 0.3147875 | 3.276642e-12 | 0.1937623
84.73652 | 11.5574 | 11.47944 | 7.8316 | 0.07795965 | 3.139556 | 0.314505 | 3.273047e-12 | 0.193779
84.74652 | 11.5551 | 11.47051 | 7.828289 | 0.08459044 | 3.134202 | 0.3142229 | 3.270335e-12 | 0.1937955
84.75652 | 11.5472 | 11.4616 | 7.824988 | 0.08560101 | 3.128859 | 0.313941 | 3.26674e-12 | 0.1938118
84.76651 | 11.5514 | 11.45272 | 7.8217 | 0.09867878 | 3.123534 | 0.3136597 | 3.264027e-12 | 0.1938278
84.77651 | 11.5532 | 11.44386 | 7.818419 | 0.1093448 | 3.118214 | 0.3133784 | 3.260432e-12 | 0.1938436
84.78651 | 11.5555 | 11.43501 | 7.815149 | 0.1204888 | 3.112906 | 0.3130973 | 3.25772e-12 | 0.1938592
84.79651 | 11.5544 | 11.42619 | 7.811889 | 0.1282115 | 3.107608 | 0.3128165 | 3.254125e-12 | 0.1938745
84.80651 | 11.5571 | 11.41739 | 7.80864 | 0.1397122 | 3.102323 | 0.312536 | 3.251412e-12 | 0.1938895
84.81651 | 11.5603 | 11.40861 | 7.805401 | 0.1516908 | 3.097048 | 0.3122557 | 3.247817e-12 | 0.1939043
84.8265 | 11.5548 | 11.39986 | 7.802176 | 0.154939 | 3.09179 | 0.311976 | 3.245105e-12 | 0.1939189
84.8365 | 11.5582 | 11.39113 | 7.798958 | 0.1670737 | 3.086539 | 0.3116962 | 3.241509e-12 | 0.1939332
84.8465 | 11.5598 | 11.38241 | 7.795752 | 0.1773866 | 3.081298 | 0.3114168 | 3.238797e-12 | 0.1939472
84.8565 | 11.5678 | 11.37372 | 7.792556 | 0.194078 | 3.076068 | 0.3111376 | 3.236084e-12 | 0.193961
84.8665 | 11.5696 | 11.36505 | 7.789371 | 0.2045452 | 3.070851 | 0.3108587 | 3.232488e-12 | 0.1939745
84.8765 | 11.5687 | 11.35641 | 7.786197 | 0.2122911 | 3.065644 | 0.3105801 | 3.229775e-12 | 0.1939877
84.88649 | 11.5752 | 11.34779 | 7.783038 | 0.2274057 | 3.060454 | 0.310302 | 3.22618e-12 | 0.1940007
84.89649 | 11.5725 | 11.33919 | 7.779886 | 0.2333071 | 3.055269 | 0.3100239 | 3.223467e-12 | 0.1940133
84.90649 | 11.5767 | 11.33061 | 7.776746 | 0.2460857 | 3.050096 | 0.3097461 | 3.220754e-12 | 0.1940257
84.91649 | 11.5776 | 11.32206 | 7.773618 | 0.2555419 | 3.044934 | 0.3094686 | 3.217158e-12 | 0.1940378
84.92649 | 11.5687 | 11.31352 | 7.770501 | 0.2551757 | 3.039783 | 0.3091913 | 3.214445e-12 | 0.1940496
84.93649 | 11.5754 | 11.30501 | 7.767395 | 0.2703867 | 3.034643 | 0.3089142 | 3.21085e-12 | 0.1940611
84.94648 | 11.5782 | 11.29653 | 7.764304 | 0.2816666 | 3.029519 | 0.3086378 | 3.208136e-12 | 0.1940722
84.95648 | 11.5783 | 11.28807 | 7.761222 | 0.2902323 | 3.024401 | 0.3083613 | 3.205423e-12 | 0.1940831
84.96648 | 11.5766 | 11.27963 | 7.758152 | 0.296975 | 3.019295 | 0.3080851 | 3.201827e-12 | 0.1940937
84.97648 | 11.5742 | 11.27121 | 7.755093 | 0.302995 | 3.014199 | 0.3078091 | 3.199114e-12 | 0.194104
84.98648 | 11.5732 | 11.26281 | 7.752047 | 0.3103917 | 3.009114 | 0.3075334 | 3.195518e-12 | 0.1941139
84.99648 | 11.572 | 11.25443 | 7.749013 | 0.3175657 | 3.00404 | 0.307258 | 3.192804e-12 | 0.1941236
85.00647 | 11.5693 | 11.24609 | 7.745993 | 0.3232079 | 2.998983 | 0.3069832 | 3.190091e-12 | 0.1941329
85.01647 | 11.566 | 11.23776 | 7.742984 | 0.3282356 | 2.993931 | 0.3067083 | 3.186495e-12 | 0.1941419
85.02647 | 11.5614 | 11.22946 | 7.739986 | 0.33194 | 2.98889 | 0.3064338 | 3.183781e-12 | 0.1941506
85.03647 | 11.5619 | 11.22118 | 7.737001 | 0.340721 | 2.98386 | 0.3061594 | 3.181067e-12 | 0.1941589
85.04647 | 11.5569 | 11.21292 | 7.734028 | 0.3439789 | 2.97884 | 0.3058854 | 3.177471e-12 | 0.1941669
85.05646 | 11.5544 | 11.20469 | 7.731071 | 0.3497053 | 2.973837 | 0.3056118 | 3.174758e-12 | 0.1941745
85.06646 | 11.5565 | 11.19648 | 7.728124 | 0.3600162 | 2.968839 | 0.3053383 | 3.172044e-12 | 0.1941818
85.07646 | 11.5572 | 11.1883 | 7.72519 | 0.3689037 | 2.963853 | 0.3050651 | 3.168448e-12 | 0.1941887
85.08646 | 11.5484 | 11.18013 | 7.722268 | 0.3682677 | 2.958877 | 0.3047921 | 3.165734e-12 | 0.1941953
85.09646 | 11.5405 | 11.17199 | 7.71936 | 0.3685079 | 2.953911 | 0.3045194 | 3.16302e-12 | 0.1942016
85.10646 | 11.5483 | 11.16388 | 7.716464 | 0.3844245 | 2.948957 | 0.304247 | 3.159423e-12 | 0.1942075
85.11645 | 11.5453 | 11.15579 | 7.713585 | 0.389509 | 2.944018 | 0.3039751 | 3.156709e-12 | 0.194213
85.12645 | 11.5404 | 11.14772 | 7.710716 | 0.3926779 | 2.939085 | 0.3037032 | 3.153995e-12 | 0.1942182
85.13645 | 11.5402 | 11.13968 | 7.70786 | 0.4005227 | 2.934163 | 0.3034316 | 3.150399e-12 | 0.194223
85.14645 | 11.5362 | 11.13166 | 7.705017 | 0.4045438 | 2.929251 | 0.3031602 | 3.147684e-12 | 0.1942274
85.15645 | 11.5415 | 11.12366 | 7.702189 | 0.4178407 | 2.92435 | 0.3028891 | 3.14497e-12 | 0.1942314
85.16645 | 11.5313 | 11.11569 | 7.699373 | 0.4156137 | 2.91946 | 0.3026183 | 3.141374e-12 | 0.194235
85.17644 | 11.521 | 11.10774 | 7.696575 | 0.413255 | 2.914584 | 0.302348 | 3.138659e-12 | 0.1942382
85.18644 | 11.5181 | 11.09982 | 7.693787 | 0.4182791 | 2.909715 | 0.3020777 | 3.135945e-12 | 0.1942412
85.19644 | 11.5202 | 11.09192 | 7.691013 | 0.4282791 | 2.904856 | 0.3018077 | 3.13323e-12 | 0.1942437
85.20644 | 11.5154 | 11.08405 | 7.688253 | 0.4313548 | 2.900008 | 0.301538 | 3.129634e-12 | 0.1942458
85.21644 | 11.5093 | 11.07619 | 7.685507 | 0.4331063 | 2.89517 | 0.3012685 | 3.126919e-12 | 0.1942474
85.22644 | 11.5049 | 11.06837 | 7.682776 | 0.4365332 | 2.890343 | 0.3009993 | 3.124205e-12 | 0.1942488
85.23643 | 11.4939 | 11.06057 | 7.680061 | 0.4333276 | 2.885531 | 0.3007307 | 3.120608e-12 | 0.1942497
85.24643 | 11.4877 | 11.0528 | 7.677358 | 0.4349049 | 2.880725 | 0.300462 | 3.117893e-12 | 0.1942501
85.25643 | 11.4824 | 11.04504 | 7.674669 | 0.4373578 | 2.875929 | 0.3001937 | 3.115179e-12 | 0.1942502
85.26643 | 11.4736 | 11.03731 | 7.671995 | 0.4362859 | 2.871144 | 0.2999255 | 3.112464e-12 | 0.1942499
85.27643 | 11.4657 | 11.02961 | 7.669335 | 0.4360892 | 2.866369 | 0.2996577 | 3.108867e-12 | 0.1942491
85.28643 | 11.4521 | 11.02193 | 7.666691 | 0.4301674 | 2.861604 | 0.2993901 | 3.106152e-12 | 0.1942479
85.29642 | 11.4462 | 11.01429 | 7.664063 | 0.4319133 | 2.856854 | 0.299123 | 3.103437e-12 | 0.1942463
85.30642 | 11.4449 | 11.00666 | 7.661448 | 0.4382413 | 2.85211 | 0.298856 | 3.100722e-12 | 0.1942442
85.31642 | 11.4311 | 10.99906 | 7.658848 | 0.4320447 | 2.847376 | 0.2985893 | 3.097126e-12 | 0.1942418
85.32642 | 11.4155 | 10.99148 | 7.656263 | 0.4240227 | 2.842653 | 0.2983228 | 3.094411e-12 | 0.1942389
85.33642 | 11.4157 | 10.98392 | 7.653693 | 0.4317752 | 2.83794 | 0.2980565 | 3.091695e-12 | 0.1942355
85.34642 | 11.4001 | 10.9764 | 7.651138 | 0.4237023 | 2.833237 | 0.2977906 | 3.08898e-12 | 0.1942317
85.35641 | 11.3819 | 10.9689 | 7.648602 | 0.4129967 | 2.828549 | 0.2975252 | 3.086265e-12 | 0.1942275
85.36641 | 11.3795 | 10.96143 | 7.646078 | 0.4180732 | 2.823866 | 0.2972598 | 3.082668e-12 | 0.1942228
85.37641 | 11.3721 | 10.95398 | 7.64357 | 0.418124 | 2.819194 | 0.2969946 | 3.079953e-12 | 0.1942177
85.38641 | 11.3626 | 10.94655 | 7.641077 | 0.4160494 | 2.814531 | 0.2967297 | 3.077238e-12 | 0.1942121
85.39641 | 11.344 | 10.93915 | 7.638601 | 0.4048487 | 2.809879 | 0.2964651 | 3.074522e-12 | 0.194206
85.40641 | 11.3372 | 10.93178 | 7.63614 | 0.4054225 | 2.805237 | 0.2962008 | 3.070925e-12 | 0.1941995
85.4164 | 11.3258 | 10.92444 | 7.633697 | 0.401363 | 2.80061 | 0.295937 | 3.06821e-12 | 0.1941925
85.4264 | 11.3127 | 10.91711 | 7.631268 | 0.3955852 | 2.795988 | 0.2956732 | 3.065495e-12 | 0.1941851
85.4364 | 11.303 | 10.90982 | 7.628856 | 0.3931813 | 2.791376 | 0.2954097 | 3.062779e-12 | 0.1941771
85.4464 | 11.2893 | 10.90255 | 7.626459 | 0.3867512 | 2.786775 | 0.2951464 | 3.060063e-12 | 0.1941687
85.4564 | 11.279 | 10.8953 | 7.624079 | 0.3836951 | 2.782183 | 0.2948834 | 3.057348e-12 | 0.1941599
85.46639 | 11.2633 | 10.88809 | 7.621717 | 0.3752052 | 2.777606 | 0.294621 | 3.053751e-12 | 0.1941505
85.47639 | 11.2575 | 10.8809 | 7.61937 | 0.3765965 | 2.773034 | 0.2943586 | 3.051035e-12 | 0.1941407
85.48639 | 11.2406 | 10.87374 | 7.61704 | 0.3668614 | 2.768472 | 0.2940964 | 3.04832e-12 | 0.1941303
85.49639 | 11.2321 | 10.8666 | 7.614726 | 0.3655 | 2.76392 | 0.2938345 | 3.045604e-12 | 0.1941195
85.50639 | 11.22 | 10.85949 | 7.612429 | 0.3605121 | 2.759378 | 0.2935729 | 3.042888e-12 | 0.1941082
85.51639 | 11.2077 | 10.8524 | 7.610149 | 0.3552974 | 2.754846 | 0.2933115 | 3.039291e-12 | 0.1940964
85.52638 | 11.2021 | 10.84535 | 7.607888 | 0.3567492 | 2.750328 | 0.2930506 | 3.036575e-12 | 0.1940841
85.53638 | 11.1953 | 10.83832 | 7.605642 | 0.3569813 | 2.745816 | 0.2927898 | 3.03386e-12 | 0.1940713
85.54638 | 11.1791 | 10.83131 | 7.603413 | 0.3477865 | 2.741313 | 0.2925293 | 3.031144e-12 | 0.194058
85.55638 | 11.1738 | 10.82434 | 7.601202 | 0.3494649 | 2.73682 | 0.292269 | 3.028428e-12 | 0.1940442
85.56638 | 11.165 | 10.81738 | 7.599008 | 0.3476163 | 2.732337 | 0.292009 | 3.025712e-12 | 0.1940299
85.57638 | 11.1584 | 10.81046 | 7.596831 | 0.3479408 | 2.727864 | 0.2917492 | 3.022996e-12 | 0.194015
85.58637 | 11.158 | 10.80357 | 7.594675 | 0.3544311 | 2.723404 | 0.2914901 | 3.019399e-12 | 0.1939997
85.59637 | 11.1468 | 10.7967 | 7.592534 | 0.3501012 | 2.718951 | 0.2912308 | 3.016683e-12 | 0.1939838
85.60637 | 11.1399 | 10.78986 | 7.59041 | 0.350044 | 2.714506 | 0.2909719 | 3.013967e-12 | 0.1939674
85.61637 | 11.1339 | 10.78304 | 7.588305 | 0.3508593 | 2.710072 | 0.2907133 | 3.011251e-12 | 0.1939505
85.62637 | 11.1299 | 10.77625 | 7.586218 | 0.3536473 | 2.705647 | 0.2904549 | 3.008534e-12 | 0.193933
85.63637 | 11.1209 | 10.76949 | 7.584149 | 0.3514077 | 2.701232 | 0.2901967 | 3.005818e-12 | 0.193915
85.64636 | 11.1166 | 10.76277 | 7.5821 | 0.3538342 | 2.69683 | 0.2899391 | 3.003102e-12 | 0.1938965
85.65636 | 11.1172 | 10.75606 | 7.580067 | 0.3611393 | 2.692434 | 0.2896815 | 2.999505e-12 | 0.1938775
85.66636 | 11.1154 | 10.74938 | 7.578053 | 0.3660168 | 2.688048 | 0.2894242 | 2.996789e-12 | 0.1938579
85.67636 | 11.1103 | 10.74273 | 7.576058 | 0.3675665 | 2.683671 | 0.2891672 | 2.994073e-12 | 0.1938377
85.68636 | 11.0995 | 10.73611 | 7.574081 | 0.3633883 | 2.679303 | 0.2889104 | 2.991356e-12 | 0.1938171
85.69636 | 11.097 | 10.72952 | 7.572123 | 0.3674822 | 2.674945 | 0.2886539 | 2.98864e-12 | 0.1937959
85.70635 | 11.0934 | 10.72296 | 7.570185 | 0.3704415 | 2.670601 | 0.2883979 | 2.985924e-12 | 0.1937741
85.71635 | 11.0947 | 10.71642 | 7.568265 | 0.378279 | 2.666262 | 0.288142 | 2.983207e-12 | 0.1937518
85.72635 | 11.0941 | 10.70991 | 7.566364 | 0.3841885 | 2.661933 | 0.2878863 | 2.980491e-12 | 0.1937289
85.73635 | 11.0917 | 10.70343 | 7.564482 | 0.3882696 | 2.657613 | 0.2876308 | 2.977775e-12 | 0.1937054
85.74635 | 11.0798 | 10.69698 | 7.562619 | 0.3828223 | 2.653302 | 0.2873757 | 2.974177e-12 | 0.1936814
85.75635 | 11.0777 | 10.69055 | 7.560775 | 0.3871465 | 2.649001 | 0.2871208 | 2.971461e-12 | 0.1936569
85.76634 | 11.078 | 10.68416 | 7.558953 | 0.3938359 | 2.644713 | 0.2868664 | 2.968745e-12 | 0.1936318
85.77634 | 11.0728 | 10.6778 | 7.557149 | 0.395003 | 2.64043 | 0.286612 | 2.966028e-12 | 0.1936061
85.78634 | 11.0646 | 10.67146 | 7.555364 | 0.3931415 | 2.636157 | 0.2863579 | 2.963312e-12 | 0.1935798
85.79634 | 11.063 | 10.66515 | 7.553599 | 0.3978509 | 2.631893 | 0.2861041 | 2.960595e-12 | 0.1935529
85.80634 | 11.0601 | 10.65887 | 7.551854 | 0.4012317 | 2.627638 | 0.2858506 | 2.957879e-12 | 0.1935255
85.81633 | 11.0518 | 10.65262 | 7.550131 | 0.3991772 | 2.623397 | 0.2855976 | 2.955162e-12 | 0.1934976
85.82633 | 11.0445 | 10.6464 | 7.548426 | 0.3981 | 2.61916 | 0.2853446 | 2.952446e-12 | 0.193469
85.83633 | 11.0361 | 10.64021 | 7.546742 | 0.3958934 | 2.614933 | 0.2850918 | 2.949729e-12 | 0.1934398
85.84633 | 11.032 | 10.63404 | 7.545077 | 0.3979579 | 2.610715 | 0.2848393 | 2.947012e-12 | 0.1934101
85.85633 | 11.0299 | 10.62791 | 7.543434 | 0.401993 | 2.606507 | 0.2845871 | 2.944296e-12 | 0.1933798
85.86633 | 11.0225 | 10.6218 | 7.54181 | 0.4006986 | 2.602307 | 0.2843352 | 2.941579e-12 | 0.1933489
85.87632 | 11.0116 | 10.61573 | 7.540209 | 0.3958688 | 2.598121 | 0.2840838 | 2.937982e-12 | 0.1933174
85.88632 | 11.0015 | 10.60968 | 7.538627 | 0.3918154 | 2.59394 | 0.2838323 | 2.935266e-12 | 0.1932853
85.89632 | 10.9994 | 10.60367 | 7.537066 | 0.3957324 | 2.589767 | 0.2835812 | 2.932549e-12 | 0.1932526
85.90632 | 10.9935 | 10.59768 | 7.535526 | 0.3958198 | 2.585604 | 0.2833303 | 2.929832e-12 | 0.1932193
85.91632 | 10.9916 | 10.59172 | 7.534008 | 0.3998773 | 2.58145 | 0.2830797 | 2.927115e-12 | 0.1931854
85.92632 | 10.9816 | 10.5858 | 7.53251 | 0.3958048 | 2.577305 | 0.2828294 | 2.924399e-12 | 0.1931509
85.93631 | 10.9754 | 10.5799 | 7.531035 | 0.3954966 | 2.573173 | 0.2825796 | 2.921682e-12 | 0.1931159
85.94631 | 10.969 | 10.57404 | 7.52958 | 0.3949642 | 2.569046 | 0.2823297 | 2.918965e-12 | 0.1930802
85.95631 | 10.9648 | 10.5682 | 7.528147 | 0.3966015 | 2.564928 | 0.2820802 | 2.916249e-12 | 0.1930439
85.96631 | 10.9566 | 10.56239 | 7.526735 | 0.3942085 | 2.560819 | 0.2818309 | 2.913532e-12 | 0.1930069
85.97631 | 10.9521 | 10.55661 | 7.525345 | 0.3954853 | 2.556718 | 0.2815819 | 2.910815e-12 | 0.1929694
85.98631 | 10.9475 | 10.55087 | 7.523977 | 0.3966316 | 2.552627 | 0.2813332 | 2.908098e-12 | 0.1929313
85.9963 | 10.9471 | 10.54516 | 7.522632 | 0.401942 | 2.548549 | 0.2810849 | 2.905382e-12 | 0.1928925
86.0063 | 10.9431 | 10.53947 | 7.521308 | 0.4036273 | 2.544475 | 0.2808367 | 2.902665e-12 | 0.1928532
86.0163 | 10.9413 | 10.53382 | 7.520006 | 0.4074817 | 2.54041 | 0.2805888 | 2.899948e-12 | 0.1928132
86.0263 | 10.9388 | 10.52819 | 7.518726 | 0.4106056 | 2.536354 | 0.2803411 | 2.897231e-12 | 0.1927725
86.0363 | 10.9294 | 10.5226 | 7.517469 | 0.4067984 | 2.532307 | 0.2800937 | 2.894515e-12 | 0.1927313
86.0463 | 10.9288 | 10.51704 | 7.516235 | 0.4117604 | 2.528269 | 0.2798465 | 2.891798e-12 | 0.1926894
86.05629 | 10.9319 | 10.51152 | 7.515024 | 0.4203839 | 2.524245 | 0.2795998 | 2.889081e-12 | 0.192647
86.06629 | 10.9266 | 10.50601 | 7.513835 | 0.4205855 | 2.520223 | 0.2793532 | 2.886364e-12 | 0.1926039
86.07629 | 10.9247 | 10.50055 | 7.512668 | 0.4241528 | 2.516212 | 0.2791069 | 2.883647e-12 | 0.1925601
86.08629 | 10.9281 | 10.49511 | 7.511525 | 0.4329911 | 2.512207 | 0.2788607 | 2.880931e-12 | 0.1925157
86.09629 | 10.9215 | 10.4897 | 7.510405 | 0.4317957 | 2.508214 | 0.2786149 | 2.878214e-12 | 0.1924707
86.10629 | 10.9149 | 10.48433 | 7.509308 | 0.430571 | 2.504227 | 0.2783693 | 2.875497e-12 | 0.1924251
86.11628 | 10.9035 | 10.47899 | 7.508235 | 0.4245084 | 2.500253 | 0.2781242 | 2.87278e-12 | 0.1923788
86.12628 | 10.9057 | 10.47368 | 7.507185 | 0.4320195 | 2.496285 | 0.2778792 | 2.870064e-12 | 0.1923319
86.13628 | 10.9045 | 10.4684 | 7.506158 | 0.4360986 | 2.492325 | 0.2776344 | 2.867347e-12 | 0.1922843
86.14628 | 10.9009 | 10.46315 | 7.505155 | 0.4377459 | 2.488373 | 0.2773899 | 2.86463e-12 | 0.1922361
86.15628 | 10.8916 | 10.45794 | 7.504176 | 0.4336612 | 2.48443 | 0.2771456 | 2.861913e-12 | 0.1921873
86.16628 | 10.8839 | 10.45276 | 7.503221 | 0.4311443 | 2.480496 | 0.2769016 | 2.859196e-12 | 0.1921378
86.17627 | 10.8744 | 10.44761 | 7.50229 | 0.4267872 | 2.476577 | 0.2766581 | 2.85648e-12 | 0.1920877
86.18627 | 10.8682 | 10.44249 | 7.501383 | 0.4257074 | 2.472658 | 0.2764146 | 2.853763e-12 | 0.1920369
86.19627 | 10.8559 | 10.43741 | 7.5005 | 0.4184937 | 2.468749 | 0.2761714 | 2.851046e-12 | 0.1919855
86.20627 | 10.8526 | 10.43235 | 7.499642 | 0.4202477 | 2.464849 | 0.2759284 | 2.848329e-12 | 0.1919334
86.21627 | 10.847 | 10.42733 | 7.498807 | 0.419668 | 2.460958 | 0.2756857 | 2.845613e-12 | 0.1918807
86.22626 | 10.8387 | 10.42235 | 7.497999 | 0.4163531 | 2.457077 | 0.2754435 | 2.842896e-12 | 0.1918273
86.23626 | 10.8345 | 10.41739 | 7.497214 | 0.4171109 | 2.4532 | 0.2752013 | 2.840179e-12 | 0.1917733
86.24626 | 10.8266 | 10.41247 | 7.496454 | 0.4141325 | 2.449335 | 0.2749593 | 2.837462e-12 | 0.1917186
86.25626 | 10.8224 | 10.40758 | 7.495719 | 0.4148244 | 2.445475 | 0.2747177 | 2.834746e-12 | 0.1916632
86.26626 | 10.8152 | 10.40272 | 7.495009 | 0.4124801 | 2.441627 | 0.2744762 | 2.832029e-12 | 0.1916072
86.27626 | 10.8074 | 10.39789 | 7.494325 | 0.4095058 | 2.437784 | 0.2742351 | 2.829312e-12 | 0.1915506
86.28625 | 10.8011 | 10.39311 | 7.493666 | 0.4079892 | 2.433957 | 0.2739944 | 2.826596e-12 | 0.1914933
86.29625 | 10.8116 | 10.38835 | 7.493032 | 0.4232469 | 2.430132 | 0.2737538 | 2.823879e-12 | 0.1914353
86.30625 | 10.8092 | 10.38363 | 7.492424 | 0.425571 | 2.426315 | 0.2735134 | 2.821162e-12 | 0.1913767
86.31625 | 10.7995 | 10.37894 | 7.491841 | 0.4205616 | 2.422507 | 0.2732732 | 2.818446e-12 | 0.1913174
86.32625 | 10.8029 | 10.37428 | 7.491284 | 0.4286186 | 2.418707 | 0.2730334 | 2.815729e-12 | 0.1912574
86.33625 | 10.799 | 10.36966 | 7.490753 | 0.4293419 | 2.414915 | 0.2727937 | 2.813013e-12 | 0.1911968
86.34624 | 10.7948 | 10.36507 | 7.490248 | 0.4297282 | 2.411133 | 0.2725546 | 2.810296e-12 | 0.1911356
86.35624 | 10.7971 | 10.36052 | 7.48977 | 0.4365836 | 2.407358 | 0.2723155 | 2.80758e-12 | 0.1910736
86.36624 | 10.7928 | 10.35599 | 7.489317 | 0.4368051 | 2.40359 | 0.2720766 | 2.804863e-12 | 0.191011
86.37624 | 10.7919 | 10.35151 | 7.488891 | 0.4403926 | 2.399831 | 0.271838 | 2.802146e-12 | 0.1909477
86.38624 | 10.7938 | 10.34705 | 7.488491 | 0.4467457 | 2.39608 | 0.2715996 | 2.79943e-12 | 0.1908837
86.39624 | 10.7885 | 10.34264 | 7.488118 | 0.4458646 | 2.392337 | 0.2713615 | 2.796714e-12 | 0.1908191
86.40623 | 10.7871 | 10.33826 | 7.487772 | 0.4488434 | 2.388607 | 0.2711239 | 2.793997e-12 | 0.1907538
86.41623 | 10.7765 | 10.33391 | 7.487453 | 0.4425935 | 2.38488 | 0.2708863 | 2.791281e-12 | 0.1906879
86.42623 | 10.777 | 10.32959 | 7.48716 | 0.4474088 | 2.381161 | 0.2706489 | 2.788564e-12 | 0.1906212
86.43623 | 10.7762 | 10.32531 | 7.486895 | 0.4508893 | 2.37745 | 0.2704118 | 2.785848e-12 | 0.1905539
86.44623 | 10.7706 | 10.32106 | 7.486657 | 0.4495352 | 2.373747 | 0.2701749 | 2.783132e-12 | 0.1904859
86.45623 | 10.7621 | 10.31685 | 7.486446 | 0.4452459 | 2.370052 | 0.2699383 | 2.780415e-12 | 0.1904173
86.46622 | 10.7647 | 10.31268 | 7.486263 | 0.4520187 | 2.366368 | 0.2697022 | 2.778578e-12 | 0.190348
86.47622 | 10.7586 | 10.30854 | 7.486108 | 0.4500592 | 2.362689 | 0.2694661 | 2.775862e-12 | 0.190278
86.48622 | 10.751 | 10.30444 | 7.48598 | 0.4465633 | 2.359019 | 0.2692302 | 2.773146e-12 | 0.1902073
86.49622 | 10.7512 | 10.30037 | 7.48588 | 0.4508344 | 2.355355 | 0.2689946 | 2.770429e-12 | 0.190136
86.50622 | 10.7469 | 10.29633 | 7.485808 | 0.4505689 | 2.3517 | 0.2687592 | 2.767713e-12 | 0.190064
86.51622 | 10.7482 | 10.29233 | 7.485764 | 0.4558679 | 2.348052 | 0.2685241 | 2.764997e-12 | 0.1899913
86.52621 | 10.7497 | 10.28837 | 7.485749 | 0.4613263 | 2.344417 | 0.2682895 | 2.762281e-12 | 0.189918
86.53621 | 10.7417 | 10.28445 | 7.485762 | 0.4572537 | 2.340786 | 0.2680548 | 2.759565e-12 | 0.1898439
86.54621 | 10.7439 | 10.28055 | 7.485803 | 0.4633452 | 2.337162 | 0.2678204 | 2.756849e-12 | 0.1897692
86.55621 | 10.7425 | 10.2767 | 7.485873 | 0.4658009 | 2.333546 | 0.2675863 | 2.754133e-12 | 0.1896938
86.56621 | 10.7398 | 10.27288 | 7.485971 | 0.4669203 | 2.329938 | 0.2673524 | 2.751417e-12 | 0.1896177
86.57621 | 10.7428 | 10.2691 | 7.486099 | 0.4737037 | 2.326338 | 0.2671187 | 2.748701e-12 | 0.1895409
86.5862 | 10.7436 | 10.26535 | 7.486255 | 0.4782469 | 2.322749 | 0.2668855 | 2.745985e-12 | 0.1894636
86.5962 | 10.7443 | 10.26164 | 7.486441 | 0.4826575 | 2.319164 | 0.2666523 | 2.743269e-12 | 0.1893855
86.6062 | 10.7364 | 10.25797 | 7.486656 | 0.4784325 | 2.315586 | 0.2664194 | 2.740553e-12 | 0.1893067
86.6162 | 10.7389 | 10.25433 | 7.4869 | 0.4845688 | 2.312017 | 0.2661867 | 2.738716e-12 | 0.1892272
86.6262 | 10.7414 | 10.25073 | 7.487174 | 0.4906695 | 2.308455 | 0.2659542 | 2.736001e-12 | 0.1891471
86.63619 | 10.7354 | 10.24717 | 7.487477 | 0.4882298 | 2.304905 | 0.2657222 | 2.733285e-12 | 0.1890663
86.64619 | 10.7341 | 10.24364 | 7.48781 | 0.4904565 | 2.301358 | 0.2654902 | 2.730569e-12 | 0.1889848
86.65619 | 10.7287 | 10.24015 | 7.488173 | 0.4885462 | 2.297819 | 0.2652585 | 2.727854e-12 | 0.1889026
86.66619 | 10.7277 | 10.2367 | 7.488566 | 0.4909988 | 2.294288 | 0.265027 | 2.725138e-12 | 0.1888198
86.67619 | 10.7211 | 10.23329 | 7.48899 | 0.4878142 | 2.290764 | 0.2647957 | 2.722423e-12 | 0.1887363
86.68619 | 10.7218 | 10.22991 | 7.489443 | 0.4918918 | 2.287248 | 0.2645647 | 2.719707e-12 | 0.1886521
86.69618 | 10.717 | 10.22657 | 7.489927 | 0.4904288 | 2.283743 | 0.2643341 | 2.716992e-12 | 0.1885673
86.70618 | 10.7279 | 10.22327 | 7.490441 | 0.5046315 | 2.280242 | 0.2641035 | 2.714276e-12 | 0.1884817
86.71618 | 10.7109 | 10.22 | 7.490986 | 0.4908964 | 2.276749 | 0.2638732 | 2.711561e-12 | 0.1883955
86.72618 | 10.7043 | 10.21678 | 7.491562 | 0.4875234 | 2.273263 | 0.2636431 | 2.708846e-12 | 0.1883086
86.73618 | 10.7044 | 10.21359 | 7.492169 | 0.4908123 | 2.269784 | 0.2634132 | 2.707009e-12 | 0.188221
86.74618 | 10.7035 | 10.21044 | 7.492807 | 0.4930633 | 2.266313 | 0.2631836 | 2.704294e-12 | 0.1881327
86.75617 | 10.705 | 10.20733 | 7.493476 | 0.4976732 | 2.262853 | 0.2629544 | 2.701579e-12 | 0.1880439
86.76617 | 10.7029 | 10.20425 | 7.494176 | 0.4986477 | 2.259397 | 0.2627252 | 2.698864e-12 | 0.1879543
86.77617 | 10.6911 | 10.20122 | 7.494908 | 0.4898836 | 2.255948 | 0.2624963 | 2.696148e-12 | 0.187864
86.78617 | 10.6976 | 10.19822 | 7.495672 | 0.499381 | 2.252507 | 0.2622675 | 2.693434e-12 | 0.187773
86.79617 | 10.6969 | 10.19526 | 7.496467 | 0.5016399 | 2.249073 | 0.2620391 | 2.690719e-12 | 0.1876814
86.80617 | 10.6906 | 10.19234 | 7.497294 | 0.4982599 | 2.245646 | 0.2618108 | 2.688004e-12 | 0.1875891
86.81616 | 10.696 | 10.18946 | 7.498152 | 0.5065381 | 2.24223 | 0.261583 | 2.685289e-12 | 0.1874962
86.82616 | 10.6978 | 10.18662 | 7.499043 | 0.5111802 | 2.238819 | 0.2613552 | 2.682574e-12 | 0.1874026
86.83616 | 10.6973 | 10.18382 | 7.499967 | 0.5134833 | 2.235414 | 0.2611276 | 2.680738e-12 | 0.1873083
86.84616 | 10.6972 | 10.18105 | 7.500923 | 0.516147 | 2.232017 | 0.2609002 | 2.678023e-12 | 0.1872133
86.85616 | 10.6915 | 10.17833 | 7.501911 | 0.5131715 | 2.228626 | 0.2606731 | 2.675309e-12 | 0.1871176
86.86616 | 10.6943 | 10.17564 | 7.502933 | 0.5186565 | 2.225244 | 0.2604462 | 2.672594e-12 | 0.1870213
86.87615 | 10.6956 | 10.173 | 7.503985 | 0.5225994 | 2.221871 | 0.2602197 | 2.66988e-12 | 0.1869244
86.88615 | 10.6997 | 10.1704 | 7.505072 | 0.5293049 | 2.218503 | 0.2599932 | 2.667165e-12 | 0.1868267
86.89615 | 10.6987 | 10.16783 | 7.506192 | 0.5308707 | 2.215142 | 0.2597669 | 2.664451e-12 | 0.1867284
86.90615 | 10.6976 | 10.1653 | 7.507345 | 0.5322966 | 2.211788 | 0.2595409 | 2.661737e-12 | 0.1866294
86.91615 | 10.6901 | 10.16282 | 7.508532 | 0.5272823 | 2.208441 | 0.2593151 | 2.659023e-12 | 0.1865298
86.92615 | 10.6958 | 10.16037 | 7.509752 | 0.535428 | 2.205101 | 0.2590895 | 2.656309e-12 | 0.1864294
86.93614 | 10.6922 | 10.15797 | 7.511004 | 0.5342303 | 2.201773 | 0.2588643 | 2.654473e-12 | 0.1863285
86.94614 | 10.6835 | 10.1556 | 7.512291 | 0.5278956 | 2.198447 | 0.2586392 | 2.651759e-12 | 0.1862269
86.95614 | 10.6846 | 10.15328 | 7.513613 | 0.5313198 | 2.195129 | 0.2584142 | 2.649045e-12 | 0.1861246
86.96614 | 10.6912 | 10.151 | 7.514968 | 0.540203 | 2.191818 | 0.2581895 | 2.646331e-12 | 0.1860216
86.97614 | 10.6832 | 10.14875 | 7.516357 | 0.5344461 | 2.188514 | 0.257965 | 2.643617e-12 | 0.185918
86.98614 | 10.675 | 10.14655 | 7.517781 | 0.5284485 | 2.185216 | 0.2577406 | 2.640904e-12 | 0.1858137
86.99613 | 10.6755 | 10.14439 | 7.519238 | 0.5311072 | 2.18193 | 0.2575168 | 2.63819e-12 | 0.1857089
87.00613 | 10.6802 | 10.14227 | 7.52073 | 0.537927 | 2.178647 | 0.2572928 | 2.635477e-12 | 0.1856033
87.01613 | 10.667 | 10.14019 | 7.522258 | 0.5268055 | 2.175371 | 0.2570692 | 2.633641e-12 | 0.185497
87.02613 | 10.6631 | 10.13816 | 7.52382 | 0.5249426 | 2.172101 | 0.2568457 | 2.630928e-12 | 0.1853901
87.03613 | 10.6636 | 10.13616 | 7.525417 | 0.5274382 | 2.168839 | 0.2566224 | 2.628214e-12 | 0.1852826
87.04612 | 10.6709 | 10.13421 | 7.527048 | 0.53669 | 2.165588 | 0.2563996 | 2.625501e-12 | 0.1851745
87.05612 | 10.6652 | 10.1323 | 7.528716 | 0.5329016 | 2.16234 | 0.2561768 | 2.622788e-12 | 0.1850656
87.06612 | 10.657 | 10.13043 | 7.530419 | 0.5265718 | 2.159099 | 0.2559541 | 2.620075e-12 | 0.1849561
87.07612 | 10.6567 | 10.1286 | 7.532158 | 0.5281001 | 2.155864 | 0.2557317 | 2.617362e-12 | 0.1848459
87.08612 | 10.658 | 10.12681 | 7.533932 | 0.5311861 | 2.152637 | 0.2555095 | 2.614649e-12 | 0.1847352
87.09612 | 10.6697 | 10.12507 | 7.535742 | 0.5446298 | 2.149417 | 0.2552874 | 2.612814e-12 | 0.1846237
87.10611 | 10.654 | 10.12337 | 7.537587 | 0.5306303 | 2.146205 | 0.2550658 | 2.610102e-12 | 0.1845117
87.11611 | 10.6596 | 10.12171 | 7.539469 | 0.5378891 | 2.142998 | 0.2548442 | 2.607389e-12 | 0.184399
87.12611 | 10.6523 | 10.12009 | 7.541388 | 0.5322053 | 2.139798 | 0.2546227 | 2.604676e-12 | 0.1842856
87.13611 | 10.6638 | 10.11852 | 7.543343 | 0.5452788 | 2.136605 | 0.2544015 | 2.601964e-12 | 0.1841716
87.14611 | 10.6598 | 10.11699 | 7.545335 | 0.5428093 | 2.133419 | 0.2541805 | 2.599252e-12 | 0.184057
87.15611 | 10.6556 | 10.1155 | 7.547363 | 0.5400969 | 2.130239 | 0.2539596 | 2.59654e-12 | 0.1839417
87.1661 | 10.6486 | 10.11406 | 7.549426 | 0.534539 | 2.12707 | 0.2537393 | 2.594705e-12 | 0.1838259
87.1761 | 10.6664 | 10.11266 | 7.551528 | 0.5537401 | 2.123904 | 0.2535188 | 2.591993e-12 | 0.1837093
87.1861 | 10.6382 | 10.1113 | 7.553667 | 0.5268977 | 2.120744 | 0.2532986 | 2.589281e-12 | 0.1835922
87.1961 | 10.6479 | 10.10999 | 7.555844 | 0.5379118 | 2.117591 | 0.2530785 | 2.586569e-12 | 0.1834743
87.2061 | 10.6495 | 10.10872 | 7.558058 | 0.5407822 | 2.114445 | 0.2528587 | 2.583857e-12 | 0.183356
87.2161 | 10.6598 | 10.10749 | 7.560309 | 0.5523087 | 2.111306 | 0.252639 | 2.581146e-12 | 0.1832369
87.22609 | 10.6487 | 10.10631 | 7.562596 | 0.5423909 | 2.108176 | 0.2524197 | 2.578434e-12 | 0.1831173
87.23609 | 10.653 | 10.10517 | 7.564923 | 0.5478297 | 2.105049 | 0.2522004 | 2.575723e-12 | 0.182997
87.24609 | 10.6459 | 10.10408 | 7.567289 | 0.5418234 | 2.101931 | 0.2519813 | 2.573889e-12 | 0.182876
87.25609 | 10.6504 | 10.10303 | 7.569692 | 0.547374 | 2.098817 | 0.2517624 | 2.571177e-12 | 0.1827545
87.26609 | 10.6411 | 10.10202 | 7.572133 | 0.5390797 | 2.095711 | 0.2515437 | 2.568466e-12 | 0.1826323
87.27609 | 10.6364 | 10.10106 | 7.574613 | 0.5353407 | 2.092611 | 0.2513251 | 2.565755e-12 | 0.1825095
87.28608 | 10.6354 | 10.10014 | 7.577129 | 0.5352553 | 2.089522 | 0.251107 | 2.563044e-12 | 0.1823863
87.29608 | 10.6525 | 10.09927 | 7.579687 | 0.5532267 | 2.086435 | 0.2508889 | 2.560334e-12 | 0.1822623
87.30608 | 10.6446 | 10.09845 | 7.582283 | 0.5461532 | 2.083355 | 0.2506709 | 2.557623e-12 | 0.1821376
87.31608 | 10.6422 | 10.09767 | 7.584918 | 0.5445345 | 2.080282 | 0.2504531 | 2.555789e-12 | 0.1820124
87.32608 | 10.6331 | 10.09693 | 7.587592 | 0.5361704 | 2.077215 | 0.2502354 | 2.553079e-12 | 0.1818866
87.33608 | 10.6379 | 10.09624 | 7.590306 | 0.5416611 | 2.074155 | 0.250018 | 2.550369e-12 | 0.1817601
87.34607 | 10.6212 | 10.09559 | 7.593057 | 0.5256058 | 2.071104 | 0.2498009 | 2.547658e-12 | 0.1816332
87.35607 | 10.6284 | 10.09499 | 7.595849 | 0.5334053 | 2.068056 | 0.2495838 | 2.544948e-12 | 0.1815055
87.36607 | 10.6305 | 10.09444 | 7.598682 | 0.5360589 | 2.065015 | 0.2493669 | 2.542238e-12 | 0.1813773
87.37607 | 10.6302 | 10.09393 | 7.601555 | 0.5362666 | 2.06198 | 0.2491501 | 2.540405e-12 | 0.1812485
87.38607 | 10.6239 | 10.09347 | 7.604467 | 0.5304284 | 2.058952 | 0.2489336 | 2.537695e-12 | 0.181119
87.39607 | 10.6185 | 10.09306 | 7.60742 | 0.5254439 | 2.05593 | 0.2487172 | 2.534986e-12 | 0.180989
87.40606 | 10.6102 | 10.09269 | 7.61041 | 0.5175123 | 2.052918 | 0.2485012 | 2.532276e-12 | 0.1808586
87.41606 | 10.6105 | 10.09236 | 7.613444 | 0.518135 | 2.049909 | 0.2482852 | 2.529567e-12 | 0.1807274
87.42606 | 10.5897 | 10.09209 | 7.616518 | 0.4976111 | 2.046906 | 0.2480693 | 2.526858e-12 | 0.1805956
87.43606 | 10.5966 | 10.09186 | 7.619633 | 0.5047405 | 2.043909 | 0.2478536 | 2.524148e-12 | 0.1804632
87.44606 | 10.5951 | 10.09168 | 7.62279 | 0.5034228 | 2.040919 | 0.247638 | 2.522316e-12 | 0.1803303
87.45605 | 10.6007 | 10.09154 | 7.625984 | 0.5091583 | 2.037938 | 0.2474228 | 2.519607e-12 | 0.1801968
87.46605 | 10.5793 | 10.09145 | 7.629222 | 0.4878464 | 2.034961 | 0.2472076 | 2.516898e-12 | 0.1800627
87.47605 | 10.5787 | 10.09141 | 7.632503 | 0.4872873 | 2.03199 | 0.2469926 | 2.51419e-12 | 0.179928
87.48605 | 10.5849 | 10.09142 | 7.635824 | 0.4934807 | 2.029025 | 0.2467777 | 2.511481e-12 | 0.1797928
87.49605 | 10.5841 | 10.09147 | 7.639188 | 0.4926266 | 2.026066 | 0.246563 | 2.508773e-12 | 0.1796569
87.50605 | 10.5737 | 10.09158 | 7.642593 | 0.4821248 | 2.023113 | 0.2463484 | 2.506941e-12 | 0.1795205
87.51604 | 10.5783 | 10.09172 | 7.646037 | 0.4865751 | 2.02017 | 0.2461342 | 2.504233e-12 | 0.1793838
87.52604 | 10.585 | 10.09192 | 7.649526 | 0.4930774 | 2.01723 | 0.24592 | 2.501525e-12 | 0.1792462
87.53604 | 10.5809 | 10.09217 | 7.653058 | 0.4887313 | 2.014296 | 0.2457059 | 2.498817e-12 | 0.1791081
87.54604 | 10.5968 | 10.09246 | 7.656633 | 0.5043372 | 2.011369 | 0.245492 | 2.496109e-12 | 0.1789695
87.55604 | 10.5953 | 10.09281 | 7.66025 | 0.5024947 | 2.008447 | 0.2452782 | 2.493402e-12 | 0.1788303
87.56604 | 10.5999 | 10.0932 | 7.66391 | 0.5067034 | 2.005532 | 0.2450646 | 2.49157e-12 | 0.1786905
87.57603 | 10.6004 | 10.09364 | 7.667609 | 0.5067643 | 2.002625 | 0.2448513 | 2.488863e-12 | 0.1785504
87.58603 | 10.5994 | 10.09412 | 7.671355 | 0.5052754 | 1.999722 | 0.244638 | 2.486156e-12 | 0.1784095
87.59603 | 10.6103 | 10.09466 | 7.675144 | 0.5156378 | 1.996825 | 0.2444249 | 2.483449e-12 | 0.1782681
87.60603 | 10.626 | 10.09525 | 7.678977 | 0.5307508 | 1.993934 | 0.2442119 | 2.480742e-12 | 0.1781262
87.61603 | 10.6194 | 10.09589 | 7.682854 | 0.5235145 | 1.991049 | 0.243999 | 2.478036e-12 | 0.1779837
87.62603 | 10.6185 | 10.09657 | 7.686774 | 0.5219288 | 1.98817 | 0.2437863 | 2.476205e-12 | 0.1778407
87.63602 | 10.6369 | 10.09731 | 7.690734 | 0.5395944 | 1.9853 | 0.243574 | 2.473499e-12 | 0.1776973
87.64602 | 10.6421 | 10.09809 | 7.694742 | 0.5440094 | 1.982434 | 0.2433616 | 2.470792e-12 | 0.1775532
87.65602 | 10.6324 | 10.09893 | 7.698795 | 0.5334745 | 1.979573 | 0.2431493 | 2.468086e-12 | 0.1774086
87.66602 | 10.6348 | 10.09981 | 7.702892 | 0.5349897 | 1.976718 | 0.2429372 | 2.46538e-12 | 0.1772634
87.67602 | 10.6358 | 10.10075 | 7.707033 | 0.5350547 | 1.973869 | 0.2427252 | 2.46355e-12 | 0.1771178
87.68602 | 10.6506 | 10.10173 | 7.711219 | 0.5488694 | 1.971026 | 0.2425134 | 2.460844e-12 | 0.1769716
87.69601 | 10.6414 | 10.10277 | 7.715446 | 0.5386346 | 1.968193 | 0.2423019 | 2.458139e-12 | 0.176825
87.70601 | 10.6465 | 10.10385 | 7.719722 | 0.5426484 | 1.965362 | 0.2420903 | 2.455434e-12 | 0.1766778
87.71601 | 10.648 | 10.10499 | 7.724043 | 0.5430113 | 1.962537 | 0.2418789 | 2.452728e-12 | 0.17653
87.72601 | 10.6444 | 10.10618 | 7.72841 | 0.5382233 | 1.959718 | 0.2416676 | 2.450023e-12 | 0.1763817
87.73601 | 10.6424 | 10.10742 | 7.732822 | 0.5349842 | 1.956904 | 0.2414564 | 2.448194e-12 | 0.176233
87.74601 | 10.6379 | 10.10871 | 7.73728 | 0.5291938 | 1.954097 | 0.2412454 | 2.445489e-12 | 0.1760837
87.756 | 10.6349 | 10.11005 | 7.741778983 | 0.5248535 | 1.951299 | 0.2410348 | 2.442785e-12 | 0.1759341
87.766 | 10.6331 | 10.11144 | 7.746329 | 0.5216604 | 1.948503 | 0.240824 | 2.44008e-12 | 0.1757838
87.776 | 10.6434 | 10.11288 | 7.750924 | 0.5305156 | 1.945713 | 0.2406134 | 2.437376e-12 | 0.175633
87.786 | 10.6283 | 10.11438 | 7.755567 | 0.5139191 | 1.94293 | 0.2404029 | 2.435548e-12 | 0.1754817
87.796 | 10.6289 | 10.11593 | 7.760255 | 0.5129705 | 1.940152 | 0.2401926 | 2.432844e-12 | 0.17533
87.80599 | 10.6143 | 10.11753 | 7.764986 | 0.4967717 | 1.937382 | 0.2399826 | 2.43014e-12 | 0.1751779
87.81599 | 10.611 | 10.11918 | 7.769768 | 0.4918187 | 1.934616 | 0.2397725 | 2.427436e-12 | 0.1750251
87.82599 | 10.6168 | 10.12089 | 7.774597 | 0.4959136 | 1.931855 | 0.2395625 | 2.424733e-12 | 0.1748719
87.83599 | 10.6017 | 10.12264 | 7.779473 | 0.4790556 | 1.9291 | 0.2393526 | 2.42203e-12 | 0.1747181
87.84599 | 10.6084 | 10.12445 | 7.784397 | 0.4839452 | 1.926351 | 0.2391429 | 2.420202e-12 | 0.174564
87.85599 | 10.6038 | 10.12632 | 7.789368 | 0.4774818 | 1.923608 | 0.2389333 | 2.417499e-12 | 0.1744093
87.86598 | 10.5993 | 10.12823 | 7.794382 | 0.4710673 | 1.920873 | 0.2387241 | 2.414796e-12 | 0.1742543
87.87598 | 10.5954 | 10.1302 | 7.799448 | 0.4651977 | 1.918141 | 0.2385147 | 2.412094e-12 | 0.1740987
87.88598 | 10.5815 | 10.13223 | 7.804563 | 0.4492748 | 1.915414 | 0.2383055 | 2.409391e-12 | 0.1739426
87.89598 | 10.5846 | 10.1343 | 7.809725 | 0.4502985 | 1.912694 | 0.2380963 | 2.407564e-12 | 0.1737861
87.90598 | 10.5822 | 10.13643 | 7.814936 | 0.4457683 | 1.909979 | 0.2378873 | 2.404862e-12 | 0.1736291
87.91598 | 10.5925 | 10.13862 | 7.820196 | 0.4538847 | 1.90727 | 0.2376785 | 2.40216e-12 | 0.1734716
87.92597 | 10.5871 | 10.14085 | 7.825498 | 0.4462492 | 1.904569 | 0.2374699 | 2.399459e-12 | 0.1733139
87.93597 | 10.5963 | 10.14314 | 7.830855 | 0.4531574 | 1.901871 | 0.2372612 | 2.396757e-12 | 0.1731555
87.94597 | 10.5832 | 10.14549 | 7.836261 | 0.4377113 | 1.899179 | 0.2370527 | 2.394931e-12 | 0.1729967
87.95597 | 10.582 | 10.14789 | 7.841716 | 0.4341109 | 1.896492 | 0.2368442 | 2.39223e-12 | 0.1728374
87.96597 | 10.5923 | 10.15034 | 7.84722 | 0.4419558 | 1.89381 | 0.2366359 | 2.389529e-12 | 0.1726777
87.97597 | 10.5778 | 10.15285 | 7.852774 | 0.424946 | 1.891135 | 0.2364277 | 2.386828e-12 | 0.1725175
87.98596 | 10.5913 | 10.15542 | 7.858372 | 0.435884 | 1.888467 | 0.2362198 | 2.384128e-12 | 0.1723571
87.99596 | 10.5959 | 10.15804 | 7.864025 | 0.4378642 | 1.885803 | 0.2360118 | 2.382302e-12 | 0.1721961
88.00596 | 10.6112 | 10.16071 | 7.869728 | 0.4504893 | 1.883144 | 0.2358039 | 2.379602e-12 | 0.1720346
88.01596 | 10.589 | 10.16344 | 7.875481 | 0.4255592 | 1.880491 | 0.2355961 | 2.376902e-12 | 0.1718727
88.02596 | 10.6028 | 10.16623 | 7.881285 | 0.4365733 | 1.877843 | 0.2353885 | 2.374202e-12 | 0.1717104
88.03596 | 10.5982 | 10.16907 | 7.887139 | 0.4291319 | 1.8752 | 0.2351809 | 2.371503e-12 | 0.1715477
88.04595 | 10.6011 | 10.17196 | 7.893038 | 0.4291375 | 1.872566 | 0.2349736 | 2.369678e-12 | 0.1713847
88.05595 | 10.5934 | 10.17492 | 7.898994 | 0.4184843 | 1.869935 | 0.2347662 | 2.366979e-12 | 0.1712211
88.06595 | 10.6035 | 10.17793 | 7.905 | 0.4255748 | 1.867309 | 0.2345589 | 2.36428e-12 | 0.1710572
88.07595 | 10.6051 | 10.18099 | 7.911058 | 0.4241091 | 1.864688 | 0.2343517 | 2.361581e-12 | 0.1708928
88.08595 | 10.6046 | 10.18411 | 7.917167 | 0.4204868 | 1.862073 | 0.2341447 | 2.358882e-12 | 0.170728
88.09595 | 10.6013 | 10.18729 | 7.923328 | 0.414008 | 1.859463 | 0.2339377 | 2.357058e-12 | 0.1705628
88.10594 | 10.6004 | 10.19052 | 7.929534 | 0.4098756 | 1.856862 | 0.233731 | 2.35436e-12 | 0.1703973
88.11594 | 10.5917 | 10.19382 | 7.935799 | 0.3978828 | 1.854263 | 0.2335242 | 2.351662e-12 | 0.1702313
88.12594 | 10.5929 | 10.19717 | 7.942115 | 0.3957333 | 1.851669 | 0.2333175 | 2.348964e-12 | 0.1700649
88.13594 | 10.5873 | 10.20057 | 7.948484 | 0.3867261 | 1.849081 | 0.2331109 | 2.346267e-12 | 0.1698981
88.14594 | 10.5854 | 10.20404 | 7.954905 | 0.3813616 | 1.846498 | 0.2329044 | 2.344444e-12 | 0.169731
88.15594 | 10.5824 | 10.20756 | 7.961378 | 0.3748394 | 1.843921 | 0.2326979 | 2.341746e-12 | 0.1695634
88.16593 | 10.5689 | 10.21114 | 7.967898 | 0.3577633 | 1.841351 | 0.2324918 | 2.339049e-12 | 0.1693956
88.17593 | 10.5676 | 10.21477 | 7.974477 | 0.3528253 | 1.838785 | 0.2322855 | 2.336353e-12 | 0.1692273
88.18593 | 10.5659 | 10.21847 | 7.981109 | 0.3474294 | 1.836223 | 0.2320793 | 2.33453e-12 | 0.1690586
88.19593 | 10.5618 | 10.22222 | 7.987795 | 0.3395752 | 1.833667 | 0.2318733 | 2.331834e-12 | 0.1688895
88.20593 | 10.5465 | 10.22604 | 7.994534 | 0.3204625 | 1.831116 | 0.2316673 | 2.329138e-12 | 0.1687201
88.21592 | 10.5373 | 10.2299 | 8.00132 | 0.3073952 | 1.828573 | 0.2314615 | 2.327316e-12 | 0.1685505
88.22592 | 10.5294 | 10.23383 | 8.008166 | 0.2955651 | 1.826033 | 0.2312557 | 2.323746e-12 | 0.1683803
88.23592 | 10.5368 | 10.23782 | 8.015067 | 0.2989761 | 1.823498 | 0.23105 | 2.321925e-12 | 0.1682097
88.24592 | 10.5127 | 10.24187 | 8.022021 | 0.2708279 | 1.820968 | 0.2308443 | 2.318355e-12 | 0.1680389
88.25592 | 10.5223 | 10.24598 | 8.02903 | 0.2763205 | 1.818443 | 0.2306387 | 2.316534e-12 | 0.1678676
88.26592 | 10.5201 | 10.25015 | 8.036093 | 0.2699538 | 1.815924 | 0.2304332 | 2.314713e-12 | 0.167696
88.27591 | 10.4908 | 10.25437 | 8.043204 | 0.2364316 | 1.813412 | 0.2302279 | 2.311145e-12 | 0.1675243
88.28591 | 10.4986 | 10.25865 | 8.050377 | 0.2399453 | 1.810903 | 0.2300226 | 2.309324e-12 | 0.167352
88.29591 | 10.4951 | 10.263 | 8.057605 | 0.2320992 | 1.808399 | 0.2298173 | 2.305756e-12 | 0.1671793
88.30591 | 10.4909 | 10.26741 | 8.064888 | 0.2234927 | 1.8059 | 0.2296121 | 2.303936e-12 | 0.1670064
88.31591 | 10.4931 | 10.27187 | 8.072227 | 0.2212262 | 1.803407 | 0.229407 | 2.302116e-12 | 0.1668331
88.32591 | 10.4842 | 10.2764 | 8.079621 | 0.2077991 | 1.800918 | 0.2292019 | 2.298549e-12 | 0.1666595
88.3359 | 10.4959 | 10.28098 | 8.087064 | 0.2149162 | 1.798437 | 0.2289971 | 2.296729e-12 | 0.1664857
88.3459 | 10.4889 | 10.28563 | 8.09457 | 0.2032676 | 1.795959 | 0.2287922 | 2.29491e-12 | 0.1663114
88.3559 | 10.4719 | 10.29034 | 8.102132 | 0.1815582 | 1.793486 | 0.2285873 | 2.291343e-12 | 0.1661368
88.3659 | 10.4867 | 10.29511 | 8.10975 | 0.1915876 | 1.791018 | 0.2283825 | 2.289524e-12 | 0.1659618
88.3759 | 10.4845 | 10.29994 | 8.117425 | 0.1845556 | 1.788555 | 0.2281778 | 2.285958e-12 | 0.1657866
88.3859 | 10.484 | 10.30484 | 8.125156 | 0.1791621 | 1.786098 | 0.2279732 | 2.28414e-12 | 0.165611
88.39589 | 10.4936 | 10.30979 | 8.132937 | 0.1838121 | 1.783647 | 0.2277688 | 2.282321e-12 | 0.1654354
88.40589 | 10.4854 | 10.3148 | 8.140782 | 0.1705953 | 1.781199 | 0.2275643 | 2.278756e-12 | 0.1652592
88.41589 | 10.4884 | 10.31988 | 8.148685 | 0.1685162 | 1.778757 | 0.2273598 | 2.276938e-12 | 0.1650827
88.42589 | 10.4925 | 10.32502 | 8.156645 | 0.1674752 | 1.776319 | 0.2271554 | 2.273373e-12 | 0.1649059
88.43589 | 10.4977 | 10.33023 | 8.164662 | 0.1674716 | 1.773886 | 0.2269511 | 2.271556e-12 | 0.1647289
88.44589 | 10.4717 | 10.33549 | 8.172738 | 0.1362057 | 1.771458 | 0.2267468 | 2.269738e-12 | 0.1645515
88.45588 | 10.4988 | 10.34082 | 8.180863 | 0.1579824 | 1.769038 | 0.2265428 | 2.266174e-12 | 0.164374
88.46588 | 10.4945 | 10.34621 | 8.189054 | 0.1482907 | 1.76662 | 0.2263386 | 2.264357e-12 | 0.1641961
88.47588 | 10.4838 | 10.35166 | 8.197304 | 0.132136 | 1.764208 | 0.2261345 | 2.262541e-12 | 0.1640179
88.48588 | 10.4883 | 10.35718 | 8.205612 | 0.1311176 | 1.7618 | 0.2259305 | 2.258977e-12 | 0.1638394
88.49588 | 10.4912 | 10.36276 | 8.213979 | 0.128437 | 1.759397 | 0.2257265 | 2.257161e-12 | 0.1636606
88.50588 | 10.4941 | 10.36841 | 8.222405 | 0.125692 | 1.756999 | 0.2255226 | 2.253598e-12 | 0.1634815
88.51587 | 10.4791 | 10.37411 | 8.230882 | 0.104989 | 1.754608 | 0.2253189 | 2.251783e-12 | 0.1633024
88.52587 | 10.4903 | 10.37988 | 8.239426 | 0.1104166 | 1.75222 | 0.225115 | 2.249967e-12 | 0.1631228
88.53587 | 10.4814 | 10.38572 | 8.248029 | 0.09567986 | 1.749837 | 0.2249113 | 2.246405e-12 | 0.1629429
88.54587 | 10.4756 | 10.39162 | 8.256693 | 0.08397888 | 1.747458 | 0.2247075 | 2.24459e-12 | 0.1627628
88.55587 | 10.5027 | 10.39759 | 8.265416 | 0.1051134 | 1.745085 | 0.2245039 | 2.242775e-12 | 0.1625824
88.56587 | 10.4817 | 10.40362 | 8.274199 | 0.07808314 | 1.742716 | 0.2243002 | 2.239214e-12 | 0.1624018
88.57586 | 10.4938 | 10.40971 | 8.283033 | 0.08409323 | 1.740356 | 0.2240969 | 2.237399e-12 | 0.1622211
88.58586 | 10.4836 | 10.41587 | 8.291937 | 0.06773258 | 1.737997 | 0.2238934 | 2.233839e-12 | 0.1620399
88.59586 | 10.4901 | 10.42209 | 8.300901 | 0.0680074 | 1.735643 | 0.2236899 | 2.232025e-12 | 0.1618585
88.60586 | 10.4879 | 10.42838 | 8.309926 | 0.05951852 | 1.733292 | 0.2234864 | 2.230211e-12 | 0.1616769
88.61586 | 10.5084 | 10.43474 | 8.319012 | 0.07366146 | 1.730948 | 0.2232831 | 2.226651e-12 | 0.161495
88.62585 | 10.5116 | 10.44115 | 8.32815 | 0.07044689 | 1.72861 | 0.2230799 | 2.224838e-12 | 0.1613131
88.63585 | 10.5097 | 10.44764 | 8.337358 | 0.06205821 | 1.726276 | 0.2228766 | 2.223025e-12 | 0.1611308
88.64585 | 10.5284 | 10.45419 | 8.346628 | 0.0742052 | 1.723945 | 0.2226734 | 2.219466e-12 | 0.1609482
88.65585 | 10.5172 | 10.46081 | 8.35596 | 0.05638511 | 1.721619 | 0.2224702 | 2.217653e-12 | 0.1607654
88.66585 | 10.5227 | 10.4675 | 8.365354 | 0.0551984 | 1.719299 | 0.222267 | 2.214094e-12 | 0.1605824
88.67585 | 10.5467 | 10.47426 | 8.374809 | 0.07244415 | 1.716983 | 0.2220639 | 2.212282e-12 | 0.1603992
88.68584 | 10.5366 | 10.48107 | 8.384318 | 0.05553006 | 1.714675 | 0.221861 | 2.21047e-12 | 0.1602159
88.69584 | 10.5455 | 10.48796 | 8.393898 | 0.05754291 | 1.712369 | 0.2216579 | 2.206913e-12 | 0.1600322
88.70584 | 10.557 | 10.49491 | 8.403541 | 0.06208935 | 1.710066 | 0.2214549 | 2.205101e-12 | 0.1598483
88.71584 | 10.5617 | 10.50193 | 8.413247 | 0.0597668 | 1.70777 | 0.2212519 | 2.20329e-12 | 0.1596643
88.72584 | 10.5616 | 10.50902 | 8.423016 | 0.05257759 | 1.705477 | 0.221049 | 2.199733e-12 | 0.15948
88.73584 | 10.566 | 10.51618 | 8.432849 | 0.04982042 | 1.703189 | 0.2208461 | 2.197922e-12 | 0.1592955
88.74583 | 10.5789 | 10.5234 | 8.442735 | 0.05550327 | 1.700908 | 0.2206434 | 2.196112e-12 | 0.1591109
88.75583 | 10.5549 | 10.53069 | 8.452694 | 0.02421118 | 1.698628 | 0.2204406 | 2.192556e-12 | 0.158926
88.76583 | 10.5888 | 10.53805 | 8.462717 | 0.05074864 | 1.696355 | 0.2202378 | 2.190746e-12 | 0.158741
88.77583 | 10.5678 | 10.54548 | 8.472805 | 0.02231855 | 1.694086 | 0.220035 | 2.18719e-12 | 0.1585557
88.78583 | 10.5695 | 10.55298 | 8.482956 | 0.01651991 | 1.691821 | 0.2198323 | 2.185381e-12 | 0.1583702
88.79583 | 10.5927 | 10.56055 | 8.493172 | 0.03215313 | 1.689561 | 0.2196295 | 2.183571e-12 | 0.1581846
88.80582 | 10.5609 | 10.56818 | 8.503442 | -0.00727731 | 1.687309 | 0.2194271 | 2.180017e-12 | 0.1579989
88.81582 | 10.5573 | 10.57588 | 8.513788 | -0.01858327 | 1.685058 | 0.2192244 | 2.178208e-12 | 0.1578129
88.82582 | 10.5844 | 10.58366 | 8.524198 | 0.0007414334 | 1.682812 | 0.2190218 | 2.176399e-12 | 0.1576268
88.83582 | 10.5452 | 10.5915 | 8.534674 | -0.04630365 | 1.68057 | 0.2188192 | 2.172846e-12 | 0.1574404
88.84582 | 10.5551 | 10.59942 | 8.545215 | -0.04431841 | 1.678333 | 0.2186167 | 2.171037e-12 | 0.1572539
88.85582 | 10.5542 | 10.6074 | 8.555822 | -0.05320325 | 1.6761 | 0.2184141 | 2.16923e-12 | 0.1570672
88.86581 | 10.5545 | 10.61545 | 8.566484 | -0.06095021 | 1.673874 | 0.2182118 | 2.165677e-12 | 0.1568805
88.87581 | 10.5454 | 10.62357 | 8.577222 | -0.07817498 | 1.67165 | 0.2180093 | 2.163869e-12 | 0.1566935
88.88581 | 10.5521 | 10.63177 | 8.588027 | -0.07967104 | 1.669431 | 0.2178069 | 2.160317e-12 | 0.1565064
88.89581 | 10.536 | 10.64004 | 8.598898 | -0.1040378 | 1.667216 | 0.2176045 | 2.15851e-12 | 0.156319
88.90581 | 10.5443 | 10.64838 | 8.609836 | -0.1040763 | 1.665007 | 0.217402 | 2.156704e-12 | 0.1561316
88.91581 | 10.5452 | 10.65678 | 8.62084 | -0.1115845 | 1.662801 | 0.2171997 | 2.153152e-12 | 0.155944
88.9258 | 10.5308 | 10.66526 | 8.631901 | -0.1344571 | 1.660602 | 0.2169975 | 2.151346e-12 | 0.1557565
88.9358 | 10.5589 | 10.67381 | 8.64304 | -0.114909 | 1.658406 | 0.2167952 | 2.14954e-12 | 0.1555686
88.9458 | 10.5568 | 10.68243 | 8.654246 | -0.1256326 | 1.656213 | 0.2165928 | 2.14599e-12 | 0.1553805
88.9558 | 10.5189 | 10.69113 | 8.66552 | -0.1722281 | 1.654026 | 0.2163905 | 2.144184e-12 | 0.1551923
88.9658 | 10.5665 | 10.6999 | 8.676861 | -0.1333957 | 1.651842 | 0.2161883 | 2.142379e-12 | 0.155004
88.9758 | 10.5391 | 10.70874 | 8.688271 | -0.1696358 | 1.649663 | 0.215986 | 2.13883e-12 | 0.1548156
88.98579 | 10.5472 | 10.71764 | 8.699737 | -0.1704393 | 1.647491 | 0.215784 | 2.137025e-12 | 0.1546272
88.99579 | 10.5667 | 10.72662 | 8.711284 | -0.1599246 | 1.645321 | 0.2155818 | 2.13522e-12 | 0.1544385
89.00579 | 10.5587 | 10.73568 | 8.722899 | -0.1769827 | 1.643155 | 0.2153796 | 2.131672e-12 | 0.1542497
89.01579 | 10.561 | 10.74481 | 8.734582 | -0.1838134 | 1.640993 | 0.2151774 | 2.129868e-12 | 0.1540608
89.02579 | 10.5545 | 10.75402 | 8.746335 | -0.199518 | 1.638836 | 0.2149752 | 2.12632e-12 | 0.1538717
89.03578 | 10.5514 | 10.76329 | 8.758145 | -0.2118873 | 1.636686 | 0.2147732 | 2.124517e-12 | 0.1536828
89.04578 | 10.5563 | 10.77264 | 8.770037 | -0.2163391 | 1.634538 | 0.2145711 | 2.122713e-12 | 0.1534935
89.05578 | 10.5751 | 10.78206 | 8.781998 | -0.2069647 | 1.632394 | 0.214369 | 2.119166e-12 | 0.1533041
89.06578 | 10.5646 | 10.79156 | 8.794029 | -0.2269645 | 1.630254 | 0.2141669 | 2.117364e-12 | 0.1531146
89.07578 | 10.5718 | 10.80114 | 8.80613 | -0.2293385 | 1.628118 | 0.2139648 | 2.115561e-12 | 0.152925
89.08578 | 10.5745 | 10.81079 | 8.818302 | -0.2362872 | 1.625987 | 0.2137627 | 2.112015e-12 | 0.1527354
89.09577 | 10.5774 | 10.8205 | 8.830531 | -0.2431007 | 1.623863 | 0.2135609 | 2.110213e-12 | 0.1525458
89.10577 | 10.5547 | 10.8303 | 8.842844 | -0.2755987 | 1.62174 | 0.2133588 | 2.108412e-12 | 0.1523559
89.11577 | 10.5879 | 10.84017 | 8.855227 | -0.252272 | 1.619622 | 0.2131568 | 2.104866e-12 | 0.1521659
89.12577 | 10.5716 | 10.85012 | 8.867682 | -0.2785204 | 1.617508 | 0.2129548 | 2.103065e-12 | 0.1519759
89.13577 | 10.5801 | 10.86014 | 8.880208 | -0.2800445 | 1.615398 | 0.2127527 | 2.101265e-12 | 0.1517858
89.14577 | 10.588 | 10.87024 | 8.892805 | -0.2822443 | 1.613293 | 0.2125507 | 2.09772e-12 | 0.1515955
89.15576 | 10.5894 | 10.88041 | 8.905462 | -0.2910096 | 1.611194 | 0.2123489 | 2.09592e-12 | 0.1514054
89.16576 | 10.6015 | 10.89066 | 8.918203 | -0.2891613 | 1.609097 | 0.212147 | 2.09412e-12 | 0.1512151
89.17576 | 10.5767 | 10.90099 | 8.931016 | -0.3242892 | 1.607004 | 0.211945 | 2.090576e-12 | 0.1510246
89.18576 | 10.5981 | 10.91139 | 8.943901 | -0.3132937 | 1.604915 | 0.211743 | 2.088777e-12 | 0.1508341
89.19576 | 10.5758 | 10.92187 | 8.956859 | -0.346075 | 1.602831 | 0.2115411 | 2.086978e-12 | 0.1506435
89.20576 | 10.6113 | 10.93243 | 8.96989 | -0.3211331 | 1.600751 | 0.2113391 | 2.083435e-12 | 0.1504529
89.21575 | 10.6027 | 10.94306 | 8.982981 | -0.3403578 | 1.598677 | 0.2111374 | 2.081637e-12 | 0.1502624
89.22575 | 10.6257 | 10.95377 | 8.996158 | -0.3280704 | 1.596605 | 0.2109355 | 2.079838e-12 | 0.1500716
89.23575 | 10.6358 | 10.96456 | 9.009409 | -0.3287605 | 1.594537 | 0.2107336 | 2.076297e-12 | 0.1498808
89.24575 | 10.6012 | 10.97543 | 9.022733 | -0.3742281 | 1.592474 | 0.2105317 | 2.074499e-12 | 0.1496899
89.25575 | 10.6325 | 10.98637 | 9.036131 | -0.3538738 | 1.590414 | 0.2103298 | 2.072701e-12 | 0.1494989
89.26575 | 10.6139 | 10.9974 | 9.049603 | -0.3834978 | 1.588359 | 0.2101279 | 2.06916e-12 | 0.149308
89.27574 | 10.6457 | 11.00849 | 9.063136 | -0.3627888 | 1.58631 | 0.2099262 | 2.067363e-12 | 0.1491171
89.28574 | 10.6456 | 11.01967 | 9.076757 | -0.3740696 | 1.584263 | 0.2097243 | 2.065566e-12 | 0.148926
89.29574 | 10.6747 | 11.03093 | 9.090452 | -0.3562291 | 1.58222 | 0.2095224 | 2.062027e-12 | 0.1487349
89.30574 | 10.6661 | 11.04227 | 9.104222 | -0.3761675 | 1.580181 | 0.2093205 | 2.06023e-12 | 0.1485438
89.31574 | 10.6526 | 11.05369 | 9.118068 | -0.4010852 | 1.578146 | 0.2091187 | 2.058434e-12 | 0.1483526
89.32574 | 10.6568 | 11.06518 | 9.131989 | -0.4083823 | 1.576115 | 0.2089168 | 2.054896e-12 | 0.1481613
89.33573 | 10.6701 | 11.07675 | 9.145971 | -0.4066474 | 1.574091 | 0.2087152 | 2.0531e-12 | 0.1479703
89.34573 | 10.6526 | 11.0884 | 9.160043 | -0.4358041 | 1.572068 | 0.2085133 | 2.051305e-12 | 0.147779
89.35573 | 10.7263 | 11.10014 | 9.174192 | -0.3738402 | 1.570049 | 0.2083115 | 2.047767e-12 | 0.1475877
89.36573 | 10.6752 | 11.11196 | 9.188416 | -0.4367569 | 1.568035 | 0.2081096 | 2.045973e-12 | 0.1473963
89.37573 | 10.7008 | 11.12385 | 9.202717 | -0.4230541 | 1.566025 | 0.2079078 | 2.044178e-12 | 0.147205
89.38573 | 10.6566 | 11.13583 | 9.217094 | -0.4792319 | 1.564018 | 0.2077059 | 2.040641e-12 | 0.1470136
89.39572 | 10.6813 | 11.14788 | 9.231534 | -0.4665781 | 1.562017 | 0.2075043 | 2.038847e-12 | 0.1468224
89.40572 | 10.6917 | 11.16002 | 9.246065 | -0.4683176 | 1.560019 | 0.2073025 | 2.037054e-12 | 0.146631
89.41572 | 10.6947 | 11.17224 | 9.260674 | -0.4775385 | 1.558024 | 0.2071006 | 2.033518e-12 | 0.1464395
89.42572 | 10.7345 | 11.18454 | 9.27536 | -0.450041 | 1.556034 | 0.2068988 | 2.031725e-12 | 0.1462481
89.43572 | 10.6869 | 11.19692 | 9.290124 | -0.510025 | 1.554047 | 0.206697 | 2.029932e-12 | 0.1460567
89.44571 | 10.6987 | 11.20938 | 9.304951 | -0.510679 | 1.552067 | 0.2064954 | 2.026397e-12 | 0.1458654
89.45571 | 10.7058 | 11.22193 | 9.319871 | -0.5161271 | 1.550088 | 0.2062936 | 2.024605e-12 | 0.145674
89.46571 | 10.7041 | 11.23456 | 9.33487 | -0.5304571 | 1.548113 | 0.2060918 | 2.022813e-12 | 0.1454825
89.47571 | 10.7178 | 11.24727 | 9.349947 | -0.5294704 | 1.546143 | 0.2058899 | 2.019279e-12 | 0.1452911
89.48571 | 10.7513 | 11.26007 | 9.365102 | -0.5087662 | 1.544176 | 0.2056881 | 2.017488e-12 | 0.1450996
89.49571 | 10.7304 | 11.27294 | 9.380337 | -0.5425449 | 1.542213 | 0.2054863 | 2.015697e-12 | 0.1449082
89.5057 | 10.7334 | 11.28589 | 9.395636 | -0.5524933 | 1.540255 | 0.2052847 | 2.012164e-12 | 0.144717
89.5157 | 10.7534 | 11.29894 | 9.41103 | -0.5455386 | 1.5383 | 0.2050829 | 2.010373e-12 | 0.1445256
89.5257 | 10.734 | 11.31207 | 9.426503 | -0.5780676 | 1.536349 | 0.2048811 | 2.008583e-12 | 0.1443342
89.5357 | 10.7463 | 11.32528 | 9.442057 | -0.5789804 | 1.534402 | 0.2046793 | 2.005051e-12 | 0.1441428
89.5457 | 10.7665 | 11.33858 | 9.45769 | -0.5720772 | 1.532458 | 0.2044775 | 2.003261e-12 | 0.1439514
89.5557 | 10.7575 | 11.35196 | 9.473404 | -0.5944584 | 1.530518 | 0.2042757 | 2.001471e-12 | 0.1437601
89.56569 | 10.7778 | 11.36541 | 9.489183 | -0.5876108 | 1.528585 | 0.2040741 | 1.99794e-12 | 0.143569
89.57569 | 10.7594 | 11.37896 | 9.505058 | -0.6195612 | 1.526653 | 0.2038723 | 1.996151e-12 | 0.1433777
89.58569 | 10.7751 | 11.3926 | 9.521015 | -0.6174964 | 1.524725 | 0.2036705 | 1.994363e-12 | 0.1431865
89.59569 | 10.7925 | 11.40632 | 9.537053 | -0.6138168 | 1.5228 | 0.2034687 | 1.992574e-12 | 0.1429952
89.60569 | 10.7762 | 11.42012 | 9.553172 | -0.6439227 | 1.52088 | 0.203267 | 1.989045e-12 | 0.1428041
89.61569 | 10.7955 | 11.43401 | 9.569373 | -0.6385139 | 1.518963 | 0.2030652 | 1.987257e-12 | 0.1426129
89.62568 | 10.7723 | 11.44798 | 9.58564 | -0.6756767 | 1.517052 | 0.2028635 | 1.985469e-12 | 0.1424219
89.63568 | 10.807 | 11.46204 | 9.602005 | -0.6550397 | 1.515142 | 0.2026618 | 1.98194e-12 | 0.1422308
89.64568 | 10.7941 | 11.47619 | 9.618452 | -0.6820891 | 1.513237 | 0.20246 | 1.980153e-12 | 0.1420398
89.65568 | 10.8031 | 11.49043 | 9.634983 | -0.6873251 | 1.511335 | 0.2022582 | 1.978367e-12 | 0.1418488
89.66568 | 10.8171 | 11.50475 | 9.651596 | -0.6876476 | 1.509438 | 0.2020564 | 1.974839e-12 | 0.1416579
89.67568 | 10.806 | 11.51916 | 9.668292 | -0.7131571 | 1.507543 | 0.2018546 | 1.973053e-12 | 0.141467
89.68567 | 10.817 | 11.53364 | 9.685055 | -0.7166398 | 1.505656 | 0.2016531 | 1.971267e-12 | 0.1412763
89.69567 | 10.82 | 11.54822 | 9.701918 | -0.7282236 | 1.503769 | 0.2014513 | 1.96774e-12 | 0.1410855
89.70567 | 10.8271 | 11.5629 | 9.718865 | -0.7357953 | 1.501886 | 0.2012495 | 1.965954e-12 | 0.1408947
89.71567 | 10.8326 | 11.57765 | 9.735896 | -0.7450546 | 1.500007 | 0.2010477 | 1.964169e-12 | 0.140704
89.72567 | 10.8565 | 11.5925 | 9.753011 | -0.736002 | 1.498131 | 0.2008459 | 1.962385e-12 | 0.1405134
89.73567 | 10.8613 | 11.60744 | 9.770211 | -0.7461377 | 1.49626 | 0.2006442 | 1.958859e-12 | 0.1403229
89.74566 | 10.8696 | 11.62245 | 9.787478 | -0.7528464 | 1.494393 | 0.2004426 | 1.957075e-12 | 0.1401325
89.75566 | 10.8748 | 11.63756 | 9.804848 | -0.7627593 | 1.492529 | 0.2002408 | 1.955291e-12 | 0.1399421
89.76566 | 10.8978 | 11.65276 | 9.822302 | -0.754961 | 1.490668 | 0.200039 | 1.951766e-12 | 0.1397517
89.77566 | 10.8922 | 11.66805 | 9.839842 | -0.7758516 | 1.488811 | 0.1998373 | 1.949983e-12 | 0.1395614
89.78566 | 10.9247 | 11.68343 | 9.857468 | -0.7587322 | 1.486958 | 0.1996355 | 1.9482e-12 | 0.1393711
89.79565 | 10.9306 | 11.69889 | 9.875162 | -0.7682866 | 1.48511 | 0.199434 | 1.944676e-12 | 0.1391812
89.80565 | 10.9511 | 11.71445 | 9.892959 | -0.7633463 | 1.483264 | 0.1992322 | 1.942893e-12 | 0.1389911
89.81565 | 10.9622 | 11.7301 | 9.910843 | -0.767896 | 1.481421 | 0.1990305 | 1.941111e-12 | 0.1388011
89.82565 | 10.9703 | 11.74584 | 9.928814 | -0.7755359 | 1.479582 | 0.1988287 | 1.939329e-12 | 0.1386111
89.83565 | 10.9967 | 11.76167 | 9.946871 | -0.7649665 | 1.477747 | 0.198627 | 1.935806e-12 | 0.1384212
89.84565 | 10.9891 | 11.77759 | 9.965016 | -0.7884878 | 1.475916 | 0.1984252 | 1.934025e-12 | 0.1382314
89.85564 | 11.0325 | 11.79358 | 9.983229 | -0.7610836 | 1.474089 | 0.1982237 | 1.932244e-12 | 0.1380419
89.86564 | 11.0332 | 11.80969 | 10.00155 | -0.7764872 | 1.472265 | 0.1980219 | 1.928722e-12 | 0.1378523
89.87564 | 11.0526 | 11.82588 | 10.01996 | -0.773282 | 1.470444 | 0.1978202 | 1.926942e-12 | 0.1376628
89.88564 | 11.0811 | 11.84217 | 10.03845 | -0.7610684 | 1.468626 | 0.1976185 | 1.925161e-12 | 0.1374734
89.89564 | 11.0887 | 11.85855 | 10.05703 | -0.769847 | 1.466813 | 0.1974168 | 1.921641e-12 | 0.137284
89.90564 | 11.1164 | 11.87502 | 10.07571 | -0.7586175 | 1.465003 | 0.197215 | 1.919861e-12 | 0.1370948
89.91563 | 11.131 | 11.89156 | 10.09445 | -0.760564 | 1.463198 | 0.1970136 | 1.918082e-12 | 0.1369058
89.92563 | 11.1627 | 11.90822 | 10.1133 | -0.7455194 | 1.461395 | 0.1968119 | 1.916302e-12 | 0.1367168
89.93563 | 11.1751 | 11.92497 | 10.13223 | -0.7498677 | 1.459595 | 0.1966101 | 1.912783e-12 | 0.1365278
89.94563 | 11.1955 | 11.94181 | 10.15126 | -0.7463091 | 1.457799 | 0.1964085 | 1.911004e-12 | 0.136339
89.95563 | 11.1998 | 11.95874 | 10.17038 | -0.7589437 | 1.456007 | 0.1962068 | 1.909226e-12 | 0.1361502
89.96563 | 11.2488 | 11.97577 | 10.18959 | -0.7269719 | 1.454218 | 0.1960051 | 1.905707e-12 | 0.1359615
89.97562 | 11.2517 | 11.99288 | 10.20887 | -0.7411765 | 1.452434 | 0.1958036 | 1.90393e-12 | 0.1357732
89.98562 | 11.2912 | 12.01009 | 10.22825 | -0.7188922 | 1.450651 | 0.1956019 | 1.902152e-12 | 0.1355847
89.99562 | 11.3014 | 12.0274 | 10.24773 | -0.7260023 | 1.448873 | 0.1954002 | 1.900375e-12 | 0.1353964