## Summary
Parameter | MoC_0.75 F m -3 m
Sample | seed_2_M12-Mo2C-1:1_15C_min_600C_2hr_30sccm_H2.csv
Method | GSAS-II
Phase name | MoC_0.75 F m -3 m
COD / MP ID | manual
Formula | Mo4 C3.00
Space group
Space group # | 225
Crystal system | cubic
a (Å) | 4.18898
b (Å) | 4.18898
c (Å) | 4.18898
α (°) | 90
β (°) | 90
γ (°) | 90
Volume (A^3) | 73.50643
da/a0 (%) | -2.172
db/b0 (%) | -2.172
dc/c0 (%) | -2.172
dV/V0 (%) | -6.376
Weight fraction (%) | 100
GSAS-II mass weight fraction (%) | 100
Weight fraction ± (%)
Weight fraction error source
Weight fraction propagated sigma (%)
Weight fraction systematic floor (%)
Weight fraction method | gsasii_mass_fraction
Integrated phase fraction (%)
Integrated - wt fraction (percentage points)
Integrated phase fraction method
Crystallite size (nm) | 1000
Crystallite size source | gsas_hap_size
Scale factor | 2.08627
Scale factor sigma | 0.01784029
Scale factor sigma (%) | 0.855
Scale factor sigma source | gsas_covariance
Scale * phase mass value | 875.8021945
Legacy mass-weighted scale value | 875.8021945
U (Caglioti) | 0.01489
V (Caglioti) | -0.01538
W (Caglioti) | 0.00566
X (Lorentzian) | 0
Y (Lorentzian) | 12.99195
η at strongest | 1
FWHM (°) | 13.7098
FWHM reference 2theta (deg) | 37.2246
FWHM reference hkl | [1, 1, 1]
N reflections | 5
Seeded by | gsas2
Zero shift (°) | -0.00155
Rwp (%) | 4.93
Rp (%) | 3.3
χ² | 0.419
GoF | 0.648

## Plot Data
2theta | Y_obs | Y_calc | Background | Residual | MoC_0.75 F m -3 m | MoC_0.75 F m -3 m peak 2θ | MoC_0.75 F m -3 m [hkl]
10.00929 | 57.2214 | 58.22567 | 57.56754 | -1.004271 | 0.6581265 | 37.144 | [111]
10.01929 | 57.1585 | 58.17809 | 57.51958 | -1.019588 | 0.658505 | 43.156 | [200]
10.02929 | 57.1522 | 58.13072 | 57.47184 | -0.9785212 | 0.6588839 | 62.678 | [220]
10.03928 | 57.0659 | 58.08362 | 57.42435 | -1.017716 | 0.6592627 | 75.16 | [311]
10.04928 | 57.0586 | 58.03668 | 57.37703 | -0.978077 | 0.6596423 | 79.135 | [222]
10.05928 | 57.0109 | 57.98995 | 57.32993 | -0.9790513 | 0.6600223
10.06928 | 56.9674 | 57.94344 | 57.28304 | -0.9760381 | 0.6604026
10.07928 | 56.9501 | 57.89714 | 57.23635 | -0.9470365 | 0.6607833
10.08928 | 56.9123 | 57.85105 | 57.18988 | -0.9387459 | 0.6611643
10.09927 | 56.8867 | 57.80521 | 57.14367 | -0.9185112 | 0.6615453
10.10927 | 56.8163 | 57.75954 | 57.09761 | -0.94324 | 0.661927
10.11927 | 56.8326 | 57.71408 | 57.05177 | -0.8814775 | 0.6623092
10.12927 | 56.7856 | 57.66882 | 57.00613 | -0.883223 | 0.6626916
10.13927 | 56.7583 | 57.62378 | 56.9607 | -0.8654758 | 0.6630745
10.14927 | 56.7171 | 57.57894 | 56.91548 | -0.8618352 | 0.6634577
10.15926 | 56.6865 | 57.53434 | 56.8705 | -0.8478449 | 0.6638409
10.16926 | 56.6217 | 57.48991 | 56.82569 | -0.8682149 | 0.6642248
10.17926 | 56.6243 | 57.44569 | 56.78108 | -0.8213894 | 0.6646091
10.18926 | 56.5745 | 57.40167 | 56.73667 | -0.8271674 | 0.6649937
10.19926 | 56.5599 | 57.35785 | 56.69247 | -0.7979485 | 0.6653787
10.20926 | 56.5058 | 57.31423 | 56.64847 | -0.8084318 | 0.6657641
10.21925 | 56.4734 | 57.27086 | 56.60471 | -0.7974599 | 0.6661495
10.22925 | 56.4495 | 57.22765 | 56.56111 | -0.7781452 | 0.6665356
10.23925 | 56.4149 | 57.18463 | 56.51771 | -0.7697307 | 0.6669221
10.24925 | 56.4078 | 57.14182 | 56.47451 | -0.7340155 | 0.667309
10.25925 | 56.3837 | 57.0992 | 56.4315 | -0.715499 | 0.6676961
10.26925 | 56.3188 | 57.05678 | 56.3887 | -0.7379805 | 0.6680838
10.27924 | 56.3006 | 57.0146 | 56.34613 | -0.7140013 | 0.6684713
10.28924 | 56.234 | 56.97258 | 56.30372 | -0.7385764 | 0.6688597
10.29924 | 56.2487 | 56.93075 | 56.2615 | -0.6820473 | 0.6692483
10.30924 | 56.1931 | 56.88911 | 56.21948 | -0.6960134 | 0.6696374
10.31924 | 56.1583 | 56.84767 | 56.17765 | -0.6893739 | 0.6700268
10.32924 | 56.1477 | 56.80643 | 56.13601 | -0.6587282 | 0.6704166
10.33923 | 56.081 | 56.76542 | 56.09461 | -0.6844166 | 0.6708065
10.34923 | 56.0692 | 56.72456 | 56.05336 | -0.655356 | 0.671197
10.35923 | 56.04 | 56.68389 | 56.0123 | -0.6438872 | 0.6715879
10.36923 | 56.0208 | 56.64341 | 55.97143 | -0.6226094 | 0.6719792
10.37923 | 56.027 | 56.60312 | 55.93075 | -0.5761219 | 0.6723709
10.38922 | 55.9511 | 56.56306 | 55.8903 | -0.611964 | 0.6727625
10.39922 | 55.9004 | 56.52315 | 55.85 | -0.6227548 | 0.673155
10.40922 | 55.8815 | 56.48343 | 55.80989 | -0.6019338 | 0.6735478
10.41922 | 55.8331 | 56.4439 | 55.76996 | -0.6108005 | 0.673941
10.42922 | 55.8462 | 56.40455 | 55.73022 | -0.5583539 | 0.6743345
10.43922 | 55.7602 | 56.36539 | 55.69067 | -0.6051936 | 0.6747285
10.44921 | 55.7809 | 56.32646 | 55.65134 | -0.5455577 | 0.6751223
10.45921 | 55.686 | 56.28767 | 55.61215 | -0.6016675 | 0.675517
10.46921 | 55.6863 | 56.24906 | 55.57315 | -0.5627615 | 0.6759121
10.47921 | 55.6404 | 56.21064 | 55.53433 | -0.570239 | 0.6763075
10.48921 | 55.6573 | 56.1724 | 55.4957 | -0.5150993 | 0.6767034
10.49921 | 55.6221 | 56.13434 | 55.45724 | -0.5122418 | 0.6770996
10.5092 | 55.5859 | 56.0965 | 55.41901 | -0.5106035 | 0.6774958
10.5192 | 55.4947 | 56.05881 | 55.38092 | -0.5641081 | 0.6778927
10.5292 | 55.4844 | 56.02129 | 55.343 | -0.5368928 | 0.6782901
10.5392 | 55.4368 | 55.98396 | 55.30527 | -0.547157 | 0.6786878
10.5492 | 55.4276 | 55.9468 | 55.26771 | -0.5192 | 0.6790859
10.5592 | 55.374 | 55.90982 | 55.23034 | -0.5358212 | 0.6794844
10.56919 | 55.3603 | 55.87306 | 55.19317 | -0.5127565 | 0.6798828
10.57919 | 55.3074 | 55.83643 | 55.15615 | -0.5290318 | 0.6802821
10.58919 | 55.29 | 55.79998 | 55.1193 | -0.5099834 | 0.6806818
10.59919 | 55.2296 | 55.76371 | 55.08263 | -0.5341104 | 0.6810818
10.60919 | 55.2674 | 55.72761 | 55.04613 | -0.4602123 | 0.6814822
10.61919 | 55.2063 | 55.69169 | 55.00981 | -0.4853885 | 0.681883
10.62918 | 55.1602 | 55.65597 | 54.97369 | -0.4957738 | 0.6822838
10.63918 | 55.1168 | 55.6204 | 54.93771 | -0.5035963 | 0.6826854
10.64918 | 55.0791 | 55.58499 | 54.9019 | -0.505891 | 0.6830874
10.65918 | 55.0532 | 55.54976 | 54.86627 | -0.4965574 | 0.6834897
10.66918 | 55.0333 | 55.51469 | 54.8308 | -0.4813947 | 0.6838924
10.67918 | 54.9825 | 55.4798 | 54.79551 | -0.4973024 | 0.6842956
10.68917 | 54.9645 | 55.44511 | 54.76042 | -0.4806144 | 0.6846987
10.69917 | 54.921 | 55.41056 | 54.72546 | -0.4895607 | 0.6851027
10.70917 | 54.8858 | 55.37618 | 54.69067 | -0.4903754 | 0.6855069
10.71917 | 54.888 | 55.34196 | 54.65605 | -0.4539579 | 0.6859116
10.72917 | 54.8778 | 55.30791 | 54.62159 | -0.4301075 | 0.6863167
10.73916 | 54.8569 | 55.27406 | 54.58734 | -0.4171575 | 0.6867218
10.74916 | 54.804 | 55.24034 | 54.55321 | -0.4363393 | 0.6871277
10.75916 | 54.7514 | 55.20679 | 54.51925 | -0.4553865 | 0.6875339
10.76916 | 54.7396 | 55.1734 | 54.48546 | -0.4337982 | 0.6879406
10.77916 | 54.7122 | 55.14017 | 54.45183 | -0.427974 | 0.6883477
10.78916 | 54.6833 | 55.10711 | 54.41836 | -0.423813 | 0.6887551
10.79915 | 54.673 | 55.07425 | 54.38509 | -0.4012477 | 0.6891626
10.80915 | 54.6463 | 55.04151 | 54.35194 | -0.3952115 | 0.6895708
10.81915 | 54.6296 | 55.00894 | 54.31896 | -0.3793368 | 0.6899794
10.82915 | 54.5975 | 54.97652 | 54.28613 | -0.379023 | 0.6903885
10.83915 | 54.5973 | 54.94427 | 54.25347 | -0.3469695 | 0.6907979
10.84915 | 54.567 | 54.91218 | 54.22097 | -0.3451755 | 0.6912078
10.85914 | 54.5418 | 54.88027 | 54.18865 | -0.3384725 | 0.6916176
10.86914 | 54.5215 | 54.8485 | 54.15647 | -0.3269958 | 0.6920282
10.87914 | 54.5079 | 54.81688 | 54.12444 | -0.3089769 | 0.6924392
10.88914 | 54.4769 | 54.78542 | 54.09256 | -0.3085153 | 0.6928507
10.89914 | 54.4414 | 54.75411 | 54.06085 | -0.3127102 | 0.6932626
10.90914 | 54.4256 | 54.72296 | 54.02929 | -0.2973611 | 0.6936748
10.91913 | 54.3988 | 54.692 | 53.99791 | -0.2931982 | 0.694087
10.92913 | 54.3667 | 54.66116 | 53.96666 | -0.294459 | 0.6945001
10.93913 | 54.3551 | 54.63047 | 53.93556 | -0.2753739 | 0.6949135
10.94913 | 54.3588 | 54.59994 | 53.90462 | -0.2411424 | 0.6953273
10.95913 | 54.3397 | 54.56956 | 53.87382 | -0.2298639 | 0.6957416
10.96913 | 54.3083 | 54.53934 | 53.84318 | -0.2310376 | 0.6961562
10.97912 | 54.291 | 54.50929 | 53.81272 | -0.2182932 | 0.696571
10.98912 | 54.2629 | 54.47937 | 53.78238 | -0.2164697 | 0.6969864
10.99912 | 54.2313 | 54.4496 | 53.75219 | -0.2182967 | 0.6974023
11.00912 | 54.2018 | 54.41997 | 53.72216 | -0.2181737 | 0.6978185
11.01912 | 54.1863 | 54.3905 | 53.69226 | -0.2042001 | 0.6982352
11.02912 | 54.1654 | 54.36118 | 53.66252 | -0.1957752 | 0.6986524
11.03911 | 54.13 | 54.33203 | 53.63296 | -0.2020277 | 0.6990695
11.04911 | 54.1054 | 54.303 | 53.60351 | -0.1975984 | 0.6994874
11.05911 | 54.0937 | 54.27412 | 53.57421 | -0.1804161 | 0.6999057
11.06911 | 54.1063 | 54.24538 | 53.54506 | -0.1390803 | 0.7003245
11.07911 | 54.0473 | 54.21679 | 53.51605 | -0.1694903 | 0.7007436
11.08911 | 54.0264 | 54.18835 | 53.48718 | -0.1619455 | 0.7011632
11.0991 | 54.0021 | 54.16007 | 53.45849 | -0.1579736 | 0.7015828
11.1091 | 53.9777 | 54.13192 | 53.42991 | -0.1542175 | 0.7020032
11.1191 | 53.9736 | 54.1039 | 53.40148 | -0.1303048 | 0.702424
11.1291 | 53.9187 | 54.07604 | 53.37319 | -0.157335 | 0.7028452
11.1391 | 53.9094 | 54.04831 | 53.34504 | -0.1389077 | 0.7032669
11.14909 | 53.8825 | 54.02075 | 53.31706 | -0.1382496 | 0.7036885
11.15909 | 53.8218 | 53.99331 | 53.28919 | -0.171505 | 0.7041109
11.16909 | 53.8047 | 53.966 | 53.26147 | -0.1613011 | 0.7045338
11.17909 | 53.8209 | 53.93884 | 53.23388 | -0.1179372 | 0.7049571
11.18909 | 53.7686 | 53.91181 | 53.20643 | -0.1432128 | 0.7053808
11.19909 | 53.7423 | 53.88493 | 53.17912 | -0.1426274 | 0.705805
11.20908 | 53.7188 | 53.85821 | 53.15198 | -0.139407 | 0.7062291
11.21908 | 53.7044 | 53.8316 | 53.12494 | -0.1271975 | 0.7066541
11.22908 | 53.6931 | 53.80513 | 53.09805 | -0.1120253 | 0.7070795
11.23908 | 53.659 | 53.77879 | 53.07128 | -0.1197897 | 0.7075053
11.24908 | 53.6238 | 53.75259 | 53.04466 | -0.1287903 | 0.7079316
11.25908 | 53.5879 | 53.72653 | 53.01817 | -0.1386263 | 0.7083582
11.26907 | 53.5617 | 53.70062 | 52.99184 | -0.1389233 | 0.7087849
11.27907 | 53.5476 | 53.67483 | 52.96562 | -0.1272286 | 0.7092124
11.28907 | 53.5352 | 53.64917 | 52.93953 | -0.1139678 | 0.7096403
11.29907 | 53.5093 | 53.62364 | 52.91357 | -0.1143404 | 0.7100687
11.30907 | 53.4977 | 53.59825 | 52.88775 | -0.1005457 | 0.7104975
11.31907 | 53.4433 | 53.57298 | 52.86206 | -0.1296832 | 0.7109267
11.32906 | 53.4416 | 53.54788 | 52.83652 | -0.1062774 | 0.7113559
11.33906 | 53.4179 | 53.52288 | 52.81109 | -0.1049776 | 0.711786
11.34906 | 53.4112 | 53.49801 | 52.78579 | -0.08680828 | 0.7122164
11.35906 | 53.3911 | 53.47327 | 52.76062 | -0.08216906 | 0.7126473
11.36906 | 53.363 | 53.44866 | 52.73558 | -0.08565931 | 0.7130787
11.37906 | 53.3359 | 53.42418 | 52.71067 | -0.08827839 | 0.7135104
11.38905 | 53.3343 | 53.39985 | 52.68591 | -0.06555018 | 0.7139422
11.39905 | 53.32 | 53.37563 | 52.66125 | -0.05562551 | 0.7143749
11.40905 | 53.2796 | 53.35153 | 52.63672 | -0.07192804 | 0.7148079
11.41905 | 53.2533 | 53.32756 | 52.61232 | -0.07425734 | 0.7152414
11.42905 | 53.2456 | 53.30371 | 52.58804 | -0.05811291 | 0.7156753
11.43905 | 53.228 | 53.27999 | 52.56388 | -0.05199419 | 0.7161097
11.44904 | 53.2083 | 53.25642 | 52.53988 | -0.04812413 | 0.716544
11.45904 | 53.2112 | 53.23296 | 52.51598 | -0.02175506 | 0.7169793
11.46904 | 53.1826 | 53.20961 | 52.4922 | -0.02701004 | 0.7174149
11.47904 | 53.1679 | 53.18639 | 52.46854 | -0.01848866 | 0.717851
11.48904 | 53.1541 | 53.16329 | 52.445 | -0.009190298 | 0.7182876
11.49904 | 53.1121 | 53.14031 | 52.42159 | -0.0282144 | 0.7187245
11.50903 | 53.1176 | 53.11748 | 52.39832 | 0.0001166088 | 0.7191615
11.51903 | 53.0856 | 53.09475 | 52.37515 | -0.009150789 | 0.7195993
11.52903 | 53.0601 | 53.07214 | 52.3521 | -0.01203919 | 0.7200376
11.53903 | 53.0404 | 53.04965 | 52.32917 | -0.009248037 | 0.7204763
11.54903 | 53.0346 | 53.02728 | 52.30636 | 0.007323253 | 0.7209155
11.55902 | 53.0102 | 53.00505 | 52.28369 | 0.005153011 | 0.7213546
11.56902 | 52.9996 | 52.98291 | 52.26112 | 0.01668617 | 0.7217947
11.57902 | 52.9811 | 52.9609 | 52.23866 | 0.02020101 | 0.7222351
11.58902 | 52.9717 | 52.939 | 52.21633 | 0.03269805 | 0.722676
11.59902 | 52.9591 | 52.91722 | 52.1941 | 0.04187775 | 0.7231174
11.60902 | 52.9379 | 52.89556 | 52.172 | 0.04234066 | 0.7235592
11.61901 | 52.9036 | 52.87403 | 52.15003 | 0.02956581 | 0.724001
11.62901 | 52.8957 | 52.8526 | 52.12816 | 0.04309679 | 0.7244437
11.63901 | 52.8821 | 52.83129 | 52.1064 | 0.05081252 | 0.7248868
11.64901 | 52.8551 | 52.81009 | 52.08476 | 0.04501344 | 0.7253305
11.65901 | 52.8401 | 52.789 | 52.06323 | 0.05110013 | 0.7257745
11.66901 | 52.8107 | 52.76803 | 52.04181 | 0.04267316 | 0.7262189
11.679 | 52.7855 | 52.74719 | 52.02052 | 0.03831205 | 0.7266634
11.689 | 52.7987 | 52.72644 | 51.99933 | 0.07225916 | 0.7271088
11.699 | 52.7807 | 52.70581 | 51.97825 | 0.07489404 | 0.7275546
11.709 | 52.7679 | 52.68528 | 51.95728 | 0.08261722 | 0.7280009
11.719 | 52.7496 | 52.66487 | 51.93642 | 0.08472906 | 0.7284476
11.729 | 52.7231 | 52.64457 | 51.91567 | 0.07853026 | 0.7288948
11.73899 | 52.7075 | 52.6244 | 51.89506 | 0.0831011 | 0.7293419
11.74899 | 52.6804 | 52.60432 | 51.87453 | 0.07608236 | 0.72979
11.75899 | 52.6627 | 52.58435 | 51.85411 | 0.0783544 | 0.7302386
11.76899 | 52.6504 | 52.56448 | 51.83379 | 0.08591773 | 0.7306875
11.77899 | 52.6236 | 52.54473 | 51.81359 | 0.07887276 | 0.7311369
11.78899 | 52.6149 | 52.52508 | 51.79349 | 0.08982 | 0.7315868
11.79898 | 52.5861 | 52.50556 | 51.77352 | 0.0805405 | 0.7320367
11.80898 | 52.5765 | 52.48613 | 51.75364 | 0.09037377 | 0.7324875
11.81898 | 52.5624 | 52.4668 | 51.73386 | 0.0956007 | 0.7329388
11.82898 | 52.562 | 52.44758 | 51.71419 | 0.1144218 | 0.7333905
11.83898 | 52.5428 | 52.42846 | 51.69462 | 0.1143376 | 0.7338427
11.84898 | 52.5273 | 52.40945 | 51.67516 | 0.1178486 | 0.7342953
11.85897 | 52.4963 | 52.39056 | 51.65582 | 0.1057363 | 0.7347479
11.86897 | 52.4767 | 52.37176 | 51.63656 | 0.104939 | 0.7352015
11.87897 | 52.4681 | 52.35306 | 51.61741 | 0.1150384 | 0.7356555
11.88897 | 52.4337 | 52.33447 | 51.59836 | 0.09923474 | 0.73611
11.89897 | 52.4118 | 52.31597 | 51.57941 | 0.09582866 | 0.7365649
11.90897 | 52.4232 | 52.29758 | 51.56056 | 0.1256206 | 0.7370203
11.91896 | 52.3871 | 52.27931 | 51.54183 | 0.1077928 | 0.7374757
11.92896 | 52.3929 | 52.26112 | 51.52319 | 0.1317823 | 0.737932
11.93896 | 52.3572 | 52.24303 | 51.50464 | 0.1141713 | 0.7383888
11.94896 | 52.3512 | 52.22504 | 51.48619 | 0.1261601 | 0.7388461
11.95896 | 52.3396 | 52.20715 | 51.46785 | 0.1324493 | 0.7393038
11.96895 | 52.333 | 52.18938 | 51.44962 | 0.1436216 | 0.7397615
11.97895 | 52.3053 | 52.17169 | 51.43147 | 0.133613 | 0.7402202
11.98895 | 52.2865 | 52.15409 | 51.41341 | 0.1324062 | 0.7406792
11.99895 | 52.2717 | 52.1366 | 51.39546 | 0.1351017 | 0.7411388
12.00895 | 52.2467 | 52.1192 | 51.3776 | 0.1274998 | 0.7415989
12.01895 | 52.2349 | 52.1019 | 51.35984 | 0.1330011 | 0.7420594
12.02894 | 52.2085 | 52.08471 | 51.34219 | 0.1237889 | 0.7425199
12.03894 | 52.1999 | 52.0676 | 51.32462 | 0.132298 | 0.7429814
12.04894 | 52.1832 | 52.05059 | 51.30715 | 0.1326117 | 0.7434433
12.05894 | 52.1675 | 52.03367 | 51.28976 | 0.1338303 | 0.7439058
12.06894 | 52.151 | 52.01685 | 51.27248 | 0.1341543 | 0.7443687
12.07894 | 52.1692 | 52.00012 | 51.25528 | 0.1690844 | 0.744832
12.08893 | 52.139 | 51.9835 | 51.2382 | 0.1555041 | 0.7452954
12.09893 | 52.1106 | 51.96695 | 51.22119 | 0.1436474 | 0.7457597
12.10893 | 52.1061 | 51.9505 | 51.20428 | 0.1555979 | 0.7462244
12.11893 | 52.0774 | 51.93414 | 51.18745 | 0.1432562 | 0.7466897
12.12893 | 52.0515 | 51.91788 | 51.17072 | 0.1336226 | 0.7471554
12.13893 | 52.0554 | 51.9017 | 51.15408 | 0.1536976 | 0.7476217
12.14892 | 52.0444 | 51.88563 | 51.13755 | 0.1587657 | 0.7480879
12.15892 | 52.0234 | 51.86964 | 51.12109 | 0.1537593 | 0.7485551
12.16892 | 52.0185 | 51.85374 | 51.10471 | 0.164763 | 0.7490227
12.17892 | 52.0131 | 51.83792 | 51.08843 | 0.175177 | 0.7494908
12.18892 | 51.9973 | 51.8222 | 51.07224 | 0.1751019 | 0.7499594
12.19892 | 52.0099 | 51.80656 | 51.05613 | 0.203338 | 0.7504285
12.20891 | 51.9931 | 51.79103 | 51.04013 | 0.2020703 | 0.7508976
12.21891 | 51.9618 | 51.77557 | 51.0242 | 0.1862303 | 0.7513677
12.22891 | 51.9625 | 51.7602 | 51.00836 | 0.202303 | 0.7518382
12.23891 | 51.9366 | 51.74491 | 50.9926 | 0.1916887 | 0.7523092
12.24891 | 51.9306 | 51.72971 | 50.97693 | 0.2008879 | 0.7527807
12.25891 | 51.9124 | 51.7146 | 50.96135 | 0.1978009 | 0.7532528
12.2689 | 51.9273 | 51.69959 | 50.94586 | 0.2277133 | 0.7537248
12.2789 | 51.9211 | 51.68464 | 50.93045 | 0.2364555 | 0.7541978
12.2889 | 51.9082 | 51.66979 | 50.91512 | 0.2384129 | 0.7546712
12.2989 | 51.9192 | 51.65501 | 50.89987 | 0.2641859 | 0.7551451
12.3089 | 51.9182 | 51.64033 | 50.88471 | 0.2778749 | 0.7556196
12.31889 | 51.9066 | 51.62573 | 50.86964 | 0.2808659 | 0.756094
12.32889 | 51.9045 | 51.61121 | 50.85464 | 0.2932884 | 0.7565694
12.33889 | 51.9014 | 51.59677 | 50.83973 | 0.3046282 | 0.7570454
12.34889 | 51.8847 | 51.58241 | 50.82489 | 0.3022858 | 0.7575218
12.35889 | 51.8747 | 51.56814 | 50.81014 | 0.3065615 | 0.7579987
12.36889 | 51.8772 | 51.55394 | 50.79547 | 0.3232558 | 0.7584761
12.37888 | 51.8762 | 51.53984 | 50.78089 | 0.3363551 | 0.7589535
12.38888 | 51.8881 | 51.52581 | 50.76638 | 0.3622879 | 0.7594319
12.39888 | 51.8886 | 51.51186 | 50.75195 | 0.3767406 | 0.7599107
12.40888 | 51.8775 | 51.49799 | 50.7376 | 0.3795135 | 0.7603901
12.41888 | 51.9087 | 51.48419 | 50.72332 | 0.424507 | 0.7608701
12.42888 | 51.9119 | 51.47048 | 50.70913 | 0.4414218 | 0.7613504
12.43887 | 51.9177 | 51.45686 | 50.69502 | 0.4608444 | 0.7618308
12.44887 | 51.9042 | 51.4433 | 50.68099 | 0.4609026 | 0.7623121785
12.45887 | 51.9155 | 51.42982 | 50.66702 | 0.4856831 | 0.762794
12.46887 | 51.9088 | 51.41641 | 50.65314 | 0.4923864 | 0.7632764
12.47887 | 51.9185 | 51.40309 | 50.63933 | 0.5154128 | 0.7637592
12.48887 | 51.9177 | 51.38984 | 50.62559 | 0.5278627 | 0.7642427
12.49886 | 51.9358 | 51.37668 | 50.61195 | 0.5591234 | 0.7647261
12.50886 | 51.9463 | 51.36358 | 50.59837 | 0.5827218 | 0.7652105
12.51886 | 51.9453 | 51.35056 | 50.58486 | 0.5947449 | 0.7656953
12.52886 | 51.9659 | 51.33761 | 50.57143 | 0.6282932 | 0.7661807
12.53886 | 51.9718 | 51.32473 | 50.55807 | 0.6470671 | 0.7666666
12.54886 | 51.9899 | 51.31193 | 50.54478 | 0.6779669 | 0.767153
12.55885 | 51.9857 | 51.29922 | 50.53158 | 0.6864804 | 0.7676395
12.56885 | 52.0067 | 51.28657 | 50.51844 | 0.7201335 | 0.7681269
12.57885 | 52.0057 | 51.27399 | 50.50537 | 0.7317137 | 0.7686149
12.58885 | 51.9989 | 51.26148 | 50.49238 | 0.7374215 | 0.7691033
12.59885 | 52.0245 | 51.24904 | 50.47945 | 0.7754572 | 0.7695923
12.60885 | 52.0318 | 51.23668 | 50.4666 | 0.7951213 | 0.7700817
12.61884 | 52.0314 | 51.2244 | 50.45383 | 0.8070019 | 0.7705712
12.62884 | 52.0459 | 51.21218 | 50.44111 | 0.833724 | 0.7710617
12.63884 | 52.0302 | 51.20002 | 50.42847 | 0.8301756 | 0.7715527
12.64884 | 52.0703 | 51.18794 | 50.4159 | 0.8823571 | 0.7720443
12.65884 | 52.0652 | 51.17593 | 50.40339 | 0.8892689 | 0.7725363
12.66884 | 52.0739 | 51.16399 | 50.39096 | 0.9099114 | 0.7730289
12.67883 | 52.0691 | 51.15213 | 50.37861 | 0.9169732 | 0.7735214
12.68883 | 52.0623 | 51.14032 | 50.36631 | 0.9219784 | 0.774015
12.69883 | 52.059 | 51.12858 | 50.35408 | 0.9304154 | 0.7745091
12.70883 | 52.063 | 51.11692 | 50.34191 | 0.9460847 | 0.7750037
12.71883 | 52.0637 | 51.10531 | 50.32981 | 0.9583865 | 0.775499
12.72882 | 52.0556 | 51.09379 | 50.3178 | 0.96181 | 0.775994
12.73882 | 52.0419 | 51.08232 | 50.30583 | 0.9595783 | 0.7764902
12.74882 | 52.0378 | 51.07092 | 50.29393 | 0.9668803 | 0.776987
12.75882 | 52.0211 | 51.05958 | 50.2821 | 0.9615166 | 0.7774842
12.76882 | 52.0099 | 51.04831 | 50.27033 | 0.9615874 | 0.777982
12.77882 | 51.9789 | 51.03711 | 50.25863 | 0.941793 | 0.7784802
12.78881 | 51.9924 | 51.02598 | 50.247 | 0.9664228 | 0.7789786
12.79881 | 51.9657 | 51.0149 | 50.23542 | 0.9507995 | 0.7794779
12.80881 | 51.9386 | 51.00389 | 50.22391 | 0.9347121 | 0.7799778
12.81881 | 51.9094 | 50.99294 | 50.21246 | 0.9164611 | 0.7804782
12.82881 | 51.8761 | 50.98205 | 50.20107 | 0.8940469 | 0.7809791
12.83881 | 51.8452 | 50.97123 | 50.18975 | 0.8739698 | 0.7814805
12.8488 | 51.8283 | 50.96048 | 50.1785 | 0.8678195 | 0.781982
12.8588 | 51.7925 | 50.94978 | 50.1673 | 0.8427179 | 0.7824845
12.8688 | 51.7515 | 50.93915 | 50.15616 | 0.8123544 | 0.7829876
12.8788 | 51.7261 | 50.92857 | 50.14508 | 0.7975296 | 0.7834911
12.8888 | 51.6891 | 50.91806 | 50.13406 | 0.7710438 | 0.7839953
12.8988 | 51.6566 | 50.9076 | 50.1231 | 0.7489972 | 0.7844999
12.90879 | 51.6123 | 50.89722 | 50.11222 | 0.7150801 | 0.7850045
12.91879 | 51.575 | 50.88689 | 50.10138 | 0.6881133 | 0.7855103
12.92879 | 51.5355 | 50.87661 | 50.0906 | 0.6588869 | 0.7860165
12.93879 | 51.4919 | 50.8664 | 50.07988 | 0.6255014 | 0.7865234
12.94879 | 51.4554 | 50.85624 | 50.06921 | 0.5991569 | 0.7870307
12.95879 | 51.4007 | 50.84615 | 50.05861 | 0.5545541 | 0.7875385
12.96878 | 51.3727 | 50.83612 | 50.04807 | 0.5365829 | 0.7880464
12.97878 | 51.3323 | 50.82614 | 50.03758 | 0.5061641 | 0.7885554
12.98878 | 51.2955 | 50.81621 | 50.02715 | 0.4792878 | 0.7890648
12.99878 | 51.2593 | 50.80635 | 50.01677 | 0.4529544 | 0.7895748
13.00878 | 51.2152 | 50.79654 | 50.00645 | 0.4186643 | 0.7900854
13.01878 | 51.1718 | 50.78678 | 49.99619 | 0.3850178 | 0.7905965
13.02877 | 51.1636 | 50.77709 | 49.98599 | 0.3865054 | 0.7911078
13.03877 | 51.1307 | 50.76745 | 49.97583 | 0.3632473 | 0.7916199
13.04877 | 51.0748 | 50.75787 | 49.96573 | 0.3169338 | 0.7921326
13.05877 | 51.0553 | 50.74833 | 49.95569 | 0.3069651 | 0.792646
13.06877 | 50.9996 | 50.73886 | 49.9457 | 0.260742 | 0.7931598
13.07877 | 51.0031 | 50.72944 | 49.93576 | 0.2736645 | 0.7936742
13.08876 | 50.9695 | 50.72008 | 49.92589 | 0.2494237 | 0.7941886
13.09876 | 50.9431 | 50.71076 | 49.91606 | 0.2323387 | 0.7947041
13.10876 | 50.9123 | 50.7015 | 49.90628 | 0.2108003 | 0.7952202
13.11876 | 50.8992 | 50.69229 | 49.89655 | 0.2069092 | 0.7957367
13.12876 | 50.8837 | 50.68313 | 49.88688 | 0.2005653 | 0.7962539
13.13875 | 50.8591 | 50.67404 | 49.87727 | 0.1850601 | 0.7967711
13.14875 | 50.8468 | 50.66499 | 49.8677 | 0.1818121 | 0.7972894
13.15875 | 50.8418 | 50.65599 | 49.85818 | 0.1858126 | 0.7978081
13.16875 | 50.8081 | 50.64704 | 49.84871 | 0.1610618 | 0.7983275
13.17875 | 50.7958 | 50.63814 | 49.83929 | 0.1576602 | 0.7988474
13.18875 | 50.7825 | 50.62929 | 49.82992 | 0.1532079 | 0.799368
13.19874 | 50.7696 | 50.6205 | 49.82061 | 0.1490966 | 0.7998885
13.20874 | 50.7512 | 50.61176 | 49.81135 | 0.1394442 | 0.8004101
13.21874 | 50.7475 | 50.60306 | 49.80213 | 0.1444423 | 0.8009322
13.22874 | 50.7379 | 50.59441 | 49.79295 | 0.143491 | 0.801455
13.23874 | 50.7181 | 50.58581 | 49.78383 | 0.132291 | 0.8019783
13.24874 | 50.727 | 50.57726 | 49.77476 | 0.1497423 | 0.8025021
13.25873 | 50.6953 | 50.56876 | 49.76574 | 0.1265368 | 0.803026
13.26873 | 50.6912 | 50.56031 | 49.75676 | 0.1308919 | 0.803551
13.27873 | 50.6742 | 50.5519 | 49.74782 | 0.1222995 | 0.8040765
13.28873 | 50.6643 | 50.54354 | 49.73894 | 0.1207598 | 0.8046026
13.29873 | 50.6525 | 50.53523 | 49.7301 | 0.1172731 | 0.8051293
13.30873 | 50.6298 | 50.52696 | 49.7213 | 0.1028397 | 0.8056566
13.31872 | 50.6227 | 50.51875 | 49.71256 | 0.1039518 | 0.8061838
13.32872 | 50.6333 | 50.51057 | 49.70386 | 0.1227262 | 0.8067122
13.33872 | 50.6133 | 50.50245 | 49.6952 | 0.1108549 | 0.8072412
13.34872 | 50.5767 | 50.49436 | 49.68659 | 0.08233829 | 0.8077707
13.35872 | 50.5884 | 50.48632 | 49.67802 | 0.1020766 | 0.8083008
13.36872 | 50.5696 | 50.47833 | 49.6695 | 0.09127024 | 0.8088314
13.37871 | 50.5591 | 50.47039 | 49.66103 | 0.08871147 | 0.8093621
13.38871 | 50.5804 | 50.46248 | 49.65259 | 0.1179165 | 0.809894
13.39871 | 50.5661 | 50.45462 | 49.6442 | 0.1114779 | 0.8104264
13.40871 | 50.5305 | 50.4468 | 49.63584 | 0.08369573 | 0.8109594
13.41871 | 50.5304 | 50.43903 | 49.62754 | 0.0913705 | 0.8114929
13.42871 | 50.5296 | 50.4313 | 49.61927 | 0.09830237 | 0.812027
13.4387 | 50.5095 | 50.42362 | 49.61105 | 0.08588399 | 0.8125612
13.4487 | 50.5061 | 50.41597 | 49.60287 | 0.0901312 | 0.8130965
13.4587 | 50.4914 | 50.40836 | 49.59473 | 0.08303646 | 0.8136323
13.4687 | 50.4816 | 50.4008 | 49.58663 | 0.08080002 | 0.8141689
13.4787 | 50.4976 | 50.39328 | 49.57857 | 0.1043224 | 0.8147058
13.4887 | 50.4641 | 50.3858 | 49.57055 | 0.07830377 | 0.8152434
13.49869 | 50.4641 | 50.37836 | 49.56258 | 0.08573699 | 0.8157811
13.50869 | 50.4832 | 50.37096 | 49.55464 | 0.1122372 | 0.81632
13.51869 | 50.4645 | 50.3636 | 49.54674 | 0.1008975 | 0.8168593
13.52869 | 50.4547 | 50.35628 | 49.53888 | 0.09841793 | 0.8173993
13.53869 | 50.4529 | 50.349 | 49.53106 | 0.1038988 | 0.8179399
13.54868 | 50.4252 | 50.34177 | 49.52329 | 0.08343343 | 0.8184804
13.55868 | 50.4158 | 50.33456 | 49.51554 | 0.08123638 | 0.8190221
13.56868 | 50.4068 | 50.3274 | 49.50783 | 0.0794007 | 0.8195644
13.57868 | 50.4135 | 50.32027 | 49.50017 | 0.09322673 | 0.8201074
13.58868 | 50.3942 | 50.31319 | 49.49253 | 0.08101475 | 0.8206509
13.59868 | 50.3872 | 50.30613 | 49.48494 | 0.08106515 | 0.821195
13.60867 | 50.3782 | 50.29913 | 49.47739 | 0.0790711 | 0.8217391
13.61867 | 50.3685 | 50.29215 | 49.46987 | 0.07634698 | 0.8222844
13.62867 | 50.3696 | 50.28521 | 49.46238 | 0.0843861 | 0.8228303
13.63867 | 50.3536 | 50.27831 | 49.45493 | 0.07528862 | 0.8233768
13.64867 | 50.3575 | 50.27144 | 49.44752 | 0.086055 | 0.8239238
13.65867 | 50.3439 | 50.26461 | 49.44014 | 0.07928533 | 0.8244715
13.66866 | 50.3259 | 50.25783 | 49.43281 | 0.06807329 | 0.8250193
13.67866 | 50.3175 | 50.25107 | 49.4255 | 0.06643264 | 0.8255682
13.68866 | 50.2854 | 50.24434 | 49.41823 | 0.04105695 | 0.8261177
13.69866 | 50.2879 | 50.23765 | 49.41099 | 0.05024651 | 0.8266677
13.70866 | 50.2915 | 50.231 | 49.40378 | 0.0605015 | 0.8272184
13.71866 | 50.2755 | 50.22438 | 49.39661 | 0.05112231 | 0.8277697
13.72865 | 50.2412 | 50.2178 | 49.38948 | 0.02340257 | 0.8283211
13.73865 | 50.2585 | 50.21124 | 49.38237 | 0.04725584 | 0.8288735
13.74865 | 50.2522 | 50.20472 | 49.3753 | 0.04747565 | 0.8294267
13.75865 | 50.247 | 50.19824 | 49.36826 | 0.04876238 | 0.8299805
13.76865 | 50.2465 | 50.19178 | 49.36125 | 0.05471638 | 0.8305347
13.77865 | 50.2312 | 50.18536 | 49.35427 | 0.04583781 | 0.8310897
13.78864 | 50.2337 | 50.17898 | 49.34733 | 0.0547206 | 0.8316447
13.79864 | 50.2232 | 50.17262 | 49.34042 | 0.05057781 | 0.8322009
13.80864 | 50.196 | 50.1663 | 49.33354 | 0.02970334 | 0.8327576
13.81864 | 50.1761 | 50.16 | 49.32669 | 0.01609743 | 0.833315
13.82864 | 50.1984 | 50.15374 | 49.31987 | 0.04466038 | 0.833873
13.83864 | 50.1657 | 50.14751 | 49.31308 | 0.01819239 | 0.8344317
13.84863 | 50.1757 | 50.14131 | 49.30632 | 0.03438766 | 0.8349904
13.85863 | 50.1701 | 50.13514 | 49.29959 | 0.03495885 | 0.8355502
13.86863 | 50.161 | 50.129 | 49.29289 | 0.03199999 | 0.8361107
13.87863 | 50.1681 | 50.12289 | 49.28622 | 0.04521127 | 0.8366718
13.88863 | 50.1533 | 50.11681 | 49.27957 | 0.03649304 | 0.8372335
13.89863 | 50.1257 | 50.11075 | 49.27296 | 0.01494559 | 0.8377959
13.90862 | 50.11 | 50.10474 | 49.26638 | 0.005263214 | 0.8383582
13.91862 | 50.1209 | 50.09874 | 49.25982 | 0.02215799 | 0.8389219
13.92862 | 50.0961 | 50.09278 | 49.25329 | 0.003324403 | 0.8394861
13.93862 | 50.087 | 50.08684 | 49.24679 | 0.0001627482 | 0.8400509
13.94862 | 50.0864 | 50.08093 | 49.24031 | 0.005473008 | 0.8406164
13.95861 | 50.0772 | 50.07505 | 49.23387 | 0.002149782 | 0.8411819
13.96861 | 50.0812 | 50.06919 | 49.22745 | 0.01200514 | 0.8417486
13.97861 | 50.0636 | 50.06337 | 49.22105 | 0.0002333106 | 0.8423159
13.98861 | 50.0513 | 50.05757 | 49.21468 | -0.006265461 | 0.842884
13.99861 | 50.0546 | 50.05179 | 49.20834 | 0.00280926 | 0.8434526
14.00861 | 50.0286 | 50.04604 | 49.20202 | -0.01744241 | 0.8440218
14.0186 | 50.0005 | 50.04033 | 49.19573 | -0.03982586 | 0.8445911
14.0286 | 50.0048 | 50.03463 | 49.18947 | -0.02982944 | 0.8451617
14.0386 | 50.0109 | 50.02896 | 49.18323 | -0.01805858 | 0.8457328
14.0486 | 50.0036 | 50.02331 | 49.17701 | -0.01971304 | 0.8463046
14.0586 | 49.9914 | 50.01769 | 49.17082 | -0.02629254 | 0.846877
14.0686 | 49.9821 | 50.0121 | 49.16465 | -0.02999697 | 0.8474501
14.07859 | 49.9842 | 50.00653 | 49.15851 | -0.02233134 | 0.8480232
14.08859 | 49.9817 | 50.00098 | 49.15239 | -0.01928455 | 0.8485976
14.09859 | 49.9753 | 49.99546 | 49.14629 | -0.02016177 | 0.8491725
14.10859 | 49.9683 | 49.98996 | 49.14021 | -0.02166285 | 0.8497482
14.11859 | 49.9717 | 49.98449 | 49.13416 | -0.01278744 | 0.8503245
14.12859 | 49.9482 | 49.97904 | 49.12813 | -0.03083529 | 0.8509013
14.13858 | 49.9603 | 49.97361 | 49.12213 | -0.01331171 | 0.8514784
14.14858 | 49.9481 | 49.96821 | 49.11615 | -0.02010546 | 0.8520566
14.15858 | 49.9453 | 49.96282 | 49.11019 | -0.01752169 | 0.8526354
14.16858 | 49.9547 | 49.95746 | 49.10425 | -0.002760347 | 0.8532149
14.17858 | 49.9512 | 49.95212 | 49.09833 | -0.0009210156 | 0.8537951
14.18858 | 49.9428 | 49.9468 | 49.09243 | -0.004003505 | 0.8543759
14.19857 | 49.9564 | 49.94151 | 49.08656 | 0.0148871 | 0.8549568
14.20857 | 49.9617 | 49.93624 | 49.0807 | 0.02546172 | 0.8555389
14.21857 | 49.945 | 49.93098 | 49.07486 | 0.01401527 | 0.8561216
14.22857 | 49.9366 | 49.92575 | 49.06905 | 0.01084784 | 0.8567051
14.23857 | 49.9441 | 49.92054 | 49.06325 | 0.02355987 | 0.8572891
14.24857 | 49.9467 | 49.91535 | 49.05747 | 0.03135156 | 0.8578738
14.25856 | 49.9419 | 49.91018 | 49.05172 | 0.03171796 | 0.8584586
14.26856 | 49.9213 | 49.90503 | 49.04599 | 0.01626955 | 0.8590447
14.27856 | 49.9301 | 49.8999 | 49.04027 | 0.03020155 | 0.8596314
14.28856 | 49.9252 | 49.89479 | 49.03457 | 0.03041414 | 0.8602187
14.29856 | 49.9256 | 49.88969 | 49.02889 | 0.03590752 | 0.8608068
14.30855 | 49.909 | 49.88462 | 49.02323 | 0.02437682 | 0.8613949
14.31855 | 49.924 | 49.87957 | 49.01758 | 0.04443254 | 0.8619843
14.32855 | 49.9277 | 49.87453 | 49.01196 | 0.05316972 | 0.8625743
14.33855 | 49.9003 | 49.86951 | 49.00635 | 0.0307887 | 0.863165
14.34855 | 49.8956 | 49.86451 | 49.00075 | 0.03108967 | 0.8637563
14.35855 | 49.9046 | 49.85953 | 48.99518 | 0.04507281 | 0.8643484
14.36854 | 49.8836 | 49.85457 | 48.98963 | 0.02903343 | 0.8649405
14.37854 | 49.8801 | 49.84962 | 48.98408 | 0.03048171 | 0.8655338
14.38854 | 49.8748 | 49.84469 | 48.97856 | 0.0301129 | 0.8661279
14.39854 | 49.8691 | 49.83977 | 48.97305 | 0.02932719 | 0.8667226
14.40854 | 49.8577 | 49.83488 | 48.96756 | 0.02282482 | 0.867318
14.41854 | 49.8426 | 49.82999 | 48.96208 | 0.01260603 | 0.867914
14.42853 | 49.8381 | 49.82513 | 48.95662 | 0.01296619 | 0.8685102
14.43853 | 49.8498 | 49.82028 | 48.95118 | 0.02951519 | 0.8691076
14.44853 | 49.8417 | 49.81545 | 48.94575 | 0.02624853 | 0.8697057
14.45853 | 49.8326 | 49.81063 | 48.94033 | 0.02196631 | 0.8703044
14.46853 | 49.8345 | 49.80583 | 48.93493 | 0.02866875 | 0.8709039
14.47853 | 49.8192 | 49.80104 | 48.92954 | 0.01815612 | 0.8715041
14.48852 | 49.8132 | 49.79628 | 48.92417 | 0.01692394 | 0.8721042
14.49852 | 49.7958 | 49.79152 | 48.91881 | 0.004281792 | 0.8727057
14.50852 | 49.7823 | 49.78677 | 48.91347 | -0.004474725 | 0.8733079
14.51852 | 49.7864 | 49.78205 | 48.90813 | 0.004354517 | 0.8739108
14.52852 | 49.7845 | 49.77733 | 48.90282 | 0.007169813 | 0.8745143
14.53852 | 49.7703 | 49.77263 | 48.89751 | -0.002328698 | 0.8751186
14.54851 | 49.7587 | 49.76795 | 48.89222 | -0.009245441 | 0.8757229
14.55851 | 49.7582 | 49.76327 | 48.88694 | -0.005070876 | 0.8763286
14.56851 | 49.7564 | 49.75861 | 48.88167 | -0.002209388 | 0.8769349
14.57851 | 49.767 | 49.75396 | 48.87642 | 0.01303916 | 0.8775419
14.58851 | 49.7746 | 49.74932 | 48.87118 | 0.02527505 | 0.8781496
14.59851 | 49.7424 | 49.7447 | 48.86594 | -0.002301472 | 0.8787579
14.6085 | 49.7407 | 49.7401 | 48.86073 | 0.0006049365 | 0.8793664
14.6185 | 49.7238 | 49.7355 | 48.85552 | -0.01169597 | 0.8799762
14.6285 | 49.7312 | 49.73091 | 48.85032 | 0.0002912488 | 0.8805867
14.6385 | 49.7139 | 49.72633 | 48.84514 | -0.01243329 | 0.8811979
14.6485 | 49.7166 | 49.72177 | 48.83996 | -0.005169132 | 0.8818098
14.6585 | 49.7097 | 49.71722 | 48.83479 | -0.007516216 | 0.8824223
14.66849 | 49.7026 | 49.71268 | 48.82964 | -0.01007888 | 0.883035
14.67849 | 49.6926 | 49.70815 | 48.8245 | -0.01554788 | 0.883649
14.68849 | 49.7059 | 49.70363 | 48.81936 | 0.002272611 | 0.8842637
14.69849 | 49.7087 | 49.69912 | 48.81424 | 0.009582628 | 0.8848791
14.70849 | 49.6902 | 49.69462 | 48.80912 | -0.004417576 | 0.8854952
14.71848 | 49.7079 | 49.69013 | 48.80402 | 0.01776783 | 0.8861114
14.72848 | 49.6859 | 49.68565 | 48.79892 | 0.0002478454 | 0.8867289
14.73848 | 49.6739 | 49.68118 | 48.79383 | -0.007281654 | 0.8873471
14.74848 | 49.6747 | 49.67672 | 48.78875 | -0.002020596 | 0.8879661
14.75848 | 49.6574 | 49.67227 | 48.78368 | -0.0148688 | 0.8885858
14.76848 | 49.6599 | 49.66783 | 48.77862 | -0.007925893 | 0.8892061
14.77847 | 49.6608 | 49.6634 | 48.77357 | -0.002596225 | 0.8898266
14.78847 | 49.6611 | 49.65897 | 48.76852 | 0.002129231 | 0.8904484
14.79847 | 49.6487 | 49.65455 | 48.76348 | -0.005853626 | 0.8910709
14.80847 | 49.6731 | 49.65014 | 48.75845 | 0.02295524 | 0.8916941
14.81847 | 49.6481 | 49.64574 | 48.75343 | 0.002356165 | 0.8923181
14.82847 | 49.6392 | 49.64135 | 48.74841 | -0.002150861 | 0.8929428
14.83846 | 49.6398 | 49.63697 | 48.7434 | 0.002830269 | 0.8935676
14.84846 | 49.6439 | 49.63259 | 48.7384 | 0.0113083 | 0.8941937
14.85846 | 49.6379 | 49.62822 | 48.7334 | 0.009679109 | 0.8948205
14.86846 | 49.6256 | 49.62386 | 48.72841 | 0.001742834 | 0.8954482
14.87846 | 49.6112 | 49.6195 | 48.72342 | -0.008300187 | 0.8960764
14.88846 | 49.6124 | 49.61515 | 48.71844 | -0.002749922 | 0.8967054
14.89845 | 49.6217 | 49.61081 | 48.71348 | 0.01088953 | 0.8973346
14.90845 | 49.6142 | 49.60647 | 48.70851 | 0.007727111 | 0.897965
14.91845 | 49.6207 | 49.60214 | 48.70355 | 0.01855847 | 0.8985963
14.92845 | 49.5971 | 49.59782 | 48.69859 | -0.0007159834 | 0.8992283
14.93845 | 49.6003 | 49.5935 | 48.69364 | 0.00680395 | 0.8998609
14.94845 | 49.5904 | 49.58918 | 48.68869 | 0.001218271 | 0.9004943
14.95844 | 49.5797 | 49.58488 | 48.68375 | -0.005177052 | 0.9011278
14.96844 | 49.5686 | 49.58057 | 48.67881 | -0.01197324 | 0.9017628
14.97844 | 49.5622 | 49.57627 | 48.67388 | -0.0140744 | 0.9023984
14.98844 | 49.5535 | 49.57198 | 48.66895 | -0.0184803 | 0.9030348
14.99844 | 49.5667 | 49.56769 | 48.66402 | -0.0009907692 | 0.9036718
15.00844 | 49.5567 | 49.56341 | 48.6591 | -0.006705719 | 0.9043097
15.01843 | 49.5685 | 49.55913 | 48.65418 | 0.009370798 | 0.9049477
15.02843 | 49.5564 | 49.55485 | 48.64927 | 0.00154759 | 0.905587
15.03843 | 49.5566 | 49.55058 | 48.64435 | 0.006020482 | 0.9062271
15.04843 | 49.5467 | 49.54631 | 48.63944 | 0.0003896936 | 0.906868
15.05843 | 49.5391 | 49.54204 | 48.63454 | -0.002944605 | 0.9075096
15.06843 | 49.5315 | 49.53778 | 48.62963 | -0.006282231 | 0.9081519
15.07842 | 49.5202 | 49.53353 | 48.62473 | -0.01332723 | 0.9087943
15.08842 | 49.5205 | 49.52927 | 48.61983 | -0.008771068 | 0.9094382
15.09842 | 49.5092 | 49.52502 | 48.61493 | -0.01581769 | 0.9100828
15.10842 | 49.5074 | 49.52077 | 48.61004 | -0.0133669 | 0.9107281
15.11842 | 49.518 | 49.51652 | 48.60514 | 0.001481403 | 0.9113742
15.12841 | 49.5255 | 49.51228 | 48.60026 | 0.01322327 | 0.9120204
15.13841 | 49.511 | 49.50803 | 48.59536 | 0.002967141 | 0.9126681
15.14841 | 49.5239 | 49.50379 | 48.59047 | 0.02010924 | 0.9133164
15.15841 | 49.5192 | 49.49955 | 48.58559 | 0.01964942 | 0.9139656
15.16841 | 49.5063 | 49.49531 | 48.5807 | 0.01098807 | 0.9146155
15.17841 | 49.5091 | 49.49107 | 48.57581 | 0.01802531 | 0.9152661
15.1884 | 49.4995 | 49.48684 | 48.57093 | 0.012657 | 0.915917
15.1984 | 49.5016 | 49.48261 | 48.56604 | 0.01899195 | 0.9165691
15.2084 | 49.4889 | 49.47837 | 48.56115 | 0.010526 | 0.917222
15.2184 | 49.4908 | 49.47414 | 48.55627 | 0.01665927 | 0.9178757
15.2284 | 49.4968 | 49.46991 | 48.55138 | 0.0268919 | 0.9185303
15.2384 | 49.5072 | 49.46568 | 48.54649 | 0.04152416 | 0.9191855
15.24839 | 49.4825 | 49.46145 | 48.54161 | 0.02105199 | 0.9198409
15.25839 | 49.511 | 49.45722 | 48.53672 | 0.05378393 | 0.9204977
15.26839 | 49.5159 | 49.45298 | 48.53183 | 0.06291597 | 0.9211553
15.27839 | 49.4993 | 49.44875 | 48.52694 | 0.05054829 | 0.9218136
15.28839 | 49.4954 | 49.44452 | 48.52205 | 0.05088102 | 0.9224728
15.29839 | 49.4946 | 49.44029 | 48.51715 | 0.05431428 | 0.9231327
15.30838 | 49.4771 | 49.43606 | 48.51226 | 0.04104408 | 0.9237928
15.31838 | 49.4687 | 49.43182 | 48.50737 | 0.03687898 | 0.9244543
15.32838 | 49.4699 | 49.42758 | 48.50247 | 0.04231506 | 0.9251164
15.33838 | 49.4637 | 49.42335 | 48.49757 | 0.04035221 | 0.9257796
15.34838 | 49.475 | 49.41911 | 48.49267 | 0.05589085 | 0.9264434
15.35838 | 49.4523 | 49.41487 | 48.48776 | 0.03743098 | 0.927108
15.36837 | 49.4621 | 49.41063 | 48.48286 | 0.05146857 | 0.9277728
15.37837 | 49.4534 | 49.40639 | 48.47795 | 0.0470123 | 0.9284389
15.38837 | 49.4455 | 49.40214 | 48.47304 | 0.04335803 | 0.9291059
15.39837 | 49.4468 | 49.39789 | 48.46812 | 0.04890596 | 0.9297737
15.40837 | 49.436 | 49.39364 | 48.4632 | 0.0423562 | 0.9304422
15.41837 | 49.4199 | 49.38939 | 48.45828 | 0.03050891 | 0.9311116
15.42836 | 49.428 | 49.38514 | 48.45336 | 0.04286006 | 0.9317811
15.43836 | 49.4114 | 49.38088 | 48.44843 | 0.03051816 | 0.9324521
15.44836 | 49.3983 | 49.37662 | 48.4435 | 0.02167922 | 0.9331238
15.45836 | 49.4023 | 49.37236 | 48.43856 | 0.0299435 | 0.9337963
15.46836 | 49.389 | 49.36809 | 48.43362 | 0.02091091 | 0.9344697
15.47836 | 49.3875 | 49.36382 | 48.42867 | 0.02368174 | 0.9351439
15.48835 | 49.3858 | 49.35955 | 48.42373 | 0.02625193 | 0.9358181
15.49835 | 49.3968 | 49.35527 | 48.41878 | 0.04153 | 0.9364939
15.50835 | 49.3738 | 49.35099 | 48.41382 | 0.02281195 | 0.9371705
15.51835 | 49.3805 | 49.3467 | 48.40885 | 0.03379794 | 0.9378478
15.52835 | 49.3717 | 49.34241 | 48.40389 | 0.02928802 | 0.938526
15.53834 | 49.3637 | 49.33812 | 48.39892 | 0.02557811 | 0.9392044
15.54834 | 49.3635 | 49.33382 | 48.39394 | 0.02967697 | 0.9398841
15.55834 | 49.3486 | 49.32952 | 48.38895 | 0.01908038 | 0.9405648
15.56834 | 49.3487 | 49.32521 | 48.38397 | 0.02348861 | 0.9412462
15.57834 | 49.3302 | 49.3209 | 48.37897 | 0.009301627 | 0.9419285
15.58834 | 49.3335 | 49.31658 | 48.37397 | 0.01691971 | 0.9426115
15.59833 | 49.3366 | 49.31226 | 48.36897 | 0.02433867 | 0.9432947
15.60833 | 49.3441 | 49.30793 | 48.36395 | 0.03616722 | 0.9439794
15.61833 | 49.3243 | 49.3036 | 48.35893 | 0.02070124 | 0.9446649
15.62833 | 49.332 | 49.29926 | 48.35391 | 0.03274084 | 0.9453513
15.63833 | 49.3269 | 49.29491 | 48.34888 | 0.03198618 | 0.9460385
15.64833 | 49.3486 | 49.29056 | 48.34384 | 0.05803745 | 0.9467265
15.65832 | 49.3264 | 49.28621 | 48.3388 | 0.04019039 | 0.9474146
15.66832 | 49.3316 | 49.28185 | 48.33374 | 0.04975375 | 0.9481043
15.67832 | 49.3255 | 49.27748 | 48.32868 | 0.04802347 | 0.9487948
15.68832 | 49.3221 | 49.2731 | 48.32361 | 0.04899962 | 0.9494861
15.69832 | 49.3222 | 49.26872 | 48.31854 | 0.05348232 | 0.9501782
15.70832 | 49.3341 | 49.26433 | 48.31346 | 0.06977185 | 0.9508711
15.71831 | 49.3473 | 49.25994 | 48.30837 | 0.08736366 | 0.9515643
15.72831 | 49.3355 | 49.25553 | 48.30327 | 0.07996697 | 0.952259
15.73831 | 49.3259 | 49.25112 | 48.29817 | 0.07477736 | 0.9529545
15.74831 | 49.3407 | 49.2467 | 48.29305 | 0.09399501 | 0.9536508
15.75831 | 49.3552 | 49.24228 | 48.28793 | 0.11292 | 0.954348
15.76831 | 49.3529 | 49.23785 | 48.2828 | 0.1150526 | 0.955046
15.7783 | 49.3459 | 49.23341 | 48.27767 | 0.1124884 | 0.9557441
15.7883 | 49.3559 | 49.22896 | 48.27252 | 0.1269364 | 0.9564438
15.7983 | 49.3493 | 49.22451 | 48.26736 | 0.1247924 | 0.9571443
15.8083 | 49.3538 | 49.22004 | 48.2622 | 0.1337563 | 0.9578458
15.8183 | 49.3627 | 49.21557 | 48.25702 | 0.1471285 | 0.958548
15.8283 | 49.3594 | 49.21109 | 48.25184 | 0.148309 | 0.9592511
15.83829 | 49.3637 | 49.20661 | 48.24665 | 0.1570934 | 0.9599543
15.84829 | 49.353 | 49.20211 | 48.24145 | 0.1508908 | 0.9606592
15.85829 | 49.3726 | 49.1976 | 48.23624 | 0.1749971 | 0.9613648
15.86829 | 49.3625 | 49.19309 | 48.23102 | 0.1694121 | 0.9620713
15.87829 | 49.3615 | 49.18856 | 48.22579 | 0.1729361 | 0.9627787
15.88829 | 49.3601 | 49.18403 | 48.22054 | 0.1760691 | 0.963487
15.89828 | 49.345 | 49.17949 | 48.2153 | 0.1655068 | 0.9641953
15.90828 | 49.3417 | 49.17494 | 48.21004 | 0.1667585 | 0.9649052
15.91828 | 49.3282 | 49.17038 | 48.20476 | 0.1578195 | 0.965616
15.92828 | 49.3505 | 49.16581 | 48.19948 | 0.1846901 | 0.9663277
15.93828 | 49.3251 | 49.16123 | 48.19419 | 0.1638704 | 0.9670403
15.94827 | 49.3251 | 49.15664 | 48.18889 | 0.168456 | 0.967753
15.95827 | 49.3391 | 49.15204 | 48.18358 | 0.1870562 | 0.9684673
15.96827 | 49.3256 | 49.14743 | 48.17825 | 0.1781663 | 0.9691824
15.97827 | 49.3188 | 49.14281 | 48.17291 | 0.1759867 | 0.9698985
15.98827 | 49.2963 | 49.13818 | 48.16757 | 0.1581175 | 0.9706153
15.99827 | 49.3042 | 49.13354 | 48.16221 | 0.1706585 | 0.9713332
16.00826 | 49.2922 | 49.12889 | 48.15684 | 0.1633056 | 0.9720511
16.01826 | 49.2684 | 49.12423 | 48.15146 | 0.1441679 | 0.9727707
16.02826 | 49.2583 | 49.11956 | 48.14607 | 0.1387411 | 0.9734911
16.03826 | 49.2433 | 49.11487 | 48.14066 | 0.1284252 | 0.9742124
16.04826 | 49.2394 | 49.11018 | 48.13525 | 0.1292203 | 0.9749345
16.05826 | 49.2389 | 49.10547 | 48.12982 | 0.1334265 | 0.9756576
16.06825 | 49.2564 | 49.10076 | 48.12438 | 0.1556393 | 0.9763808
16.07825 | 49.2463 | 49.09603 | 48.11893 | 0.1502682 | 0.9771057
16.08825 | 49.2347 | 49.09129 | 48.11346 | 0.1434086 | 0.9778314
16.09825 | 49.2277 | 49.08654 | 48.10798 | 0.1411605 | 0.9785582
16.10825 | 49.2372 | 49.08178 | 48.10249 | 0.1554242 | 0.9792856
16.11825 | 49.2265 | 49.077 | 48.09699 | 0.1494998 | 0.980014
16.12824 | 49.2203 | 49.07222 | 48.09147 | 0.1480825 | 0.9807425
16.13824 | 49.2028 | 49.06742 | 48.08595 | 0.1353821 | 0.9814728
16.14824 | 49.192 | 49.06261 | 48.0804 | 0.1293938 | 0.9822039
16.15824 | 49.2138 | 49.05778 | 48.07485 | 0.1560177 | 0.982936
16.16824 | 49.2188 | 49.05295 | 48.06928 | 0.1658542 | 0.9836688
16.17824 | 49.2033 | 49.0481 | 48.06369 | 0.1552031 | 0.9844026
16.18823 | 49.2194 | 49.04324 | 48.0581 | 0.1761598 | 0.9851366
16.19823 | 49.2064 | 49.03837 | 48.05249 | 0.168034 | 0.9858722
16.20823 | 49.2195 | 49.03348 | 48.04687 | 0.1860211 | 0.9866087
16.21823 | 49.2206 | 49.02858 | 48.04123 | 0.1920211 | 0.9873462
16.22823 | 49.2326 | 49.02367 | 48.03558 | 0.2089342 | 0.9880845
16.23823 | 49.2407 | 49.01874 | 48.02992 | 0.2219605 | 0.9888237
16.24822 | 49.2158 | 49.01381 | 48.02424 | 0.2019949 | 0.9895633
16.25822 | 49.2385 | 49.00885 | 48.01855 | 0.2296479 | 0.9903043
16.26822 | 49.2286 | 49.00389 | 48.01284 | 0.2247142 | 0.9910464
16.27822 | 49.2426 | 48.99891 | 48.00712 | 0.2436941 | 0.9917893
16.28822 | 49.2326 | 48.99391 | 48.00138 | 0.2386877 | 0.9925331
16.29821 | 49.2627 | 48.98891 | 47.99563 | 0.2737901 | 0.9932771
16.30821 | 49.244 | 48.98389 | 47.98987 | 0.2601114 | 0.9940229
16.31821 | 49.2459 | 48.97885 | 47.98408 | 0.2670467 | 0.9947694
16.32821 | 49.2551 | 48.9738 | 47.97829 | 0.281296 | 0.9955171
16.33821 | 49.2613 | 48.96874 | 47.97247 | 0.2925597 | 0.9962654
16.34821 | 49.2521 | 48.96366 | 47.96665 | 0.2884375 | 0.9970149
16.3582 | 49.2595 | 48.95858 | 47.96081 | 0.3009247 | 0.9977646
16.3682 | 49.2819 | 48.95347 | 47.95495 | 0.3284315 | 0.9985158
16.3782 | 49.286 | 48.94835 | 47.94908 | 0.3376529 | 0.999268
16.3882 | 49.2845 | 48.94321 | 47.94319 | 0.341289 | 1.000021
16.3982 | 49.2761 | 48.93806 | 47.93728 | 0.3380398 | 1.000775
16.4082 | 49.2905 | 48.93289 | 47.93136 | 0.3576056 | 1.00153
16.41819 | 49.2893 | 48.92772 | 47.92543 | 0.3615812 | 1.002285
16.42819 | 49.2874 | 48.92252 | 47.91948 | 0.3648771 | 1.003042
16.43819 | 49.3 | 48.91731 | 47.91351 | 0.3826881 | 1.0038
16.44819 | 49.2938 | 48.91209 | 47.90753 | 0.3817145 | 1.004559
16.45819 | 49.2835 | 48.90684 | 47.90153 | 0.3766562 | 1.005319
16.46819 | 49.2946 | 48.90159 | 47.89551 | 0.3930134 | 1.006079
16.47818 | 49.3137 | 48.89632 | 47.88948 | 0.4173809 | 1.00684
16.48818 | 49.2998 | 48.89103 | 47.88343 | 0.4087692 | 1.007603
16.49818 | 49.3061 | 48.88573 | 47.87736 | 0.4203734 | 1.008367
16.50818 | 49.3124 | 48.88041 | 47.87128 | 0.4319934 | 1.009131
16.51818 | 49.3115 | 48.87507 | 47.86517 | 0.4364294 | 1.009897
16.52818 | 49.2946 | 48.86972 | 47.85906 | 0.4248815 | 1.010663
16.53817 | 49.3228 | 48.86436 | 47.85293 | 0.4584442 | 1.01143
16.54817 | 49.313 | 48.85897 | 47.84677 | 0.4540285 | 1.012198
16.55817 | 49.2989 | 48.85357 | 47.8406 | 0.4453292 | 1.012967
16.56817 | 49.3086 | 48.84815 | 47.83442 | 0.4604462 | 1.013738
16.57817 | 49.3201 | 48.84272 | 47.82821 | 0.4773799 | 1.014509
16.58817 | 49.3167 | 48.83727 | 47.82199 | 0.47943 | 1.015281
16.59816 | 49.3053 | 48.83181 | 47.81576 | 0.4734913 | 1.016054
16.60816 | 49.3053 | 48.82633 | 47.8095 | 0.4789748 | 1.016828
16.61816 | 49.3049 | 48.82082 | 47.80322 | 0.4840752 | 1.017603
16.62816 | 49.3271 | 48.81531 | 47.79693 | 0.5117925 | 1.018379
16.63816 | 49.3059 | 48.80977 | 47.79062 | 0.4961269 | 1.019156
16.64816 | 49.3245 | 48.80422 | 47.78429 | 0.5202782 | 1.019934
16.65815 | 49.3175 | 48.79866 | 47.77795 | 0.5188413 | 1.020713
16.66815 | 49.3245 | 48.79307 | 47.77158 | 0.5314273 | 1.021493
16.67815 | 49.3314 | 48.78747 | 47.7652 | 0.5439305 | 1.022274
16.68815 | 49.3127 | 48.78185 | 47.75879 | 0.5308511 | 1.023056
16.69815 | 49.3295 | 48.77621 | 47.75237 | 0.5532894 | 1.023839
16.70814 | 49.3117 | 48.77056 | 47.74594 | 0.5411396 | 1.024622
16.71814 | 49.3276 | 48.76489 | 47.73948 | 0.562713 | 1.025407
16.72814 | 49.3184 | 48.7592 | 47.733 | 0.5592043 | 1.026193
16.73814 | 49.3101 | 48.75349 | 47.72651 | 0.5566134 | 1.02698
16.74814 | 49.3217 | 48.74776 | 47.71999 | 0.5739405 | 1.027768
16.75814 | 49.298 | 48.74201 | 47.71346 | 0.5559856 | 1.028557
16.76813 | 49.3116 | 48.73626 | 47.70691 | 0.575343 | 1.029346
16.77813 | 49.323 | 48.73048 | 47.70034 | 0.5925244 | 1.030137
16.78813 | 49.329 | 48.72468 | 47.69375 | 0.604324 | 1.030929
16.79813 | 49.3187 | 48.71886 | 47.68714 | 0.5998419 | 1.031722
16.80813 | 49.299 | 48.71302 | 47.68051 | 0.5859782 | 1.032516
16.81813 | 49.3104 | 48.70717 | 47.67386 | 0.6032331 | 1.033311
16.82812 | 49.3122 | 48.7013 | 47.66719 | 0.6109007 | 1.034107
16.83812 | 49.2958 | 48.69541 | 47.6605 | 0.6003927 | 1.034904
16.84812 | 49.2833 | 48.6895 | 47.65379 | 0.5938036 | 1.035702
16.85812 | 49.2967 | 48.68357 | 47.64707 | 0.6131331 | 1.036501
16.86812 | 49.2756 | 48.67762 | 47.64032 | 0.5979816 | 1.037301
16.87812 | 49.2909 | 48.67165 | 47.63355 | 0.619249 | 1.038102
16.88811 | 49.2933 | 48.66567 | 47.62677 | 0.6276295 | 1.038903
16.89811 | 49.2835 | 48.65967 | 47.61996 | 0.623835 | 1.039707
16.90811 | 49.2897 | 48.65364 | 47.61313 | 0.6360597 | 1.040511
16.91811 | 49.2807 | 48.6476 | 47.60628 | 0.6331036 | 1.041316
16.92811 | 49.2958 | 48.64153 | 47.59941 | 0.654267 | 1.042122
16.93811 | 49.2861 | 48.63545 | 47.59252 | 0.6506496 | 1.04293
16.9481 | 49.2718 | 48.62935 | 47.58562 | 0.6424457 | 1.043737
16.9581 | 49.269 | 48.62323 | 47.57869 | 0.6457673 | 1.044546
16.9681 | 49.2698 | 48.61709 | 47.57173 | 0.6527086 | 1.045357
16.9781 | 49.2873 | 48.61093 | 47.56476 | 0.6763695 | 1.046168
16.9881 | 49.2578 | 48.60475 | 47.55777 | 0.6530502 | 1.046981
16.9981 | 49.2786 | 48.59855 | 47.55075 | 0.6800507 | 1.047794
17.00809 | 49.2672 | 48.59234 | 47.54373 | 0.6748649 | 1.048608
17.01809 | 49.2673 | 48.58609 | 47.53667 | 0.6812052 | 1.049424
17.02809 | 49.2642 | 48.57983 | 47.52959 | 0.6843656 | 1.050241
17.03809 | 49.2792 | 48.57355 | 47.5225 | 0.7056461 | 1.051058
17.04809 | 49.26 | 48.56725 | 47.51538 | 0.6927467 | 1.051877
17.05809 | 49.2565 | 48.56093 | 47.50824 | 0.6955675 | 1.052697
17.06808 | 49.2576 | 48.5546 | 47.50108 | 0.7030022 | 1.053517
17.07808 | 49.2743 | 48.54824 | 47.4939 | 0.7260638 | 1.054339
17.08808 | 49.2576 | 48.54185 | 47.48669 | 0.7157458 | 1.055162
17.09808 | 49.2534 | 48.53545 | 47.47947 | 0.7179481 | 1.055986
17.10808 | 49.2582 | 48.52903 | 47.47222 | 0.7291711 | 1.056811
17.11807 | 49.2509 | 48.52259 | 47.46496 | 0.7283082 | 1.057637
17.12807 | 49.2464 | 48.51613 | 47.45766 | 0.7302725 | 1.058464
17.13807 | 49.2562 | 48.50964 | 47.45035 | 0.7465574 | 1.059292
17.14807 | 49.2504 | 48.50314 | 47.44302 | 0.7472632 | 1.060122
17.15807 | 49.2219 | 48.49661 | 47.43566 | 0.7252899 | 1.060952
17.16807 | 49.2401 | 48.49006 | 47.42828 | 0.7500375 | 1.061784
17.17806 | 49.2395 | 48.4835 | 47.42088 | 0.7559995 | 1.062616
17.18806 | 49.2328 | 48.47691 | 47.41346 | 0.7558892 | 1.063449
17.19806 | 49.2426 | 48.4703 | 47.40602 | 0.7723 | 1.064284
17.20806 | 49.2299 | 48.46367 | 47.39855 | 0.7662319 | 1.06512
17.21806 | 49.2233 | 48.45701 | 47.39106 | 0.7662851 | 1.065957
17.22806 | 49.2309 | 48.45034 | 47.38355 | 0.7805596 | 1.066795
17.23805 | 49.2137 | 48.44365 | 47.37602 | 0.7700487 | 1.067633
17.24805 | 49.225 | 48.43693 | 47.36846 | 0.788066 | 1.068474
17.25805 | 49.1778 | 48.4302 | 47.36088 | 0.7476047 | 1.069315
17.26805 | 49.206 | 48.42344 | 47.35328 | 0.782565 | 1.070157
17.27805 | 49.2021 | 48.41665 | 47.34565 | 0.7854469 | 1.071001
17.28805 | 49.2031 | 48.40985 | 47.338 | 0.7932503 | 1.071846
17.29804 | 49.1795 | 48.40303 | 47.33034 | 0.7764687 | 1.072691
17.30804 | 49.1907 | 48.39618 | 47.32265 | 0.7945156 | 1.073537
17.31804 | 49.1742 | 48.38932 | 47.31493 | 0.7848844 | 1.074385
17.32804 | 49.2071 | 48.38242 | 47.30719 | 0.8246751 | 1.075234
17.33804 | 49.1875 | 48.37551 | 47.29943 | 0.8119876 | 1.076085
17.34804 | 49.1866 | 48.36858 | 47.29164 | 0.8180222 | 1.076936
17.35803 | 49.177 | 48.36163 | 47.28384 | 0.8153717 | 1.077788
17.36803 | 49.1695 | 48.35465 | 47.27601 | 0.8148504 | 1.078641
17.37803 | 49.1768 | 48.34765 | 47.26815 | 0.8291513 | 1.079496
17.38803 | 49.1915 | 48.34063 | 47.26027 | 0.8508742 | 1.080351
17.39803 | 49.178 | 48.33358 | 47.25237 | 0.8444195 | 1.081208
17.40803 | 49.175 | 48.32651 | 47.24445 | 0.848487 | 1.082066
17.41802 | 49.1628 | 48.31943 | 47.23651 | 0.8433698 | 1.082925
17.42802 | 49.1813 | 48.31232 | 47.22853 | 0.868982 | 1.083785
17.43802 | 49.1594 | 48.30518 | 47.22054 | 0.8542168 | 1.084646
17.44802 | 49.156 | 48.29803 | 47.21252 | 0.8579741 | 1.085509
17.45802 | 49.1818 | 48.29085 | 47.20447 | 0.8909539 | 1.086373
17.46802 | 49.1369 | 48.28364 | 47.19641 | 0.8532563 | 1.087237
17.47801 | 49.1899 | 48.27643 | 47.18832 | 0.9134741 | 1.088102
17.48801 | 49.182 | 48.26918 | 47.18021 | 0.9128219 | 1.088969
17.49801 | 49.166 | 48.26191 | 47.17207 | 0.9040924 | 1.089838
17.50801 | 49.1776 | 48.25461 | 47.16391 | 0.9229857 | 1.090707
17.51801 | 49.1882 | 48.2473 | 47.15572 | 0.9409018 | 1.091578
17.528 | 49.1751 | 48.23997 | 47.14752 | 0.9351335 | 1.092448
17.538 | 49.1504 | 48.2326 | 47.13928 | 0.9177955 | 1.093321
17.548 | 49.1634 | 48.22522 | 47.13102 | 0.9381804 | 1.094195
17.558 | 49.1692 | 48.21781 | 47.12274 | 0.9513884 | 1.09507
17.568 | 49.1263 | 48.21038 | 47.11443 | 0.9159195 | 1.095947
17.578 | 49.1795 | 48.20293 | 47.1061 | 0.9765737 | 1.096824
17.58799 | 49.159 | 48.19546 | 47.09775 | 0.9635436 | 1.097702
17.59799 | 49.1621 | 48.18796 | 47.08937 | 0.9741441 | 1.098582
17.60799 | 49.1661 | 48.18043 | 47.08097 | 0.9856679 | 1.099463
17.61799 | 49.1685 | 48.17289 | 47.07254 | 0.995615 | 1.100345
17.62799 | 49.1583 | 48.16531 | 47.06409 | 0.9929854 | 1.101228
17.63799 | 49.1363 | 48.15772 | 47.05561 | 0.9785793 | 1.102112
17.64798 | 49.1406 | 48.15011 | 47.04711 | 0.990489 | 1.102997
17.65798 | 49.1347 | 48.14247 | 47.03859 | 0.9922297 | 1.103884
17.66798 | 49.1049 | 48.13481 | 47.03003 | 0.970094 | 1.104772
17.67798 | 49.1342 | 48.12712 | 47.02146 | 1.007082 | 1.105661
17.68798 | 49.1241 | 48.11941 | 47.01286 | 1.004693 | 1.106552
17.69798 | 49.1099 | 48.11167 | 47.00423 | 0.9982282 | 1.107443
17.70797 | 49.1096 | 48.10392 | 46.99559 | 1.005679 | 1.108335
17.71797 | 49.0998 | 48.09614 | 46.98691 | 1.003662 | 1.109229
17.72797 | 49.0916 | 48.08833 | 46.97821 | 1.003268 | 1.110124
17.73797 | 49.0698 | 48.0805 | 46.96948 | 0.9892978 | 1.11102
17.74797 | 49.0818 | 48.07265 | 46.96073 | 1.009152 | 1.111918
17.75797 | 49.0588 | 48.06477 | 46.95195 | 0.9940294 | 1.112816
17.76796 | 49.0644 | 48.05688 | 46.94316 | 1.007523 | 1.113715
17.77796 | 49.0587 | 48.04895 | 46.93433 | 1.009749 | 1.114617
17.78796 | 49.0779 | 48.041 | 46.92548 | 1.036898 | 1.115519
17.79796 | 49.0387 | 48.03303 | 46.91661 | 1.005672 | 1.116422
17.80796 | 49.0422 | 48.02503 | 46.9077 | 1.017169 | 1.117327
17.81796 | 49.0358 | 48.01701 | 46.89878 | 1.018791 | 1.118233
17.82795 | 49.0401 | 48.00897 | 46.88983 | 1.031129 | 1.11914
17.83795 | 49.0282 | 48.0009 | 46.88085 | 1.027299 | 1.120048
17.84795 | 49.0111 | 47.99281 | 46.87185 | 1.018293 | 1.120958
17.85795 | 49.0234 | 47.98469 | 46.86282 | 1.038711 | 1.121868
17.86795 | 49.0081 | 47.97655 | 46.85377 | 1.031554 | 1.122781
17.87795 | 48.987 | 47.96838 | 46.84469 | 1.018621 | 1.123694
17.88794 | 48.9982 | 47.9602 | 46.83559 | 1.038004 | 1.124607
17.89794 | 48.9834 | 47.95198 | 46.82646 | 1.03142 | 1.125523
17.90794 | 48.9935 | 47.94374 | 46.8173 | 1.04976 | 1.12644
17.91794 | 48.9857 | 47.93548 | 46.80812 | 1.050225 | 1.127358
17.92794 | 48.9889 | 47.92719 | 46.79891 | 1.061714 | 1.128278
17.93793 | 48.9648 | 47.91888 | 46.78968 | 1.045919 | 1.129198
17.94793 | 48.9616 | 47.91054 | 46.78042 | 1.051057 | 1.13012
17.95793 | 48.9775 | 47.90218 | 46.77114 | 1.07532 | 1.131043
17.96793 | 48.9597 | 47.89379 | 46.76183 | 1.065907 | 1.131967
17.97793 | 48.9203 | 47.88538 | 46.75249 | 1.034919 | 1.132893
17.98793 | 48.9255 | 47.87695 | 46.74313 | 1.048555 | 1.13382
17.99792 | 48.9341 | 47.86849 | 46.73375 | 1.065608 | 1.134747
18.00792 | 48.8922 | 47.86001 | 46.72433 | 1.032194 | 1.135676
18.01792 | 48.9123 | 47.8515 | 46.71489 | 1.060804 | 1.136607
18.02792 | 48.8988 | 47.84296 | 46.70542 | 1.05584 | 1.137539
18.03792 | 48.8888 | 47.8344 | 46.69593 | 1.0544 | 1.138472
18.04792 | 48.8799 | 47.82582 | 46.68641 | 1.054085 | 1.139407
18.05791 | 48.8656 | 47.81721 | 46.67687 | 1.048386 | 1.140342
18.06791 | 48.8848 | 47.80858 | 46.6673 | 1.076221 | 1.141279
18.07791 | 48.8227 | 47.79992 | 46.6577 | 1.02278 | 1.142217
18.08791 | 48.8254 | 47.79123 | 46.64808 | 1.034165 | 1.143157
18.09791 | 48.8195 | 47.78253 | 46.63843 | 1.036975 | 1.144098
18.10791 | 48.8145 | 47.77379 | 46.62875 | 1.040709 | 1.14504
18.1179 | 48.7788 | 47.76504 | 46.61906 | 1.01376 | 1.145982
18.1279 | 48.7985 | 47.75626 | 46.60933 | 1.042245 | 1.146927
18.1379 | 48.7712 | 47.74745 | 46.59957 | 1.023754 | 1.147873
18.1479 | 48.7602 | 47.73861 | 46.58979 | 1.021589 | 1.148821
18.1579 | 48.7337 | 47.72975 | 46.57998 | 1.003949 | 1.149769
18.1679 | 48.7755 | 47.72087 | 46.57015 | 1.054634 | 1.150719
18.17789 | 48.6814 | 47.71196 | 46.5603 | 0.9694351 | 1.151669
18.18789 | 48.702 | 47.70303 | 46.55041 | 0.9989704 | 1.152622
18.19789 | 48.6998 | 47.69407 | 46.54049 | 1.005731 | 1.153576
18.20789 | 48.6831 | 47.68508 | 46.53055 | 0.9980167 | 1.154531
18.21789 | 48.685 | 47.67607 | 46.52059 | 1.008928 | 1.155487
18.22789 | 48.6554 | 47.66704 | 46.51059 | 0.988364 | 1.156445
18.23788 | 48.65 | 47.65798 | 46.50058 | 0.9920165 | 1.157403
18.24788 | 48.6174 | 47.6489 | 46.49053 | 0.9685034 | 1.158363
18.25788 | 48.6343 | 47.63978 | 46.48046 | 0.9945156 | 1.159325
18.26788 | 48.6094 | 47.63065 | 46.47036 | 0.9787532 | 1.160288
18.27788 | 48.5692 | 47.62148 | 46.46023 | 0.9477161 | 1.161253
18.28787 | 48.538 | 47.6123 | 46.45009 | 0.9256952 | 1.162217
18.29787 | 48.5839 | 47.60309 | 46.43991 | 0.9808091 | 1.163184
18.30787 | 48.5271 | 47.59385 | 46.4297 | 0.9332482 | 1.164153
18.31787 | 48.5349 | 47.58459 | 46.41946 | 0.9503128 | 1.165122
18.32787 | 48.5099 | 47.5753 | 46.4092 | 0.934603 | 1.166093
18.33787 | 48.5116 | 47.56598 | 46.39892 | 0.9456186 | 1.167066
18.34786 | 48.5267 | 47.55665 | 46.38861 | 0.9700503 | 1.168038
18.35786 | 48.5008 | 47.54728 | 46.37827 | 0.9535169 | 1.169013
18.36786 | 48.5111 | 47.53789 | 46.3679 | 0.9732092 | 1.16999
18.37786 | 48.4342 | 47.52847 | 46.35751 | 0.9057269 | 1.170967
18.38786 | 48.4625 | 47.51903 | 46.34708 | 0.9434702 | 1.171947
18.39786 | 48.4443 | 47.50956 | 46.33663 | 0.9347391 | 1.172927
18.40785 | 48.4385 | 47.50008 | 46.32617 | 0.9384242 | 1.173908
18.41785 | 48.4116 | 47.49056 | 46.31566 | 0.9210442 | 1.174891
18.42785 | 48.4036 | 47.48101 | 46.30513 | 0.9225901 | 1.175875
18.43785 | 48.3964 | 47.47144 | 46.29458 | 0.9249615 | 1.176861
18.44785 | 48.365 | 47.46184 | 46.28399 | 0.9031587 | 1.177849
18.45785 | 48.3982 | 47.45222 | 46.27338 | 0.9459813 | 1.178837
18.46784 | 48.34 | 47.44258 | 46.26275 | 0.8974202 | 1.179826
18.47784 | 48.3401 | 47.43291 | 46.25209 | 0.9071943 | 1.180818
18.48784 | 48.3001 | 47.42321 | 46.2414 | 0.8768943 | 1.18181
18.49784 | 48.3532 | 47.41348 | 46.23068 | 0.93972 | 1.182804
18.50784 | 48.3125 | 47.40373 | 46.21993 | 0.9087714 | 1.1838
18.51784 | 48.331 | 47.39395 | 46.20915 | 0.9370485 | 1.184797
18.52783 | 48.306 | 47.38416 | 46.19836 | 0.9218417 | 1.185794
18.53783 | 48.2864 | 47.37433 | 46.18754 | 0.9120704 | 1.186794
18.54783 | 48.3149 | 47.36448 | 46.17668 | 0.9504249 | 1.187795
18.55783 | 48.275 | 47.35459 | 46.1658 | 0.9204053 | 1.188798
18.56783 | 48.2592 | 47.34469 | 46.15489 | 0.9145115 | 1.189801
18.57783 | 48.2221 | 47.33476 | 46.14395 | 0.8873434 | 1.190807
18.58782 | 48.2425 | 47.32481 | 46.133 | 0.9176914 | 1.191812
18.59782 | 48.2153 | 47.31482 | 46.122 | 0.900475 | 1.19282
18.60782 | 48.2104 | 47.30482 | 46.11099 | 0.9055845 | 1.19383
18.61782 | 48.1895 | 47.29478 | 46.09994 | 0.89472 | 1.194841
18.62782 | 48.1747 | 47.28472 | 46.08887 | 0.8899813 | 1.195853
18.63782 | 48.1761 | 47.27463 | 46.07776 | 0.9014685 | 1.196867
18.64781 | 48.1867 | 47.26453 | 46.06665 | 0.9221715 | 1.197881
18.65781 | 48.1639 | 47.25439 | 46.05549 | 0.9095104 | 1.198898
18.66781 | 48.1198 | 47.24422 | 46.04431 | 0.8755753 | 1.199916
18.67781 | 48.108 | 47.23403 | 46.0331 | 0.8739663 | 1.200935
18.68781 | 48.0904 | 47.22382 | 46.02186 | 0.866583 | 1.201956
18.6978 | 48.1055 | 47.21358 | 46.01061 | 0.8919154 | 1.202978
18.7078 | 48.0538 | 47.20332 | 45.99931 | 0.8504841 | 1.204001
18.7178 | 48.0521 | 47.19302 | 45.98799 | 0.8590787 | 1.205027
18.7278 | 48.038 | 47.1827 | 45.97665 | 0.8552992 | 1.206053
18.7378 | 48.007 | 47.17235 | 45.96527 | 0.8346458 | 1.207081
18.7478 | 48.0245 | 47.16198 | 45.95387 | 0.8625183 | 1.208111
18.75779 | 47.9638 | 47.15159 | 45.94245 | 0.8122064 | 1.209141
18.76779 | 47.9457 | 47.14117 | 45.931 | 0.8045308 | 1.210174
18.77779 | 47.902 | 47.13072 | 45.91951 | 0.7712812 | 1.211207
18.78779 | 47.895 | 47.12024 | 45.908 | 0.7747576 | 1.212243
18.79779 | 47.9052 | 47.10974 | 45.89646 | 0.7954601 | 1.21328
18.80779 | 47.8554 | 47.09921 | 45.88489 | 0.7561884 | 1.214318
18.81778 | 47.8774 | 47.08867 | 45.87331 | 0.7887324 | 1.215357
18.82778 | 47.8381 | 47.07809 | 45.86169 | 0.7600128 | 1.216398
18.83778 | 47.8433 | 47.06748 | 45.85004 | 0.7758192 | 1.217441
18.84778 | 47.8071 | 47.05685 | 45.83836 | 0.7502516 | 1.218485
18.85778 | 47.7708 | 47.04619 | 45.82666 | 0.72461 | 1.219531
18.86778 | 47.7553 | 47.03551 | 45.81493 | 0.7197945 | 1.220578
18.87777 | 47.682 | 47.02481 | 45.80318 | 0.6571943 | 1.221626
18.88777 | 47.7085 | 47.01407 | 45.79139 | 0.6944309 | 1.222676
18.89777 | 47.682 | 47.00331 | 45.77958 | 0.6786934 | 1.223728
18.90777 | 47.6608 | 46.99252 | 45.76774 | 0.6682819 | 1.224781
18.91777 | 47.6496 | 46.9817 | 45.75587 | 0.6678964 | 1.225836
18.92777 | 47.6164 | 46.97086 | 45.74397 | 0.6455371 | 1.226892
18.93776 | 47.6271 | 46.96001 | 45.73206 | 0.6670928 | 1.227949
18.94776 | 47.5688 | 46.94911 | 45.72011 | 0.6196855 | 1.229008
18.95776 | 47.5993 | 46.9382 | 45.70813 | 0.6611041 | 1.230068
18.96776 | 47.5246 | 46.92725 | 45.69612 | 0.5973488 | 1.231131
18.97776 | 47.5173 | 46.91628 | 45.68409 | 0.6010195 | 1.232194
18.98776 | 47.4933 | 46.90528 | 45.67202 | 0.5880162 | 1.23326
18.99775 | 47.4992 | 46.89427 | 45.65995 | 0.6049279 | 1.234326
19.00775 | 47.4843 | 46.88322 | 45.64783 | 0.6010767 | 1.235394
19.01775 | 47.4336 | 46.87215 | 45.63568 | 0.5614516 | 1.236464
19.02775 | 47.4609 | 46.86105 | 45.62351 | 0.5998524 | 1.237535
19.03775 | 47.4194 | 46.84992 | 45.61131 | 0.5694792 | 1.238608
19.04775 | 47.3839 | 46.83877 | 45.59909 | 0.5451321 | 1.239683
19.05774 | 47.3574 | 46.8276 | 45.58684 | 0.5297997 | 1.240758
19.06774 | 47.3125 | 46.8164 | 45.57456 | 0.4961045 | 1.241835
19.07774 | 47.301 | 46.80516 | 45.56225 | 0.4958353 | 1.242914
19.08774 | 47.2724 | 46.79391 | 45.54991 | 0.4784922 | 1.243995
19.09774 | 47.3035 | 46.78262 | 45.53755 | 0.5208752 | 1.245077
19.10773 | 47.2661 | 46.77133 | 45.52517 | 0.4947727 | 1.24616
19.11773 | 47.2472 | 46.75999 | 45.51275 | 0.4872075 | 1.247245
19.12773 | 47.2222 | 46.74863 | 45.5003 | 0.4735682 | 1.248332
19.13773 | 47.1844 | 46.73724 | 45.48782 | 0.447155 | 1.249421
19.14773 | 47.164 | 46.72583 | 45.47532 | 0.4381676 | 1.250511
19.15773 | 47.1173 | 46.71439 | 45.46279 | 0.4029064 | 1.251602
19.16772 | 47.0883 | 46.70294 | 45.45025 | 0.3853596 | 1.252694
19.17772 | 47.0701 | 46.69145 | 45.43766 | 0.3786503 | 1.253789
19.18772 | 47.0547 | 46.67993 | 45.42505 | 0.3747668 | 1.254886
19.19772 | 47.0524 | 46.66839 | 45.41241 | 0.3840093 | 1.255984
19.20772 | 47.0089 | 46.65682 | 45.39974 | 0.3520777 | 1.257083
19.21772 | 47.018 | 46.64523 | 45.38704 | 0.372772 | 1.258184
19.22771 | 46.9673 | 46.63362 | 45.37433 | 0.3336808 | 1.259286
19.23771 | 46.9347 | 46.62197 | 45.36158 | 0.3127269 | 1.26039
19.24771 | 46.8799 | 46.6103 | 45.3488 | 0.269599 | 1.261496
19.25771 | 46.8647 | 46.5986 | 45.336 | 0.266097 | 1.262604
19.26771 | 46.84 | 46.58688 | 45.32317 | 0.253121 | 1.263713
19.27771 | 46.7989 | 46.57513 | 45.31031 | 0.2237708 | 1.264824
19.2877 | 46.7949 | 46.56337 | 45.29743 | 0.2315346 | 1.265935
19.2977 | 46.7636 | 46.55156 | 45.28451 | 0.2120362 | 1.267049
19.3077 | 46.7704 | 46.53974 | 45.27157 | 0.2306635 | 1.268165
19.3177 | 46.7192 | 46.52788 | 45.2586 | 0.1913166 | 1.269282
19.3277 | 46.6807 | 46.516 | 45.2456 | 0.1646956 | 1.270401
19.3377 | 46.6339 | 46.5041 | 45.23258 | 0.1298006 | 1.271521
19.34769 | 46.5843 | 46.49218 | 45.21954 | 0.0921193 | 1.272642
19.35769 | 46.5729 | 46.48022 | 45.20646 | 0.09267572 | 1.273766
19.36769 | 46.5222 | 46.46824 | 45.19335 | 0.05395807 | 1.274892
19.37769 | 46.4954 | 46.45623 | 45.18022 | 0.03916611 | 1.276019
19.38769 | 46.489 | 46.4442 | 45.16705 | 0.04479987 | 1.277148
19.39769 | 46.4545 | 46.43214 | 45.15386 | 0.02235945 | 1.278278
19.40768 | 46.4569 | 46.42007 | 45.14066 | 0.03683266 | 1.279409
19.41768 | 46.4148 | 46.40796 | 45.12741 | 0.006843741 | 1.280543
19.42768 | 46.3755 | 46.39582 | 45.11414 | -0.02031948 | 1.281678
19.43768 | 46.3042 | 46.38366 | 45.10084 | -0.07945695 | 1.282815
19.44768 | 46.2921 | 46.37147 | 45.08751 | -0.07936872 | 1.283954
19.45768 | 46.2654 | 46.35925 | 45.07416 | -0.09385484 | 1.285094
19.46767 | 46.2124 | 46.34703 | 45.06079 | -0.1346276 | 1.286235
19.47767 | 46.1878 | 46.33476 | 45.04738 | -0.1469623 | 1.287379
19.48767 | 46.1845 | 46.32247 | 45.03395 | -0.1379716 | 1.288524
19.49767 | 46.1891 | 46.31016 | 45.02048 | -0.121055 | 1.289672
19.50767 | 46.1316 | 46.29781 | 45.00699 | -0.1662129 | 1.29082
19.51766 | 46.1026 | 46.28546 | 44.99349 | -0.1828576 | 1.29197
19.52766 | 46.0639 | 46.27306 | 44.97994 | -0.2091644 | 1.293122
19.53766 | 46.0197 | 46.26065 | 44.96637 | -0.2409453 | 1.294276
19.54766 | 46.0034 | 46.2482 | 44.95277 | -0.2448009 | 1.295431
19.55766 | 45.9771 | 46.23573 | 44.93914 | -0.258631 | 1.296589
19.56766 | 45.9621 | 46.22324 | 44.92549 | -0.2611354 | 1.297748
19.57765 | 45.9169 | 46.21073 | 44.91182 | -0.2938269 | 1.298907
19.58765 | 45.9343 | 46.19818 | 44.89811 | -0.2638804 | 1.30007
19.59765 | 45.9042 | 46.18561 | 44.88437 | -0.2814085 | 1.301234
19.60765 | 45.8702 | 46.17301 | 44.87061 | -0.3028109 | 1.3024
19.61765 | 45.823 | 46.16039 | 44.85682 | -0.3373879 | 1.303568
19.62765 | 45.7858 | 46.14774 | 44.843 | -0.3619397 | 1.304737
19.63764 | 45.7901 | 46.13508 | 44.82917 | -0.3449785 | 1.305907
19.64764 | 45.7398 | 46.12238 | 44.8153 | -0.3825794 | 1.30708
19.65764 | 45.7156 | 46.10965 | 44.8014 | -0.3940548 | 1.308255
19.66764 | 45.7136 | 46.0969 | 44.78747 | -0.3833049 | 1.309431
19.67764 | 45.67 | 46.08413 | 44.77352 | -0.4141297 | 1.310609
19.68764 | 45.7015 | 46.07133 | 44.75954 | -0.369829 | 1.311789
19.69763 | 45.6554 | 46.05852 | 44.74555 | -0.403116 | 1.312969
19.70763 | 45.6081 | 46.04566 | 44.73151 | -0.4375647 | 1.314153
19.71763 | 45.586 | 46.03279 | 44.71745 | -0.4467884 | 1.315338
19.72763 | 45.5617 | 46.01989 | 44.70336 | -0.4581866 | 1.316525
19.73763 | 45.546 | 46.00696 | 44.68925 | -0.4609595 | 1.317713
19.74763 | 45.5224 | 45.99401 | 44.6751 | -0.4716074 | 1.318904
19.75762 | 45.4716 | 45.98104 | 44.66095 | -0.509443 | 1.320095
19.76762 | 45.4615 | 45.96804 | 44.64675 | -0.5065406 | 1.321289
19.77762 | 45.4573 | 45.95501 | 44.63253 | -0.4977129 | 1.322485
19.78762 | 45.4302 | 45.94196 | 44.61828 | -0.5117601 | 1.323683
19.79762 | 45.4014 | 45.92888 | 44.604 | -0.5274821 | 1.324882
19.80762 | 45.3601 | 45.91578 | 44.5897 | -0.555679 | 1.326083
19.81761 | 45.3096 | 45.90266 | 44.57538 | -0.593064 | 1.327285
19.82761 | 45.291 | 45.88951 | 44.56102 | -0.5985109 | 1.32849
19.83761 | 45.2847 | 45.87633 | 44.54664 | -0.5916327 | 1.329697
19.84761 | 45.2456 | 45.86313 | 44.53222 | -0.6175295 | 1.330905
19.85761 | 45.2514 | 45.8499 | 44.51779 | -0.5985011 | 1.332115
19.8676 | 45.2429 | 45.83666 | 44.50334 | -0.5937614 | 1.333326
19.8776 | 45.2195 | 45.82338 | 44.48884 | -0.6038833 | 1.33454
19.8876 | 45.2038 | 45.81008 | 44.47432 | -0.6062802 | 1.335756
19.8976 | 45.168 | 45.79675 | 44.45978 | -0.6287523 | 1.336973
19.9076 | 45.1134 | 45.7834 | 44.44521 | -0.6699996 | 1.338193
19.9176 | 45.0938 | 45.77002 | 44.43061 | -0.6762218 | 1.339414
19.92759 | 45.0714 | 45.75663 | 44.416 | -0.6852328 | 1.340636
19.93759 | 45.0572 | 45.74321 | 44.40134 | -0.6860054 | 1.341861
19.94759 | 44.9808 | 45.72975 | 44.38667 | -0.7489534 | 1.343088
19.95759 | 44.9943 | 45.71628 | 44.37196 | -0.7219765 | 1.344317
19.96759 | 44.9896 | 45.70277 | 44.35723 | -0.713175 | 1.345547
19.97759 | 44.9759 | 45.68925 | 44.34247 | -0.7133487 | 1.34678
19.98758 | 44.9345 | 45.67571 | 44.3277 | -0.7412112 | 1.348012
19.99758 | 44.9109 | 45.66214 | 44.31289 | -0.7512355 | 1.349249
20.00758 | 44.8731 | 45.64854 | 44.29805 | -0.7754352 | 1.350487
20.01758 | 44.8682 | 45.63491 | 44.28318 | -0.7667104 | 1.351727
20.02758 | 44.8368 | 45.62126 | 44.26829 | -0.7844609 | 1.352968
20.03758 | 44.8181 | 45.60759 | 44.25337 | -0.7894869 | 1.354212
20.04757 | 44.7525 | 45.5939 | 44.23845 | -0.841402 | 1.355456
20.05757 | 44.7506 | 45.58018 | 44.22347 | -0.8295788 | 1.356704
20.06757 | 44.7102 | 45.56643 | 44.20848 | -0.8562312 | 1.357953
20.07757 | 44.7036 | 45.55266 | 44.19345 | -0.8490592 | 1.359204
20.08757 | 44.6668 | 45.53886 | 44.17841 | -0.8720627 | 1.360458
20.09757 | 44.5999 | 45.52504 | 44.16333 | -0.9251419 | 1.361713
20.10756 | 44.6072 | 45.51121 | 44.14824 | -0.9040104 | 1.362969
20.11756 | 44.5557 | 45.49734 | 44.13311 | -0.9416407 | 1.364228
20.12756 | 44.5321 | 45.48345 | 44.11796 | -0.9513468 | 1.365488
20.13756 | 44.4919 | 45.46953 | 44.10278 | -0.9776285 | 1.366751
20.14756 | 44.4933 | 45.45559 | 44.08757 | -0.962286 | 1.368016
20.15756 | 44.4504 | 45.44162 | 44.07234 | -0.9912193 | 1.369283
20.16755 | 44.4383 | 45.42764 | 44.05709 | -0.9893423 | 1.37055
20.17755 | 44.4088 | 45.41363 | 44.04181 | -1.004827 | 1.371821
20.18755 | 44.3556 | 45.39959 | 44.02649 | -1.043988 | 1.373093
20.19755 | 44.3212 | 45.38552 | 44.01116 | -1.064324 | 1.374367
20.20755 | 44.3067 | 45.37144 | 43.99579 | -1.064737 | 1.375644
20.21755 | 44.2768 | 45.35733 | 43.9804 | -1.080525 | 1.376922
20.22754 | 44.2219 | 45.3432 | 43.965 | -1.121303 | 1.378201
20.23754 | 44.2101 | 45.32904 | 43.94956 | -1.118944 | 1.379484
20.24754 | 44.1763 | 45.31486 | 43.93409 | -1.13856 | 1.380768
20.25754 | 44.1441 | 45.30065 | 43.9186 | -1.156552 | 1.382054
20.26754 | 44.1299 | 45.28642 | 43.90308 | -1.156521 | 1.383342
20.27753 | 44.0839 | 45.27218 | 43.88755 | -1.18828 | 1.384631
20.28753 | 44.0492 | 45.2579 | 43.87198 | -1.2087 | 1.385924
20.29753 | 44.0095 | 45.2436 | 43.85638 | -1.234097 | 1.387218
20.30753 | 43.9961 | 45.22927 | 43.84076 | -1.23317 | 1.388514
20.31753 | 43.9594 | 45.21492 | 43.82511 | -1.255519 | 1.389812
20.32753 | 43.9215 | 45.20054 | 43.80943 | -1.279045 | 1.391113
20.33752 | 43.9081 | 45.18616 | 43.79375 | -1.278061 | 1.392414
20.34752 | 43.8783 | 45.17174 | 43.77802 | -1.293439 | 1.393718
20.35752 | 43.8694 | 45.15729 | 43.76227 | -1.287893 | 1.395024
20.36752 | 43.8115 | 45.14282 | 43.74649 | -1.331324 | 1.396333
20.37752 | 43.7892 | 45.12833 | 43.73069 | -1.339131 | 1.397643
20.38752 | 43.7359 | 45.11381 | 43.71486 | -1.377915 | 1.398955
20.39751 | 43.7196 | 45.09929 | 43.69902 | -1.37969 | 1.400269
20.40751 | 43.6923 | 45.08473 | 43.68314 | -1.392426 | 1.401585
20.41751 | 43.6528 | 45.07014 | 43.66724 | -1.417339 | 1.402904
20.42751 | 43.6345 | 45.05553 | 43.6513 | -1.421029 | 1.404224
20.43751 | 43.5953 | 45.0409 | 43.63535 | -1.445595 | 1.405547
20.44751 | 43.5639 | 45.02624 | 43.61937 | -1.462338 | 1.406872
20.4575 | 43.5596 | 45.01157 | 43.60338 | -1.451973 | 1.408197
20.4675 | 43.4949 | 44.99687 | 43.58734 | -1.501969 | 1.409526
20.4775 | 43.4921 | 44.98214 | 43.57129 | -1.490042 | 1.410857
20.4875 | 43.4447 | 44.96739 | 43.5552 | -1.522692 | 1.41219
20.4975 | 43.3974 | 44.95262 | 43.53909 | -1.555218 | 1.413525
20.5075 | 43.3897 | 44.93782 | 43.52296 | -1.548122 | 1.414862
20.51749 | 43.366 | 44.92302 | 43.50682 | -1.557017 | 1.4162
20.52749 | 43.3272 | 44.90817 | 43.49063 | -1.580974 | 1.417541
20.53749 | 43.2901 | 44.89331 | 43.47442 | -1.603208 | 1.418885
20.54749 | 43.289 | 44.87842 | 43.45819 | -1.58942 | 1.420231
20.55749 | 43.2379 | 44.86351 | 43.44193 | -1.625608 | 1.421578
20.56749 | 43.2176 | 44.84857 | 43.42564 | -1.630973 | 1.422928
20.57748 | 43.1938 | 44.83363 | 43.40935 | -1.63983 | 1.424279
20.58748 | 43.1407 | 44.81865 | 43.39302 | -1.67795 | 1.425633
20.59748 | 43.1186 | 44.80365 | 43.37666 | -1.685046 | 1.426989
20.60748 | 43.1134 | 44.78862 | 43.36027 | -1.67522 | 1.428347
20.61748 | 43.0706 | 44.77357 | 43.34386 | -1.702971 | 1.429708
20.62748 | 43.0614 | 44.7585 | 43.32743 | -1.697099 | 1.431071
20.63747 | 43.0332 | 44.74342 | 43.31099 | -1.71022 | 1.432434
20.64747 | 43.0321 | 44.7283 | 43.2945 | -1.696203 | 1.433801
20.65747 | 42.9782 | 44.71316 | 43.27799 | -1.734963 | 1.43517
20.66747 | 42.9683 | 44.698 | 43.26146 | -1.7297 | 1.436541
20.67747 | 42.9411 | 44.68282 | 43.2449 | -1.741715 | 1.437915
20.68746 | 42.9166 | 44.66762 | 43.22833 | -1.751023 | 1.439289
20.69746 | 42.8946 | 44.65239 | 43.21173 | -1.757793 | 1.440667
20.70746 | 42.9016 | 44.63714 | 43.19509 | -1.735541 | 1.442047
20.71746 | 42.8448 | 44.62187 | 43.17844 | -1.777066 | 1.443429
20.72746 | 42.8482 | 44.60657 | 43.16176 | -1.758368 | 1.444813
20.73746 | 42.8377 | 44.59125 | 43.14505 | -1.753549 | 1.4462
20.74745 | 42.778 | 44.57592 | 43.12834 | -1.797922 | 1.447587
20.75745 | 42.7851 | 44.56056 | 43.11158 | -1.775458 | 1.448978
20.76745 | 42.7724 | 44.54517 | 43.0948 | -1.772772 | 1.450371
20.77745 | 42.7179 | 44.52976 | 43.078 | -1.811863 | 1.451767
20.78745 | 42.7186 | 44.51433 | 43.06117 | -1.795732 | 1.453164
20.79745 | 42.68 | 44.49888 | 43.04432 | -1.81888 | 1.454564
20.80744 | 42.6719 | 44.48342 | 43.02746 | -1.81152 | 1.455965
20.81744 | 42.6244 | 44.46792 | 43.01055 | -1.843523 | 1.457369
20.82744 | 42.6181 | 44.4524 | 42.99363 | -1.834304 | 1.458776
20.83744 | 42.5909 | 44.43686 | 42.97668 | -1.845964 | 1.460185
20.84744 | 42.5637 | 44.4213 | 42.9597 | -1.857601 | 1.461596
20.85744 | 42.5376 | 44.40572 | 42.94271 | -1.868116 | 1.463009
20.86743 | 42.5065 | 44.39012 | 42.9257 | -1.883625 | 1.464423
20.87743 | 42.4812 | 44.3745 | 42.90866 | -1.893297 | 1.465841
20.88743 | 42.4708 | 44.35885 | 42.89159 | -1.888047 | 1.467261
20.89743 | 42.4315 | 44.34317 | 42.87449 | -1.911675 | 1.468684
20.90743 | 42.3953 | 44.32748 | 42.85737 | -1.932181 | 1.470108
20.91743 | 42.3751 | 44.31177 | 42.84023 | -1.936666 | 1.471535
20.92742 | 42.3688 | 44.29605 | 42.82308 | -1.927245 | 1.472963
20.93742 | 42.3357 | 44.28029 | 42.80589 | -1.944587 | 1.474394
20.94742 | 42.2979 | 44.26451 | 42.78868 | -1.966607 | 1.475828
20.95742 | 42.2737 | 44.24871 | 42.77144 | -1.975006 | 1.477265
20.96742 | 42.2561 | 44.23288 | 42.75418 | -1.976783 | 1.478703
20.97742 | 42.2176 | 44.21704 | 42.7369 | -1.999439 | 1.480144
20.98741 | 42.1934 | 44.20119 | 42.7196 | -2.00779 | 1.481586
20.99741 | 42.1945 | 44.1853 | 42.70227 | -1.990803 | 1.483031
21.00741 | 42.133 | 44.16939 | 42.68492 | -2.036395 | 1.484479
21.01741 | 42.1279 | 44.15347 | 42.66754 | -2.025566 | 1.485929
21.02741 | 42.1023 | 44.13752 | 42.65013 | -2.035215 | 1.487382
21.03741 | 42.0715 | 44.12154 | 42.63271 | -2.050044 | 1.488836
21.0474 | 42.0664 | 44.10557 | 42.61528 | -2.039167 | 1.490292
21.0574 | 42.0329 | 44.08955 | 42.5978 | -2.056653 | 1.491752
21.0674 | 42.0165 | 44.07352 | 42.58031 | -2.057019 | 1.493214
21.0774 | 41.9812 | 44.05746 | 42.56279 | -2.076263 | 1.494678
21.0874 | 41.9607 | 44.04139 | 42.54524 | -2.080686 | 1.496144
21.09739 | 41.9532 | 44.0253 | 42.52769 | -2.072105 | 1.497612
21.10739 | 41.9095 | 44.00919 | 42.5101 | -2.099687 | 1.499084
21.11739 | 41.9023 | 43.99305 | 42.49249 | -2.090747 | 1.500557
21.12739 | 41.8887 | 43.97689 | 42.47485 | -2.088187 | 1.502034
21.13739 | 41.8687 | 43.96071 | 42.45719 | -2.092007 | 1.503512
21.14739 | 41.8449 | 43.94451 | 42.43951 | -2.099605 | 1.504993
21.15738 | 41.8065 | 43.9283 | 42.42182 | -2.1218 | 1.506475
21.16738 | 41.8024 | 43.91206 | 42.4041 | -2.109657 | 1.507961
21.17738 | 41.7656 | 43.89579 | 42.38634 | -2.130194 | 1.509449
21.18738 | 41.7409 | 43.87951 | 42.36857 | -2.13861 | 1.51094
21.19738 | 41.7191 | 43.86321 | 42.35077 | -2.144107 | 1.512433
21.20738 | 41.7102 | 43.84688 | 42.33295 | -2.136682 | 1.513929
21.21737 | 41.6853 | 43.83055 | 42.31513 | -2.145254 | 1.515426
21.22737 | 41.648 | 43.81419 | 42.29726 | -2.166188 | 1.516926
21.23737 | 41.6559 | 43.7978 | 42.27937 | -2.141903 | 1.518429
21.24737 | 41.606 | 43.7814 | 42.26146 | -2.175397 | 1.519934
21.25737 | 41.5926 | 43.76497 | 42.24353 | -2.172372 | 1.521442
21.26737 | 41.561 | 43.74853 | 42.22557 | -2.187526 | 1.522953
21.27736 | 41.5507 | 43.73208 | 42.20761 | -2.181376 | 1.524464
21.28736 | 41.5048 | 43.71559 | 42.18961 | -2.21079 | 1.525979
21.29736 | 41.4854 | 43.69908 | 42.17159 | -2.213684 | 1.527497
21.30736 | 41.4806 | 43.68256 | 42.15354 | -2.201958 | 1.529018
21.31736 | 41.449 | 43.66601 | 42.13547 | -2.217012 | 1.530541
21.32736 | 41.4221 | 43.64945 | 42.11738 | -2.227346 | 1.532066
21.33735 | 41.4026 | 43.63288 | 42.09928 | -2.230277 | 1.533592
21.34735 | 41.3734 | 43.61627 | 42.08115 | -2.242872 | 1.535123
21.35735 | 41.3485 | 43.59965 | 42.06299 | -2.251147 | 1.536656
21.36735 | 41.3169 | 43.583 | 42.04481 | -2.266102 | 1.538191
21.37735 | 41.2891 | 43.56634 | 42.02661 | -2.277237 | 1.539729
21.38735 | 41.2799 | 43.54965 | 42.00838 | -2.269753 | 1.54127
21.39734 | 41.2666 | 43.53297 | 41.99016 | -2.266366 | 1.542811
21.40734 | 41.2163 | 43.51624 | 41.97189 | -2.299943 | 1.544357
21.41734 | 41.2024 | 43.4995 | 41.9536 | -2.297101 | 1.545905
21.42734 | 41.1959 | 43.48274 | 41.93528 | -2.286839 | 1.547456
21.43734 | 41.1506 | 43.46596 | 41.91695 | -2.315357 | 1.549009
21.44734 | 41.1223 | 43.44916 | 41.89859 | -2.326857 | 1.550565
21.45733 | 41.1003 | 43.43235 | 41.88023 | -2.332054 | 1.552122
21.46733 | 41.0724 | 43.41551 | 41.86183 | -2.343115 | 1.553683
21.47733 | 41.0405 | 43.39866 | 41.84341 | -2.358156 | 1.555247
21.48733 | 41.0072 | 43.38178 | 41.82497 | -2.374579 | 1.556813
21.49733 | 41.0091 | 43.36488 | 41.8065 | -2.355783 | 1.558382
21.50732 | 40.9746 | 43.34798 | 41.78803 | -2.373384 | 1.559952
21.51732 | 40.9592 | 43.33105 | 41.76952 | -2.37185 | 1.561526
21.52732 | 40.924 | 43.3141 | 41.75099 | -2.390097 | 1.563103
21.53732 | 40.889 | 43.29712 | 41.73244 | -2.408124 | 1.564682
21.54732 | 40.8794 | 43.28013 | 41.71387 | -2.400733 | 1.566265
21.55732 | 40.8378 | 43.26312 | 41.69527 | -2.425324 | 1.567849
21.56731 | 40.7975 | 43.24611 | 41.67668 | -2.448612 | 1.569435
21.57731 | 40.7719 | 43.22906 | 41.65804 | -2.457165 | 1.571025
21.58731 | 40.7831 | 43.212 | 41.63938 | -2.428899 | 1.572618
21.59731 | 40.7265 | 43.19491 | 41.6207 | -2.468415 | 1.574213
21.60731 | 40.7194 | 43.17781 | 41.602 | -2.458412 | 1.575811
21.61731 | 40.6998 | 43.16069 | 41.58328 | -2.46089 | 1.577412
21.6273 | 40.662 | 43.14357 | 41.56455 | -2.481567 | 1.579014
21.6373 | 40.6606 | 43.12641 | 41.54579 | -2.465809 | 1.58062
21.6473 | 40.619 | 43.10923 | 41.527 | -2.490232 | 1.582229
21.6573 | 40.59 | 43.09204 | 41.5082 | -2.502038 | 1.58384
21.6673 | 40.5893 | 43.07482 | 41.48937 | -2.485525 | 1.585455
21.6773 | 40.5759 | 43.05759 | 41.47052 | -2.481693 | 1.587072
21.68729 | 40.5335 | 43.04036 | 41.45167 | -2.506861 | 1.58869
21.69729 | 40.5541 | 43.02309 | 41.43278 | -2.468994 | 1.590312
21.70729 | 40.5139 | 43.00581 | 41.41387 | -2.491908 | 1.591937
21.71729 | 40.4936 | 42.9885 | 41.39494 | -2.494905 | 1.593565
21.72729 | 40.4578 | 42.97118 | 41.37599 | -2.513383 | 1.595196
21.73729 | 40.463 | 42.95384 | 41.35701 | -2.490844 | 1.59683
21.74728 | 40.4315 | 42.9365 | 41.33804 | -2.505004 | 1.598464
21.75728 | 40.4191 | 42.91913 | 41.31903 | -2.500029 | 1.600103
21.76728 | 40.4106 | 42.90174 | 41.29999 | -2.491136 | 1.601745
21.77728 | 40.4006 | 42.88433 | 41.28094 | -2.483726 | 1.60339
21.78728 | 40.3862 | 42.8669 | 41.26186 | -2.480698 | 1.605037
21.79728 | 40.3634 | 42.84945 | 41.24277 | -2.486052 | 1.606687
21.80727 | 40.349 | 42.83201 | 41.22367 | -2.483007 | 1.608338
21.81727 | 40.3356 | 42.81453 | 41.20453 | -2.478926 | 1.609994
21.82727 | 40.2986 | 42.79703 | 41.18538 | -2.498428 | 1.611653
21.83727 | 40.304 | 42.77951 | 41.1662 | -2.475513 | 1.613314
21.84727 | 40.2966 | 42.76198 | 41.147 | -2.46538 | 1.614978
21.85726 | 40.2789 | 42.74445 | 41.1278 | -2.465548 | 1.616644
21.86726 | 40.2496 | 42.72688 | 41.10857 | -2.477281 | 1.618314
21.87726 | 40.2421 | 42.7093 | 41.08931 | -2.467196 | 1.619986
21.88726 | 40.2326 | 42.69169 | 41.07003 | -2.459095 | 1.621662
21.89726 | 40.2158 | 42.67408 | 41.05074 | -2.458276 | 1.62334
21.90726 | 40.1838 | 42.65644 | 41.03142 | -2.472641 | 1.625022
21.91725 | 40.1781 | 42.63881 | 41.0121 | -2.460706 | 1.626705
21.92725 | 40.1508 | 42.62114 | 40.99274 | -2.470337 | 1.628392
21.93725 | 40.1318 | 42.60345 | 40.97337 | -2.47165 | 1.630082
21.94725 | 40.1193 | 42.58575 | 40.95397 | -2.466448 | 1.631775
21.95725 | 40.1067 | 42.56803 | 40.93456 | -2.461328 | 1.633471
21.96725 | 40.0932 | 42.55029 | 40.91512 | -2.457091 | 1.63517
21.97724 | 40.0723 | 42.53256 | 40.89569 | -2.460256 | 1.63687
21.98724 | 40.0603 | 42.51479 | 40.87621 | -2.454486 | 1.638574
21.99724 | 40.0381 | 42.497 | 40.85672 | -2.4589 | 1.640282
22.00724 | 40.0241 | 42.4792 | 40.83721 | -2.455098 | 1.641992
22.01724 | 39.9868 | 42.46138 | 40.81767 | -2.474579 | 1.643706
22.02724 | 39.9581 | 42.44354 | 40.79812 | -2.485443 | 1.645422
22.03723 | 39.9579 | 42.42571 | 40.77857 | -2.467809 | 1.64714
22.04723 | 39.9481 | 42.40784 | 40.75898 | -2.459741 | 1.648862
22.05723 | 39.9138 | 42.38996 | 40.73937 | -2.476157 | 1.650588
22.06723 | 39.9158 | 42.37206 | 40.71974 | -2.456257 | 1.652316
22.07723 | 39.9192 | 42.35414 | 40.70009 | -2.43494 | 1.654047
22.08723 | 39.8733 | 42.33621 | 40.68043 | -2.462908 | 1.655782
22.09722 | 39.8562 | 42.31828 | 40.66076 | -2.462077 | 1.657517
22.10722 | 39.8566 | 42.30031 | 40.64106 | -2.443713 | 1.659258
22.11722 | 39.8345 | 42.28233 | 40.62133 | -2.447833 | 1.661001
22.12722 | 39.7994 | 42.26434 | 40.60159 | -2.464936 | 1.662747
22.13722 | 39.8115 | 42.24632 | 40.58183 | -2.434825 | 1.664497
22.14722 | 39.7865 | 42.2283 | 40.56205 | -2.441797 | 1.666249
22.15721 | 39.7822 | 42.21027 | 40.54227 | -2.428072 | 1.668003
22.16721 | 39.7708 | 42.19221 | 40.52245 | -2.421413 | 1.669762
22.17721 | 39.7313 | 42.17414 | 40.50261 | -2.442838 | 1.671523
22.18721 | 39.7308 | 42.15605 | 40.48276 | -2.425248 | 1.673288
22.19721 | 39.7613 | 42.13794 | 40.46289 | -2.376643 | 1.675056
22.20721 | 39.7123 | 42.11982 | 40.443 | -2.407522 | 1.676827
22.2172 | 39.6878 | 42.1017 | 40.42311 | -2.413904 | 1.678599
22.2272 | 39.7107 | 42.08355 | 40.40318 | -2.372853 | 1.680376
22.2372 | 39.6898 | 42.06539 | 40.38323 | -2.375586 | 1.682157
22.2472 | 39.6671 | 42.0472 | 40.36326 | -2.380104 | 1.68394
22.2572 | 39.6717 | 42.02901 | 40.34328 | -2.357307 | 1.685726
22.26719 | 39.659 | 42.01081 | 40.3233 | -2.351814 | 1.687514
22.27719 | 39.6425 | 41.99259 | 40.30328 | -2.350087 | 1.689307
22.28719 | 39.625 | 41.97434 | 40.28324 | -2.349345 | 1.691103
22.29719 | 39.6194 | 41.95609 | 40.26319 | -2.336688 | 1.692902
22.30719 | 39.5994 | 41.93782 | 40.24311 | -2.338417 | 1.694704
22.31719 | 39.5915 | 41.91953 | 40.22302 | -2.32803 | 1.696509
22.32718 | 39.5761 | 41.90125 | 40.20293 | -2.325148 | 1.698316
22.33718 | 39.5749 | 41.88293 | 40.1828 | -2.308032 | 1.700128
22.34718 | 39.5605 | 41.8646 | 40.16266 | -2.304101 | 1.701943
22.35718 | 39.5489 | 41.84626 | 40.1425 | -2.297357 | 1.703761
22.36718 | 39.5237 | 41.8279 | 40.12231 | -2.304197 | 1.705582
22.37718 | 39.5062 | 41.80952 | 40.10212 | -2.303323 | 1.707407
22.38717 | 39.5044 | 41.79115 | 40.08192 | -2.286754 | 1.709233
22.39717 | 39.4836 | 41.77275 | 40.06169 | -2.289151 | 1.711064
22.40717 | 39.4552 | 41.75433 | 40.04144 | -2.299134 | 1.712898
22.41717 | 39.4595 | 41.7359 | 40.02117 | -2.276403 | 1.714736
22.42717 | 39.4452 | 41.71746 | 40.00088 | -2.272258 | 1.716577
22.43717 | 39.4137 | 41.699 | 39.98058 | -2.285299 | 1.718421
22.44716 | 39.4097 | 41.68054 | 39.96028 | -2.270844 | 1.720266
22.45716 | 39.3852 | 41.66206 | 39.93994 | -2.276857 | 1.722117
22.46716 | 39.3629 | 41.64356 | 39.91958 | -2.280656 | 1.723971
22.47716 | 39.3434 | 41.62504 | 39.89921 | -2.281641 | 1.725828
22.48716 | 39.3037 | 41.60651 | 39.87882 | -2.302812 | 1.727689
22.49716 | 39.3327 | 41.58797 | 39.85842 | -2.255269 | 1.729552
22.50715 | 39.2857 | 41.56943 | 39.83801 | -2.283732 | 1.731418
22.51715 | 39.2612 | 41.55086 | 39.81757 | -2.289662 | 1.733288
22.52715 | 39.2623 | 41.53228 | 39.79712 | -2.269978 | 1.735162
22.53715 | 39.2444 | 41.51368 | 39.77664 | -2.269281 | 1.737039
22.54715 | 39.176 | 41.49507 | 39.75615 | -2.319071 | 1.73892
22.55715 | 39.178 | 41.47645 | 39.73564 | -2.298447 | 1.740804
22.56714 | 39.1726 | 41.45783 | 39.71514 | -2.285229 | 1.742689
22.57714 | 39.1085 | 41.43918 | 39.6946 | -2.330678 | 1.74458
22.58714 | 39.092 | 41.42051 | 39.67404 | -2.328515 | 1.746474
22.59714 | 39.0938 | 41.40184 | 39.65347 | -2.308038 | 1.748371
22.60714 | 39.0685 | 41.38315 | 39.63288 | -2.314648 | 1.750272
22.61714 | 39.0243 | 41.36444 | 39.61227 | -2.340145 | 1.752177
22.62713 | 39.012 | 41.34575 | 39.59167 | -2.333748 | 1.754082
22.63713 | 38.992 | 41.32702 | 39.57103 | -2.335019 | 1.755994
22.64713 | 38.9483 | 41.30828 | 39.55037 | -2.359977 | 1.757908
22.65713 | 38.9331 | 41.28952 | 39.5297 | -2.356422 | 1.759826
22.66713 | 38.9237 | 41.27075 | 39.50901 | -2.347055 | 1.761748
22.67712 | 38.871 | 41.25199 | 39.48832 | -2.380994 | 1.763671
22.68712 | 38.8767 | 41.2332 | 39.4676 | -2.356501 | 1.765599
22.69712 | 38.8502 | 41.2144 | 39.44686 | -2.364196 | 1.767531
22.70712 | 38.8576 | 41.19558 | 39.42611 | -2.337978 | 1.769467
22.71712 | 38.8098 | 41.17675 | 39.40534 | -2.366948 | 1.771405
22.72712 | 38.8063 | 41.15791 | 39.38456 | -2.351605 | 1.773348
22.73711 | 38.8157 | 41.13907 | 39.36378 | -2.323369 | 1.775292
22.74711 | 38.7704 | 41.1202 | 39.34296 | -2.349802 | 1.777241
22.75711 | 38.7492 | 41.10132 | 39.32213 | -2.352123 | 1.779195
22.76711 | 38.7573 | 41.08243 | 39.30128 | -2.325131 | 1.781151
22.77711 | 38.7405 | 41.06353 | 39.28042 | -2.323027 | 1.783111
22.78711 | 38.7081 | 41.04461 | 39.25954 | -2.336511 | 1.785075
22.7971 | 38.7094 | 41.0257 | 39.23866 | -2.316303 | 1.78704
22.8071 | 38.7092 | 41.00676 | 39.21775 | -2.297563 | 1.789011
22.8171 | 38.6907 | 40.98781 | 39.19683 | -2.297112 | 1.790985
22.8271 | 38.6766 | 40.96885 | 39.17589 | -2.292248 | 1.792963
22.8371 | 38.6607 | 40.94987 | 39.15493 | -2.289174 | 1.794945
22.8471 | 38.6691 | 40.93089 | 39.13396 | -2.261787 | 1.79693
22.85709 | 38.6509 | 40.91191 | 39.11299 | -2.261007 | 1.798917
22.86709 | 38.6375 | 40.8929 | 39.09199 | -2.255397 | 1.80091
22.87709 | 38.63 | 40.87388 | 39.07097 | -2.243876 | 1.802906
22.88709 | 38.6365 | 40.85484 | 39.04994 | -2.218343 | 1.804906
22.89709 | 38.6323 | 40.8358 | 39.02889 | -2.203499 | 1.806909
22.90709 | 38.6091 | 40.81674 | 39.00783 | -2.207644 | 1.808916
22.91708 | 38.6107 | 40.7977 | 38.98677 | -2.186996 | 1.810925
22.92708 | 38.6289 | 40.77862 | 38.96568 | -2.149718 | 1.81294
22.93708 | 38.5996 | 40.75953 | 38.94457 | -2.159929 | 1.814958
22.94708 | 38.6143 | 40.74043 | 38.92345 | -2.126129 | 1.81698
22.95708 | 38.6298 | 40.72132 | 38.90231 | -2.091518 | 1.819006
22.96708 | 38.6336 | 40.7022 | 38.88116 | -2.068596 | 1.821035
22.97707 | 38.6135 | 40.68308 | 38.86002 | -2.069582 | 1.823066
22.98707 | 38.6389 | 40.66394 | 38.83884 | -2.025038 | 1.825103
22.99707 | 38.6525 | 40.64478 | 38.81764 | -1.992284 | 1.827144
23.00707 | 38.6613 | 40.62562 | 38.79643 | -1.964319 | 1.829189
23.01707 | 38.6481 | 40.60644 | 38.77521 | -1.958343 | 1.831237
23.02707 | 38.667 | 40.58726 | 38.75397 | -1.920256 | 1.833289
23.03706 | 38.6975 | 40.56808 | 38.73274 | -1.870579 | 1.835343
23.04706 | 38.7168 | 40.54887 | 38.71147 | -1.832071 | 1.837402
23.05706 | 38.7201 | 40.52965 | 38.69019 | -1.809553 | 1.839465
23.06706 | 38.7313 | 40.51042 | 38.66889 | -1.779125 | 1.841533
23.07706 | 38.7655 | 40.49119 | 38.64758 | -1.725687 | 1.843604
23.08705 | 38.7823 | 40.47196 | 38.62628 | -1.689657 | 1.845677
23.09705 | 38.7971 | 40.4527 | 38.60494 | -1.655598 | 1.847755
23.10705 | 38.8287 | 40.43343 | 38.58359 | -1.60473 | 1.849838
23.11705 | 38.8357 | 40.41415 | 38.56223 | -1.578451 | 1.851925
23.12705 | 38.8917 | 40.39486 | 38.54085 | -1.503162 | 1.854015
23.13705 | 38.9088 | 40.37556 | 38.51945 | -1.466763 | 1.85611
23.14704 | 38.9145 | 40.35627 | 38.49807 | -1.441774 | 1.858206
23.15704 | 38.945 | 40.33696 | 38.47665 | -1.391955 | 1.860308
23.16704 | 39.002 | 40.31763 | 38.45521 | -1.315628 | 1.862414
23.17704 | 38.9987 | 40.29829 | 38.43377 | -1.29959 | 1.864524
23.18704 | 39.0149 | 40.27894 | 38.4123 | -1.264043 | 1.866638
23.19704 | 39.0635 | 40.25959 | 38.39083 | -1.196086 | 1.868756
23.20703 | 39.0852 | 40.24024 | 38.36936 | -1.155039 | 1.870876
23.21703 | 39.0944 | 40.22086 | 38.34786 | -1.126463 | 1.873001
23.22703 | 39.1442 | 40.20148 | 38.32635 | -1.057278 | 1.875131
23.23703 | 39.1463 | 40.18208 | 38.30482 | -1.035784 | 1.877265
23.24703 | 39.1959 | 40.16268 | 38.28328 | -0.9667805 | 1.879403
23.25703 | 39.227 | 40.14327 | 38.26172 | -0.9162679 | 1.881545
23.26702 | 39.232 | 40.12387 | 38.24018 | -0.8918657 | 1.883689
23.27702 | 39.2719 | 40.10443 | 38.2186 | -0.8325348 | 1.885839
23.28702 | 39.2723 | 40.085 | 38.197 | -0.8126952 | 1.887993
23.29702 | 39.2917 | 40.06555 | 38.1754 | -0.7738467 | 1.890151
23.30702 | 39.2993 | 40.04609 | 38.15378 | -0.7467894 | 1.892313
23.31702 | 39.3236 | 40.02662 | 38.13214 | -0.7030233 | 1.89448
23.32701 | 39.3254 | 40.00717 | 38.11052 | -0.6817679 | 1.896648
23.33701 | 39.3315 | 39.98768 | 38.08886 | -0.6561845 | 1.898822
23.34701 | 39.3587 | 39.96819 | 38.06719 | -0.6094923 | 1.901001
23.35701 | 39.3336 | 39.94869 | 38.04551 | -0.6150917 | 1.903183
23.36701 | 39.3487 | 39.92918 | 38.02381 | -0.5804828 | 1.90537
23.37701 | 39.3542 | 39.90967 | 38.0021 | -0.5554653 | 1.907561
23.387 | 39.3382 | 39.89016 | 37.9804 | -0.5519591 | 1.909754
23.397 | 39.3317 | 39.87063 | 37.95867 | -0.5389252 | 1.911953
23.407 | 39.3449 | 39.85108 | 37.93693 | -0.5061829 | 1.914157
23.417 | 39.2982 | 39.83153 | 37.91517 | -0.5333328 | 1.916365
23.427 | 39.3168 | 39.81197 | 37.8934 | -0.4951744 | 1.918577
23.437 | 39.2873 | 39.79241 | 37.87162 | -0.5051078 | 1.920792
23.44699 | 39.2689 | 39.77285 | 37.84984 | -0.5039535 | 1.923011
23.45699 | 39.256 | 39.75327 | 37.82804 | -0.4972712 | 1.925235
23.46699 | 39.2283 | 39.73368 | 37.80622 | -0.5053811 | 1.927464
23.47699 | 39.2181 | 39.71408 | 37.78439 | -0.4959837 | 1.929697
23.48699 | 39.1963 | 39.69448 | 37.76254 | -0.4981782 | 1.931935
23.49698 | 39.15 | 39.67488 | 37.74071 | -0.5248848 | 1.934174
23.50698 | 39.1171 | 39.65526 | 37.71884 | -0.5381642 | 1.93642
23.51698 | 39.1014 | 39.63564 | 37.69697 | -0.5342363 | 1.93867
23.52698 | 39.0797 | 39.616 | 37.67508 | -0.5363006 | 1.940925
23.53698 | 39.0123 | 39.59636 | 37.65317 | -0.5840578 | 1.943183
23.54698 | 38.9775 | 39.57671 | 37.63126 | -0.5992078 | 1.945447
23.55697 | 38.9336 | 39.55707 | 37.60936 | -0.6234701 | 1.947712
23.56697 | 38.9143 | 39.53741 | 37.58742 | -0.6231057 | 1.949984
23.57697 | 38.874 | 39.51773 | 37.56547 | -0.6437341 | 1.95226
23.58697 | 38.8216 | 39.49806 | 37.54351 | -0.6764554 | 1.954541
23.59697 | 38.771 | 39.47837 | 37.52154 | -0.7073698 | 1.956826
23.60697 | 38.735 | 39.45868 | 37.49956 | -0.7236773 | 1.959115
23.61696 | 38.6874 | 39.439 | 37.47759 | -0.7515978 | 1.961407
23.62696 | 38.654 | 39.41929167 | 37.45559 | -0.7652917 | 1.963705
23.63696 | 38.6031 | 39.39958 | 37.43357 | -0.7964789 | 1.966008
23.64696 | 38.5511 | 39.37986 | 37.41154 | -0.8287594 | 1.968315
23.65696 | 38.4895 | 39.36013 | 37.38951 | -0.8706334 | 1.970627
23.66696 | 38.4474 | 39.3404 | 37.36746 | -0.8930008 | 1.972943
23.67695 | 38.4086 | 39.32068 | 37.34542 | -0.9120816 | 1.975262
23.68695 | 38.3549 | 39.30094 | 37.32335 | -0.9460364 | 1.977587
23.69695 | 38.2997 | 39.28118 | 37.30127 | -0.9814847 | 1.979917
23.70695 | 38.2573 | 39.26143 | 37.27918 | -1.004127 | 1.982251
23.71695 | 38.216 | 39.24166 | 37.25707 | -1.025663 | 1.98459
23.72695 | 38.1653 | 39.22189 | 37.23496 | -1.056592 | 1.986933
23.73694 | 38.1067 | 39.20214 | 37.21286 | -1.095436 | 1.989278
23.74694 | 38.0424 | 39.18235 | 37.19072 | -1.139954 | 1.991631
23.75694 | 38.0138 | 39.16257 | 37.16858 | -1.148766 | 1.993988
23.76694 | 37.9772 | 39.14277 | 37.14642 | -1.165572 | 1.99635
23.77694 | 37.9359 | 39.12297 | 37.12426 | -1.187072 | 1.998716
23.78694 | 37.8723 | 39.10317 | 37.10208 | -1.230866 | 2.001087
23.79693 | 37.8282 | 39.08337 | 37.07991 | -1.255175 | 2.00346
23.80693 | 37.7904 | 39.06356 | 37.05772 | -1.273158 | 2.00584
23.81693 | 37.7582 | 39.04374 | 37.03551 | -1.285536 | 2.008225
23.82693 | 37.7073 | 39.02391 | 37.01329 | -1.316608 | 2.010614
23.83693 | 37.6614 | 39.00407 | 36.99107 | -1.342675 | 2.013009
23.84692 | 37.6393 | 38.98426 | 36.96885 | -1.344956 | 2.015405
23.85692 | 37.5946 | 38.96441 | 36.9466 | -1.369812 | 2.017809
23.86692 | 37.555 | 38.94456 | 36.92435 | -1.389563 | 2.020217
23.87692 | 37.525 | 38.92471 | 36.90208 | -1.399709 | 2.02263
23.88692 | 37.4784 | 38.90485 | 36.8798 | -1.42645 | 2.025048
23.89692 | 37.4674 | 38.88499 | 36.85752 | -1.417586 | 2.027471
23.90691 | 37.4332 | 38.86514 | 36.83524 | -1.431937 | 2.029896
23.91691 | 37.3912 | 38.84526 | 36.81293 | -1.454063 | 2.032328
23.92691 | 37.3475 | 38.82538 | 36.79062 | -1.477884 | 2.034765
23.93691 | 37.316 | 38.8055 | 36.76829 | -1.489501 | 2.037207
23.94691 | 37.3066 | 38.78561 | 36.74596 | -1.479013 | 2.039653
23.95691 | 37.2835 | 38.76572 | 36.72362 | -1.48222 | 2.042105
23.9669 | 37.2402 | 38.74584 | 36.70128 | -1.505643 | 2.044559
23.9769 | 37.2205 | 38.72594 | 36.67892 | -1.505441 | 2.04702
23.9869 | 37.1912 | 38.70603 | 36.65655 | -1.514835 | 2.049486
23.9969 | 37.1968 | 38.68612 | 36.63417 | -1.489324 | 2.051957
24.0069 | 37.1379 | 38.66621 | 36.61178 | -1.52831 | 2.054433
24.0169 | 37.1238 | 38.64629 | 36.58938 | -1.522491 | 2.056914
24.02689 | 37.0893 | 38.62639 | 36.56699 | -1.537088 | 2.059397
24.03689 | 37.0805 | 38.60646 | 36.54457 | -1.525961 | 2.061888
24.04689 | 37.0473 | 38.58653 | 36.52215 | -1.53923 | 2.064383
24.05689 | 37.0212 | 38.56659 | 36.49971 | -1.545395 | 2.066884
24.06689 | 36.999 | 38.54666 | 36.47727 | -1.547656 | 2.06939
24.07689 | 37 | 38.52671 | 36.45481 | -1.526714 | 2.071901
24.08688 | 36.9694 | 38.50679 | 36.43237 | -1.537387 | 2.074414
24.09688 | 36.9422 | 38.48684 | 36.4099 | -1.544637 | 2.076934
24.10688 | 36.9424 | 38.46688 | 36.38742 | -1.524484 | 2.07946
24.11688 | 36.9193 | 38.44693 | 36.36494 | -1.527626 | 2.081991
24.12688 | 36.8735 | 38.42697 | 36.34244 | -1.553466 | 2.084527
24.13688 | 36.8761 | 38.407 | 36.31993 | -1.530902 | 2.087068
24.14687 | 36.8493 | 38.38705 | 36.29744 | -1.537755 | 2.089612
24.15687 | 36.8496 | 38.36708 | 36.27492 | -1.517484 | 2.092163
24.16687 | 36.8211 | 38.34711 | 36.25239 | -1.526011 | 2.09472
24.17687 | 36.8008 | 38.32713 | 36.22985 | -1.526334 | 2.097281
24.18687 | 36.7934 | 38.30715 | 36.20731 | -1.513754 | 2.099848
24.19687 | 36.7677 | 38.28717 | 36.18475 | -1.519471 | 2.10242
24.20686 | 36.7667 | 38.26721 | 36.16221 | -1.500505 | 2.104994
24.21686 | 36.7402 | 38.24722 | 36.13964 | -1.507017 | 2.107576
24.22686 | 36.7183 | 38.22723 | 36.11706 | -1.508926 | 2.110164
24.23686 | 36.7145 | 38.20723 | 36.09448 | -1.492731 | 2.112756
24.24686 | 36.7001 | 38.18723 | 36.07188 | -1.487135 | 2.115355
24.25685 | 36.6995 | 38.16726 | 36.0493 | -1.467755 | 2.117955
24.26685 | 36.6477 | 38.14725 | 36.02669 | -1.499554 | 2.120563
24.27685 | 36.6427 | 38.12725 | 36.00407 | -1.48455 | 2.123178
24.28685 | 36.6288 | 38.10724 | 35.98145 | -1.478443 | 2.125797
24.29685 | 36.6206 | 38.08723 | 35.95881 | -1.466634 | 2.128421
24.30685 | 36.6106 | 38.06722 | 35.93617 | -1.456623 | 2.131051
24.31684 | 36.606 | 38.04723 | 35.91355 | -1.44123 | 2.133683
24.32684 | 36.5887 | 38.02721 | 35.89089 | -1.438515 | 2.136324
24.33684 | 36.5841 | 38.0072 | 35.86823 | -1.423097 | 2.13897
24.34684 | 36.5924 | 37.98718 | 35.84556 | -1.394778 | 2.141621
24.35684 | 36.5533 | 37.96716 | 35.82288 | -1.413857 | 2.144277
24.36684 | 36.5582 | 37.94713 | 35.80019 | -1.388934 | 2.14694
24.37683 | 36.5358 | 37.92713 | 35.77752 | -1.391329 | 2.149605
24.38683 | 36.5368 | 37.9071 | 35.75483 | -1.370303 | 2.152278
24.39683 | 36.5311 | 37.88707 | 35.73212 | -1.355975 | 2.154956
24.40683 | 36.517 | 37.86705 | 35.70941 | -1.350045 | 2.15764
24.41683 | 36.5256 | 37.84701 | 35.68668 | -1.321415 | 2.16033
24.42683 | 36.5175 | 37.82698 | 35.66396 | -1.309482 | 2.163025
24.43682 | 36.5194 | 37.80697 | 35.64125 | -1.287568 | 2.165723
24.44682 | 36.4987 | 37.78693 | 35.6185 | -1.288233 | 2.168429
24.45682 | 36.5046 | 37.7669 | 35.59576 | -1.262297 | 2.17114
24.46682 | 36.5064 | 37.74686 | 35.573 | -1.24046 | 2.173858
24.47682 | 36.4952 | 37.72682 | 35.55024 | -1.231621 | 2.176581
24.48682 | 36.508 | 37.70678 | 35.52747 | -1.198782 | 2.179309
24.49681 | 36.5025 | 37.68676 | 35.50472 | -1.184262 | 2.18204
24.50681 | 36.5082 | 37.66672 | 35.48194 | -1.158521 | 2.18478
24.51681 | 36.495 | 37.64668 | 35.45915 | -1.151678 | 2.187526
24.52681 | 36.504 | 37.62664 | 35.43636 | -1.122636 | 2.190277
24.53681 | 36.4958 | 37.60659 | 35.41356 | -1.110793 | 2.193034
24.54681 | 36.4966 | 37.58655 | 35.39075 | -1.089949 | 2.195796
24.5568 | 36.5024 | 37.56652 | 35.36796 | -1.064124 | 2.198562
24.5668 | 36.5071 | 37.54648 | 35.34514 | -1.03938 | 2.201336
24.5768 | 36.4952 | 37.52643 | 35.32232 | -1.031235 | 2.204116
24.5868 | 36.4993 | 37.50639 | 35.29949 | -1.007089 | 2.206901
24.5968 | 36.5068 | 37.48634 | 35.27665 | -0.9795432 | 2.209692
24.6068 | 36.5186 | 37.4663 | 35.25381 | -0.9476975 | 2.212489
24.61679 | 36.5016 | 37.44627 | 35.23098 | -0.9446719 | 2.21529
24.62679 | 36.4932 | 37.42623 | 35.20813 | -0.9330259 | 2.218099
24.63679 | 36.5009 | 37.40618 | 35.18527 | -0.9052798 | 2.220913
24.64679 | 36.5081 | 37.38613 | 35.1624 | -0.8780343 | 2.223734
24.65679 | 36.5132 | 37.36609 | 35.13953 | -0.8528889 | 2.22656
24.66678 | 36.5184 | 37.34606 | 35.11667 | -0.8276634 | 2.22939
24.67678 | 36.5078 | 37.32602 | 35.09379 | -0.8182184 | 2.232228
24.68678 | 36.5274 | 37.30597 | 35.0709 | -0.7785741 | 2.235073
24.69678 | 36.5386 | 37.28593 | 35.04801 | -0.7473298 | 2.237922
24.70678 | 36.5363 | 37.26589 | 35.02511 | -0.7295862 | 2.240779
24.71678 | 36.5397 | 37.24584 | 35.0022 | -0.7061434 | 2.243641
24.72677 | 36.5355 | 37.22582 | 34.97932 | -0.6903213 | 2.246506
24.73677 | 36.5229 | 37.20578 | 34.9564 | -0.6828799 | 2.249381
24.74677 | 36.5531 | 37.18574 | 34.93348 | -0.6326393 | 2.252261
24.75677 | 36.5534 | 37.1657 | 34.91055 | -0.6122999 | 2.255148
24.76677 | 36.5485 | 37.14566 | 34.88762 | -0.5971609 | 2.25804
24.77677 | 36.563 | 37.12562 | 34.86468 | -0.562623 | 2.260938
24.78676 | 36.5632 | 37.10561 | 34.84177 | -0.5424066 | 2.26384
24.79676 | 36.5961 | 37.08557 | 34.81882 | -0.4894712 | 2.266751
24.80676 | 36.5857 | 37.06554 | 34.79587 | -0.4798371 | 2.269668
24.81676 | 36.5842 | 37.0455 | 34.77291 | -0.4613043 | 2.272591
24.82676 | 36.5628 | 37.02547 | 34.74995 | -0.4626729 | 2.275521
24.83676 | 36.5969 | 37.00544 | 34.72699 | -0.4085427 | 2.278456
24.84675 | 36.5849 | 36.98543 | 34.70404 | -0.4005344 | 2.281395
24.85675 | 36.604 | 36.96541 | 34.68106 | -0.3614078 | 2.284343
24.86675 | 36.6008 | 36.94538 | 34.65809 | -0.3445825 | 2.287297
24.87675 | 36.6022 | 36.92536 | 34.6351 | -0.3231591 | 2.290258
24.88675 | 36.5936 | 36.90534 | 34.61211 | -0.3117375 | 2.293225
24.89675 | 36.6209 | 36.88532 | 34.58912 | -0.2644176 | 2.296198
24.90674 | 36.6292 | 36.86532 | 34.56615 | -0.23612 | 2.299175
24.91674 | 36.6441 | 36.8453 | 34.54314 | -0.2012043 | 2.302161
24.92674 | 36.669 | 36.82529 | 34.52014 | -0.1562909 | 2.305153
24.93674 | 36.6534 | 36.80528 | 34.49713 | -0.1518793 | 2.308152
24.94674 | 36.6748 | 36.78527 | 34.47411 | -0.1104702 | 2.311157
24.95674 | 36.7066 | 36.76526 | 34.45109 | -0.05866292 | 2.314168
24.96673 | 36.6954 | 36.74528 | 34.4281 | -0.04987879 | 2.317183
24.97673 | 36.7443 | 36.72528 | 34.40507 | 0.01902331 | 2.320208
24.98673 | 36.7492 | 36.70528 | 34.38204 | 0.04392277 | 2.323239
24.99673 | 36.7549 | 36.68528 | 34.359 | 0.06961959 | 2.326276
25.00673 | 36.7839 | 36.66529 | 34.33597 | 0.1186136 | 2.32932
25.01673 | 36.8213 | 36.64529 | 34.31292 | 0.1760053 | 2.332371
25.02672 | 36.8281 | 36.62533 | 34.2899 | 0.2027738 | 2.335425
25.03672 | 36.8522 | 36.60534 | 34.26685 | 0.2468597 | 2.338488
25.04672 | 36.8888 | 36.58536 | 34.2438 | 0.3034424 | 2.341559
25.05672 | 36.8798 | 36.56538 | 34.22074 | 0.3144222 | 2.344636
25.06672 | 36.9088 | 36.5454 | 34.19768 | 0.3633987 | 2.347719
25.07671 | 36.9666 | 36.52545 | 34.17464 | 0.4411523 | 2.350807
25.08671 | 36.9812 | 36.50548 | 34.15157 | 0.4757225 | 2.353903
25.09671 | 37.0159 | 36.48551 | 34.1285 | 0.5303895 | 2.357007
25.10671 | 37.0445 | 36.46555 | 34.10543 | 0.5789528 | 2.360118
25.11671 | 37.06 | 36.44559 | 34.08235 | 0.614413 | 2.363235
25.12671 | 37.1328 | 36.42563 | 34.05927 | 0.7071692 | 2.366359
25.1367 | 37.1276 | 36.4057 | 34.03621 | 0.7219023 | 2.369486
25.1467 | 37.1694 | 36.38575 | 34.01312 | 0.7836515 | 2.372624
25.1567 | 37.2113 | 36.3658 | 33.99004 | 0.8454974 | 2.375768
25.1667 | 37.2566 | 36.34586 | 33.96694 | 0.9107388 | 2.378919
25.1767 | 37.2981 | 36.32592 | 33.94385 | 0.9721762 | 2.382077
25.1867 | 37.3537 | 36.30599 | 33.92075 | 1.04771 | 2.385242
25.19669 | 37.3452 | 36.28608 | 33.89767 | 1.05912 | 2.38841
25.20669 | 37.4074 | 36.26615 | 33.87457 | 1.141245 | 2.39159
25.21669 | 37.4375 | 36.24623 | 33.85146 | 1.191267 | 2.394775
25.22669 | 37.4955 | 36.22632 | 33.82835 | 1.269184 | 2.397968
25.23669 | 37.5475 | 36.2064 | 33.80524 | 1.341097 | 2.401167
25.24669 | 37.5774 | 36.1865 | 33.78212 | 1.390905 | 2.404375
25.25668 | 37.6311 | 36.16661 | 33.75903 | 1.464489 | 2.407585
25.26668 | 37.6865 | 36.14671 | 33.73591 | 1.539788 | 2.410805
25.27668 | 37.7287 | 36.12682 | 33.71278 | 1.601883 | 2.414034
25.28668 | 37.76 | 36.10693 | 33.68966 | 1.653073 | 2.417268
25.29668 | 37.8484 | 36.08704 | 33.66653 | 1.761358 | 2.42051
25.30668 | 37.8649 | 36.06716 | 33.6434 | 1.797739 | 2.42376
25.31667 | 37.9458 | 36.04731 | 33.62029 | 1.898494 | 2.427013
25.32667 | 38.0056 | 36.02744 | 33.59716 | 1.978165 | 2.430276
25.33667 | 38.0712 | 36.00757 | 33.57402 | 2.06363 | 2.433547
25.34667 | 38.1134 | 35.98771 | 33.55088 | 2.12569 | 2.436825
25.35667 | 38.1873 | 35.96785 | 33.52774 | 2.219445 | 2.440111
25.36667 | 38.2351 | 35.948 | 33.5046 | 2.287095 | 2.443403
25.37666 | 38.3299 | 35.92818 | 33.48148 | 2.40172 | 2.4467
25.38666 | 38.3712 | 35.90834 | 33.45833 | 2.462859 | 2.450007
25.39666 | 38.4598 | 35.88851 | 33.43519 | 2.571292 | 2.453321
25.40666 | 38.5325 | 35.86868 | 33.41204 | 2.66382 | 2.456643
25.41666 | 38.6084 | 35.84886 | 33.38889 | 2.759542 | 2.459973
25.42666 | 38.6944 | 35.82904 | 33.36573 | 2.865359 | 2.463309
25.43665 | 38.7994 | 35.80925 | 33.3426 | 2.99015 | 2.466649
25.44665 | 38.8572 | 35.78945 | 33.31944 | 3.067754 | 2.470001
25.45665 | 38.9789 | 35.76965 | 33.29629 | 3.209253 | 2.47336
25.46665 | 39.0598 | 35.74985 | 33.27313 | 3.309946 | 2.476727
25.47665 | 39.1528 | 35.73007 | 33.24997 | 3.422733 | 2.480101
25.48664 | 39.2539 | 35.71031 | 33.22683 | 3.543594 | 2.483479
25.49664 | 39.345 | 35.69053 | 33.20366 | 3.654468 | 2.486868
25.50664 | 39.4348 | 35.67076 | 33.1805 | 3.764036 | 2.490265
25.51664 | 39.5526 | 35.651 | 33.15733 | 3.901598 | 2.49367
25.52664 | 39.6664 | 35.63125 | 33.13417 | 4.035153 | 2.497082
25.53664 | 39.7578 | 35.6115 | 33.111 | 4.146302 | 2.500501
25.54663 | 39.9093 | 35.59178 | 33.08785 | 4.317523 | 2.503925
25.55663 | 39.994 | 35.57204 | 33.06468 | 4.421959 | 2.50736
25.56663 | 40.1586 | 35.55231 | 33.04151 | 4.606288 | 2.510803
25.57663 | 40.2868 | 35.53259 | 33.01834 | 4.754209 | 2.514253
25.58663 | 40.4084 | 35.51288 | 32.99516 | 4.895524 | 2.517712
25.59663 | 40.541 | 35.49317 | 32.97199 | 5.047831 | 2.521178
25.60662 | 40.699 | 35.47349 | 32.94884 | 5.225513 | 2.524648
25.61662 | 40.8277 | 35.45379 | 32.92566 | 5.373906 | 2.52813
25.62662 | 41.0126 | 35.43411 | 32.90249 | 5.578493 | 2.53162
25.63662 | 41.1549 | 35.41443 | 32.87931 | 5.740472 | 2.535117
25.64662 | 41.3037 | 35.39476 | 32.85613 | 5.908943 | 2.538623
25.65662 | 41.4794 | 35.37509 | 32.83296 | 6.104308 | 2.542137
25.66661 | 41.6348 | 35.35546 | 32.8098 | 6.279345 | 2.545654
25.67661 | 41.8062 | 35.33581 | 32.78662 | 6.470394 | 2.549184
25.68661 | 42.0169 | 35.31616 | 32.76344 | 6.700735 | 2.552721
25.69661 | 42.1466 | 35.29653 | 32.74026 | 6.850069 | 2.556267
25.70661 | 42.3575 | 35.2769 | 32.71708 | 7.080595 | 2.559821
25.71661 | 42.5459 | 35.25729 | 32.6939 | 7.288613 | 2.563382
25.7266 | 42.7142 | 35.2377 | 32.67075 | 7.476504 | 2.566949
25.7366 | 42.9272 | 35.21809 | 32.64757 | 7.709105 | 2.570527
25.7466 | 43.0867 | 35.1985 | 32.62439 | 7.888199 | 2.574113
25.7566 | 43.2883 | 35.17891 | 32.60121 | 8.109385 | 2.577707
25.7666 | 43.4863 | 35.15934 | 32.57803 | 8.326963 | 2.58131
25.7766 | 43.6807 | 35.13977 | 32.55485 | 8.540932 | 2.584921
25.78659 | 43.8509 | 35.12023 | 32.53169 | 8.730673 | 2.588536
25.79659 | 44.0616 | 35.10067 | 32.50851 | 8.960925 | 2.592164
25.80659 | 44.2641 | 35.08113 | 32.48533 | 9.182969 | 2.5958
25.81659 | 44.4452 | 35.0616 | 32.46215 | 9.383604 | 2.599444
25.82659 | 44.6356 | 35.04207 | 32.43897 | 9.59353 | 2.603096
25.83658 | 44.8185 | 35.02257 | 32.41582 | 9.795928 | 2.606753
25.84658 | 45.0185 | 35.00306 | 32.39264 | 10.01544 | 2.610423
25.85658 | 45.1777 | 34.98356 | 32.36946 | 10.19414 | 2.614101
25.86658 | 45.3517 | 34.96407 | 32.34629 | 10.38763 | 2.617787
25.87658 | 45.5382 | 34.94459 | 32.32311 | 10.59361 | 2.621482
25.88658 | 45.7047 | 34.92512 | 32.29993 | 10.77958 | 2.625185
25.89657 | 45.8562 | 34.90568 | 32.27678 | 10.95052 | 2.628894
25.90657 | 46.0318 | 34.88622 | 32.25361 | 11.14558 | 2.632614
25.91657 | 46.1467 | 34.86678 | 32.23043 | 11.27992 | 2.636344
25.92657 | 46.289 | 34.84734 | 32.20726 | 11.44166 | 2.640082
25.93657 | 46.4114 | 34.82792 | 32.18409 | 11.58348 | 2.643828
25.94657 | 46.5353 | 34.8085 | 32.16092 | 11.7268 | 2.647583
25.95656 | 46.6257 | 34.78912 | 32.13777 | 11.83658 | 2.651344
25.96656 | 46.7261 | 34.76972 | 32.1146 | 11.95638 | 2.655117
25.97656 | 46.7997 | 34.75033 | 32.09144 | 12.04937 | 2.658898
25.98656 | 46.8959 | 34.73096 | 32.06827 | 12.16494 | 2.662689
25.99656 | 46.9414 | 34.71159 | 32.0451 | 12.22981 | 2.666488
26.00656 | 46.9928 | 34.69223 | 32.02194 | 12.30057 | 2.670296
26.01655 | 47.0366 | 34.67291 | 31.9988 | 12.36369 | 2.674109
26.02655 | 47.0367 | 34.65357 | 31.97564 | 12.38313 | 2.677935
26.03655 | 47.0483 | 34.63425 | 31.95248 | 12.41405 | 2.68177
26.04655 | 47.0367 | 34.61493 | 31.92932 | 12.42177 | 2.685614
26.05655 | 47.0264 | 34.59563 | 31.90616 | 12.43077 | 2.689467
26.06655 | 46.9946 | 34.57633 | 31.883 | 12.41827 | 2.693329
26.07654 | 46.9279 | 34.55707 | 31.85987 | 12.37083 | 2.697197
26.08654 | 46.871 | 34.5378 | 31.83672 | 12.3332 | 2.701077
26.09654 | 46.7993 | 34.51854 | 31.81357 | 12.28076 | 2.704966
26.10654 | 46.7059 | 34.49928 | 31.79042 | 12.20662 | 2.708865
26.11654 | 46.6032 | 34.48005 | 31.76727 | 12.12315 | 2.712772
26.12654 | 46.5051 | 34.46082 | 31.74413 | 12.04428 | 2.716689
26.13653 | 46.377 | 34.44162 | 31.72101 | 11.93538 | 2.720612
26.14653 | 46.2412 | 34.42241 | 31.69786 | 11.81879 | 2.724547
26.15653 | 46.093 | 34.40322 | 31.67472 | 11.68978 | 2.728492
26.16653 | 45.9437 | 34.38403 | 31.65159 | 11.55967 | 2.732446
26.17653 | 45.7675 | 34.36486 | 31.62845 | 11.40264 | 2.73641
26.18653 | 45.572 | 34.3457 | 31.60532 | 11.2263 | 2.740383
26.19652 | 45.3894 | 34.32657 | 31.58221 | 11.06283 | 2.744362
26.20652 | 45.1994 | 34.30743 | 31.55908 | 10.89197 | 2.748353
26.21652 | 44.9791 | 34.2883 | 31.53595 | 10.6908 | 2.752355
26.22652 | 44.7891 | 34.26919 | 31.51282 | 10.51991 | 2.756365
26.23652 | 44.5523 | 34.25009 | 31.4897 | 10.30221 | 2.760386
26.24651 | 44.34 | 34.23102 | 31.4666 | 10.10898 | 2.764412
26.25651 | 44.1155 | 34.21194 | 31.44349 | 9.903561 | 2.768452
26.26651 | 43.8754 | 34.19287 | 31.42037 | 9.682527 | 2.772502
26.27651 | 43.6368 | 34.17382 | 31.39726 | 9.462981 | 2.77656
26.28651 | 43.4214 | 34.15478 | 31.37415 | 9.266623 | 2.780629
26.29651 | 43.1329 | 34.13575 | 31.35104 | 8.997152 | 2.784708
26.3065 | 42.9246 | 34.11675 | 31.32796 | 8.807849 | 2.788792
26.3165 | 42.6805 | 34.09775 | 31.30486 | 8.582753 | 2.79289
26.3265 | 42.431 | 34.07875 | 31.28176 | 8.352245 | 2.796998
26.3365 | 42.2006 | 34.05978 | 31.25866 | 8.140825 | 2.801116
26.3465 | 41.9716 | 34.04081 | 31.23557 | 7.93079 | 2.805244
26.3565 | 41.7162 | 34.02186 | 31.21248 | 7.694343 | 2.809382
26.36649 | 41.4807 | 34.00294 | 31.18941 | 7.477765 | 2.813525
26.37649 | 41.2405 | 33.98401 | 31.16632 | 7.256492 | 2.817683
26.38649 | 41.0196 | 33.96509 | 31.14324 | 7.054506 | 2.821851
26.39649 | 40.8132 | 33.94619 | 31.12016 | 6.867007 | 2.826029
26.40649 | 40.5624 | 33.9273 | 31.09709 | 6.635095 | 2.830216
26.41649 | 40.3621 | 33.90843 | 31.07402 | 6.453669 | 2.834415
26.42648 | 40.1415 | 33.88959 | 31.05097 | 6.251912 | 2.838619
26.43648 | 39.9172 | 33.87074 | 31.0279 | 6.046459 | 2.842837
26.44648 | 39.7389 | 33.85191 | 31.00484 | 5.886992 | 2.847067
26.45648 | 39.5366 | 33.83309 | 30.98178 | 5.703513 | 2.851306
26.46648 | 39.3285 | 33.81428 | 30.95873 | 5.51422 | 2.855554
26.47648 | 39.1535 | 33.79549 | 30.93567 | 5.358013 | 2.859814
26.48647 | 38.9589 | 33.77673 | 30.91265 | 5.182172 | 2.86408
26.49647 | 38.7689 | 33.75796 | 30.8896 | 5.010937 | 2.868361
26.50647 | 38.6219 | 33.73921 | 30.86656 | 4.882688 | 2.872652
26.51647 | 38.417 | 33.72048 | 30.84352 | 4.696525 | 2.876953
26.52647 | 38.2781 | 33.70175 | 30.82049 | 4.576347 | 2.881265
26.53647 | 38.1026 | 33.68304 | 30.79746 | 4.419555 | 2.885588
26.54646 | 37.9458 | 33.66437 | 30.77445 | 4.28143 | 2.889917
26.55646 | 37.8016 | 33.64569 | 30.75143 | 4.155909 | 2.894261
26.56646 | 37.66 | 33.62703 | 30.72841 | 4.032974 | 2.898615
26.57646 | 37.5094 | 33.60838 | 30.7054 | 3.901024 | 2.902981
26.58646 | 37.3884 | 33.58974 | 30.68238 | 3.798659 | 2.907356
26.59646 | 37.2399 | 33.57112 | 30.65938 | 3.668779 | 2.911743
26.60645 | 37.103 | 33.55253 | 30.6364 | 3.550466 | 2.916137
26.61645 | 36.9888 | 33.53394 | 30.6134 | 3.454857 | 2.920545
26.62645 | 36.8496 | 33.51537 | 30.5904 | 3.334233 | 2.924964
26.63645 | 36.7381 | 33.49681 | 30.56741 | 3.241293 | 2.929394
26.64645 | 36.6189 | 33.47826 | 30.54443 | 3.140638 | 2.933836
26.65644 | 36.5019 | 33.45975 | 30.52147 | 3.042149 | 2.938283
26.66644 | 36.4143 | 33.44124 | 30.49849 | 2.973064 | 2.942746
26.67644 | 36.3049 | 33.42274 | 30.47552 | 2.882164 | 2.94722
26.68644 | 36.2015 | 33.40425 | 30.45255 | 2.797247 | 2.951706
26.69644 | 36.1139 | 33.38579 | 30.42958 | 2.728115 | 2.956202
26.70644 | 36.0108 | 33.36733 | 30.40662 | 2.643467 | 2.96071
26.71643 | 35.9102 | 33.34892 | 30.38369 | 2.561284 | 2.965225
26.72643 | 35.8208 | 33.33049 | 30.36074 | 2.490305 | 2.969755
26.73643 | 35.7064 | 33.31209 | 30.33779 | 2.39431 | 2.974296
26.74643 | 35.6479 | 33.2937 | 30.31485 | 2.354198 | 2.978849
26.75643 | 35.5777 | 33.27533 | 30.29192 | 2.302371 | 2.983413
26.76643 | 35.4837 | 33.25697 | 30.26898 | 2.226727 | 2.987989
26.77642 | 35.4241 | 33.23865 | 30.24608 | 2.185448 | 2.992571
26.78642 | 35.3445 | 33.22033 | 30.22316 | 2.124172 | 2.99717
26.79642 | 35.25 | 33.20202 | 30.20024 | 2.047979 | 3.00178
26.80642 | 35.2172 | 33.18373 | 30.17733 | 2.03347 | 3.006401
26.81642 | 35.1403 | 33.16546 | 30.15442 | 1.974843 | 3.011034
26.82642 | 35.0868 | 33.1472 | 30.13152 | 1.9396 | 3.015679
26.83641 | 35.0442 | 33.12898 | 30.10865 | 1.915222 | 3.020331
26.84641 | 34.9693 | 33.11075 | 30.08575 | 1.858546 | 3.025
26.85641 | 34.923 | 33.09255 | 30.06287 | 1.830452 | 3.02968
26.86641 | 34.8704 | 33.07436 | 30.03999 | 1.796041 | 3.034372
26.87641 | 34.7999 | 33.05619 | 30.01711 | 1.743714 | 3.039076
26.88641 | 34.7878 | 33.03803 | 29.99424 | 1.749769 | 3.043791
26.8964 | 34.7299 | 33.01991 | 29.9714 | 1.709988 | 3.048514
26.9064 | 34.6767 | 33.00179 | 29.94854 | 1.674908 | 3.053254
26.9164 | 34.6552 | 32.98369 | 29.92568 | 1.671511 | 3.058005
26.9264 | 34.6154 | 32.9656 | 29.90283 | 1.649796 | 3.062769
26.9364 | 34.566 | 32.94754 | 29.87999 | 1.618464 | 3.067545
26.9464 | 34.5609 | 32.92949 | 29.85715 | 1.631414 | 3.072332
26.95639 | 34.5242 | 32.91147 | 29.83434 | 1.612727 | 3.077128
26.96639 | 34.515 | 32.89346 | 29.81152 | 1.621541 | 3.08194
26.97639 | 34.4878 | 32.87546 | 29.7887 | 1.612337 | 3.086765
26.98639 | 34.4524 | 32.85748 | 29.76588 | 1.594915 | 3.091602
26.99639 | 34.4457 | 32.83952 | 29.74307 | 1.606175 | 3.096451
27.00639 | 34.4346 | 32.82158 | 29.72027 | 1.613017 | 3.101313
27.01638 | 34.4178 | 32.80368 | 29.6975 | 1.614122 | 3.106182
27.02638 | 34.4322 | 32.78577 | 29.67471 | 1.646427 | 3.111068
27.03638 | 34.405 | 32.76789 | 29.65192 | 1.637112 | 3.115968
27.04638 | 34.4116 | 32.75002 | 29.62914 | 1.66158 | 3.12088
27.05638 | 34.4062 | 32.73217 | 29.60637 | 1.674029 | 3.125803
27.06637 | 34.4052 | 32.71436 | 29.58362 | 1.690841 | 3.130735
27.07637 | 34.4246 | 32.69655 | 29.56086 | 1.728052 | 3.135685
27.08637 | 34.4307 | 32.67876 | 29.53811 | 1.751945 | 3.140648
27.09637 | 34.4368 | 32.66098 | 29.51536 | 1.775818 | 3.145623
27.10637 | 34.4523 | 32.64323 | 29.49262 | 1.809071 | 3.150611
27.11637 | 34.4657 | 32.62549 | 29.46988 | 1.840206 | 3.155612
27.12636 | 34.4736 | 32.6078 | 29.44718 | 1.865804 | 3.160621
27.13636 | 34.5101 | 32.5901 | 29.42445 | 1.92 | 3.165648
27.14636 | 34.5091 | 32.57242 | 29.40174 | 1.936677 | 3.170687
27.15636 | 34.5416 | 32.55477 | 29.37903 | 1.986834 | 3.17574
27.16636 | 34.5324 | 32.53713 | 29.35632 | 1.995271 | 3.180806
27.17636 | 34.5513 | 32.51951 | 29.33363 | 2.031788 | 3.185886
27.18635 | 34.5726 | 32.50193 | 29.31096 | 2.070669 | 3.190973
27.19635 | 34.5835 | 32.48435 | 29.28828 | 2.099146 | 3.196079
27.20635 | 34.5922 | 32.4668 | 29.2656 | 2.125404 | 3.201198
27.21635 | 34.5973 | 32.44926 | 29.24293 | 2.148042 | 3.20633
27.22635 | 34.63 | 32.43174 | 29.22027 | 2.198259 | 3.211476
27.23635 | 34.624 | 32.41424 | 29.19761 | 2.209756 | 3.216635
27.24634 | 34.6287 | 32.39678 | 29.17498 | 2.231915 | 3.221802
27.25634 | 34.6264 | 32.37933 | 29.15234 | 2.247071 | 3.226988
27.26634 | 34.6309 | 32.36189 | 29.1297 | 2.269007 | 3.232188
27.27634 | 34.6279 | 32.34448 | 29.10708 | 2.283422 | 3.237402
27.28634 | 34.6202 | 32.32708 | 29.08446 | 2.293116 | 3.242629
27.29634 | 34.6213 | 32.30971 | 29.06184 | 2.311589 | 3.24787
27.30633 | 34.6006 | 32.29238 | 29.03926 | 2.308224 | 3.253119
27.31633 | 34.5618 | 32.27504 | 29.01666 | 2.286756 | 3.258388
27.32633 | 34.5547 | 32.25773 | 28.99406 | 2.296966 | 3.26367
27.33633 | 34.5078 | 32.24044 | 28.97148 | 2.267355 | 3.268966
27.34633 | 34.4894 | 32.22318 | 28.9489 | 2.266223 | 3.274276
27.35633 | 34.4334 | 32.20593 | 28.92633 | 2.227469 | 3.279601
27.36632 | 34.3837 | 32.18872 | 28.90379 | 2.194977 | 3.284934
27.37632 | 34.3459 | 32.17152 | 28.88123 | 2.17438 | 3.290286
27.38632 | 34.3074 | 32.15434 | 28.85869 | 2.153062 | 3.295653
27.39632 | 34.2344 | 32.13718 | 28.83614 | 2.097221 | 3.301034
27.40632 | 34.1685 | 32.12004 | 28.81361 | 2.048459 | 3.306429
27.41631 | 34.1023 | 32.10294 | 28.79111 | 1.999359 | 3.311833
27.42631 | 34.0339 | 32.08585 | 28.76859 | 1.948052 | 3.317257
27.43631 | 33.9458 | 32.06878 | 28.74608 | 1.877024 | 3.322696
27.44631 | 33.8701 | 32.05173 | 28.72358 | 1.818374 | 3.328148
27.45631 | 33.7446 | 32.0347 | 28.70108 | 1.709901 | 3.333615
27.46631 | 33.6922 | 32.01769 | 28.6786 | 1.674506 | 3.339098
27.4763 | 33.5669 | 32.00073 | 28.65614 | 1.566173 | 3.344588
27.4863 | 33.4715 | 31.98377 | 28.63367 | 1.487731 | 3.3501
27.4963 | 33.3777 | 31.96683 | 28.61121 | 1.410868 | 3.355627
27.5063 | 33.2742 | 31.94992 | 28.58875 | 1.324282 | 3.361168
27.5163 | 33.1487 | 31.93303 | 28.5663 | 1.215674 | 3.366723
27.5263 | 33.0478 | 31.91616 | 28.54386 | 1.131642 | 3.372294
27.53629 | 32.922 | 31.89933 | 28.52146 | 1.022671 | 3.377874
27.54629 | 32.8184 | 31.88251 | 28.49903 | 0.9358936 | 3.383474
27.55629 | 32.7197 | 31.86571 | 28.47662 | 0.8539916 | 3.389091
27.56629 | 32.5813 | 31.84893 | 28.45421 | 0.7323671 | 3.394722
27.57629 | 32.4941 | 31.83218 | 28.43181 | 0.6619196 | 3.400367
27.58629 | 32.3595 | 31.81545 | 28.40942 | 0.5440486 | 3.406028
27.59628 | 32.2561 | 31.79876 | 28.38706 | 0.4573368 | 3.411699
27.60628 | 32.1465 | 31.78208 | 28.36469 | 0.3644174 | 3.417392
27.61628 | 32.0301 | 31.76543 | 28.34233 | 0.2646746 | 3.423099
27.62628 | 31.9045 | 31.74879 | 28.31997 | 0.1557075 | 3.428823
27.63628 | 31.8205 | 31.73218 | 28.29762 | 0.08831673 | 3.434561
27.64628 | 31.7176 | 31.7156 | 28.27528 | 0.002002457 | 3.440315
27.65627 | 31.6077 | 31.69905 | 28.25297 | -0.09135349 | 3.446079
27.66627 | 31.522 | 31.68252 | 28.23065 | -0.160517 | 3.451865
27.67627 | 31.3986 | 31.666 | 28.20834 | -0.2674045 | 3.457666
27.68627 | 31.335 | 31.64952 | 28.18603 | -0.3145171 | 3.463483
27.69627 | 31.2306 | 31.63305 | 28.16374 | -0.4024543 | 3.469316
27.70627 | 31.1392 | 31.61662 | 28.14145 | -0.4774163 | 3.475165
27.71626 | 31.0793 | 31.60022 | 28.1192 | -0.5209192 | 3.481024
27.72626 | 31.0083 | 31.58383 | 28.09693 | -0.5755307 | 3.486905
27.73626 | 30.9216 | 31.56747 | 28.07467 | -0.6458674 | 3.492802
27.74626 | 30.8547 | 31.55113 | 28.05241 | -0.6964292 | 3.498715
27.75626 | 30.7844 | 31.53482 | 28.03017 | -0.7504157 | 3.504645
27.76626 | 30.7152 | 31.51853 | 28.00794 | -0.803328 | 3.51059
27.77625 | 30.6635 | 31.50228 | 27.98574 | -0.8387823 | 3.516547
27.78625 | 30.5929 | 31.48605 | 27.96352 | -0.8931452 | 3.522525
27.79625 | 30.5471 | 31.46983 | 27.94131 | -0.922734 | 3.52852
27.80625 | 30.4913 | 31.45365 | 27.91912 | -0.9623487 | 3.534532
27.81625 | 30.4302 | 31.43749 | 27.89693 | -1.007289 | 3.540561
27.82624 | 30.3885 | 31.42137 | 27.87477 | -1.032871 | 3.546599
27.83624 | 30.322 | 31.40526 | 27.8526 | -1.083264 | 3.552661
27.84624 | 30.3002 | 31.38918 | 27.83044 | -1.088982 | 3.558739
27.85624 | 30.2592 | 31.37313 | 27.80829 | -1.113927 | 3.564835
27.86624 | 30.2031 | 31.3571 | 27.78615 | -1.153998 | 3.570947
27.87624 | 30.1703 | 31.3411 | 27.76402 | -1.170795 | 3.577076
27.88623 | 30.1446 | 31.32514 | 27.74192 | -1.180535 | 3.583217
27.89623 | 30.0961 | 31.30919 | 27.71981 | -1.213086 | 3.58938
27.90623 | 30.0759 | 31.29326 | 27.6977 | -1.217363 | 3.595561
27.91623 | 30.0254 | 31.27737 | 27.67561 | -1.251967 | 3.601759
27.92623 | 29.9764 | 31.2615 | 27.65352 | -1.285098 | 3.607974
27.93623 | 29.9537 | 31.24566 | 27.63145 | -1.291957 | 3.614206
27.94622 | 29.9124 | 31.22986 | 27.60941 | -1.317458 | 3.62045
27.95622 | 29.8935 | 31.21407 | 27.58735 | -1.32057 | 3.626717
27.96622 | 29.8632 | 31.19831 | 27.56531 | -1.33511 | 3.633002
27.97622 | 29.8237 | 31.18258 | 27.54327 | -1.358877 | 3.639304
27.98622 | 29.7901 | 31.16687 | 27.52125 | -1.376772 | 3.645625
27.99622 | 29.7636 | 31.1512 | 27.49923 | -1.387595 | 3.651964
28.00621 | 29.7204 | 31.13556 | 27.47725 | -1.415161 | 3.658312
28.01621 | 29.7033 | 31.11994 | 27.45525 | -1.416639 | 3.664686
28.02621 | 29.6578 | 31.10435 | 27.43327 | -1.446546 | 3.671079
28.03621 | 29.641 | 31.08878 | 27.41129 | -1.447781 | 3.677489
28.04621 | 29.6096 | 31.07324 | 27.38933 | -1.463643 | 3.683916
28.05621 | 29.5779 | 31.05773 | 27.36737 | -1.479834 | 3.690363
28.0662 | 29.5599 | 31.04227 | 27.34545 | -1.482368 | 3.696821
28.0762 | 29.5281 | 31.02682 | 27.32351 | -1.498717 | 3.703304
28.0862 | 29.4976 | 31.01139 | 27.30159 | -1.513793 | 3.709805
28.0962 | 29.4898 | 30.996 | 27.27967 | -1.506199 | 3.716326
28.1062 | 29.449 | 30.98063 | 27.25777 | -1.531632 | 3.722863
28.1162 | 29.4096 | 30.9653 | 27.23588 | -1.555696 | 3.72942
28.12619 | 29.4049 | 30.95 | 27.21401 | -1.545103 | 3.735989
28.13619 | 29.3589 | 30.93472 | 27.19214 | -1.575825 | 3.742584
28.14619 | 29.3487 | 30.91948 | 27.17028 | -1.570775 | 3.749197
28.15619 | 29.3146 | 30.90426 | 27.14843 | -1.589655 | 3.755829
28.16619 | 29.2809 | 30.88906 | 27.12659 | -1.608165 | 3.76248
28.17619 | 29.2792 | 30.8739 | 27.10475 | -1.594704 | 3.76915
28.18618 | 29.2324 | 30.85879 | 27.08296 | -1.626388 | 3.775832
28.19618 | 29.2178 | 30.84369 | 27.06115 | -1.625886 | 3.78254
28.20618 | 29.1784 | 30.82862 | 27.03935 | -1.650215 | 3.789268
28.21618 | 29.1634 | 30.81357 | 27.01756 | -1.650174 | 3.796015
28.22618 | 29.1311 | 30.79856 | 26.99578 | -1.667463 | 3.802782
28.23617 | 29.1227 | 30.7836 | 26.97404 | -1.660897 | 3.809561
28.24617 | 29.0649 | 30.76865 | 26.95228 | -1.703747 | 3.816367
28.25617 | 29.0703 | 30.75373 | 26.93053 | -1.683426 | 3.823191
28.26617 | 29.0244 | 30.73884 | 26.9088 | -1.714437 | 3.830036
28.27617 | 29.0101 | 30.72398 | 26.88708 | -1.713879 | 3.836902
28.28617 | 29.0143 | 30.70915 | 26.86537 | -1.694851 | 3.843786
28.29616 | 28.9663 | 30.69437 | 26.84369 | -1.728069 | 3.850683
28.30616 | 28.9701 | 30.6796 | 26.822 | -1.709503 | 3.857608
28.31616 | 28.9319 | 30.66487 | 26.80032 | -1.732969 | 3.864553
28.32616 | 28.9144 | 30.65017 | 26.77865 | -1.735765 | 3.871517
28.33616 | 28.8961 | 30.63549 | 26.75699 | -1.739393 | 3.878502
28.34616 | 28.8892 | 30.62085 | 26.73535 | -1.731653 | 3.885508
28.35615 | 28.8613 | 30.60626 | 26.71373 | -1.744959 | 3.892527
28.36615 | 28.8666 | 30.59168 | 26.69211 | -1.725082 | 3.899573
28.37615 | 28.8433 | 30.57714 | 26.6705 | -1.733837 | 3.90664
28.38615 | 28.8367 | 30.56262 | 26.6489 | -1.725924 | 3.913728
28.39615 | 28.8371 | 30.54814 | 26.62731 | -1.711043 | 3.920837
28.40615 | 28.7985 | 30.53369 | 26.60573 | -1.735195 | 3.927966
28.41614 | 28.8107 | 30.51929 | 26.58418 | -1.708593 | 3.935109
28.42614 | 28.7906 | 30.50491 | 26.56263 | -1.714309 | 3.942281
28.43614 | 28.7563 | 30.49056 | 26.54108 | -1.734258 | 3.949473
28.44614 | 28.7676 | 30.47624 | 26.51955 | -1.708639 | 3.956686
28.45614 | 28.7399 | 30.46195 | 26.49803 | -1.722053 | 3.963921
28.46614 | 28.7256 | 30.4477 | 26.47652 | -1.7221 | 3.971177
28.47613 | 28.7168 | 30.43349 | 26.45505 | -1.716695 | 3.978448
28.48613 | 28.6987 | 30.41931 | 26.43356 | -1.720608 | 3.985747
28.49613 | 28.6943 | 30.40515 | 26.41209 | -1.710855 | 3.993067
28.50613 | 28.6848 | 30.39103 | 26.39063 | -1.706235 | 4.00041
28.51613 | 28.6618 | 30.37695 | 26.36917 | -1.715148 | 4.007774
28.52613 | 28.6467 | 30.3629 | 26.34774 | -1.716196 | 4.01516
28.53612 | 28.6299 | 30.34889 | 26.32633 | -1.718991 | 4.02256
28.54612 | 28.5993 | 30.33491 | 26.30492 | -1.735606 | 4.029991
28.55612 | 28.6039 | 30.32096 | 26.28351 | -1.717055 | 4.037443
28.56612 | 28.574 | 30.30704 | 26.26212 | -1.733038 | 4.044917
28.57612 | 28.561 | 30.29316 | 26.24074 | -1.732155 | 4.052414
28.58612 | 28.5429 | 30.27931 | 26.21937 | -1.736407 | 4.059933
28.59611 | 28.5234 | 30.26551 | 26.19804 | -1.742107 | 4.067467
28.60611 | 28.5122 | 30.25173 | 26.1767 | -1.739528 | 4.075031
28.61611 | 28.4984 | 30.23798 | 26.15537 | -1.739584 | 4.082618
28.62611 | 28.4707 | 30.22427 | 26.13405 | -1.753575 | 4.090227
28.63611 | 28.4612 | 30.2106 | 26.11274 | -1.7494 | 4.097859
28.6461 | 28.4441 | 30.19697 | 26.09147 | -1.752875 | 4.105507
28.6561 | 28.406 | 30.18337 | 26.07019 | -1.77737 | 4.113185
28.6661 | 28.4126 | 30.1698 | 26.04892 | -1.757202 | 4.120887
28.6761 | 28.3905 | 30.15627 | 26.02766 | -1.765769 | 4.128612
28.6861 | 28.3749 | 30.14277 | 26.00641 | -1.767872 | 4.13636
28.6961 | 28.3574 | 30.12931 | 25.98518 | -1.771909 | 4.14413
28.70609 | 28.3404 | 30.1159 | 25.96398 | -1.775498 | 4.151918
28.71609 | 28.3269 | 30.10251 | 25.94277 | -1.775607 | 4.159736
28.72609 | 28.3173 | 30.08915 | 25.92158 | -1.771855 | 4.167579
28.73609 | 28.29 | 30.07584 | 25.90039 | -1.785837 | 4.175445
28.74609 | 28.2687 | 30.06256 | 25.87922 | -1.793857 | 4.183335
28.75609 | 28.2539 | 30.04931 | 25.85806 | -1.795411 | 4.191248
28.76608 | 28.2334 | 30.03612 | 25.83694 | -1.802718 | 4.199179
28.77608 | 28.2218 | 30.02295 | 25.81581 | -1.801146 | 4.20714
28.78608 | 28.1934 | 30.00981 | 25.79469 | -1.816412 | 4.215126
28.79608 | 28.1832 | 29.99672 | 25.77358 | -1.813516 | 4.223138
28.80608 | 28.1639 | 29.98366 | 25.75248 | -1.819757 | 4.231173
28.81608 | 28.1602 | 29.97064 | 25.7314 | -1.810435 | 4.239234
28.82607 | 28.1332 | 29.95766 | 25.71035 | -1.824462 | 4.247309
28.83607 | 28.1291 | 29.94472 | 25.6893 | -1.815616 | 4.255419
28.84607 | 28.1002 | 29.93181 | 25.66825 | -1.831605 | 4.263553
28.85607 | 28.0986 | 29.91893 | 25.64722 | -1.820334 | 4.271712
28.86607 | 28.0636 | 29.9061 | 25.6262 | -1.8425 | 4.279897
28.87607 | 28.0496 | 29.89331 | 25.6052 | -1.843706 | 4.288107
28.88606 | 28.051 | 29.88056 | 25.58423 | -1.829561 | 4.296333
28.89606 | 28.0187 | 29.86784 | 25.56325 | -1.849142 | 4.304593
28.90606 | 28.0063 | 29.85516 | 25.54228 | -1.848862 | 4.312879
28.91606 | 28.0068 | 29.84252 | 25.52133 | -1.83572 | 4.321191
28.92606 | 27.9796 | 29.82992 | 25.50039 | -1.850318 | 4.329528
28.93606 | 27.976 | 29.81735 | 25.47946 | -1.841354 | 4.337891
28.94605 | 27.9474 | 29.80484 | 25.45857 | -1.857443 | 4.346272
28.95605 | 27.9396 | 29.79236 | 25.43767 | -1.852758 | 4.354687
28.96605 | 27.9184 | 29.77991 | 25.41678 | -1.861512 | 4.363128
28.97605 | 27.9203 | 29.76751 | 25.39591 | -1.847205 | 4.371596
28.98605 | 27.9053 | 29.75514 | 25.37505 | -1.849839 | 4.380089
28.99605 | 27.8843 | 29.74281 | 25.3542 | -1.858512 | 4.38861
29.00604 | 27.8737 | 29.73054 | 25.33339 | -1.856837 | 4.397148
29.01604 | 27.8594 | 29.71829 | 25.31257 | -1.858891 | 4.405722
29.02604 | 27.8383 | 29.70608 | 25.29176 | -1.867784 | 4.414323
29.03604 | 27.8395 | 29.69392 | 25.27097 | -1.854418 | 4.42295
29.04604 | 27.8281 | 29.68179 | 25.25019 | -1.853692 | 4.431605
29.05603 | 27.8152 | 29.66972 | 25.22944 | -1.85452 | 4.440278
29.06603 | 27.8149 | 29.65768 | 25.20869 | -1.842775 | 4.448987
29.07603 | 27.7951 | 29.64567 | 25.18795 | -1.850572 | 4.457724
29.08603 | 27.8009 | 29.63371 | 25.16722 | -1.83281 | 4.466487
29.09603 | 27.766 | 29.62179 | 25.14651 | -1.855789 | 4.475279
29.10603 | 27.7684 | 29.60991 | 25.12581 | -1.84151 | 4.484098
29.11602 | 27.7457 | 29.59808 | 25.10515 | -1.852384 | 4.492937
29.12602 | 27.7386 | 29.58629 | 25.08448 | -1.847687 | 4.501812
29.13602 | 27.7246 | 29.57453 | 25.06382 | -1.849933 | 4.510715
29.14602 | 27.7253 | 29.56282 | 25.04317 | -1.837521 | 4.519647
29.15602 | 27.7055 | 29.55115 | 25.02254 | -1.845651 | 4.528607
29.16602 | 27.6972 | 29.53952 | 25.00193 | -1.842323 | 4.537595
29.17601 | 27.6867 | 29.52795 | 24.98135 | -1.841249 | 4.546603
29.18601 | 27.6695 | 29.5164 | 24.96076 | -1.846905 | 4.555647
29.19601 | 27.6645 | 29.50491 | 24.94018 | -1.840406 | 4.564723
29.20601 | 27.6544 | 29.49345 | 24.91962 | -1.839047 | 4.573825
29.21601 | 27.6581 | 29.48203 | 24.89908 | -1.823934 | 4.582959
29.22601 | 27.6177 | 29.47066 | 24.87854 | -1.852963 | 4.592121
29.236 | 27.6261 | 29.45935 | 24.85804 | -1.833246 | 4.601301
29.246 | 27.6053 | 29.44806 | 24.83754 | -1.842763 | 4.610523
29.256 | 27.5951 | 29.43682 | 24.81705 | -1.841721 | 4.619772
29.266 | 27.5741 | 29.42563 | 24.79657 | -1.851526 | 4.629053
29.276 | 27.5697 | 29.41447 | 24.77611 | -1.844772 | 4.638361
29.286 | 27.5618 | 29.40336 | 24.75566 | -1.841564 | 4.647702
29.29599 | 27.5341 | 29.39231 | 24.73525 | -1.85821 | 4.657062
29.30599 | 27.5272 | 29.38129 | 24.71483 | -1.854091 | 4.666462
29.31599 | 27.5305 | 29.37032 | 24.69442 | -1.839815 | 4.675892
29.32599 | 27.5181 | 29.35938 | 24.67403 | -1.841285 | 4.685352
29.33599 | 27.4968 | 29.3485 | 24.65366 | -1.851699 | 4.694844
29.34599 | 27.4882 | 29.33766 | 24.63329 | -1.849459 | 4.704366
29.35598 | 27.4675 | 29.32687 | 24.61297 | -1.859375 | 4.713909
29.36598 | 27.4643 | 29.31613 | 24.59263 | -1.851825 | 4.723494
29.37598 | 27.4556 | 29.30542 | 24.57231 | -1.849821 | 4.733109
29.38598 | 27.4346 | 29.29476 | 24.55201 | -1.860163 | 4.742755
29.39598 | 27.4354 | 29.28415 | 24.53172 | -1.848751 | 4.752433
29.40597 | 27.4444 | 29.27359 | 24.51146 | -1.829195 | 4.762133
29.41597 | 27.4305 | 29.26307 | 24.4912 | -1.832575 | 4.771874
29.42597 | 27.4002 | 29.2526 | 24.47095 | -1.852401 | 4.781647
29.43597 | 27.3923 | 29.24217 | 24.45072 | -1.849874 | 4.791452
29.44597 | 27.4011 | 29.23179 | 24.4305 | -1.830694 | 4.80129
29.45597 | 27.3743 | 29.22146 | 24.4103 | -1.84716 | 4.811159
29.46596 | 27.3925 | 29.21118 | 24.39013 | -1.818684 | 4.82105
29.47596 | 27.3759 | 29.20094 | 24.36996 | -1.825045 | 4.830985
29.48596 | 27.3621 | 29.19075 | 24.3498 | -1.828652 | 4.840951
29.49596 | 27.3631 | 29.18061 | 24.32966 | -1.817509 | 4.850952
29.50596 | 27.3472 | 29.17051 | 24.30953 | -1.823312 | 4.860984
29.51596 | 27.3424 | 29.16046 | 24.28941 | -1.818064 | 4.871051
29.52595 | 27.3407 | 29.15047 | 24.26933 | -1.809773 | 4.88114
29.53595 | 27.3255 | 29.14052 | 24.24925 | -1.815021 | 4.891272
29.54595 | 27.3071 | 29.13062 | 24.22918 | -1.823518 | 4.901439
29.55595 | 27.3087 | 29.12076 | 24.20912 | -1.812063 | 4.911639
29.56595 | 27.2995 | 29.11096 | 24.18908 | -1.811457 | 4.921873
29.57595 | 27.2936 | 29.1012 | 24.16906 | -1.807599 | 4.93214
29.58594 | 27.2715 | 29.0915 | 24.14907 | -1.820001 | 4.942432
29.59594 | 27.2627 | 29.08184 | 24.12907 | -1.819143 | 4.952769
29.60594 | 27.2434 | 29.07223 | 24.10909 | -1.828834 | 4.963139
29.61594 | 27.2425 | 29.06267 | 24.08913 | -1.820174 | 4.973545
29.62594 | 27.2466 | 29.05316 | 24.06918 | -1.806564 | 4.983985
29.63594 | 27.2219 | 29.04371 | 24.04924 | -1.821805 | 4.99446
29.64593 | 27.2249 | 29.03431 | 24.02935 | -1.809405 | 5.00496
29.65593 | 27.2149 | 29.02495 | 24.00944 | -1.810047 | 5.015506
29.66593 | 27.2062 | 29.01564 | 23.98955 | -1.809438 | 5.026087
29.67593 | 27.1889 | 29.00638 | 23.96968 | -1.817481 | 5.036703
29.68593 | 27.2079 | 28.99717 | 23.94982 | -1.789274 | 5.047355
29.69593 | 27.1838 | 28.98802 | 23.92998 | -1.804219 | 5.058043
29.70592 | 27.1707 | 28.97892 | 23.91017 | -1.808225 | 5.068757
29.71592 | 27.1689 | 28.96987 | 23.89035 | -1.800972 | 5.079517
29.72592 | 27.1568 | 28.96087 | 23.87056 | -1.804072 | 5.090314
29.73592 | 27.1628 | 28.95192 | 23.85078 | -1.789122 | 5.101147
29.74592 | 27.1349 | 28.94303 | 23.83101 | -1.808126 | 5.112017
29.75592 | 27.1242 | 28.93418 | 23.81126 | -1.809982 | 5.122924
29.76591 | 27.1164 | 28.9254 | 23.79154 | -1.808999 | 5.133857
29.77591 | 27.1036 | 28.91666 | 23.77182 | -1.813059 | 5.144838
29.78591 | 27.0964 | 28.90797 | 23.75212 | -1.811574 | 5.155857
29.79591 | 27.1028 | 28.89934 | 23.73243 | -1.79654 | 5.166912
29.80591 | 27.0745 | 28.89076 | 23.71275 | -1.81626 | 5.178006
29.8159 | 27.0668 | 28.88224 | 23.69312 | -1.815442 | 5.189127
29.8259 | 27.0573 | 28.87377 | 23.67347 | -1.81647 | 5.200297
29.8359 | 27.0443 | 28.86535 | 23.65385 | -1.821051 | 5.211504
29.8459 | 27.0333 | 28.85699 | 23.63424 | -1.823686 | 5.22275
29.8559 | 27.0264 | 28.84868 | 23.61464 | -1.822275 | 5.234035
29.8659 | 27.018 | 28.84042 | 23.59506 | -1.822419 | 5.245359
29.87589 | 27.0032 | 28.83223 | 23.57552 | -1.829026 | 5.25671
29.88589 | 26.9904 | 28.82408 | 23.55597 | -1.833679 | 5.268111
29.89589 | 27.0025 | 28.81599 | 23.53644 | -1.813488 | 5.279553
29.90589 | 26.9834 | 28.80795 | 23.51692 | -1.82455 | 5.291032
29.91589 | 26.9699 | 28.79997 | 23.49742 | -1.830071 | 5.302553
29.92589 | 26.9612 | 28.79204 | 23.47793 | -1.830844 | 5.314112
29.93588 | 26.9711 | 28.78418 | 23.45848 | -1.813084 | 5.325701
29.94588 | 26.9584 | 28.77637 | 23.43903 | -1.817972 | 5.337342
29.95588 | 26.9588 | 28.76861 | 23.41959 | -1.809814 | 5.349022
29.96588 | 26.9534 | 28.76091 | 23.40017 | -1.807514 | 5.360743
29.97588 | 26.9454 | 28.75327 | 23.38077 | -1.80787 | 5.372505
29.98588 | 26.941 | 28.74568 | 23.36138 | -1.804683 | 5.384307
29.99587 | 26.9343 | 28.73816 | 23.34202 | -1.80386 | 5.396138
30.00587 | 26.9287 | 28.73069 | 23.32266 | -1.801988 | 5.408023
30.01587 | 26.9307 | 28.72327 | 23.30332 | -1.792573 | 5.41995
30.02587 | 26.9108 | 28.71592 | 23.284 | -1.805118 | 5.43192
30.03587 | 26.9086 | 28.70862 | 23.26469 | -1.800017 | 5.443928
30.04587 | 26.9062 | 28.70138 | 23.2454 | -1.795179 | 5.455983
30.05586 | 26.8836 | 28.6942 | 23.22614 | -1.810602 | 5.468064
30.06586 | 26.8715 | 28.68708 | 23.20688 | -1.815579 | 5.480202
30.07586 | 26.8729 | 28.68001 | 23.18763 | -1.807114 | 5.492381
30.08586 | 26.8652 | 28.67301 | 23.1684 | -1.807809 | 5.504604
30.09586 | 26.8419 | 28.66606 | 23.14919 | -1.824163 | 5.51687
30.10586 | 26.8465 | 28.65918 | 23.13 | -1.812677 | 5.529179
30.11585 | 26.8289 | 28.65236 | 23.11084 | -1.823456 | 5.541519
30.12585 | 26.8191 | 28.64559 | 23.09167 | -1.82649 | 5.553916
30.13585 | 26.8091 | 28.63888 | 23.07253 | -1.829784 | 5.566357
30.14585 | 26.7796 | 28.63224 | 23.0534 | -1.852637 | 5.578841
30.15585 | 26.8012 | 28.62565 | 23.03428 | -1.824453 | 5.59137
30.16585 | 26.7652 | 28.61913 | 23.01518 | -1.853929 | 5.603944
30.17584 | 26.7537 | 28.61267 | 22.99612 | -1.858972 | 5.616549
30.18584 | 26.752 | 28.60627 | 22.97706 | -1.854271 | 5.629213
30.19584 | 26.735 | 28.59993 | 22.95801 | -1.86493 | 5.641921
30.20584 | 26.7275 | 28.59365 | 22.93898 | -1.866152 | 5.654674
30.21584 | 26.7136 | 28.58744 | 22.91996 | -1.873836 | 5.667473
30.22583 | 26.7109 | 28.58129 | 22.90098 | -1.870388 | 5.680306
30.23583 | 26.6897 | 28.5752 | 22.882 | -1.885497 | 5.693197
30.24583 | 26.6778 | 28.56917 | 22.86303 | -1.891369 | 5.706134
30.25583 | 26.6735 | 28.5632 | 22.84409 | -1.889704 | 5.719118
30.26583 | 26.6664 | 28.5573 | 22.82515 | -1.890902 | 5.732149
30.27583 | 26.6699 | 28.55146 | 22.80624 | -1.881563 | 5.745226
30.28582 | 26.658 | 28.54569 | 22.78736 | -1.887694 | 5.758337
30.29582 | 26.653 | 28.53998 | 22.76847 | -1.886984 | 5.771509
30.30582 | 26.6416 | 28.53434 | 22.74961 | -1.892738 | 5.784729
30.31582 | 26.6548 | 28.52876 | 22.73076 | -1.873956 | 5.797996
30.32582 | 26.6407 | 28.52324 | 22.71193 | -1.882539 | 5.811312
30.33582 | 26.6332 | 28.51779 | 22.69311 | -1.884587 | 5.824676
30.34581 | 26.6554 | 28.51241 | 22.67433 | -1.857006 | 5.838075
30.35581 | 26.6384 | 28.50709 | 22.65555 | -1.868685 | 5.851535
30.36581 | 26.644 | 28.50183 | 22.63678 | -1.85783 | 5.865046
30.37581 | 26.6444 | 28.49664 | 22.61804 | -1.85224 | 5.878604
30.38581 | 26.6391 | 28.49152 | 22.59931 | -1.852418 | 5.892213
30.39581 | 26.6386 | 28.48646 | 22.58059 | -1.847862 | 5.905871
30.4058 | 26.6372 | 28.48148 | 22.56191 | -1.844275 | 5.919564
30.4158 | 26.6353 | 28.47655 | 22.54323 | -1.841255 | 5.933324
30.4258 | 26.6348 | 28.4717 | 22.52457 | -1.836899 | 5.947132
30.4358 | 26.6442 | 28.46691 | 22.50592 | -1.822712 | 5.960992
30.4458 | 26.6379 | 28.46219 | 22.48729 | -1.824293 | 5.974902
30.4558 | 26.6383 | 28.45754 | 22.46868 | -1.819242 | 5.988864
30.46579 | 26.6328 | 28.45296 | 22.4501 | -1.820163 | 6.002863
30.47579 | 26.6206 | 28.44845 | 22.43152 | -1.827847 | 6.016925
30.48579 | 26.6256 | 28.444 | 22.41296 | -1.818404 | 6.031043
30.49579 | 26.6256 | 28.43963 | 22.39442 | -1.814026 | 6.04521
30.50579 | 26.6284 | 28.43532 | 22.37589 | -1.806921 | 6.059433
30.51579 | 26.6171 | 28.43108 | 22.35738 | -1.813982 | 6.073704
30.52578 | 26.6137 | 28.42692 | 22.3389 | -1.81322 | 6.088017
30.53578 | 26.6218 | 28.42282 | 22.32043 | -1.801023 | 6.102396
30.54578 | 26.6112 | 28.4188 | 22.30197 | -1.807598 | 6.116829
30.55578 | 26.6022 | 28.41484 | 22.28353 | -1.812643 | 6.131316
30.56578 | 26.5955 | 28.41096 | 22.2651 | -1.81546 | 6.145857
30.57578 | 26.6098 | 28.40715 | 22.2467 | -1.797348 | 6.160452
30.58577 | 26.5926 | 28.40341 | 22.22832 | -1.810811 | 6.175087
30.59577 | 26.5918 | 28.39974 | 22.20995 | -1.807943 | 6.189791
30.60577 | 26.5943 | 28.39615 | 22.1916 | -1.801847 | 6.204551
30.61577 | 26.5888 | 28.39262 | 22.17326 | -1.803824 | 6.219365
30.62577 | 26.5796 | 28.38917 | 22.15494 | -1.809573 | 6.234235
30.63576 | 26.586 | 28.3858 | 22.13665 | -1.799799 | 6.249147
30.64576 | 26.5709 | 28.3825 | 22.11837 | -1.811595 | 6.264128
30.65576 | 26.5796 | 28.37927 | 22.1001 | -1.799666 | 6.279167
30.66576 | 26.5689 | 28.37611 | 22.08185 | -1.807209 | 6.294262
30.67576 | 26.5744 | 28.37303 | 22.06361 | -1.798629 | 6.309415
30.68576 | 26.5708 | 28.37002 | 22.0454 | -1.799222 | 6.324624
30.69575 | 26.5518 | 28.36709 | 22.02722 | -1.815292 | 6.339875
30.70575 | 26.5758 | 28.36424 | 22.00904 | -1.788436 | 6.3552
30.71575 | 26.5607 | 28.36146 | 21.99087 | -1.800755 | 6.370583
30.72575 | 26.5624 | 28.35875 | 21.97273 | -1.79635 | 6.386024
30.73575 | 26.5592 | 28.35612 | 21.9546 | -1.796922 | 6.401525
30.74575 | 26.5667 | 28.35357 | 21.93649 | -1.78687 | 6.417084
30.75574 | 26.5523 | 28.3511 | 21.91841 | -1.798797 | 6.432686
30.76574 | 26.5702 | 28.3487 | 21.90034 | -1.778498 | 6.448363
30.77574 | 26.5583 | 28.34638 | 21.88228 | -1.788078 | 6.464101
30.78574 | 26.5694 | 28.34414 | 21.86424 | -1.774735 | 6.479899
30.79574 | 26.5586 | 28.34197 | 21.84621 | -1.78337 | 6.495757
30.80574 | 26.5545 | 28.33988 | 21.82821 | -1.785385 | 6.511677
30.81573 | 26.5594 | 28.33788 | 21.81024 | -1.778479 | 6.527641
30.82573 | 26.5614 | 28.33595 | 21.79227 | -1.774551 | 6.543683
30.83573 | 26.568 | 28.3341 | 21.77432 | -1.766102 | 6.559786
30.84573 | 26.5615 | 28.33233 | 21.75638 | -1.770832 | 6.575951
30.85573 | 26.5393 | 28.33064 | 21.73846 | -1.791344 | 6.59218
30.86573 | 26.5774 | 28.32904 | 21.72057 | -1.751635 | 6.60847
30.87572 | 26.5463 | 28.32751 | 21.7027 | -1.781208 | 6.624806
30.88572 | 26.5557 | 28.32606 | 21.68484 | -1.770362 | 6.641224
30.89572 | 26.5544 | 28.3247 | 21.66699 | -1.770297 | 6.657704
30.90572 | 26.5532 | 28.32341 | 21.64917 | -1.770213 | 6.674248
30.91572 | 26.5606 | 28.32221 | 21.63136 | -1.761611 | 6.690855
30.92572 | 26.5582 | 28.32109 | 21.61356 | -1.762892 | 6.707529
30.93571 | 26.5689 | 28.32006 | 21.59581 | -1.751157 | 6.72425
30.94571 | 26.5528 | 28.3191 | 21.57805 | -1.766304 | 6.741053
30.95571 | 26.5529 | 28.31823 | 21.56031 | -1.765335 | 6.757923
30.96571 | 26.5732 | 28.31745 | 21.54259 | -1.744249 | 6.774857
30.97571 | 26.5702 | 28.31675 | 21.52489 | -1.746547 | 6.791857
30.98571 | 26.5706 | 28.31613 | 21.5072 | -1.74553 | 6.808925
30.9957 | 26.5739 | 28.3156 | 21.48956 | -1.741698 | 6.826042
31.0057 | 26.5881 | 28.31515 | 21.47191 | -1.727051 | 6.843244
31.0157 | 26.5742 | 28.31479 | 21.45428 | -1.74059 | 6.860513
31.0257 | 26.593 | 28.31451 | 21.43666 | -1.721515 | 6.87785
31.0357 | 26.5859 | 28.31433 | 21.41907 | -1.728426 | 6.895256
31.04569 | 26.593 | 28.31422 | 21.40151 | -1.721224 | 6.912713
31.05569 | 26.5918 | 28.31421 | 21.38395 | -1.722409 | 6.930256
31.06569 | 26.5913 | 28.31428 | 21.36641 | -1.722981 | 6.947868
31.07569 | 26.5937 | 28.31444 | 21.34889 | -1.720741 | 6.96555
31.08569 | 26.6068 | 28.31469 | 21.33139 | -1.70789 | 6.983303
31.09569 | 26.5946 | 28.31503 | 21.3139 | -1.720426 | 7.001125
31.10568 | 26.6146 | 28.31545 | 21.29645 | -1.700851 | 7.019
31.11568 | 26.612 | 28.31597 | 21.279 | -1.703968 | 7.036966
31.12568 | 26.6063 | 28.31657 | 21.26157 | -1.710271 | 7.055001
31.13568 | 26.6146 | 28.31727 | 21.24416 | -1.702667 | 7.07311
31.14568 | 26.6057 | 28.31805 | 21.22676 | -1.712353 | 7.091291
31.15568 | 26.6211 | 28.31893 | 21.20939 | -1.69783 | 7.109545
31.16567 | 26.6251 | 28.31989 | 21.19204 | -1.694794 | 7.127849
31.17567 | 26.6274 | 28.32096 | 21.1747 | -1.693555 | 7.146251
31.18567 | 26.6116 | 28.32211 | 21.15738 | -1.710505 | 7.164723
31.19567 | 26.6242 | 28.32335 | 21.14008 | -1.699151 | 7.183272
31.20567 | 26.6234 | 28.32469 | 21.12279 | -1.701286 | 7.201893
31.21567 | 26.6382 | 28.32612 | 21.10553 | -1.687918 | 7.220591
31.22566 | 26.6431 | 28.32764 | 21.0883 | -1.684541 | 7.239346
31.23566 | 26.6403 | 28.32926 | 21.07106 | -1.688957 | 7.258192
31.24566 | 26.6625 | 28.33097 | 21.05385 | -1.668472 | 7.277119
31.25566 | 26.6588 | 28.33278 | 21.03666 | -1.673977 | 7.296117
31.26566 | 26.6828 | 28.33468 | 21.01948 | -1.651883 | 7.315198
31.27566 | 26.672 | 28.33668 | 21.00233 | -1.664678 | 7.33435
31.28565 | 26.6955 | 28.33877 | 20.98521 | -1.643272 | 7.353565
31.29565 | 26.6939 | 28.34096 | 20.96809 | -1.647063 | 7.372877
31.30565 | 26.7089 | 28.34325 | 20.95099 | -1.634352 | 7.392267
31.31565 | 26.7281 | 28.34564 | 20.9339 | -1.617538 | 7.411736
31.32565 | 26.7306 | 28.34812 | 20.91684 | -1.617522 | 7.431284
31.33565 | 26.7587 | 28.3507 | 20.89979 | -1.592004 | 7.450912
31.34564 | 26.7407 | 28.35338 | 20.88278 | -1.612683 | 7.470602
31.35564 | 26.784 | 28.35616 | 20.86577 | -1.572164 | 7.490391
31.36564 | 26.774 | 28.35904 | 20.84878 | -1.585043 | 7.510261
31.37564 | 26.7853 | 28.36202 | 20.83181 | -1.576723 | 7.530213
31.38564 | 26.7975 | 28.36511 | 20.81486 | -1.567605 | 7.550249
31.39563 | 26.8101 | 28.36828 | 20.79794 | -1.558184 | 7.570346
31.40563 | 26.8191 | 28.37157 | 20.78102 | -1.552466 | 7.590544
31.41563 | 26.8305 | 28.37495 | 20.76412 | -1.544452 | 7.610827
31.42563 | 26.8522 | 28.37844 | 20.74725 | -1.526239 | 7.631193
31.43563 | 26.85 | 28.38203 | 20.73039 | -1.532029 | 7.651644
31.44563 | 26.8641 | 28.38572 | 20.71354 | -1.521623 | 7.672179
31.45562 | 26.872 | 28.38952 | 20.69674 | -1.517517 | 7.69278
31.46562 | 26.874 | 28.39342 | 20.67993 | -1.519418 | 7.713486
31.47562 | 26.8994 | 28.39742 | 20.66315 | -1.498025 | 7.734278
31.48562 | 26.8884 | 28.40154 | 20.64638 | -1.513136 | 7.755157
31.49562 | 26.907 | 28.40575 | 20.62963 | -1.498753 | 7.776122
31.50562 | 26.9099 | 28.41008 | 20.6129 | -1.500177 | 7.797176
31.51561 | 26.918 | 28.4145 | 20.59621 | -1.496503 | 7.818295
31.52561 | 26.9318 | 28.41904 | 20.57951 | -1.48724 | 7.839525
31.53561 | 26.9444 | 28.42368 | 20.56284 | -1.479284 | 7.860843
31.54561 | 26.9584 | 28.42844 | 20.54619 | -1.470037 | 7.882251
31.55561 | 26.9687 | 28.4333 | 20.52955 | -1.464598 | 7.903747
31.56561 | 26.9821 | 28.43827 | 20.51293 | -1.456169 | 7.925335
31.5756 | 26.9949 | 28.44334 | 20.49635 | -1.448443 | 7.946992
31.5856 | 27.0112 | 28.44853 | 20.47977 | -1.437333 | 7.968761
31.5956 | 27.0292 | 28.45383 | 20.46321 | -1.424634 | 7.990623
31.6056 | 27.0345 | 28.45925 | 20.44667 | -1.424746 | 8.012576
31.6156 | 27.0554 | 28.46477 | 20.43015 | -1.409369 | 8.034623
31.6256 | 27.077 | 28.4704 | 20.41364 | -1.393404 | 8.056762
31.63559 | 27.0765 | 28.47615 | 20.39717 | -1.399647 | 8.078974
31.64559 | 27.1047 | 28.48201 | 20.38071 | -1.377308 | 8.101301
31.65559 | 27.1154 | 28.48798 | 20.36426 | -1.372583 | 8.123724
31.66559 | 27.1176 | 28.49407 | 20.34783 | -1.376473 | 8.146243
31.67559 | 27.1412 | 28.50028 | 20.33142 | -1.359077 | 8.168857
31.68559 | 27.1446 | 28.5066 | 20.31503 | -1.361996 | 8.191567
31.69558 | 27.175 | 28.51302 | 20.29867 | -1.338022 | 8.214348
31.70558 | 27.1836 | 28.51957 | 20.28232 | -1.335973 | 8.237252
31.71558 | 27.1762 | 28.52624 | 20.26599 | -1.350041 | 8.260254
31.72558 | 27.2061 | 28.53303 | 20.24967 | -1.326928 | 8.283356
31.73558 | 27.2175 | 28.53993 | 20.23338 | -1.322431 | 8.306555
31.74558 | 27.2119 | 28.54695 | 20.2171 | -1.335054 | 8.329856
31.75557 | 27.2487 | 28.55409 | 20.20086 | -1.305389 | 8.353232
31.76557 | 27.2349 | 28.56135 | 20.18462 | -1.326449 | 8.376732
31.77557 | 27.2668 | 28.56873 | 20.1684 | -1.301931 | 8.400334
31.78557 | 27.2661 | 28.57623 | 20.1522 | -1.310134 | 8.424038
31.79557 | 27.2777 | 28.58386 | 20.13601 | -1.306157 | 8.447843
31.80556 | 27.2891 | 28.5916 | 20.11987 | -1.302495 | 8.471728
31.81556 | 27.3128 | 28.59946 | 20.10372 | -1.286664 | 8.495741
31.82556 | 27.3004 | 28.60746 | 20.0876 | -1.307055 | 8.519857
31.83556 | 27.3316 | 28.61557 | 20.07149 | -1.283971 | 8.544078
31.84556 | 27.3322 | 28.62381 | 20.05541 | -1.291609 | 8.568403
31.85556 | 27.351 | 28.63217 | 20.03934 | -1.281174 | 8.592836
31.86555 | 27.3567 | 28.64065 | 20.02331 | -1.283954 | 8.617348
31.87555 | 27.3765 | 28.64927 | 20.00728 | -1.272773 | 8.641996
31.88555 | 27.3988 | 28.65801 | 19.99127 | -1.259213 | 8.666747
31.89555 | 27.4087 | 28.66688 | 19.97528 | -1.258185 | 8.69161
31.90555 | 27.4133 | 28.67588 | 19.9593 | -1.262581 | 8.716578
31.91555 | 27.427 | 28.68501 | 19.94335 | -1.258009 | 8.741659
31.92554 | 27.4343 | 28.69425 | 19.92743 | -1.259954 | 8.766822
31.93554 | 27.463 | 28.70364 | 19.91152 | -1.24064 | 8.792122
31.94554 | 27.4719 | 28.71316 | 19.89562 | -1.241258 | 8.817535
31.95554 | 27.4945 | 28.7228 | 19.87975 | -1.228302 | 8.843055
31.96554 | 27.4939 | 28.73258 | 19.86389 | -1.238683 | 8.868693
31.97554 | 27.5181 | 28.74249 | 19.84805 | -1.224393 | 8.89444
31.98553 | 27.5247 | 28.75253 | 19.83225 | -1.227826 | 8.920276
31.99553 | 27.5512 | 28.7627 | 19.81645 | -1.211505 | 8.946254
32.00553 | 27.5514 | 28.77302 | 19.80067 | -1.221616 | 8.972345
32.01553 | 27.5711 | 28.78346 | 19.78491 | -1.212363 | 8.998552
32.02553 | 27.5788 | 28.79405 | 19.76917 | -1.215246 | 9.024877
32.03553 | 27.607 | 28.80476 | 19.75345 | -1.197763 | 9.051317
32.04552 | 27.6075 | 28.81561 | 19.73776 | -1.208108 | 9.077849
32.05552 | 27.6168 | 28.8266 | 19.72208 | -1.209802 | 9.104526
32.06552 | 27.6567 | 28.83773 | 19.70641 | -1.181034 | 9.131322
32.07552 | 27.648 | 28.849 | 19.69077 | -1.201004 | 9.158237
32.08552 | 27.6919 | 28.86041 | 19.67514 | -1.168514 | 9.185273
32.09552 | 27.6919 | 28.87196 | 19.65953 | -1.180064 | 9.212429
32.10551 | 27.7069 | 28.88364 | 19.64396 | -1.176745 | 9.239681
32.11551 | 27.7263 | 28.89548 | 19.6284 | -1.169177 | 9.267081
32.12551 | 27.748 | 28.90745 | 19.61285 | -1.159454 | 9.294606
32.13551 | 27.7573 | 28.91957 | 19.59732 | -1.162271 | 9.322253
32.14551 | 27.7727 | 28.93183 | 19.58181 | -1.159133 | 9.350025
32.15551 | 27.788 | 28.94424 | 19.56632 | -1.156241 | 9.377922
32.1655 | 27.8148 | 28.95678 | 19.55086 | -1.14198 | 9.405917
32.1755 | 27.8225 | 28.96948 | 19.53541 | -1.146979 | 9.434067
32.1855 | 27.8428 | 28.98232 | 19.51998 | -1.139523 | 9.462344
32.1955 | 27.8423 | 28.99532 | 19.50457 | -1.153015 | 9.490749
32.2055 | 27.8644 | 29.00846 | 19.48917 | -1.144056 | 9.519283
32.21549 | 27.8619 | 29.02173 | 19.47381 | -1.159832 | 9.547918
32.22549 | 27.9209 | 29.03517 | 19.45846 | -1.114271 | 9.576711
32.23549 | 27.9121 | 29.04876 | 19.44313 | -1.136662 | 9.605636
32.24549 | 27.9299 | 29.0625 | 19.42781 | -1.132602 | 9.634692
32.25549 | 27.9556 | 29.07639 | 19.41251 | -1.120795 | 9.663881
32.26549 | 27.9619 | 29.09044 | 19.39724 | -1.128539 | 9.693203
32.27548 | 27.9937 | 29.10462 | 19.38199 | -1.110925 | 9.72263
32.28548 | 28 | 29.11898 | 19.36676 | -1.118978 | 9.752221
32.29548 | 28.029 | 29.13349 | 19.35154 | -1.104486 | 9.781948
32.30548 | 28.0376 | 29.14815 | 19.33634 | -1.11055 | 9.81181
32.31548 | 28.0496 | 29.16297 | 19.32116 | -1.113371 | 9.84181
32.32548 | 28.0863 | 29.17795 | 19.306 | -1.091649 | 9.871948
32.33547 | 28.0778 | 29.19307 | 19.29088 | -1.115271 | 9.902195
32.34547 | 28.1094 | 29.20837 | 19.27575 | -1.098966 | 9.932611
32.35547 | 28.1183 | 29.22382 | 19.26065 | -1.105521 | 9.963167
32.36547 | 28.1578 | 29.23944 | 19.24557 | -1.081635 | 9.993863
32.37547 | 28.1563 | 29.25521 | 19.23051 | -1.098913 | 10.0247
32.38547 | 28.182 | 29.27115 | 19.21547 | -1.089152 | 10.05569
32.39546 | 28.2005 | 29.28723 | 19.20046 | -1.086733 | 10.08677
32.40546 | 28.2266 | 29.3035 | 19.18546 | -1.076901 | 10.11805
32.41546 | 28.2342 | 29.31993 | 19.17047 | -1.08573 | 10.14946
32.42546 | 28.2647 | 29.33653 | 19.15551 | -1.071828 | 10.18102
32.43546 | 28.2782 | 29.35329 | 19.14056 | -1.07509 | 10.21273
32.44546 | 28.3017 | 29.37023 | 19.12564 | -1.068527 | 10.24459
32.45545 | 28.3004 | 29.3873 | 19.11075 | -1.086903 | 10.27656
32.46545 | 28.3438 | 29.40457 | 19.09586 | -1.060771 | 10.30871
32.47545 | 28.3521 | 29.42201 | 19.08099 | -1.069908 | 10.34102
32.48545 | 28.3859 | 29.43962 | 19.06615 | -1.053716 | 10.37347
32.49545 | 28.3835 | 29.4574 | 19.05132 | -1.073897 | 10.40608
32.50545 | 28.4075 | 29.47535 | 19.03651 | -1.067849 | 10.43884
32.51544 | 28.4489 | 29.49346 | 19.02174 | -1.044559 | 10.47172
32.52544 | 28.466 | 29.51176 | 19.00697 | -1.04576 | 10.50479
32.53544 | 28.4947 | 29.53023 | 18.99222 | -1.035535 | 10.53802
32.54544 | 28.5117 | 29.54889 | 18.97749 | -1.037188 | 10.5714
32.55544 | 28.5325 | 29.56772 | 18.96278 | -1.035216 | 10.60494
32.56544 | 28.5622 | 29.58672 | 18.94809 | -1.024524 | 10.63863
32.57543 | 28.5789 | 29.60589 | 18.93343 | -1.026992 | 10.67246
32.58543 | 28.6066 | 29.62526 | 18.91878 | -1.018658 | 10.70647
32.59543 | 28.6364 | 29.6448 | 18.90415 | -1.008405 | 10.74065
32.60543 | 28.666 | 29.66453 | 18.88954 | -0.9985339 | 10.77499
32.61543 | 28.6782 | 29.68445 | 18.87495 | -1.006245 | 10.8095
32.62542 | 28.723 | 29.70452 | 18.86039 | -0.9815214 | 10.84413
32.63542 | 28.7577 | 29.7248 | 18.84584 | -0.9671012 | 10.87896
32.64542 | 28.7633 | 29.74527 | 18.83131 | -0.9819679 | 10.91396
32.65542 | 28.8107 | 29.76592 | 18.81679 | -0.9552184 | 10.94913
32.66542 | 28.8196 | 29.78676 | 18.8023 | -0.9671577 | 10.98446
32.67542 | 28.8624 | 29.80779 | 18.78783 | -0.9453863 | 11.01996
32.68541 | 28.9022 | 29.82898 | 18.77339 | -0.926785 | 11.0556
32.69541 | 28.9213 | 29.85039 | 18.75895 | -0.9290932 | 11.09144
32.70541 | 28.9633 | 29.87199 | 18.74454 | -0.908693 | 11.12746
32.71541 | 28.9937 | 29.89379 | 18.73014 | -0.9000858 | 11.16364
32.72541 | 29.0158 | 29.91577 | 18.71577 | -0.8999717 | 11.2
32.73541 | 29.0561 | 29.93795 | 18.70141 | -0.8818521 | 11.23654
32.7454 | 29.085 | 29.96031 | 18.68709 | -0.8753068 | 11.27322
32.7554 | 29.1243 | 29.98288 | 18.67277 | -0.8585797 | 11.31011
32.7654 | 29.1678 | 30.00565 | 18.65848 | -0.8378518 | 11.34717
32.7754 | 29.1866 | 30.02862 | 18.6442 | -0.8420214 | 11.38442
32.7854 | 29.2229 | 30.05179 | 18.62994 | -0.8288902 | 11.42185
32.7954 | 29.2511 | 30.07516 | 18.61571 | -0.8240596 | 11.45945
32.80539 | 29.2915 | 30.09871 | 18.6015 | -0.8072104 | 11.49721
32.81539 | 29.3256 | 30.12248 | 18.58731 | -0.7968845 | 11.53518
32.82539 | 29.3481 | 30.14646 | 18.57313 | -0.7983644 | 11.57334
32.83539 | 29.401 | 30.17065 | 18.55897 | -0.7696495 | 11.61168
32.84539 | 29.4302 | 30.19504 | 18.54483 | -0.7648407907 | 11.65021
32.85539 | 29.4635 | 30.21964 | 18.53071 | -0.7561386 | 11.68893
32.86538 | 29.5219 | 30.24442 | 18.51663 | -0.7225217 | 11.72779
32.87538 | 29.5314 | 30.26944 | 18.50255 | -0.7380382 | 11.76689
32.88538 | 29.584 | 30.29467 | 18.48849 | -0.7106659 | 11.80618
32.89538 | 29.6284 | 30.3201 | 18.47445 | -0.6917045 | 11.84565
32.90538 | 29.6633 | 30.34576 | 18.46043 | -0.6824566 | 11.88533
32.91538 | 29.7245 | 30.37162 | 18.44643 | -0.6471227 | 11.92519
32.92537 | 29.7418 | 30.39768 | 18.43246 | -0.6558801 | 11.96522
32.93537 | 29.797 | 30.42397 | 18.4185 | -0.6269715 | 12.00547
32.94537 | 29.8422 | 30.45049 | 18.40456 | -0.6082942 | 12.04593
32.95537 | 29.8898 | 30.47722 | 18.39064 | -0.5874212 | 12.08658
32.96537 | 29.9449 | 30.50418 | 18.37674 | -0.5592823 | 12.12744
32.97537 | 29.9672 | 30.53135 | 18.36286 | -0.5641524 | 12.16849
32.98536 | 30.0261 | 30.55872 | 18.34901 | -0.5326243 | 12.20971
32.99536 | 30.0746 | 30.58635 | 18.33517 | -0.5117463 | 12.25118
33.00536 | 30.09 | 30.61419 | 18.32135 | -0.5241925 | 12.29284
33.01536 | 30.1682 | 30.64226 | 18.30755 | -0.4740644 | 12.33472
33.02536 | 30.2039 | 30.67056 | 18.29377 | -0.4666634 | 12.3768
33.03535 | 30.2602 | 30.69907 | 18.28002 | -0.4388652 | 12.41905
33.04535 | 30.3014 | 30.72782 | 18.26627 | -0.4264214 | 12.46155
33.05535 | 30.3199 | 30.75681 | 18.25255 | -0.4369089 | 12.50426
33.06535 | 30.3806 | 30.78603 | 18.23885 | -0.4054301 | 12.54718
33.07535 | 30.4299 | 30.81549 | 18.22517 | -0.3855856 | 12.59032
33.08535 | 30.4591 | 30.84517 | 18.2115 | -0.3860729 | 12.63367
33.09534 | 30.5362 | 30.87507 | 18.19787 | -0.3388684 | 12.6772
33.10534 | 30.5605 | 30.90523 | 18.18425 | -0.3447257 | 12.72098
33.11534 | 30.613 | 30.93563 | 18.17064 | -0.3226274 | 12.76498
33.12534 | 30.6476 | 30.96627 | 18.15706 | -0.3186661 | 12.80921
33.13534 | 30.6739 | 30.99715 | 18.1435 | -0.3232473 | 12.85365
33.14534 | 30.7468 | 31.02827 | 18.12995 | -0.2814709 | 12.89832
33.15533 | 30.7758 | 31.05961 | 18.11644 | -0.2838068 | 12.94317
33.16533 | 30.829 | 31.09122 | 18.10294 | -0.2622195 | 12.98828
33.17533 | 30.8749 | 31.12308 | 18.08945 | -0.2481781 | 13.03363
33.18533 | 30.8991 | 31.15518 | 18.07599 | -0.2560836 | 13.0792
33.19533 | 30.9518 | 31.18754 | 18.06254 | -0.2357389 | 13.125
33.20533 | 31.0098 | 31.22014 | 18.04912 | -0.2103431 | 13.17103
33.21532 | 31.0248 | 31.25297 | 18.03572 | -0.2281695 | 13.21725
33.22532 | 31.0818 | 31.28608 | 18.02234 | -0.2042789 | 13.26374
33.23532 | 31.1323 | 31.31944 | 18.00897 | -0.1871438 | 13.31047
33.24532 | 31.1852 | 31.35306 | 17.99563 | -0.1678638 | 13.35744
33.25532 | 31.2027 | 31.38694 | 17.9823 | -0.1842422 | 13.40464
33.26532 | 31.2565 | 31.42108 | 17.96899 | -0.1645778 | 13.45208
33.27531 | 31.3084 | 31.45544 | 17.95572 | -0.1470417 | 13.49972
33.28531 | 31.3328 | 31.4901 | 17.94245 | -0.157299 | 13.54765
33.29531 | 31.3748 | 31.52502 | 17.92921 | -0.1502182 | 13.59581
33.30531 | 31.4281 | 31.5602 | 17.91598 | -0.1321038 | 13.64422
33.31531 | 31.4765 | 31.59566 | 17.90277 | -0.1191557 | 13.69288
33.32531 | 31.5176 | 31.63137 | 17.88959 | -0.1137723 | 13.74179
33.3353 | 31.5564 | 31.66732 | 17.87643 | -0.1109238 | 13.79089
33.3453 | 31.6044 | 31.70358 | 17.86328 | -0.09918054 | 13.8403
33.3553 | 31.663 | 31.74011 | 17.85016 | -0.07710801 | 13.88995
33.3653 | 31.6832 | 31.77691 | 17.83705 | -0.09370942 | 13.93986
33.3753 | 31.7665 | 31.81398 | 17.82396 | -0.04748425 | 13.99002
33.38529 | 31.7976 | 31.8513 | 17.81091 | -0.05369911 | 14.04039
33.39529 | 31.8465 | 31.88893 | 17.79786 | -0.04242727 | 14.09107
33.40529 | 31.9161 | 31.92684 | 17.78483 | -0.0107361 | 14.14201
33.41529 | 31.9531 | 31.96502 | 17.77182 | -0.01192393 | 14.1932
33.42529 | 32.0172 | 32.00349 | 17.75883 | 0.01370667 | 14.24466
33.43529 | 32.0489 | 32.04225 | 17.74586 | 0.006652867 | 14.29638
33.44528 | 32.1208 | 32.08125 | 17.73293 | 0.03955146 | 14.34832
33.45528 | 32.1902 | 32.12057 | 17.72 | 0.06962692 | 14.40058
33.46528 | 32.2338 | 32.16019 | 17.70709 | 0.07361249 | 14.4531
33.47528 | 32.2914 | 32.20009 | 17.6942 | 0.09130858 | 14.50589
33.48528 | 32.356 | 32.24028 | 17.68133 | 0.1157168 | 14.55895
33.49528 | 32.4235 | 32.28077 | 17.66848 | 0.1427288 | 14.61229
33.50527 | 32.4867 | 32.32151 | 17.65566 | 0.1651879 | 14.66585
33.51527 | 32.538 | 32.36259 | 17.64285 | 0.1754103 | 14.71974
33.52527 | 32.6272 | 32.40397 | 17.63006 | 0.2232347 | 14.7739
33.53527 | 32.6968 | 32.44564 | 17.61729 | 0.2511592 | 14.82835
33.54527 | 32.7606 | 32.48762 | 17.60454 | 0.2729841 | 14.88308
33.55527 | 32.8323 | 32.52989 | 17.59181 | 0.3024071 | 14.93808
33.56526 | 32.9029 | 32.57243 | 17.57911 | 0.3304664 | 14.99332
33.57526 | 32.972 | 32.61532 | 17.56642 | 0.3566797 | 15.0489
33.58526 | 33.0728 | 32.65852 | 17.55375 | 0.4142849 | 15.10477
33.59526 | 33.1165 | 32.70202 | 17.5411 | 0.4144816 | 15.16092
33.60526 | 33.2214 | 32.74583 | 17.52847 | 0.4755683 | 15.21737
33.61526 | 33.2967 | 32.78996 | 17.51585 | 0.5067415 | 15.2741
33.62525 | 33.3733 | 32.83434 | 17.50327 | 0.5389575 | 15.33107
33.63525 | 33.4281 | 32.8791 | 17.4907 | 0.5490019 | 15.3884
33.64525 | 33.5128 | 32.92418 | 17.47815 | 0.5886249 | 15.44602
33.65525 | 33.5999 | 32.96957 | 17.46562 | 0.6303329 | 15.50395
33.66525 | 33.6821 | 33.01528 | 17.45311 | 0.6668192 | 15.56218
33.67525 | 33.7284 | 33.06132 | 17.44061 | 0.667084 | 15.6207
33.68524 | 33.8206 | 33.10763 | 17.42815 | 0.7129737 | 15.67947
33.69524 | 33.8755 | 33.15431 | 17.4157 | 0.7211886 | 15.73861
33.70524 | 33.9768 | 33.20132 | 17.40327 | 0.7754769 | 15.79806
33.71524 | 34.0402 | 33.24866 | 17.39085 | 0.7915359 | 15.85781
33.72524 | 34.1036 | 33.29634 | 17.37846 | 0.8072623 | 15.91788
33.73524 | 34.1794 | 33.34434 | 17.36608 | 0.8350553 | 15.97826
33.74523 | 34.2351 | 33.39264 | 17.35374 | 0.8424639 | 16.03889
33.75523 | 34.3244 | 33.44131 | 17.34141 | 0.8830863 | 16.09991
33.76523 | 34.3782 | 33.49033 | 17.32909 | 0.8878708 | 16.16124
33.77523 | 34.4431 | 33.53968 | 17.3168 | 0.9034188 | 16.22288
33.78523 | 34.5098 | 33.58938 | 17.30452 | 0.9204226 | 16.28485
33.79522 | 34.58 | 33.63937 | 17.29228 | 0.9406334 | 16.34709
33.80522 | 34.656 | 33.68975 | 17.28005 | 0.9662482 | 16.40971
33.81522 | 34.6893 | 33.74048 | 17.26783 | 0.9488174 | 16.47265
33.82522 | 34.7465 | 33.79156 | 17.25563 | 0.9549373 | 16.53593
33.83522 | 34.828 | 33.84299 | 17.24346 | 0.9850079 | 16.59953
33.84522 | 34.8841 | 33.89478 | 17.2313 | 0.989325 | 16.66347
33.85521 | 34.9373 | 33.94686 | 17.21918 | 0.9904383 | 16.72768
33.86521 | 34.9975 | 33.99935 | 17.20706 | 0.9981466 | 16.79229
33.87521 | 35.0327 | 34.0522 | 17.19497 | 0.9804959 | 16.85724
33.88521 | 35.0965 | 34.10541 | 17.18289 | 0.9910854 | 16.92253
33.89521 | 35.1496 | 34.15899 | 17.17083 | 0.9906143 | 16.98815
33.90521 | 35.2167 | 34.21292 | 17.15879 | 1.003779 | 17.05413
33.9152 | 35.2718 | 34.26717 | 17.14679 | 1.004631 | 17.12038
33.9252 | 35.2924 | 34.32184 | 17.13479 | 0.9705646 | 17.18705
33.9352 | 35.3491 | 34.37687 | 17.12281 | 0.9722278 | 17.25406
33.9452 | 35.3987 | 34.43228 | 17.11085 | 0.9664223 | 17.32142
33.9552 | 35.4609 | 34.48806 | 17.09891 | 0.9728415 | 17.38914
33.9652 | 35.4948 | 34.54421 | 17.087 | 0.9505884 | 17.45722
33.97519 | 35.5243 | 34.60069 | 17.07511 | 0.9236132 | 17.52558
33.98519 | 35.5825 | 34.6576 | 17.06323 | 0.924903 | 17.59437
33.99519 | 35.6413 | 34.71488 | 17.05137 | 0.9264159 | 17.66351
34.00519 | 35.6793 | 34.77255 | 17.03953 | 0.9067451 | 17.73303
34.01519 | 35.7379 | 34.83061 | 17.02771 | 0.9072911 | 17.8029
34.02519 | 35.7835 | 34.88905 | 17.01591 | 0.8944504 | 17.87314
34.03518 | 35.8417 | 34.94782 | 17.00414 | 0.8938788 | 17.94368
34.04518 | 35.868 | 35.00704 | 16.99238 | 0.8609621 | 18.01466
34.05518 | 35.9105 | 35.06665 | 16.98064 | 0.8438534 | 18.08601
34.06518 | 35.9861 | 35.12665 | 16.96892 | 0.859449 | 18.15774
34.07518 | 36.0216 | 35.18705 | 16.95721 | 0.8345535 | 18.22983
34.08518 | 36.0852 | 35.24784 | 16.94553 | 0.8373575 | 18.30231
34.09517 | 36.1351 | 35.30898 | 16.93388 | 0.8261228 | 18.3751
34.10517 | 36.1686 | 35.37057 | 16.92224 | 0.7980269 | 18.44834
34.11517 | 36.2359 | 35.43257 | 16.91061 | 0.8033283 | 18.52196
34.12517 | 36.3001 | 35.49497 | 16.89901 | 0.8051264 | 18.59596
34.13517 | 36.3636 | 35.55778 | 16.88743 | 0.8058157 | 18.67036
34.14517 | 36.4045 | 35.621 | 16.87586 | 0.7834994 | 18.74514
34.15516 | 36.4488 | 35.68457 | 16.86433 | 0.764233 | 18.82024
34.16516 | 36.5265 | 35.74861 | 16.85281 | 0.7778882 | 18.89581
34.17516 | 36.585 | 35.81307 | 16.8413 | 0.7719339 | 18.97177
34.18516 | 36.6433 | 35.87793 | 16.82982 | 0.7653728 | 19.04811
34.19516 | 36.7015 | 35.94322 | 16.81835 | 0.7582833 | 19.12487
34.20515 | 36.7615 | 36.00887 | 16.80691 | 0.7526344 | 19.20195
34.21515 | 36.8285 | 36.075 | 16.79549 | 0.7535028 | 19.27951
34.22515 | 36.9016 | 36.14155 | 16.78408 | 0.7600451 | 19.35747
34.23515 | 36.9614 | 36.20854 | 16.77269 | 0.752865 | 19.43584
34.24515 | 37.0134 | 36.27595 | 16.76133 | 0.7374518 | 19.51462
34.25515 | 37.0706 | 36.34379 | 16.74998 | 0.7268119 | 19.59381
34.26514 | 37.1425 | 36.41199 | 16.73866 | 0.7305055 | 19.67333
34.27514 | 37.2237 | 36.4807 | 16.72735 | 0.7430006 | 19.75335
34.28514 | 37.2711 | 36.54984 | 16.71606 | 0.7212599 | 19.83378
34.29514 | 37.3496 | 36.61942 | 16.70479 | 0.7301826 | 19.91462
34.30514 | 37.3995 | 36.68943 | 16.69354 | 0.7100659 | 19.99589
34.31514 | 37.4746 | 36.75989 | 16.68231 | 0.7147074 | 20.07758
34.32513 | 37.56 | 36.83072 | 16.67111 | 0.7292808 | 20.1596
34.33513 | 37.6422 | 36.90206 | 16.65992 | 0.7401361 | 20.24214
34.34513 | 37.7026 | 36.97386 | 16.64875 | 0.7287448 | 20.3251
34.35513 | 37.7781 | 37.0461 | 16.6376 | 0.7320003 | 20.4085
34.36513 | 37.8514 | 37.11879 | 16.62647 | 0.7326109 | 20.49232
34.37513 | 37.9321 | 37.19193 | 16.61535 | 0.7401662 | 20.57658
34.38512 | 38.0005 | 37.26546 | 16.60427 | 0.7350391 | 20.66119
34.39512 | 38.0999 | 37.33951 | 16.5932 | 0.7603863 | 20.74631
34.40512 | 38.1622 | 37.41402 | 16.58214 | 0.7481758 | 20.83188
34.41512 | 38.2377 | 37.489 | 16.57111 | 0.7487034 | 20.91789
34.42512 | 38.3402 | 37.56443 | 16.56009 | 0.7757709 | 21.00433
34.43512 | 38.411 | 37.64032 | 16.5491 | 0.7706765 | 21.09122
34.44511 | 38.5035 | 37.71661 | 16.53813 | 0.7868898 | 21.17848
34.45511 | 38.592 | 37.79344 | 16.52718 | 0.7985627 | 21.26626
34.46511 | 38.6765 | 37.87073 | 16.51624 | 0.8057678 | 21.35449
34.47511 | 38.7561 | 37.9485 | 16.50532 | 0.8076012 | 21.44318
34.48511 | 38.8569 | 38.02674 | 16.49443 | 0.8301635 | 21.53231
34.49511 | 38.94 | 38.10545 | 16.48355 | 0.8345514 | 21.6219
34.5051 | 39.0319 | 38.18456 | 16.4727 | 0.8473437 | 21.71186
34.5151 | 39.1249 | 38.26422 | 16.46186 | 0.8606804 | 21.80236
34.5251 | 39.2255 | 38.34436 | 16.45104 | 0.8811383 | 21.89332
34.5351 | 39.3299 | 38.42498 | 16.44024 | 0.9049151 | 21.98475
34.5451 | 39.4182 | 38.50609 | 16.42946 | 0.9121099 | 22.07663
34.5551 | 39.5172 | 38.58768 | 16.4187 | 0.9295226 | 22.16898
34.56509 | 39.6073 | 38.66967 | 16.40796 | 0.9376314 | 22.2617
34.57509 | 39.7325 | 38.75223 | 16.39724 | 0.98027 | 22.35499
34.58509 | 39.8173 | 38.83528 | 16.38654 | 0.9820222 | 22.44874
34.59509 | 39.9233 | 38.91881 | 16.37585 | 1.004486 | 22.54296
34.60509 | 40.0369 | 39.00284 | 16.36519 | 1.034057 | 22.63765
34.61508 | 40.1343 | 39.08728 | 16.35455 | 1.047016 | 22.73273
34.62508 | 40.2312 | 39.1723 | 16.34393 | 1.058899 | 22.82837
34.63508 | 40.3292 | 39.25781 | 16.33332 | 1.071387 | 22.92449
34.64508 | 40.421 | 39.34382 | 16.32274 | 1.077176 | 23.02109
34.65508 | 40.5346 | 39.43033 | 16.31217 | 1.104266 | 23.11817
34.66508 | 40.6268 | 39.51734 | 16.30162 | 1.109459 | 23.21572
34.67507 | 40.7241 | 39.60477 | 16.2911 | 1.119331 | 23.31367
34.68507 | 40.8262 | 39.69278 | 16.28059 | 1.13342 | 23.41219
34.69507 | 40.9259 | 39.7813 | 16.2701 | 1.144604 | 23.51119
34.70507 | 41.0218 | 39.87032 | 16.25963 | 1.151481 | 23.61069
34.71507 | 41.1245 | 39.95985 | 16.24918 | 1.164652 | 23.71067
34.72507 | 41.2031 | 40.04989 | 16.23875 | 1.153213 | 23.81114
34.73506 | 41.319 | 40.14034 | 16.22834 | 1.178655 | 23.912
34.74506 | 41.4085 | 40.2314 | 16.21795 | 1.177097 | 24.01345
34.75506 | 41.5083 | 40.32297 | 16.20758 | 1.185329 | 24.11539
34.76506 | 41.5912 | 40.41505 | 16.19722 | 1.176148 | 24.21783
34.77506 | 41.682 | 40.50764 | 16.18689 | 1.174355 | 24.32076
34.78506 | 41.8027 | 40.60075 | 16.17657 | 1.201948 | 24.42418
34.79505 | 41.901 | 40.69429 | 16.16628 | 1.206715 | 24.528
34.80505 | 41.9812 | 40.78843 | 16.15601 | 1.192772 | 24.63242
34.81505 | 42.0781 | 40.88309 | 16.14575 | 1.195015 | 24.73734
34.82505 | 42.2178 | 40.97826 | 16.13551 | 1.239538 | 24.84275
34.83505 | 42.2997 | 41.07396 | 16.12529 | 1.225742 | 24.94867
34.84505 | 42.3893 | 41.17017 | 16.11509 | 1.219127 | 25.05509
34.85504 | 42.5047 | 41.2668 | 16.10492 | 1.237902 | 25.16188
34.86504 | 42.6024 | 41.36405 | 16.09475 | 1.238346 | 25.2693
34.87504 | 42.7236 | 41.46183 | 16.08461 | 1.261767 | 25.37722
34.88504 | 42.8072 | 41.56013 | 16.07449 | 1.247066 | 25.48565
34.89504 | 42.9224 | 41.65896 | 16.06438 | 1.263441 | 25.59458
34.90504 | 43.0128 | 41.75831 | 16.0543 | 1.254494 | 25.70401
34.91503 | 43.1388 | 41.85807 | 16.04424 | 1.280726 | 25.81383
34.92503 | 43.2106 | 41.95847 | 16.03419 | 1.252129 | 25.92428
34.93503 | 43.3371 | 42.05939 | 16.02417 | 1.277707 | 26.03523
34.94503 | 43.4633 | 42.16084 | 16.01416 | 1.302461 | 26.14668
34.95503 | 43.5472 | 42.26281 | 16.00417 | 1.284389 | 26.25864
34.96502 | 43.6782 | 42.36521 | 15.99421 | 1.312992 | 26.371
34.97502 | 43.7857 | 42.46823 | 15.98425 | 1.317466 | 26.48398
34.98502 | 43.879 | 42.57178 | 15.97432 | 1.307218 | 26.59746
34.99502 | 44.0193 | 42.67585 | 15.96441 | 1.343446 | 26.71144
35.00502 | 44.1126 | 42.78046 | 15.95452 | 1.332143 | 26.82594
35.01502 | 44.2295 | 42.88558 | 15.94464 | 1.34392 | 26.94094
35.02501 | 44.3523 | 42.99113 | 15.93479 | 1.36117 | 27.05634
35.03501 | 44.4694 | 43.09731 | 15.92496 | 1.372094 | 27.17235
35.04501 | 44.5788 | 43.20401 | 15.91514 | 1.374794 | 27.28887
35.05501 | 44.7057 | 43.31123 | 15.90534 | 1.394469 | 27.40589
35.06501 | 44.8183 | 43.41898 | 15.89556 | 1.399323 | 27.52342
35.07501 | 44.9567 | 43.52725 | 15.8858 | 1.429445 | 27.64145
35.085 | 45.0213 | 43.63594 | 15.87607 | 1.385357 | 27.75987
35.095 | 45.1437 | 43.74526 | 15.86635 | 1.398442 | 27.87891
35.105 | 45.3029 | 43.8551 | 15.85664 | 1.447803 | 27.99845
35.115 | 45.3753 | 43.96546 | 15.84696 | 1.409843 | 28.1185
35.125 | 45.5176 | 44.07634 | 15.83729 | 1.441262 | 28.23905
35.135 | 45.6273 | 44.18773 | 15.82765 | 1.439566 | 28.36009
35.14499 | 45.7325 | 44.29954 | 15.81803 | 1.43296 | 28.48151
35.15499 | 45.8675 | 44.41197 | 15.80842 | 1.455532 | 28.60355
35.16499 | 45.9454 | 44.52492 | 15.79883 | 1.420481 | 28.72609
35.17499 | 46.1139 | 44.63838 | 15.78926 | 1.475523 | 28.84912
35.18499 | 46.223 | 44.75235 | 15.77971 | 1.470651 | 28.97264
35.19499 | 46.3184 | 44.86683 | 15.77017 | 1.451565 | 29.09666
35.20498 | 46.4734 | 44.98171 | 15.76067 | 1.49169 | 29.22104
35.21498 | 46.5473 | 45.09721 | 15.75117 | 1.450086 | 29.34604
35.22498 | 46.722 | 45.21322 | 15.7417 | 1.508781 | 29.47152
35.23498 | 46.8259 | 45.32973 | 15.73224 | 1.496172 | 29.59749
35.24498 | 46.9273 | 45.44674 | 15.7228 | 1.480563 | 29.72393
35.25498 | 47.0793 | 45.56425 | 15.71338 | 1.515054 | 29.85086
35.26497 | 47.1962 | 45.68214 | 15.70399 | 1.514061 | 29.97815
35.27497 | 47.3275 | 45.80064 | 15.69461 | 1.526858 | 30.10603
35.28497 | 47.4535 | 45.91964 | 15.68525 | 1.533863 | 30.23439
35.29497 | 47.5542 | 46.03912 | 15.6759 | 1.515081 | 30.36322
35.30497 | 47.689 | 46.15909 | 15.66658 | 1.529908 | 30.49251
35.31497 | 47.8054 | 46.27955 | 15.65727 | 1.52585 | 30.62228
35.32496 | 47.9291 | 46.40037 | 15.64799 | 1.528731 | 30.75238
35.33496 | 48.082 | 46.52179 | 15.63872 | 1.560213 | 30.88306
35.34496 | 48.1521 | 46.64368 | 15.62947 | 1.508421 | 31.01421
35.35496 | 48.3034 | 46.76604 | 15.62024 | 1.537356 | 31.1458
35.36496 | 48.4404 | 46.88887 | 15.61103 | 1.551526 | 31.27784
35.37495 | 48.5369 | 47.01203 | 15.60184 | 1.524867 | 31.41019
35.38495 | 48.6994 | 47.13579 | 15.59267 | 1.563608 | 31.54312
35.39495 | 48.7808 | 47.26003 | 15.58351 | 1.52077 | 31.67652
35.40495 | 48.9304 | 47.38471 | 15.57437 | 1.545694 | 31.81033
35.41495 | 49.0434 | 47.50983 | 15.56526 | 1.533572 | 31.94457
35.42495 | 49.1716 | 47.63537 | 15.55616 | 1.536227 | 32.07922
35.43494 | 49.3404 | 47.76126 | 15.54708 | 1.57914 | 32.21418
35.44494 | 49.3877 | 47.8877 | 15.53802 | 1.499995 | 32.34969
35.45494 | 49.6006 | 48.01459 | 15.52898 | 1.586014 | 32.48561
35.46494 | 49.6862 | 48.14189 | 15.51995 | 1.544307 | 32.62194
35.47494 | 49.8391 | 48.26962 | 15.51094 | 1.569478 | 32.75868
35.48494 | 49.9929 | 48.39777 | 15.50195 | 1.595128 | 32.89582
35.49493 | 50.0797 | 48.5262 | 15.49299 | 1.553505 | 33.0332
35.50493 | 50.2621 | 48.65517 | 15.48404 | 1.606926 | 33.17113
35.51493 | 50.3465 | 48.78454 | 15.47511 | 1.561957 | 33.30943
35.52493 | 50.527 | 48.91431 | 15.46619 | 1.612691 | 33.44811
35.53493 | 50.6717 | 49.04447 | 15.4573 | 1.627233 | 33.58717
35.54493 | 50.7423 | 49.17501 | 15.44842 | 1.567293 | 33.72658
35.55492 | 50.9347 | 49.30579 | 15.43957 | 1.62891 | 33.86622
35.56492 | 51.0487 | 49.43708 | 15.43073 | 1.611618 | 34.00635
35.57492 | 51.1936 | 49.56874 | 15.42191 | 1.624859 | 34.14683
35.58492 | 51.3275 | 49.70076 | 15.41311 | 1.626742 | 34.28765
35.59492 | 51.437 | 49.83313 | 15.40432 | 1.603873 | 34.4288
35.60492 | 51.6051 | 49.96584 | 15.39556 | 1.639255 | 34.57029
35.61491 | 51.7171 | 50.09877 | 15.38682 | 1.618329 | 34.71195
35.62491 | 51.8632 | 50.23215 | 15.37809 | 1.63105 | 34.85406
35.63491 | 51.9855 | 50.36586 | 15.36938 | 1.619638 | 34.99648
35.64491 | 52.0983 | 50.49988 | 15.36069 | 1.598416 | 35.1392
35.65491 | 52.2475 | 50.63422 | 15.35201 | 1.613282 | 35.28221
35.66491 | 52.3872 | 50.76885 | 15.34336 | 1.618354 | 35.42549
35.6749 | 52.5174 | 50.90364 | 15.33473 | 1.613756 | 35.56891
35.6849 | 52.6084 | 51.03885 | 15.32611 | 1.56955 | 35.71274
35.6949 | 52.752 | 51.17433 | 15.31751 | 1.577669 | 35.85682
35.7049 | 52.9125 | 51.31008 | 15.30893 | 1.602418 | 36.00115
35.7149 | 52.9873 | 51.44609 | 15.30037 | 1.541209 | 36.14573
35.7249 | 53.1471 | 51.58235 | 15.29182 | 1.564752 | 36.29053
35.73489 | 53.2501 | 51.71871 | 15.2833 | 1.53139 | 36.43541
35.74489 | 53.3725 | 51.85543 | 15.27479 | 1.517066 | 36.58064
35.75489 | 53.5304 | 51.99238 | 15.2663 | 1.538018 | 36.72608
35.76489 | 53.6274 | 52.12953 | 15.25783 | 1.497867 | 36.8717
35.77489 | 53.7662 | 52.26689 | 15.24938 | 1.499312 | 37.01751
35.78488 | 53.8835 | 52.4043 | 15.24095 | 1.479203 | 37.16335
35.79488 | 54.0163 | 52.54203 | 15.23253 | 1.474275 | 37.30949
35.80488 | 54.1416 | 52.67992 | 15.22413 | 1.461685 | 37.45578
35.81488 | 54.2459 | 52.81796 | 15.21575 | 1.427936 | 37.60221
35.82488 | 54.3839 | 52.95617 | 15.20739 | 1.427735 | 37.74877
35.83488 | 54.5311 | 53.09449 | 15.19905 | 1.436609 | 37.89544
35.84487 | 54.6274 | 53.23281 | 15.19073 | 1.394586 | 38.04208
35.85487 | 54.7713 | 53.37138 | 15.18242 | 1.399917 | 38.18896
35.86487 | 54.899 | 53.51005 | 15.17413 | 1.38895 | 38.33592
35.87487 | 54.9891 | 53.64881 | 15.16586 | 1.340292 | 38.48295
35.88487 | 55.1509 | 53.78764 | 15.15761 | 1.36326 | 38.63003
35.89487 | 55.2518 | 53.92653 | 15.14937 | 1.325267 | 38.77716
35.90486 | 55.3876 | 54.06535 | 15.14116 | 1.322254 | 38.92418
35.91486 | 55.5232 | 54.20433 | 15.13296 | 1.318869 | 39.07137
35.92486 | 55.6364 | 54.34334 | 15.12478 | 1.293058 | 39.21856
35.93486 | 55.7677 | 54.48236 | 15.11662 | 1.285339 | 39.36574
35.94486 | 55.886 | 54.62138 | 15.10848 | 1.264616 | 39.51291
35.95486 | 56.04 | 54.76038 | 15.10035 | 1.279617 | 39.66003
35.96485 | 56.1164 | 54.89922 | 15.09225 | 1.217179 | 39.80697
35.97485 | 56.2707 | 55.03815 | 15.08416 | 1.232549 | 39.95399
35.98485 | 56.3765 | 55.17702 | 15.07608 | 1.199477 | 40.10094
35.99485 | 56.5127 | 55.31582 | 15.06803 | 1.196878 | 40.24779
36.00485 | 56.6336 | 55.45454 | 15.05999 | 1.179061 | 40.39455
36.01485 | 56.733 | 55.59314 | 15.05197 | 1.139856 | 40.54117
36.02484 | 56.8835 | 55.73148 | 15.04398 | 1.152018 | 40.6875
36.03484 | 56.9821 | 55.86984 | 15.036 | 1.112261 | 40.83384
36.04484 | 57.1076 | 56.00805 | 15.02803 | 1.099548 | 40.98002
36.05484 | 57.2189 | 56.1461 | 15.02009 | 1.0728 | 41.12601
36.06484 | 57.3437 | 56.28397 | 15.01216 | 1.05973 | 41.27181
36.07484 | 57.4668 | 56.42164 | 15.00425 | 1.045162 | 41.41739
36.08483 | 57.5853 | 56.55895 | 14.99636 | 1.026346 | 41.56259
36.09483 | 57.6829 | 56.69619 | 14.98849 | 0.9867124 | 41.7077
36.10483 | 57.8384 | 56.83317 | 14.98063 | 1.00523 | 41.85254
36.11483 | 57.9471 | 56.9699 | 14.97279 | 0.9771956 | 41.99712
36.12483 | 58.0608 | 57.10635 | 14.96497 | 0.9544509 | 42.14138
36.13483 | 58.1735 | 57.2425 | 14.95716 | 0.9310039 | 42.28533
36.14482 | 58.2928 | 57.37819 | 14.94938 | 0.9146146 | 42.4288
36.15482 | 58.4436 | 57.51369 | 14.94162 | 0.9299116 | 42.57207
36.16482 | 58.5605 | 57.64884 | 14.93386 | 0.9116589 | 42.71498
36.17482 | 58.6882 | 57.78363 | 14.92613 | 0.9045706 | 42.8575
36.18482 | 58.8513 | 57.91803 | 14.91842 | 0.9332673 | 42.99962
36.19481 | 58.9701 | 58.0519 | 14.91073 | 0.9182044 | 43.14117
36.20481 | 59.1067 | 58.18547 | 14.90305 | 0.921228 | 43.28243
36.21481 | 59.2319 | 58.31861 | 14.89538 | 0.9132904 | 43.42323
36.22481 | 59.3547 | 58.45128 | 14.88774 | 0.9034155 | 43.56355
36.23481 | 59.4989 | 58.58349 | 14.88011 | 0.9154114 | 43.70338
36.24481 | 59.6091 | 58.71519 | 14.8725 | 0.893912 | 43.84269
36.2548 | 59.7469 | 58.84625 | 14.86492 | 0.9006524 | 43.98133
36.2648 | 59.8614 | 58.9769 | 14.85734 | 0.8844995 | 44.11956
36.2748 | 59.9931 | 59.107 | 14.84979 | 0.886099 | 44.25721
36.2848 | 60.1258 | 59.23652 | 14.84225 | 0.8892805 | 44.39427
36.2948 | 60.2473 | 59.36545 | 14.83473 | 0.8818486 | 44.53072
36.3048 | 60.3705 | 59.49377 | 14.82722 | 0.8767348 | 44.66654
36.31479 | 60.4898 | 59.62132 | 14.81975 | 0.8684751 | 44.80158
36.32479 | 60.6323 | 59.74836 | 14.81228 | 0.8839426 | 44.93608
36.33479 | 60.7618 | 59.87471 | 14.80483 | 0.8870851 | 45.06989
36.34479 | 60.8553 | 60.00038 | 14.79739 | 0.8549176 | 45.20299
36.35479 | 61.0183 | 60.12533 | 14.78998 | 0.8929668 | 45.33536
36.36479 | 61.1315 | 60.24955 | 14.78258 | 0.8819495 | 45.46697
36.37478 | 61.2487 | 60.37289 | 14.7752 | 0.8758072 | 45.59769
36.38478 | 61.3691 | 60.49558 | 14.76784 | 0.873517 | 45.72774
36.39478 | 61.489 | 60.61748 | 14.76049 | 0.8715226 | 45.85698
36.40478 | 61.6108 | 60.73856 | 14.75317 | 0.8722419 | 45.98539
36.41478 | 61.7498 | 60.8588 | 14.74585 | 0.8909971 | 46.11295
36.42478 | 61.8567 | 60.97819 | 14.73856 | 0.8785142 | 46.23963
36.43477 | 62.0012 | 61.09658 | 14.73129 | 0.9046192 | 46.36529
36.44477 | 62.1225 | 61.21419 | 14.72403 | 0.9083054 | 46.49016
36.45477 | 62.2376 | 61.33089 | 14.71679 | 0.9067088 | 46.6141
36.46477 | 62.364 | 61.44664 | 14.70956 | 0.9173573 | 46.73708
36.47477 | 62.4901 | 61.56143 | 14.70236 | 0.9286654 | 46.85908
36.48477 | 62.6231 | 61.67525 | 14.69517 | 0.9478516 | 46.98008
36.49476 | 62.7234 | 61.78795 | 14.688 | 0.9354507 | 47.09995
36.50476 | 62.8734 | 61.89974 | 14.68085 | 0.9736592 | 47.21889
36.51476 | 62.9944 | 62.01049 | 14.67371 | 0.9839119 | 47.33678
36.52476 | 63.1358 | 62.12017 | 14.66659 | 1.015627 | 47.45359
36.53476 | 63.2448 | 62.22877 | 14.65948 | 1.016029 | 47.56929
36.54476 | 63.3811 | 62.33627 | 14.6524 | 1.044833 | 47.68387
36.55475 | 63.5191 | 62.44253 | 14.64533 | 1.076567 | 47.7972
36.56475 | 63.6324 | 62.54776 | 14.63828 | 1.084637 | 47.90948
36.57475 | 63.776 | 62.65182 | 14.63125 | 1.124176 | 48.02058
36.58475 | 63.9032 | 62.7547 | 14.62423 | 1.1485 | 48.13047
36.59475 | 64.0261 | 62.85637 | 14.61723 | 1.169732 | 48.23914
36.60474 | 64.1486 | 62.9567 | 14.61025 | 1.191901 | 48.34645
36.61474 | 64.2831 | 63.0559 | 14.60328 | 1.227204 | 48.45261
36.62474 | 64.3931 | 63.15385 | 14.59633 | 1.239252 | 48.55751
36.63474 | 64.4951 | 63.2505 | 14.5894 | 1.244604 | 48.66109
36.64474 | 64.6417 | 63.34583 | 14.58249 | 1.295875 | 48.76334
36.65474 | 64.7586 | 63.43985 | 14.57559 | 1.318755 | 48.86426
36.66473 | 64.9023 | 63.53243 | 14.56871 | 1.369866 | 48.96372
36.67473 | 64.9989 | 63.62375 | 14.56185 | 1.375151 | 49.0619
36.68473 | 65.1493 | 63.71369 | 14.555 | 1.435613 | 49.15868
36.69473 | 65.2455 | 63.80222 | 14.54817 | 1.443279 | 49.25405
36.70473 | 65.392 | 63.88934 | 14.54136 | 1.502658 | 49.34798
36.71473 | 65.517 | 63.97502 | 14.53456 | 1.541975 | 49.44046
36.72472 | 65.6251 | 64.05916 | 14.52779 | 1.565939 | 49.53137
36.73472 | 65.7566 | 64.14192 | 14.52103 | 1.614677 | 49.6209
36.74472 | 65.8648 | 64.22319 | 14.51428 | 1.641614 | 49.70891
36.75472 | 65.9858 | 64.30295 | 14.50755 | 1.682848 | 49.7954
36.76472 | 66.0861 | 64.3812 | 14.50084 | 1.704904 | 49.88036
36.77472 | 66.2121 | 64.45789 | 14.49414 | 1.754211 | 49.96374
36.78471 | 66.3309 | 64.53296 | 14.48747 | 1.797944 | 50.04548
36.79471 | 66.4292 | 64.60653 | 14.48081 | 1.82267 | 50.12572
36.80471 | 66.5397 | 64.67851 | 14.47417 | 1.861187 | 50.20435
36.81471 | 66.6611 | 64.74889 | 14.46754 | 1.912214 | 50.28135
36.82471 | 66.7464 | 64.81765 | 14.46093 | 1.928754 | 50.35672
36.83471 | 66.8546 | 64.88476 | 14.45433 | 1.969836 | 50.43043
36.8447 | 66.9549 | 64.95017 | 14.44776 | 2.004725 | 50.50241
36.8547 | 67.0533 | 65.01398 | 14.4412 | 2.039316 | 50.57279
36.8647 | 67.1432 | 65.07612 | 14.43465 | 2.067084 | 50.64146
36.8747 | 67.2305 | 65.13655 | 14.42813 | 2.093947 | 50.70843
36.8847 | 67.3287 | 65.19529 | 14.42162 | 2.133414 | 50.77367
36.8947 | 67.4071 | 65.2523 | 14.41512 | 2.154796 | 50.83718
36.90469 | 67.5011 | 65.30754 | 14.40865 | 2.193564 | 50.89889
36.91469 | 67.5687 | 65.36108 | 14.40219 | 2.207618 | 50.95889
36.92469 | 67.6627 | 65.41287 | 14.39574 | 2.249829 | 51.01713
36.93469 | 67.7408 | 65.46289 | 14.38932 | 2.277906 | 51.07358
36.94469 | 67.8035 | 65.51114 | 14.3829 | 2.292359 | 51.12824
36.95468 | 67.89 | 65.55756 | 14.37652 | 2.332443 | 51.18104
36.96468 | 67.9659 | 65.60222 | 14.37014 | 2.363682 | 51.23208
36.97468 | 67.9851 | 65.64507 | 14.36377 | 2.340026 | 51.2813
36.98468 | 68.0662 | 65.68612 | 14.35743 | 2.380084 | 51.32869
36.99468 | 68.1193 | 65.72532 | 14.3511 | 2.393977 | 51.37422
37.00468 | 68.1752 | 65.7627 | 14.34479 | 2.412497 | 51.41792
37.01467 | 68.2126 | 65.7982 | 14.3385 | 2.414399 | 51.4597
37.02467 | 68.2312 | 65.83189 | 14.33222 | 2.399306 | 51.49968
37.03467 | 68.2689 | 65.86372 | 14.32595 | 2.405177 | 51.53777
37.04467 | 68.2904 | 65.89368 | 14.31971 | 2.396719 | 51.57397
37.05467 | 68.3118 | 65.92178 | 14.31348 | 2.390021 | 51.6083
37.06467 | 68.3342 | 65.94799 | 14.30726 | 2.386206 | 51.64073
37.07466 | 68.3059 | 65.97231 | 14.30107 | 2.33359 | 51.67124
37.08466 | 68.3391 | 65.99476 | 14.29489 | 2.344344 | 51.69987
37.09466 | 68.313 | 66.01532 | 14.28872 | 2.297678 | 51.7266
37.10466 | 68.2851 | 66.03399 | 14.28258 | 2.251111 | 51.75141
37.11466 | 68.2832 | 66.05075 | 14.27644 | 2.232448 | 51.77431
37.12466 | 68.2345 | 66.06562 | 14.27033 | 2.168878 | 51.7953
37.13465 | 68.181 | 66.07857 | 14.26423 | 2.102428 | 51.81434
37.14465 | 68.1375 | 66.08963 | 14.25815 | 2.047871 | 51.83148
37.15465 | 68.1046 | 66.09878 | 14.25208 | 2.005818 | 51.8467
37.16465 | 68.0524 | 66.10603 | 14.24603 | 1.946372 | 51.86
37.17465 | 67.9984 | 66.11136 | 14.23999 | 1.887044 | 51.87136
37.18465 | 67.9407 | 66.11478 | 14.23397 | 1.825918 | 51.88081
37.19464 | 67.8575 | 66.1163 | 14.22798 | 1.741199 | 51.88832
37.20464 | 67.8113 | 66.11591 | 14.22199 | 1.695393 | 51.89392
37.21464 | 67.7331 | 66.11362 | 14.21602 | 1.619483 | 51.8976
37.22464 | 67.6327 | 66.10942 | 14.21006 | 1.523283 | 51.89935
37.23464 | 67.5846 | 66.10332 | 14.20413 | 1.481285 | 51.89919
37.24464 | 67.4578 | 66.09532 | 14.1982 | 1.362483 | 51.89711
37.25463 | 67.3987 | 66.08543 | 14.1923 | 1.313271 | 51.89313
37.26463 | 67.275 | 66.07365 | 14.18641 | 1.201355 | 51.88723
37.27463 | 67.1844 | 66.05997 | 14.18054 | 1.124429 | 51.87944
37.28463 | 67.0986 | 66.04441 | 14.17468 | 1.054189 | 51.86973
37.29463 | 66.9587 | 66.02698 | 14.16883 | 0.9317236 | 51.85814
37.30463 | 66.8799 | 66.00767 | 14.16301 | 0.8722303 | 51.84466
37.31462 | 66.738 | 65.98652 | 14.1572 | 0.751485 | 51.82931
37.32462 | 66.6406 | 65.96349 | 14.15141 | 0.6771114 | 51.81208
37.33462 | 66.5349 | 65.93861 | 14.14563 | 0.5962949 | 51.79298
37.34462 | 66.3777 | 65.91188 | 14.13986 | 0.4658224 | 51.77201
37.35462 | 66.3252 | 65.88331 | 14.13412 | 0.4418895 | 51.74919
37.36461 | 66.1773 | 65.85295 | 14.12839 | 0.3243463 | 51.72456
37.37461 | 66.0484 | 65.82075 | 14.12267 | 0.2276541 | 51.69807
37.38461 | 65.9044 | 65.78672 | 14.11697 | 0.1176782 | 51.66975
37.39461 | 65.7892 | 65.7509 | 14.11129 | 0.03829838 | 51.63961
37.40461 | 65.6532 | 65.71329 | 14.10562 | -0.06008757 | 51.60767
37.41461 | 65.5222 | 65.6739 | 14.09997 | -0.1516995 | 51.57393
37.4246 | 65.3866 | 65.63278 | 14.09434 | -0.2461794 | 51.53844
37.4346 | 65.2558 | 65.58986 | 14.08872 | -0.3340648 | 51.50115
37.4446 | 65.1133 | 65.5452 | 14.08311 | -0.4319 | 51.46209
37.4546 | 64.9936 | 65.49881 | 14.07752 | -0.5052058 | 51.42129
37.4646 | 64.838 | 65.45069 | 14.07195 | -0.6126925 | 51.37875
37.4746 | 64.7177 | 65.40087 | 14.06639 | -0.683171 | 51.33448
37.48459 | 64.6004 | 65.34941 | 14.06085 | -0.7490055 | 51.28856
37.49459 | 64.4454 | 65.29621 | 14.05532 | -0.8508051 | 51.24088
37.50459 | 64.3059 | 65.24134 | 14.04981 | -0.9354427 | 51.19153
37.51459 | 64.1951 | 65.18483 | 14.04431 | -0.9897256 | 51.14051
37.52459 | 64.0063 | 65.12667 | 14.03883 | -1.120372 | 51.08784
37.53459 | 63.8983 | 65.06689 | 14.03337 | -1.168592 | 51.03353
37.54458 | 63.7332 | 65.00557 | 14.02792 | -1.272369 | 50.97765
37.55458 | 63.6102 | 64.94259 | 14.02249 | -1.332394 | 50.92011
37.56458 | 63.4815 | 64.87805 | 14.01707 | -1.396546 | 50.86098
37.57458 | 63.3131 | 64.81194 | 14.01166 | -1.498838 | 50.80027
37.58458 | 63.2104 | 64.74428 | 14.00628 | -1.533882 | 50.73801
37.59458 | 63.0241 | 64.6751 | 14.0009 | -1.650999 | 50.6742
37.60457 | 62.948 | 64.60448 | 13.99555 | -1.656481 | 50.60893
37.61457 | 62.7638 | 64.53231 | 13.99021 | -1.768505 | 50.5421
37.62457 | 62.6376 | 64.45865 | 13.98488 | -1.821052 | 50.47377
37.63457 | 62.4843 | 64.38354 | 13.97957 | -1.899244 | 50.40397
37.64457 | 62.3474 | 64.307 | 13.97427 | -1.959603 | 50.33273
37.65457 | 62.2309 | 64.22903 | 13.96899 | -1.998133 | 50.26004
37.66456 | 62.0831 | 64.14974 | 13.96373 | -2.066642 | 50.18601
37.67456 | 61.9619 | 64.069 | 13.95848 | -2.107095 | 50.11051
37.68456 | 61.8175 | 63.98689 | 13.95325 | -2.169389 | 50.03364
37.69456 | 61.7095 | 63.90343 | 13.94803 | -2.193933 | 49.9554
37.70456 | 61.5851 | 63.81865 | 13.94282 | -2.233554 | 49.87583
37.71456 | 61.4485 | 63.73257 | 13.93763 | -2.284068 | 49.79493
37.72455 | 61.3356 | 63.64529 | 13.93246 | -2.309686 | 49.71282
37.73455 | 61.1991 | 63.55665 | 13.92731 | -2.357548 | 49.62934
37.74455 | 61.05 | 63.46677 | 13.92216 | -2.416771 | 49.54461
37.75455 | 60.9389 | 63.37567 | 13.91703 | -2.436767 | 49.45864
37.76455 | 60.7929 | 63.28335 | 13.91192 | -2.490452 | 49.37143
37.77454 | 60.6685 | 63.18995 | 13.90682 | -2.521449 | 49.28312
37.78454 | 60.5161 | 63.09529 | 13.90174 | -2.579191 | 49.19355
37.79454 | 60.3769 | 62.99948 | 13.89667 | -2.622585 | 49.10281
37.80454 | 60.2371 | 62.90256 | 13.89162 | -2.66546 | 49.01094
37.81454 | 60.1293 | 62.80453 | 13.88658 | -2.67523 | 48.91795
37.82454 | 59.9687 | 62.70542 | 13.88155 | -2.736718 | 48.82386
37.83453 | 59.8624 | 62.60536 | 13.87655 | -2.742964 | 48.72881
37.84453 | 59.7259 | 62.50415 | 13.87156 | -2.778249 | 48.63259
37.85453 | 59.581 | 62.40192 | 13.86658 | -2.820923 | 48.53535
37.86453 | 59.4586 | 62.29869 | 13.86161 | -2.840094 | 48.43708
37.87453 | 59.3215 | 62.19449 | 13.85666 | -2.872988 | 48.33782
37.88453 | 59.21 | 62.08933 | 13.85173 | -2.879326 | 48.2376
37.89452 | 59.0487 | 61.98333 | 13.84681 | -2.934634 | 48.13652
37.90452 | 58.9434 | 61.87633 | 13.84191 | -2.932926 | 48.03442
37.91452 | 58.8128 | 61.76843 | 13.83702 | -2.955627 | 47.93141
37.92452 | 58.6791 | 61.65965 | 13.83214 | -2.980553 | 47.82751
37.93452 | 58.5843 | 61.55003 | 13.82728 | -2.96573 | 47.72275
37.94452 | 58.4156 | 61.43957 | 13.82244 | -3.023972 | 47.61713
37.95451 | 58.3342 | 61.32843 | 13.81761 | -2.994232 | 47.51082
37.96451 | 58.2063 | 61.21638 | 13.8128 | -3.010081 | 47.40359
37.97451 | 58.0654 | 61.10357 | 13.80799 | -3.038169 | 47.29558
37.98451 | 57.9508 | 60.99001 | 13.80321 | -3.039211 | 47.1868
37.99451 | 57.8249 | 60.87572 | 13.79843 | -3.05082 | 47.07729
38.00451 | 57.7119 | 60.76073 | 13.79368 | -3.048831 | 46.96706
38.0145 | 57.5701 | 60.64517 | 13.78894 | -3.075073 | 46.85624
38.0245 | 57.4648 | 60.52884 | 13.78421 | -3.064039 | 46.74463
38.0345 | 57.3472 | 60.41186 | 13.77949 | -3.064658 | 46.63236
38.0445 | 57.2272 | 60.29426 | 13.77479 | -3.067058 | 46.51946
38.0545 | 57.1007 | 60.17606 | 13.77011 | -3.075359 | 46.40595
38.0645 | 57.0174 | 60.05727 | 13.76544 | -3.039872 | 46.29183
38.07449 | 56.8569 | 59.93805 | 13.76079 | -3.081146 | 46.17726
38.08449 | 56.755 | 59.81816 | 13.75615 | -3.063158 | 46.06201
38.09449 | 56.6287 | 59.69775 | 13.75152 | -3.069054 | 45.94624
38.10449 | 56.5287 | 59.57684 | 13.74691 | -3.048144 | 45.82994
38.11449 | 56.4183 | 59.45545 | 13.74231 | -3.037153 | 45.71315
38.12449 | 56.2951 | 59.3336 | 13.73772 | -3.038499 | 45.59588
38.13448 | 56.2165 | 59.21142 | 13.73316 | -2.994921 | 45.47826
38.14448 | 56.0609 | 59.0887 | 13.7286 | -3.027799 | 45.3601
38.15448 | 55.9977 | 58.96558 | 13.72406 | -2.967879 | 45.24152
38.16448 | 55.8748 | 58.84207 | 13.71953 | -2.967266 | 45.12253
38.17448 | 55.7878 | 58.71819 | 13.71502 | -2.930387 | 45.00317
38.18447 | 55.6831 | 58.59408 | 13.71053 | -2.910982 | 44.88355
38.19447 | 55.5485 | 58.46952 | 13.70604 | -2.921024 | 44.76348
38.20447 | 55.4966 | 58.34465 | 13.70157 | -2.848054 | 44.64308
38.21447 | 55.341 | 58.21949 | 13.69712 | -2.878495 | 44.52238
38.22447 | 55.2754 | 58.09406 | 13.69268 | -2.818659 | 44.40138
38.23447 | 55.1824 | 57.96836 | 13.68825 | -2.785965 | 44.28012
38.24446 | 55.0607 | 57.84255 | 13.68384 | -2.781851 | 44.15871
38.25446 | 54.9736 | 57.71639 | 13.67944 | -2.742792 | 44.03695
38.26446 | 54.8177 | 57.59003 | 13.67506 | -2.772331 | 43.91498
38.27446 | 54.8027 | 57.46348 | 13.67068 | -2.66078 | 43.7928
38.28446 | 54.6498 | 57.33675 | 13.66633 | -2.686954 | 43.67043
38.29446 | 54.5724 | 57.20988 | 13.66198 | -2.637476 | 43.54789
38.30445 | 54.433 | 57.08298 | 13.65766 | -2.649981 | 43.42532
38.31445 | 54.3389 | 56.95585 | 13.65334 | -2.616947 | 43.3025
38.32445 | 54.2543 | 56.8286 | 13.64904 | -2.574302 | 43.17956
38.33445 | 54.1374 | 56.70127 | 13.64476 | -2.563866 | 43.05651
38.34445 | 54.0734 | 56.57386 | 13.64048 | -2.500461 | 42.93338
38.35445 | 53.9365 | 56.44639 | 13.63622 | -2.509895 | 42.81017
38.36444 | 53.8524 | 56.31901 | 13.63198 | -2.466609 | 42.68703
38.37444 | 53.7171 | 56.19147 | 13.62775 | -2.474369 | 42.56372
38.38444 | 53.6397 | 56.06392 | 13.62353 | -2.424221 | 42.44039
38.39444 | 53.5181 | 55.93637 | 13.61933 | -2.418268 | 42.31704
38.40444 | 53.3938 | 55.80884 | 13.61514 | -2.415039 | 42.1937
38.41444 | 53.2928 | 55.68134 | 13.61096 | -2.388536 | 42.07037
38.42443 | 53.1566 | 55.554 | 13.60681 | -2.397398 | 41.94719
38.43443 | 53.0999 | 55.4266 | 13.60266 | -2.326703 | 41.82395
38.44443 | 52.8941 | 55.29928 | 13.59852 | -2.405179 | 41.70076
38.45443 | 52.8189 | 55.17203 | 13.5944 | -2.353134 | 41.57763
38.46443 | 52.7036 | 55.04489 | 13.59029 | -2.341295 | 41.4546
38.47443 | 52.5506 | 54.91787 | 13.5862 | -2.367265 | 41.33167
38.48442 | 52.4861 | 54.79111 | 13.58212 | -2.305013 | 41.20899
38.49442 | 52.3379 | 54.66435 | 13.57806 | -2.326445 | 41.08629
38.50442 | 52.2533 | 54.53773 | 13.574 | -2.284432 | 40.96373
38.51442 | 52.1229 | 54.41128 | 13.56996 | -2.288379 | 40.84132
38.52442 | 52.0273 | 54.285 | 13.56594 | -2.257704 | 40.71907
38.53442 | 51.9327 | 54.15891 | 13.56192 | -2.226212 | 40.59699
38.54441 | 51.7902 | 54.03316 | 13.55793 | -2.242959 | 40.47523
38.55441 | 51.7171 | 53.90748 | 13.55394 | -2.190381 | 40.35354
38.56441 | 51.5893 | 53.78202 | 13.54997 | -2.19272 | 40.23205
38.57441 | 51.4838 | 53.65679 | 13.54601 | -2.172995 | 40.11078
38.58441 | 51.4122 | 53.53182 | 13.54207 | -2.119616 | 39.98975
38.5944 | 51.3184 | 53.40721 | 13.53814 | -2.088807 | 39.86907
38.6044 | 51.2134 | 53.28274 | 13.53422 | -2.069345 | 39.74852
38.6144 | 51.099 | 53.15856 | 13.53032 | -2.05956 | 39.62824
38.6244 | 50.998 | 53.03465 | 13.52642 | -2.036653 | 39.50823
38.6344 | 50.9521 | 52.91105 | 13.52255 | -1.958948 | 39.3885
38.6444 | 50.7895 | 52.78775 | 13.51868 | -1.998247 | 39.26907
38.65439 | 50.7404 | 52.66488 | 13.51483 | -1.924476 | 39.15004
38.66439 | 50.625 | 52.54222 | 13.51099 | -1.917217 | 39.03122
38.67439 | 50.54 | 52.41989 | 13.50717 | -1.879886 | 38.91272
38.68439 | 50.4792 | 52.2979 | 13.50336 | -1.818699 | 38.79454
38.69439 | 50.359 | 52.17626 | 13.49956 | -1.817264 | 38.67671
38.70439 | 50.3032 | 52.05499 | 13.49577 | -1.751785 | 38.55921
38.71438 | 50.211 | 51.9342 | 13.492 | -1.723198 | 38.44219
38.72438 | 50.1118 | 51.81367 | 13.48824 | -1.701867 | 38.32542
38.73438 | 50.0762 | 51.69352 | 13.4845 | -1.617319 | 38.20902
38.74438 | 49.917 | 51.57376 | 13.48076 | -1.656765 | 38.093
38.75438 | 49.8695 | 51.45441 | 13.47704 | -1.584914 | 37.97737
38.76438 | 49.7881 | 51.33547 | 13.47334 | -1.547368 | 37.86213
38.77437 | 49.6841 | 51.21705 | 13.46965 | -1.532953 | 37.74741
38.78437 | 49.6216 | 51.09894 | 13.46597 | -1.477342 | 37.63298
38.79437 | 49.5375 | 50.98127 | 13.4623 | -1.443767 | 37.51897
38.80437 | 49.4365 | 50.86403 | 13.45864 | -1.427527 | 37.40539
38.81437 | 49.3755 | 50.74723 | 13.455 | -1.371726 | 37.29223
38.82437 | 49.2856 | 50.63088 | 13.45137 | -1.345279 | 37.17951
38.83436 | 49.1853 | 50.5151 | 13.44776 | -1.329803 | 37.06735
38.84436 | 49.1286 | 50.39967 | 13.44415 | -1.271074 | 36.95552
38.85436 | 49.0381 | 50.28472 | 13.44056 | -1.246615 | 36.84415
38.86436 | 48.9509 | 50.17023 | 13.43699 | -1.21933 | 36.73324
38.87436 | 48.8831 | 50.05623 | 13.43342 | -1.173127 | 36.62281
38.88436 | 48.798 | 49.94271 | 13.42987 | -1.144711 | 36.51284
38.89435 | 48.7462 | 49.8298 | 13.42633 | -1.083596 | 36.40346
38.90435 | 48.6296 | 49.71727 | 13.4228 | -1.087667 | 36.29446
38.91435 | 48.5653 | 49.60524 | 13.41929 | -1.039942 | 36.18595
38.92435 | 48.4831 | 49.49372 | 13.41579 | -1.010624 | 36.07793
38.93435 | 48.3902 | 49.38272 | 13.4123 | -0.9925217 | 35.97042
38.94434 | 48.3029 | 49.27234 | 13.40883 | -0.9694377 | 35.86351
38.95434 | 48.2402 | 49.16237 | 13.40536 | -0.9221688 | 35.757
38.96434 | 48.1282 | 49.05293 | 13.40191 | -0.9247345 | 35.65102
38.97434 | 48.0619 | 48.94403 | 13.39848 | -0.8821258 | 35.54555
38.98434 | 47.97 | 48.83565 | 13.39505 | -0.8656524 | 35.4406
38.99434 | 47.895 | 48.72782 | 13.39164 | -0.832817 | 35.33618
39.00433 | 47.7958 | 48.62063 | 13.38824 | -0.8248309 | 35.23239
39.01433 | 47.7232 | 48.51389 | 13.38485 | -0.7906914 | 35.12904
39.02433 | 47.6029 | 48.4077 | 13.38148 | -0.8047979 | 35.02622
39.03433 | 47.5291 | 48.30206 | 13.37811 | -0.7729619 | 34.92395
39.04433 | 47.4562 | 48.19698 | 13.37476 | -0.7407837 | 34.82222
39.05433 | 47.3669 | 48.09247 | 13.37142 | -0.7255691 | 34.72105
39.06432 | 47.2725 | 47.98864 | 13.3681 | -0.7161379 | 34.62054
39.07432 | 47.2228 | 47.88525 | 13.36479 | -0.6624517 | 34.52046
39.08432 | 47.0913 | 47.78244 | 13.36149 | -0.6911436 | 34.42096
39.09432 | 47.011 | 47.6802 | 13.3582 | -0.6692026 | 34.322
39.10432 | 46.9405 | 47.57855 | 13.35492 | -0.6380479 | 34.22363
39.11432 | 46.8288 | 47.47746 | 13.35166 | -0.6486626 | 34.12581
39.12431 | 46.7529 | 47.37706 | 13.34841 | -0.6241594 | 34.02865
39.13431 | 46.6483 | 47.27715 | 13.34517 | -0.6288472 | 33.93198
39.14431 | 46.5457 | 47.17782 | 13.34194 | -0.6321239 | 33.83588
39.15431 | 46.4688 | 47.07909 | 13.33873 | -0.6102876 | 33.74036
39.16431 | 46.3979 | 46.98094 | 13.33552 | -0.5830444 | 33.64542
39.17431 | 46.2837 | 46.8834 | 13.33233 | -0.5996968 | 33.55107
39.1843 | 46.1923 | 46.78655 | 13.32916 | -0.5942524 | 33.4574
39.1943 | 46.1267 | 46.6902 | 13.32599 | -0.563497 | 33.36421
39.2043 | 46.0191 | 46.59444 | 13.32283 | -0.575344 | 33.27161
39.2143 | 45.9406 | 46.4993 | 13.31969 | -0.5586975 | 33.17961
39.2243 | 45.8597 | 46.40475 | 13.31656 | -0.5450512 | 33.08819
39.2343 | 45.7665 | 46.31081 | 13.31344 | -0.5443103 | 32.99737
39.24429 | 45.6998 | 46.21757 | 13.31034 | -0.5177687 | 32.90723
39.25429 | 45.6209 | 46.12484 | 13.30725 | -0.5039426 | 32.8176
39.26429 | 45.5265 | 46.03273 | 13.30416 | -0.5062274 | 32.72856
39.27429 | 45.4492 | 45.94123 | 13.30109 | -0.4920262 | 32.64013
39.28429 | 45.3763 | 45.85034 | 13.29803 | -0.4740353 | 32.5523
39.29429 | 45.2839 | 45.76006 | 13.29499 | -0.4761581 | 32.46507
39.30428 | 45.1995 | 45.67048 | 13.29195 | -0.4709843 | 32.37853
39.31428 | 45.1411 | 45.58144 | 13.28893 | -0.4403363 | 32.2925
39.32428 | 45.0576 | 45.49301 | 13.28592 | -0.4354088 | 32.20709
39.33428 | 44.9686 | 45.4052 | 13.28292 | -0.4365966 | 32.12228
39.34428 | 44.9262 | 45.318 | 13.27993 | -0.3918042 | 32.03807
39.35427 | 44.8274 | 45.23151 | 13.27696 | -0.4041117 | 31.95455
39.36427 | 44.7583 | 45.14556 | 13.274 | -0.3872583 | 31.87156
39.37427 | 44.6785 | 45.06023 | 13.27104 | -0.3817251 | 31.78918
39.38427 | 44.5985 | 44.97551 | 13.2681 | -0.3770141 | 31.70741
39.39427 | 44.5355 | 44.89142 | 13.26517 | -0.3559218 | 31.62625
39.40427 | 44.4389 | 44.80795 | 13.26226 | -0.3690549 | 31.5457
39.41426 | 44.3953 | 44.72519 | 13.25935 | -0.3298917 | 31.46584
39.42426 | 44.3425 | 44.64297 | 13.25646 | -0.3004684 | 31.38651
39.43426 | 44.2338 | 44.56137 | 13.25358 | -0.3275681 | 31.30779
39.44426 | 44.2033 | 44.48039 | 13.2507 | -0.277091 | 31.22969
39.45426 | 44.1188 | 44.40004 | 13.24784 | -0.2812388 | 31.15219
39.46426 | 44.0542 | 44.32031 | 13.245 | -0.2661112 | 31.07531
39.47425 | 43.9789 | 44.24128 | 13.24216 | -0.2623833 | 30.99912
39.48425 | 43.9059 | 44.1628 | 13.23934 | -0.2569023 | 30.92346
39.49425 | 43.8725 | 44.08494 | 13.23652 | -0.2124421 | 30.84842
39.50425 | 43.7938 | 44.00771 | 13.23372 | -0.2139079 | 30.77399
39.51425 | 43.7572 | 43.9311 | 13.23093 | -0.1738967 | 30.70017
39.52425 | 43.708 | 43.85511 | 13.22815 | -0.1471104 | 30.62696
39.53424 | 43.6149 | 43.77982 | 13.22539 | -0.1649152 | 30.55443
39.54424 | 43.5677 | 43.70508 | 13.22263 | -0.1373768 | 30.48245
39.55424 | 43.509 | 43.63096 | 13.21988 | -0.1219599 | 30.41108
39.56424 | 43.4823 | 43.55746 | 13.21715 | -0.07516271 | 30.34031
39.57424 | 43.4066 | 43.48459 | 13.21443 | -0.07798681 | 30.27016
39.58424 | 43.3493 | 43.41233 | 13.21171 | -0.06303401 | 30.20062
39.59423 | 43.2952 | 43.34077 | 13.20902 | -0.04556721 | 30.13175
39.60423 | 43.2473 | 43.26975 | 13.20633 | -0.02245235 | 30.06342
39.61423 | 43.1821 | 43.19936 | 13.20365 | -0.01726331 | 29.99571
39.62423 | 43.1372 | 43.12959 | 13.20098 | 0.007608407 | 29.92861
39.63423 | 43.0569 | 43.06044 | 13.19833 | -0.003538637 | 29.86211
39.64423 | 43.0288 | 42.9919 | 13.19568 | 0.03689641 | 29.79622
39.65422 | 42.9433 | 42.92405 | 13.19305 | 0.0192461 | 29.731
39.66422 | 42.9192 | 42.85675 | 13.19043 | 0.06244836 | 29.66632
39.67422 | 42.8978 | 42.79007 | 13.18782 | 0.1077306 | 29.60225
39.68422 | 42.7897 | 42.724 | 13.18522 | 0.06570226 | 29.53878
39.69422 | 42.7715 | 42.65855 | 13.18263 | 0.1129537 | 29.47592
39.70422 | 42.6924 | 42.59371 | 13.18005 | 0.09869365 | 29.41366
39.71421 | 42.6791 | 42.52956 | 13.17748 | 0.1495423 | 29.35207
39.72421 | 42.6074 | 42.46594 | 13.17493 | 0.1414559 | 29.29102
39.73421 | 42.5667 | 42.40294 | 13.17238 | 0.1637596 | 29.23056
39.74421 | 42.5132 | 42.34055 | 13.16985 | 0.1726534 | 29.1707
39.75421 | 42.466 | 42.27877 | 13.16732 | 0.1872342 | 29.11144
39.7642 | 42.424 | 42.21766 | 13.16481 | 0.2063388 | 29.05285
39.7742 | 42.3616 | 42.15709 | 13.16231 | 0.2045052 | 28.99479
39.7842 | 42.3221 | 42.09713 | 13.15982 | 0.2249662 | 28.93732
39.7942 | 42.2898 | 42.03778 | 13.15734 | 0.2520197 | 28.88044
39.8042 | 42.2127 | 41.97903 | 13.15487 | 0.2336675 | 28.82417
39.8142 | 42.158 | 41.92089 | 13.15241 | 0.237114 | 28.76848
39.82419 | 42.1039 | 41.8634 | 13.14996 | 0.2404997 | 28.71344
39.83419 | 42.0546 | 41.80646 | 13.14752 | 0.2481409 | 28.65894
39.84419 | 42.0444 | 41.75012 | 13.1451 | 0.2942811 | 28.60502
39.85419 | 41.9541 | 41.69438 | 13.14268 | 0.2597214 | 28.5517
39.86419 | 41.9228 | 41.63924 | 13.14027 | 0.2835636 | 28.49896
39.87419 | 41.8874 | 41.58469 | 13.13788 | 0.3027096 | 28.44681
39.88418 | 41.8394 | 41.53079 | 13.13549 | 0.3086085 | 28.3953
39.89418 | 41.7882 | 41.47744 | 13.13312 | 0.3107631 | 28.34432
39.90418 | 41.7273 | 41.42468 | 13.13076 | 0.3026245 | 28.29392
39.91418 | 41.7166 | 41.37251 | 13.1284 | 0.344092 | 28.24411
39.92418 | 41.6767 | 41.32093 | 13.12606 | 0.3557708 | 28.19487
39.93418 | 41.6354 | 41.26994 | 13.12373 | 0.3654583 | 28.14621
39.94417 | 41.6017 | 41.21959 | 13.12141 | 0.3821079 | 28.09818
39.95417 | 41.5539 | 41.16978 | 13.1191 | 0.3841222 | 28.05068
39.96417 | 41.5318 | 41.12055 | 13.11679 | 0.4112483 | 28.00376
39.97417 | 41.4843 | 41.07191 | 13.1145 | 0.4123886 | 27.95741
39.98417 | 41.4662 | 41.02385 | 13.11222 | 0.4423474 | 27.91163
39.99417 | 41.4197 | 40.97638 | 13.10995 | 0.4433226 | 27.86642
40.00416 | 41.4014 | 40.92953 | 13.1077 | 0.47187 | 27.82183
40.01416 | 41.3897 | 40.88321 | 13.10545 | 0.5064853 | 27.77777
40.02416 | 41.3359 | 40.83748 | 13.10321 | 0.4984242 | 27.73427
40.03416 | 41.3167 | 40.79232 | 13.10098 | 0.5243843 | 27.69134
40.04416 | 41.2729 | 40.74773 | 13.09876 | 0.5251698 | 27.64897
40.05416 | 41.2345 | 40.70372 | 13.09655 | 0.5307801 | 27.60717
40.06415 | 41.2229 | 40.66032 | 13.09435 | 0.5625776 | 27.56597
40.07415 | 41.2153 | 40.61746 | 13.09216 | 0.597844 | 27.52529
40.08415 | 41.1643 | 40.57516 | 13.08999 | 0.5891402 | 27.48517
40.09415 | 41.1463 | 40.53343 | 13.08782 | 0.6128707 | 27.44561
40.10415 | 41.0974 | 40.49227 | 13.08566 | 0.6051312 | 27.40661
40.11415 | 41.1052 | 40.45167 | 13.08351 | 0.6535267 | 27.36816
40.12414 | 41.0594 | 40.41168 | 13.08137 | 0.6477192 | 27.33031
40.13414 | 41.0313 | 40.37221 | 13.07925 | 0.6590893 | 27.29296
40.14414 | 41.0082 | 40.3333 | 13.07713 | 0.6748968 | 27.25617
40.15414 | 40.9831 | 40.29496 | 13.07502 | 0.6881442 | 27.21994
40.16414 | 40.9804 | 40.25717 | 13.07292 | 0.7232317 | 27.18425
40.17413 | 40.9365 | 40.21997 | 13.07084 | 0.7165284 | 27.14914
40.18413 | 40.9316 | 40.1833 | 13.06876 | 0.7483033 | 27.11454
40.19413 | 40.8842 | 40.14717 | 13.06669 | 0.737027 | 27.08049
40.20413 | 40.8856 | 40.1116 | 13.06463 | 0.7739973 | 27.04697
40.21413 | 40.8418 | 40.07658 | 13.06258 | 0.7652152 | 27.01401
40.22413 | 40.837 | 40.04212 | 13.06054 | 0.7948839 | 26.98158
40.23412 | 40.8407 | 40.00823 | 13.05851 | 0.8324721 | 26.94972
40.24412 | 40.7963 | 39.97486 | 13.05649 | 0.8214375 | 26.91837
40.25412 | 40.7867 | 39.94203 | 13.05448 | 0.8446651 | 26.88755
40.26412 | 40.7662 | 39.90975 | 13.05248 | 0.856454 | 26.85726
40.27412 | 40.7442 | 39.878 | 13.05049 | 0.866197 | 26.82751
40.28412 | 40.7339 | 39.8468 | 13.04851 | 0.8871012 | 26.79829
40.29411 | 40.7142 | 39.81616 | 13.04654 | 0.8980432 | 26.76962
40.30411 | 40.7476 | 39.78603 | 13.04458 | 0.9615689 | 26.74145
40.31411 | 40.6967 | 39.75644 | 13.04263 | 0.9402614 | 26.71381
40.32411 | 40.6828 | 39.72739 | 13.04068 | 0.9554129 | 26.6867
40.33411 | 40.6818 | 39.69886 | 13.03875 | 0.9829382 | 26.66011
40.34411 | 40.6548 | 39.67087 | 13.03683 | 0.9839314 | 26.63404
40.3541 | 40.6406 | 39.64343 | 13.03491 | 0.9971746 | 26.60851
40.3641 | 40.6407 | 39.61649 | 13.03301 | 1.024212 | 26.58348
40.3741 | 40.622 | 39.59008 | 13.03111 | 1.031922 | 26.55896
40.3841 | 40.6393 | 39.56419 | 13.02923 | 1.075107 | 26.53496
40.3941 | 40.5876 | 39.53883 | 13.02735 | 1.048769 | 26.51148
40.4041 | 40.6056 | 39.51399 | 13.02548 | 1.091607 | 26.48851
40.41409 | 40.5704 | 39.4897 | 13.02363 | 1.080698 | 26.46607
40.42409 | 40.5484 | 39.4659 | 13.02178 | 1.082501 | 26.44412
40.43409 | 40.5514 | 39.44261 | 13.01994 | 1.108788 | 26.42267
40.44409 | 40.5286 | 39.41984 | 13.01811 | 1.108757 | 26.40173
40.45409 | 40.5361 | 39.39759 | 13.01629 | 1.138512 | 26.3813
40.46409 | 40.5028 | 39.37584 | 13.01448 | 1.126959 | 26.36136
40.47408 | 40.5115 | 39.35463 | 13.01268 | 1.156872 | 26.34195
40.48408 | 40.4917 | 39.3339 | 13.01089 | 1.157798 | 26.32302
40.49408 | 40.4813 | 39.31368 | 13.0091 | 1.167618 | 26.30458
40.50408 | 40.4653 | 39.29397 | 13.00733 | 1.171331 | 26.28664
40.51408 | 40.4674 | 39.27476 | 13.00556 | 1.192642 | 26.2692
40.52407 | 40.4605 | 39.25607 | 13.00381 | 1.204433 | 26.25226
40.53407 | 40.4583 | 39.23786 | 13.00206 | 1.220439 | 26.2358
40.54407 | 40.4381 | 39.22015 | 13.00032 | 1.21795 | 26.21983
40.55407 | 40.4625 | 39.20294 | 12.99859 | 1.259563 | 26.20435
40.56407 | 40.4441 | 39.18622 | 12.99687 | 1.25788 | 26.18935
40.57407 | 40.4328 | 39.16999 | 12.99516 | 1.262808 | 26.17483
40.58406 | 40.4333 | 39.15427 | 12.99346 | 1.279026 | 26.16082
40.59406 | 40.4005 | 39.13903 | 12.99177 | 1.261468 | 26.14727
40.60406 | 40.4405 | 39.12428 | 12.99008 | 1.316223 | 26.1342
40.61406 | 40.4066 | 39.11001 | 12.9884 | 1.296591 | 26.1216
40.62406 | 40.4148 | 39.09623 | 12.98674 | 1.318573 | 26.10949
40.63406 | 40.4196 | 39.08293 | 12.98508 | 1.336674 | 26.09785
40.64405 | 40.4027 | 39.07012 | 12.98343 | 1.332583 | 26.08668
40.65405 | 40.4004 | 39.05778 | 12.98179 | 1.342621 | 26.07599
40.66405 | 40.3852 | 39.04592 | 12.98016 | 1.339284 | 26.06576
40.67405 | 40.3938 | 39.03453 | 12.97854 | 1.359272 | 26.05599
40.68405 | 40.3856 | 39.02362 | 12.97692 | 1.361984 | 26.04669
40.69405 | 40.3669 | 39.01318 | 12.97532 | 1.353723 | 26.03786
40.70404 | 40.3773 | 39.00322 | 12.97372 | 1.374084 | 26.02949
40.71404 | 40.3383 | 38.99372 | 12.97213 | 1.344585 | 26.02158
40.72404 | 40.3802 | 38.98468 | 12.97055 | 1.395521 | 26.01412
40.73404 | 40.3645 | 38.97611 | 12.96898 | 1.388391 | 26.00712
40.74404 | 40.3513 | 38.968 | 12.96742 | 1.383299 | 26.00058
40.75404 | 40.3507 | 38.96035 | 12.96587 | 1.390345 | 25.99449
40.76403 | 40.3272 | 38.95317 | 12.96432 | 1.374028 | 25.98885
40.77403 | 40.3417 | 38.94644 | 12.96279 | 1.395259 | 25.98365
40.78403 | 40.3306 | 38.94017 | 12.96126 | 1.390433 | 25.97891
40.79403 | 40.3282 | 38.93434 | 12.95974 | 1.393856 | 25.9746
40.80403 | 40.3639 | 38.92897 | 12.95823 | 1.434927 | 25.97074
40.81403 | 40.3105 | 38.92405 | 12.95673 | 1.386448 | 25.96733
40.82402 | 40.3296 | 38.91957 | 12.95523 | 1.410026 | 25.96434
40.83402 | 40.3624 | 38.91555 | 12.95375 | 1.446855 | 25.9618
40.84402 | 40.3376 | 38.91196 | 12.95227 | 1.425644 | 25.95969
40.85402 | 40.3688 | 38.90881 | 12.9508 | 1.459987 | 25.95801
40.86402 | 40.3696 | 38.90611 | 12.94934 | 1.463493 | 25.95677
40.87402 | 40.3665 | 38.90384 | 12.94788 | 1.462662 | 25.95595
40.88401 | 40.3745 | 38.90201 | 12.94644 | 1.472493 | 25.95557
40.89401 | 40.3602 | 38.90061 | 12.94501 | 1.459592 | 25.9556
40.90401 | 40.4111 | 38.89963 | 12.94358 | 1.511465 | 25.95606
40.91401 | 40.3726 | 38.89909 | 12.94216 | 1.473506 | 25.95694
40.92401 | 40.4183 | 38.89898 | 12.94075 | 1.519321 | 25.95823
40.934 | 40.4155 | 38.8993 | 12.93934 | 1.516205 | 25.95995
40.944 | 40.4165 | 38.90003 | 12.93795 | 1.516473 | 25.96208
40.954 | 40.4313 | 38.90118 | 12.93656 | 1.530121 | 25.96462
40.964 | 40.4457 | 38.90274 | 12.93518 | 1.542955 | 25.96756
40.974 | 40.4605 | 38.90473 | 12.93381 | 1.55577 | 25.97092
40.984 | 40.4556 | 38.90713 | 12.93245 | 1.548474 | 25.97468
40.99399 | 40.4625 | 38.90993 | 12.93109 | 1.552567 | 25.97884
41.00399 | 40.4793 | 38.91315 | 12.92974 | 1.56615 | 25.98341
41.01399 | 40.4849 | 38.91677 | 12.92841 | 1.568127 | 25.98837
41.02399 | 40.5177 | 38.9208 | 12.92707 | 1.596899 | 25.99373
41.03399 | 40.5092 | 38.92523 | 12.92575 | 1.583968 | 25.99948
41.04399 | 40.5291 | 38.93006 | 12.92443 | 1.599041 | 26.00562
41.05398 | 40.5384 | 38.93528 | 12.92313 | 1.603121 | 26.01215
41.06398 | 40.5278 | 38.9409 | 12.92183 | 1.586903 | 26.01907
41.07398 | 40.5624 | 38.94691 | 12.92054 | 1.615492 | 26.02637
41.08398 | 40.569 | 38.95331 | 12.91925 | 1.615691 | 26.03406
41.09398 | 40.576 | 38.96009 | 12.91798 | 1.615906 | 26.04212
41.10398 | 40.6014 | 38.96727 | 12.91671 | 1.634133 | 26.05056
41.11397 | 40.5795 | 38.97481 | 12.91545 | 1.60469 | 26.05936
41.12397 | 40.6335 | 38.98274 | 12.91419 | 1.650756 | 26.06855
41.13397 | 40.6045 | 38.99105 | 12.91295 | 1.613451 | 26.0781
41.14397 | 40.6666 | 38.99973 | 12.91171 | 1.666867 | 26.08802
41.15397 | 40.6519 | 39.00879 | 12.91048 | 1.643114 | 26.09831
41.16397 | 40.6584 | 39.01821 | 12.90926 | 1.640192 | 26.10895
41.17396 | 40.6903 | 39.02799 | 12.90804 | 1.662314 | 26.11994
41.18396 | 40.6987 | 39.03814 | 12.90683 | 1.660564 | 26.1313
41.19396 | 40.7244 | 39.04865 | 12.90563 | 1.675753 | 26.14301
41.20396 | 40.75 | 39.05951 | 12.90444 | 1.690487 | 26.15507
41.21396 | 40.7536 | 39.07073 | 12.90326 | 1.682865 | 26.16748
41.22396 | 40.789 | 39.08231 | 12.90208 | 1.706691 | 26.18023
41.23395 | 40.787 | 39.09422 | 12.90091 | 1.692782 | 26.19331
41.24395 | 40.8211 | 39.1065 | 12.89975 | 1.714602 | 26.20675
41.25395 | 40.8635 | 39.11911 | 12.89859 | 1.74439 | 26.22052
41.26395 | 40.8504 | 39.13206 | 12.89744 | 1.71834 | 26.23462
41.27395 | 40.8989 | 39.14535 | 12.8963 | 1.753552 | 26.24905
41.28395 | 40.8933 | 39.15895 | 12.89517 | 1.734346 | 26.26378
41.29394 | 40.938 | 39.1729 | 12.89404 | 1.765096 | 26.27886
41.30394 | 40.9659 | 39.18718 | 12.89293 | 1.778717 | 26.29426
41.31394 | 40.9971 | 39.20178 | 12.89181 | 1.795315 | 26.30997
41.32394 | 41.0153 | 39.21671 | 12.89071 | 1.798591 | 26.326
41.33394 | 41.0253 | 39.23195 | 12.88961 | 1.79335 | 26.34234
41.34393 | 41.078 | 39.24749 | 12.88852 | 1.83051 | 26.35897
41.35393 | 41.0644 | 39.26336 | 12.88744 | 1.801044 | 26.37591
41.36393 | 41.1204 | 39.27953 | 12.88637 | 1.840868 | 26.39317
41.37393 | 41.1385 | 39.29601 | 12.8853 | 1.842489 | 26.41071
41.38393 | 41.1472 | 39.31279 | 12.88424 | 1.834409 | 26.42855
41.39393 | 41.1785 | 39.32987 | 12.88318 | 1.848631 | 26.44669
41.40392 | 41.1868 | 39.34722 | 12.88214 | 1.839576 | 26.46509
41.41392 | 41.2111 | 39.36489 | 12.8811 | 1.846215 | 26.48379
41.42392 | 41.2251 | 39.38283 | 12.88006 | 1.842266 | 26.50277
41.43392 | 41.2223 | 39.40107 | 12.87904 | 1.821235 | 26.52203
41.44392 | 41.2994 | 39.41958 | 12.87802 | 1.879823 | 26.54156
41.45392 | 41.2653 | 39.43837 | 12.87701 | 1.826935 | 26.56136
41.46391 | 41.3162 | 39.45741 | 12.876 | 1.858794 | 26.58141
41.47391 | 41.3274 | 39.47673 | 12.875 | 1.850665 | 26.60173
41.48391 | 41.3221 | 39.49633 | 12.87401 | 1.825771 | 26.62232
41.49391 | 41.3436 | 39.51618 | 12.87303 | 1.827418 | 26.64316
41.50391 | 41.3885 | 39.53629 | 12.87205 | 1.852207 | 26.66424
41.51391 | 41.4024 | 39.55666 | 12.87108 | 1.845743 | 26.68558
41.5239 | 41.4064 | 39.57724 | 12.87011 | 1.829161 | 26.70713
41.5339 | 41.4193 | 39.5981 | 12.86916 | 1.821204 | 26.72894
41.5439 | 41.4357 | 39.61919 | 12.8682 | 1.816505 | 26.75099
41.5539 | 41.4503 | 39.64053 | 12.86726 | 1.809769 | 26.77327
41.5639 | 41.5022 | 39.6621 | 12.86632 | 1.840101 | 26.79578
41.5739 | 41.4901 | 39.68389 | 12.86539 | 1.806207 | 26.8185
41.58389 | 41.5065 | 39.70589 | 12.86447 | 1.800608 | 26.84142
41.59389 | 41.5206 | 39.72813 | 12.86355 | 1.792469 | 26.86458
41.60389 | 41.5211 | 39.75059 | 12.86264 | 1.770512 | 26.88795
41.61389 | 41.5851 | 39.77325 | 12.86174 | 1.811846 | 26.91152
41.62389 | 41.611 | 39.79613 | 12.86084 | 1.814873 | 26.93529
41.63389 | 41.5911 | 39.8192 | 12.85995 | 1.771896 | 26.95926
41.64388 | 41.6124 | 39.84246 | 12.85906 | 1.769945 | 26.98339
41.65388 | 41.6271 | 39.86592 | 12.85818 | 1.761179 | 27.00774
41.66388 | 41.6345 | 39.88958 | 12.85731 | 1.744924 | 27.03226
41.67388 | 41.693 | 39.91342 | 12.85645 | 1.779584 | 27.05697
41.68388 | 41.6871 | 39.93744 | 12.85559 | 1.749665 | 27.08185
41.69388 | 41.7052 | 39.96163 | 12.85473 | 1.743571 | 27.10689
41.70387 | 41.6844 | 39.98597 | 12.85389 | 1.698431 | 27.13208
41.71387 | 41.718 | 40.0105 | 12.85305 | 1.707503 | 27.15745
41.72387 | 41.7261 | 40.03519 | 12.85221 | 1.690914 | 27.18297
41.73387 | 41.7385 | 40.06003 | 12.85139 | 1.67847 | 27.20864
41.74387 | 41.7443 | 40.08502 | 12.85057 | 1.659276 | 27.23446
41.75386 | 41.7253 | 40.11012 | 12.84975 | 1.615178 | 27.26037
41.76386 | 41.7219 | 40.1354 | 12.84894 | 1.586498 | 27.28646
41.77386 | 41.7442 | 40.16082 | 12.84814 | 1.583383 | 27.31268
41.78386 | 41.7335 | 40.18636 | 12.84734 | 1.547139 | 27.33902
41.79386 | 41.7571 | 40.21203 | 12.84655 | 1.545069 | 27.36548
41.80386 | 41.7228 | 40.23782 | 12.84577 | 1.484978 | 27.39205
41.81385 | 41.7353 | 40.2637 | 12.84499 | 1.4716 | 27.41871
41.82385 | 41.719 | 40.28971 | 12.84422 | 1.429287 | 27.44549
41.83385 | 41.7311 | 40.31583 | 12.84345 | 1.41527 | 27.47238
41.84385 | 41.7238 | 40.34205 | 12.84269 | 1.381754 | 27.49935
41.85385 | 41.7219 | 40.36836 | 12.84194 | 1.353544 | 27.52641
41.86385 | 41.7415 | 40.39475 | 12.84119 | 1.346749 | 27.55356
41.87384 | 41.7156 | 40.4212 | 12.84045 | 1.294396 | 27.58075
41.88384 | 41.7309 | 40.44776 | 12.83972 | 1.283139 | 27.60805
41.89384 | 41.7373 | 40.47439 | 12.83899 | 1.262914 | 27.6354
41.90384 | 41.7159 | 40.50107 | 12.83826 | 1.214825 | 27.66281
41.91384 | 41.787 | 40.52783 | 12.83754 | 1.259174 | 27.69028
41.92384 | 41.7505 | 40.55463 | 12.83683 | 1.195872 | 27.7178
41.93383 | 41.7535 | 40.58145 | 12.83612 | 1.172048 | 27.74533
41.94383 | 41.7584 | 40.60835 | 12.83542 | 1.150054 | 27.77292
41.95383 | 41.7558 | 40.63527 | 12.83473 | 1.120528 | 27.80054
41.96383 | 41.7929 | 40.66223 | 12.83404 | 1.130667 | 27.82819
41.97383 | 41.7873 | 40.68922 | 12.83336 | 1.098084 | 27.85586
41.98383 | 41.7883 | 40.71622 | 12.83268 | 1.072082 | 27.88354
41.99382 | 41.7781 | 40.74321 | 12.83201 | 1.034895 | 27.9112
42.00382 | 41.7822 | 40.77023 | 12.83134 | 1.011974 | 27.93889
42.01382 | 41.7884 | 40.79725 | 12.83068 | 0.9911549 | 27.96657
42.02382 | 41.8193 | 40.82426 | 12.83002 | 0.9950364 | 27.99424
42.03382 | 41.8077 | 40.85126 | 12.82938 | 0.9564374 | 28.02189
42.04382 | 41.8062 | 40.87825 | 12.82873 | 0.9279509 | 28.04952
42.05381 | 41.7953 | 40.90518 | 12.82809 | 0.8901182 | 28.07709
42.06381 | 41.8233 | 40.93211 | 12.82746 | 0.8911908 | 28.10465
42.07381 | 41.8042 | 40.959 | 12.82683 | 0.8451976 | 28.13217
42.08381 | 41.8512 | 40.98585 | 12.82621 | 0.8653496 | 28.15964
42.09381 | 41.8 | 41.01265 | 12.82559 | 0.7873516 | 28.18705
42.10381 | 41.8163 | 41.03939 | 12.82498 | 0.7769097 | 28.21441
42.1138 | 41.8112 | 41.06605 | 12.82438 | 0.7451544 | 28.24167
42.1238 | 41.8033 | 41.09266 | 12.82378 | 0.7106449 | 28.26888
42.1338 | 41.8504 | 41.11919 | 12.82318 | 0.7312082 | 28.29601
42.1438 | 41.8177 | 41.14565 | 12.82259 | 0.6720544 | 28.32305
42.1538 | 41.8406 | 41.17201 | 12.82201 | 0.6685913 | 28.35
42.16379 | 41.8059 | 41.19825 | 12.82143 | 0.6076468 | 28.37682
42.17379 | 41.8133 | 41.22442 | 12.82086 | 0.5888784 | 28.40356
42.18379 | 41.8184 | 41.25048 | 12.82029 | 0.567919 | 28.43019
42.19379 | 41.809 | 41.27643 | 12.81973 | 0.5325723 | 28.4567
42.20379 | 41.8246 | 41.30225 | 12.81917 | 0.5223489 | 28.48308
42.21379 | 41.8194 | 41.32794 | 12.81862 | 0.4914553 | 28.50933
42.22378 | 41.7947 | 41.35348 | 12.81807 | 0.441216 | 28.53542
42.23378 | 41.7967 | 41.3789 | 12.81753 | 0.4177979 | 28.56138
42.24378 | 41.7901 | 41.40417 | 12.81699 | 0.385927 | 28.58718
42.25378 | 41.8175 | 41.42929 | 12.81646 | 0.3882105 | 28.61283
42.26378 | 41.7935 | 41.45424 | 12.81593 | 0.3392564 | 28.63831
42.27378 | 41.7548 | 41.47903 | 12.81541 | 0.2757699 | 28.66362
42.28377 | 41.7632 | 41.50362 | 12.81489 | 0.2595822 | 28.68873
42.29377 | 41.7538 | 41.52805 | 12.81438 | 0.2257534 | 28.71367
42.30377 | 41.7909 | 41.55229 | 12.81387 | 0.2386106 | 28.73842
42.31377 | 41.7515 | 41.57634 | 12.81337 | 0.1751644 | 28.76297
42.32377 | 41.7354 | 41.60018 | 12.81287 | 0.1352217 | 28.78731
42.33377 | 41.7188 | 41.62381 | 12.81238 | 0.09498798 | 28.81143
42.34376 | 41.7049 | 41.64722 | 12.81189 | 0.0576832 | 28.83532
42.35376 | 41.7441 | 41.67041 | 12.81141 | 0.07369262 | 28.859
42.36376 | 41.7107 | 41.69338 | 12.81093 | 0.01731786 | 28.88245
42.37376 | 41.6779 | 41.71611 | 12.81046 | -0.03820661 | 28.90565
42.38376 | 41.688 | 41.73861 | 12.80999 | -0.0506052 | 28.92861
42.39376 | 41.6524 | 41.76084 | 12.80953 | -0.1084352 | 28.95131
42.40375 | 41.6813 | 41.7828 | 12.80907 | -0.1015046 | 28.97373
42.41375 | 41.6708 | 41.80453 | 12.80862 | -0.1337255 | 28.99591
42.42375 | 41.6297 | 41.82598 | 12.80817 | -0.1962788 | 29.01781
42.43375 | 41.629 | 41.84715 | 12.80772 | -0.2181543 | 29.03943
42.44375 | 41.5717 | 41.86805 | 12.80729 | -0.2963488 | 29.06076
42.45375 | 41.6345 | 41.88865 | 12.80685 | -0.2541504 | 29.0818
42.46374 | 41.5778 | 41.90894 | 12.80642 | -0.3311367 | 29.10252
42.47374 | 41.5897 | 41.92894 | 12.80599 | -0.3392401 | 29.12295
42.48374 | 41.5675 | 41.94864 | 12.80557 | -0.3811356 | 29.14306
42.49374 | 41.5426 | 41.96801 | 12.80516 | -0.425412 | 29.16286
42.50374 | 41.5716 | 41.98707 | 12.80474 | -0.4154713 | 29.18233
42.51373 | 41.5394 | 42.00578 | 12.80434 | -0.4663817 | 29.20144
42.52373 | 41.5411 | 42.02417 | 12.80393 | -0.4830722 | 29.22024
42.53373 | 41.5466 | 42.04222 | 12.80354 | -0.4956235 | 29.23869
42.54373 | 41.5003 | 42.05993 | 12.80314 | -0.5596252 | 29.25678
42.55373 | 41.5266 | 42.07727 | 12.80275 | -0.5506701 | 29.27452
42.56373 | 41.5157 | 42.09426 | 12.80237 | -0.5785557 | 29.29189
42.57372 | 41.5007 | 42.11086 | 12.80199 | -0.6101597 | 29.30887
42.58372 | 41.4946 | 42.12711 | 12.80161 | -0.6325064 | 29.3255
42.59372 | 41.4561 | 42.14297 | 12.80124 | -0.6868691 | 29.34173
42.60372 | 41.4681 | 42.15845 | 12.80087 | -0.69035 | 29.35758
42.61372 | 41.4511 | 42.17354 | 12.8005 | -0.7224389 | 29.37303
42.62372 | 41.4567 | 42.18823 | 12.80014 | -0.7315276 | 29.38808
42.63371 | 41.4191 | 42.2025 | 12.79979 | -0.7833984 | 29.40271
42.64371 | 41.4255 | 42.21638 | 12.79944 | -0.790876 | 29.41694
42.65371 | 41.4064 | 42.22983 | 12.79909 | -0.8234344 | 29.43074
42.66371 | 41.4171 | 42.24287 | 12.79875 | -0.8257736 | 29.44412
42.67371 | 41.3975 | 42.25548 | 12.79841 | -0.8579816 | 29.45707
42.68371 | 41.3757 | 42.26766 | 12.79808 | -0.8919603 | 29.46958
42.6937 | 41.3515 | 42.27939 | 12.79775 | -0.927885 | 29.48164
42.7037 | 41.3518 | 42.29068 | 12.79742 | -0.9388781 | 29.49326
42.7137 | 41.3532 | 42.30152 | 12.7971 | -0.9483226 | 29.50442
42.7237 | 41.3344 | 42.31191 | 12.79678 | -0.9775107 | 29.51513
42.7337 | 41.3224 | 42.32184 | 12.79647 | -0.99944 | 29.52537
42.7437 | 41.2968 | 42.3313 | 12.79616 | -1.034501 | 29.53515
42.75369 | 41.3009 | 42.34028 | 12.79585 | -1.039375 | 29.54443
42.76369 | 41.2874 | 42.34879 | 12.79555 | -1.061389 | 29.55324
42.77369 | 41.2757 | 42.35682 | 12.79525 | -1.081119 | 29.56157
42.78369 | 41.2248 | 42.36437 | 12.79495 | -1.139567 | 29.56941
42.79369 | 41.2533 | 42.37142 | 12.79466 | -1.118121 | 29.57676
42.80369 | 41.2275 | 42.37798 | 12.79438 | -1.150479 | 29.5836
42.81368 | 41.2112 | 42.38403 | 12.7941 | -1.172828 | 29.58993
42.82368 | 41.213 | 42.38958 | 12.79382 | -1.176579 | 29.59576
42.83368 | 41.168 | 42.39462 | 12.79354 | -1.226618 | 29.60108
42.84368 | 41.1733 | 42.39915 | 12.79327 | -1.225845 | 29.60588
42.85368 | 41.1538 | 42.40315 | 12.793 | -1.249351 | 29.61015
42.86368 | 41.1412 | 42.40663 | 12.79274 | -1.265432 | 29.61389
42.87367 | 41.1555 | 42.40959 | 12.79248 | -1.254085 | 29.61711
42.88367 | 41.1179 | 42.41201 | 12.79222 | -1.294108 | 29.61979
42.89367 | 41.1272 | 42.4139 | 12.79197 | -1.286697 | 29.62193
42.90367 | 41.0964 | 42.41524 | 12.79172 | -1.318844 | 29.62352
42.91367 | 41.0882 | 42.41605 | 12.79147 | -1.327848 | 29.62457
42.92366 | 41.0977 | 42.41631 | 12.79123 | -1.318605 | 29.62507
42.93366 | 41.0759 | 42.41601 | 12.79099 | -1.340112 | 29.62502
42.94366 | 41.064 | 42.41516 | 12.79076 | -1.351164 | 29.62441
42.95366 | 41.0637 | 42.41376 | 12.79053 | -1.35006 | 29.62323
42.96366 | 41.0327 | 42.41179 | 12.7903 | -1.379093 | 29.62149
42.97366 | 41.0414 | 42.40926 | 12.79008 | -1.367863 | 29.61919
42.98365 | 41.0165 | 42.40617 | 12.78985 | -1.389666 | 29.61631
42.99365 | 40.9821 | 42.4025 | 12.78964 | -1.420399 | 29.61286
43.00365 | 40.9765 | 42.39826 | 12.78942 | -1.421757 | 29.60883
43.01365 | 40.9411 | 42.39344 | 12.78921 | -1.452343 | 29.60423
43.02365 | 40.9482 | 42.38805 | 12.78901 | -1.439849 | 29.59904
43.03365 | 40.9025 | 42.38208 | 12.7888 | -1.479576 | 29.59327
43.04364 | 40.8891 | 42.37553 | 12.7886 | -1.486425 | 29.58692
43.05364 | 40.8774 | 42.36838 | 12.7884 | -1.49098 | 29.57998
43.06364 | 40.8304 | 42.36065 | 12.78821 | -1.530252 | 29.57244
43.07364 | 40.8373 | 42.35233 | 12.78802 | -1.515032 | 29.56431
43.08364 | 40.78 | 42.34342 | 12.78783 | -1.56342 | 29.55559
43.09364 | 40.7918 | 42.33391 | 12.78765 | -1.542115 | 29.54627
43.10363 | 40.7516 | 42.32383 | 12.78747 | -1.572227 | 29.53636
43.11363 | 40.7107 | 42.31313 | 12.78729 | -1.602433 | 29.52584
43.12363 | 40.7161 | 42.30184 | 12.78711 | -1.585739 | 29.51473
43.13363 | 40.6675 | 42.28995 | 12.78694 | -1.622448 | 29.50301
43.14363 | 40.6708 | 42.27745 | 12.78677 | -1.606653 | 29.49068
43.15363 | 40.638 | 42.26436 | 12.78661 | -1.626358 | 29.47775
43.16362 | 40.603 | 42.25068 | 12.78645 | -1.647681 | 29.46423
43.17362 | 40.5986 | 42.23638 | 12.78629 | -1.637779 | 29.45009
43.18362 | 40.5568 | 42.22148 | 12.78613 | -1.66468 | 29.43535
43.19362 | 40.5517 | 42.20597 | 12.78598 | -1.654269 | 29.41999
43.20362 | 40.5449 | 42.18986 | 12.78583 | -1.644958 | 29.40403
43.21362 | 40.5096 | 42.17314 | 12.78568 | -1.663542 | 29.38746
43.22361 | 40.5106 | 42.15584 | 12.78554 | -1.645238 | 29.3703
43.23361 | 40.4532 | 42.13791 | 12.78539 | -1.684713 | 29.35252
43.24361 | 40.4844 | 42.11938 | 12.78526 | -1.634979 | 29.33412
43.25361 | 40.4142 | 42.10024 | 12.78512 | -1.686044 | 29.31512
43.26361 | 40.4291 | 42.0805 | 12.78499 | -1.651401 | 29.29551
43.27361 | 40.3947 | 42.06016 | 12.78486 | -1.665456 | 29.2753
43.2836 | 40.3721 | 42.03923 | 12.78473 | -1.667127 | 29.2545
43.2936 | 40.3687 | 42.01767 | 12.78461 | -1.648972 | 29.23307
43.3036 | 40.3327 | 41.99552 | 12.78448 | -1.662818 | 29.21103
43.3136 | 40.3007 | 41.97276 | 12.78437 | -1.672064 | 29.1884
43.3236 | 40.3028 | 41.94941 | 12.78425 | -1.646608 | 29.16516
43.33359 | 40.2702 | 41.92547 | 12.78414 | -1.655271 | 29.14133
43.34359 | 40.2665 | 41.90092 | 12.78403 | -1.634418 | 29.11689
43.35359 | 40.1893 | 41.87577 | 12.78392 | -1.686468 | 29.09185
43.36359 | 40.2292 | 41.85002 | 12.78381 | -1.620823 | 29.06621
43.37359 | 40.2085 | 41.82368 | 12.78371 | -1.615185 | 29.03998
43.38359 | 40.1852 | 41.79675 | 12.78361 | -1.611553 | 29.01314
43.39358 | 40.1668 | 41.76926 | 12.78351 | -1.60246 | 28.98575
43.40358 | 40.1251 | 41.74115 | 12.78342 | -1.616052 | 28.95774
43.41358 | 40.1385 | 41.71246 | 12.78332 | -1.573958 | 28.92913
43.42358 | 40.1375 | 41.68318 | 12.78323 | -1.545679 | 28.89994
43.43358 | 40.0709 | 41.65332 | 12.78315 | -1.582422 | 28.87018
43.44358 | 40.0634 | 41.62288 | 12.78306 | -1.559483 | 28.83982
43.45357 | 40.0432 | 41.5919 | 12.78298 | -1.548697 | 28.80892
43.46357 | 40.0561 | 41.56031 | 12.7829 | -1.504211 | 28.77741
43.47357 | 40.0179 | 41.52815 | 12.78282 | -1.510251 | 28.74533
43.48357 | 39.9752 | 41.49543 | 12.78275 | -1.520225 | 28.71268
43.49357 | 39.9776 | 41.46213 | 12.78267 | -1.484531 | 28.67946
43.50357 | 39.9508 | 41.42828 | 12.7826 | -1.477476 | 28.64568
43.51356 | 39.9532 | 41.3939 | 12.78253 | -1.440696 | 28.61136
43.52356 | 39.879 | 41.35893 | 12.78247 | -1.479926 | 28.57646
43.53356 | 39.8822 | 41.3234 | 12.7824 | -1.441202 | 28.541
43.54356 | 39.8638 | 41.28733 | 12.78234 | -1.423531 | 28.50499
43.55356 | 39.8499 | 41.25071 | 12.78228 | -1.400813 | 28.46843
43.56356 | 39.8052 | 41.21355 | 12.78222 | -1.408355 | 28.43133
43.57355 | 39.7839 | 41.17589 | 12.78217 | -1.391994 | 28.39372
43.58355 | 39.7466 | 41.13766 | 12.78212 | -1.391062 | 28.35555
43.59355 | 39.7465 | 41.0989 | 12.78207 | -1.352398 | 28.31683
43.60355 | 39.7107 | 41.05961 | 12.78202 | -1.348909 | 28.27759
43.61355 | 39.6723 | 41.0198 | 12.78197 | -1.347497 | 28.23783
43.62355 | 39.6426 | 40.97947 | 12.78193 | -1.336867 | 28.19754
43.63354 | 39.6116 | 40.93866 | 12.78188 | -1.32706 | 28.15678
43.64354 | 39.6236 | 40.89731 | 12.78184 | -1.273708 | 28.11546
43.65354 | 39.5446 | 40.85544 | 12.78181 | -1.310844 | 28.07364
43.66354 | 39.5226 | 40.81309 | 12.78177 | -1.290485 | 28.03132
43.67354 | 39.4885 | 40.77023 | 12.78174 | -1.281725 | 27.98849
43.68354 | 39.4575 | 40.72688 | 12.7817 | -1.269375 | 27.94517
43.69353 | 39.4447 | 40.68308 | 12.78167 | -1.238379 | 27.90141
43.70353 | 39.3621 | 40.63876 | 12.78164 | -1.276657 | 27.85711
43.71353 | 39.356 | 40.59396 | 12.78162 | -1.237962 | 27.81234
43.72353 | 39.2947 | 40.54869 | 12.78159 | -1.253987 | 27.76709
43.73353 | 39.3135 | 40.50295 | 12.78157 | -1.189451 | 27.72138
43.74352 | 39.2149 | 40.45679 | 12.78155 | -1.241894 | 27.67524
43.75352 | 39.1869 | 40.41013 | 12.78153 | -1.223232 | 27.6286
43.76352 | 39.1678 | 40.36302 | 12.78151 | -1.195216 | 27.5815
43.77352 | 39.1237 | 40.31546 | 12.7815 | -1.191755 | 27.53396
43.78352 | 39.09 | 40.26745 | 12.78148 | -1.177449 | 27.48597
43.79352 | 39.0057 | 40.21901 | 12.78147 | -1.213305 | 27.43753
43.80351 | 38.984 | 40.17018 | 12.78146 | -1.186177 | 27.38872
43.81351 | 38.9841 | 40.12088 | 12.78145 | -1.136776 | 27.33942
43.82351 | 38.8792 | 40.07115 | 12.78145 | -1.191952 | 27.28971
43.83351 | 38.8703 | 40.02101 | 12.78144 | -1.150712 | 27.23957
43.84351 | 38.8071 | 39.97046 | 12.78144 | -1.163362 | 27.18903
43.85351 | 38.7659 | 39.91951 | 12.78143 | -1.153606 | 27.13807
43.8635 | 38.7302 | 39.8682 | 12.78143 | -1.138 | 27.08677
43.8735 | 38.6741 | 39.81645 | 12.78143 | -1.142352 | 27.03502
43.8835 | 38.6471 | 39.76431 | 12.78144 | -1.117213 | 26.98288
43.8935 | 38.578 | 39.71179 | 12.78144 | -1.133792 | 26.93035
43.9035 | 38.542 | 39.6589 | 12.78145 | -1.116895 | 26.87745
43.9135 | 38.5285 | 39.60562 | 12.78145 | -1.077125 | 26.82417
43.92349 | 38.4167 | 39.55204 | 12.78146 | -1.135341 | 26.77058
43.93349 | 38.4031 | 39.49805 | 12.78147 | -1.094947 | 26.71658
43.94349 | 38.3692 | 39.4437 | 12.78148 | -1.074497 | 26.66221
43.95349 | 38.318 | 39.389 | 12.7815 | -1.071002 | 26.60751
43.96349 | 38.2616 | 39.33396 | 12.78151 | -1.072357 | 26.55245
43.97349 | 38.1988 | 39.27858 | 12.78152 | -1.079779 | 26.49705
43.98348 | 38.1663 | 39.22293 | 12.78154 | -1.056635 | 26.44139
43.99348 | 38.1433 | 39.1669 | 12.78156 | -1.023601 | 26.38534
44.00348 | 38.0615 | 39.11054 | 12.78158 | -1.049044 | 26.32897
44.01348 | 37.9942 | 39.05388 | 12.7816 | -1.059678 | 26.27228
44.02348 | 37.9729 | 38.99691 | 12.78162 | -1.024006 | 26.21528
44.03348 | 37.9511 | 38.93963 | 12.78164 | -0.9885283 | 26.15798
44.04347 | 37.8506 | 38.88211 | 12.78167 | -1.031512 | 26.10044
44.05347 | 37.8139 | 38.82425 | 12.78169 | -1.010348 | 26.04255
44.06347 | 37.7788 | 38.7661 | 12.78172 | -0.9873013 | 25.98438
44.07347 | 37.7289 | 38.70768 | 12.78175 | -0.9787763 | 25.92593
44.08347 | 37.6873 | 38.64898 | 12.78178 | -0.9616774 | 25.8672
44.09347 | 37.5757 | 38.59001 | 12.78181 | -1.014313 | 25.80821
44.10346 | 37.5835 | 38.53085 | 12.78184 | -0.947347 | 25.74901
44.11346 | 37.5221 | 38.47137 | 12.78187 | -0.9492658 | 25.68949
44.12346 | 37.4614 | 38.41164 | 12.7819 | -0.9502368 | 25.62973
44.13346 | 37.3895 | 38.35166 | 12.78194 | -0.9621648 | 25.56973
44.14346 | 37.3567 | 38.29145 | 12.78197 | -0.9347537 | 25.50948
44.15345 | 37.3118 | 38.23107 | 12.78201 | -0.9192713 | 25.44906
44.16345 | 37.2768 | 38.1704 | 12.78205 | -0.8936024 | 25.38835
44.17345 | 37.1662 | 38.10951 | 12.78209 | -0.9433136 | 25.32743
44.18345 | 37.1334 | 38.04841 | 12.78213 | -0.9150124 | 25.26629
44.19345 | 37.1154 | 37.9871 | 12.78217 | -0.8717017 | 25.20494
44.20345 | 37.0496 | 37.92559 | 12.78221 | -0.8759864 | 25.14338
44.21344 | 36.9785 | 37.86395 | 12.78225 | -0.8854516 | 25.0817
44.22344 | 36.9134 | 37.80205 | 12.78229 | -0.8886488 | 25.01976
44.23344 | 36.9229 | 37.73996 | 12.78233 | -0.8170609 | 24.95763
44.24344 | 36.8544 | 37.67769 | 12.78238 | -0.8232891 | 24.89531
44.25344 | 36.7714 | 37.61525 | 12.78242 | -0.8438463 | 24.83282
44.26344 | 36.7398 | 37.55263 | 12.78247 | -0.812832 | 24.77016
44.27343 | 36.7159 | 37.48992 | 12.78252 | -0.7740179 | 24.7074
44.28343 | 36.6581 | 37.42698 | 12.78256 | -0.7688848 | 24.64442
44.29343 | 36.5728 | 37.36389 | 12.78261 | -0.7910932 | 24.58128
44.30343 | 36.5415 | 37.30066 | 12.78266 | -0.7591597 | 24.518
44.31343 | 36.5298 | 37.23728 | 12.78271 | -0.7074815 | 24.45457
44.32343 | 36.4461 | 37.17377 | 12.78276 | -0.7276686 | 24.39101
44.33342 | 36.4083 | 37.11018 | 12.78281 | -0.7018849 | 24.32737
44.34342 | 36.3519 | 37.04641 | 12.78286 | -0.694514 | 24.26355
44.35342 | 36.336 | 36.98252 | 12.78291 | -0.646524 | 24.19961
44.36342 | 36.273 | 36.91852 | 12.78297 | -0.6455167 | 24.13555
44.37342 | 36.202 | 36.8544 | 12.78302 | -0.6523978 | 24.07138
44.38342 | 36.196 | 36.79018 | 12.78307 | -0.5941769 | 24.0071
44.39341 | 36.1283 | 36.72592 | 12.78313 | -0.5976187 | 23.94279
44.40341 | 36.0807 | 36.6615 | 12.78318 | -0.5808017 | 23.87832
44.41341 | 36.0453 | 36.59699 | 12.78324 | -0.5516925 | 23.81375
44.42341 | 35.9926 | 36.5324 | 12.78329 | -0.5398027 | 23.74911
44.43341 | 35.9483 | 36.46773 | 12.78335 | -0.5194312 | 23.68438
44.44341 | 35.8943 | 36.40298 | 12.78341 | -0.508684 | 23.61958
44.4534 | 35.8614 | 36.33823 | 12.78346 | -0.4768308 | 23.55477
44.4634 | 35.7809 | 36.27335 | 12.78352 | -0.4924481 | 23.48983
44.4734 | 35.7736 | 36.20841 | 12.78358 | -0.4348072 | 23.42483
44.4834 | 35.7086 | 36.14341 | 12.78363 | -0.4348068 | 23.35977
44.4934 | 35.6615 | 36.07836 | 12.78369 | -0.4168565 | 23.29466
44.50339 | 35.6095 | 36.01333 | 12.78375 | -0.403826 | 23.22958
44.51339 | 35.5599 | 35.94819 | 12.78381 | -0.388287 | 23.16438
44.52339 | 35.534 | 35.88301 | 12.78387 | -0.3490104 | 23.09914
44.53339 | 35.4357 | 35.8178 | 12.78393 | -0.3821025 | 23.03387
44.54339 | 35.4158 | 35.75257 | 12.78399 | -0.3367661 | 22.96858
44.55339 | 35.3856 | 35.6873 | 12.78405 | -0.3017044 | 22.90326
44.56338 | 35.3184 | 35.62209 | 12.78411 | -0.3036883 | 22.83798
44.57338 | 35.2411 | 35.55679 | 12.78417 | -0.3156923 | 22.77263
44.58338 | 35.2443 | 35.49148 | 12.78423 | -0.2471847 | 22.70726
44.59338 | 35.182 | 35.42617 | 12.78429 | -0.2441718 | 22.64189
44.60338 | 35.1311 | 35.36086 | 12.78435 | -0.2297553 | 22.57651
44.61338 | 35.0426 | 35.29554 | 12.78441 | -0.2529397 | 22.51113
44.62337 | 35.0434 | 35.23029 | 12.78447 | -0.1868916 | 22.44582
44.63337 | 34.9686 | 35.16499 | 12.78453 | -0.1963928 | 22.38046
44.64337 | 34.927 | 35.0997 | 12.78459 | -0.1727045 | 22.31512
44.65337 | 34.8666 | 35.03444 | 12.78465 | -0.1678357 | 22.24979
44.66337 | 34.8052 | 34.96919 | 12.78471 | -0.1639871 | 22.18448
44.67337 | 34.7829 | 34.90396 | 12.78477 | -0.1210637 | 22.11919
44.68336 | 34.7293 | 34.83883 | 12.78483 | -0.109531 | 22.054
44.69336 | 34.6442 | 34.77367 | 12.78489 | -0.1294683 | 21.98878
44.70336 | 34.5961 | 34.70854 | 12.78495 | -0.1124423 | 21.92359
44.71336 | 34.559 | 34.64346 | 12.78501 | -0.08445636 | 21.85845
44.72336 | 34.5147 | 34.57841 | 12.78507 | -0.06371198 | 21.79334
44.73336 | 34.4365 | 34.51341 | 12.78513 | -0.07691417 | 21.72828
44.74335 | 34.3983 | 34.44853 | 12.78519 | -0.05023187 | 21.66334
44.75335 | 34.36 | 34.38364 | 12.78525 | -0.0236381 | 21.59839
44.76335 | 34.2594 | 34.3188 | 12.78531 | -0.05940444 | 21.5335
44.77335 | 34.249 | 34.25403 | 12.78537 | -0.005026352 | 21.46866
44.78335 | 34.1757 | 34.18932 | 12.78543 | -0.01361645 | 21.40389
44.79335 | 34.1194 | 34.12467 | 12.78549 | -0.005268642 | 21.33918
44.80334 | 34.0583 | 34.06016 | 12.78554 | -0.001859183 | 21.27462
44.81334 | 34.0146 | 33.99566 | 12.7856 | 0.01894362 | 21.21005
44.82334 | 33.9589 | 33.93123 | 12.78566 | 0.02767106 | 21.14557
44.83334 | 33.8993 | 33.86688 | 12.78572 | 0.03241855 | 21.08116
44.84334 | 33.8253 | 33.80262 | 12.78577 | 0.02268413 | 21.01684
44.85334 | 33.7987 | 33.73843 | 12.78583 | 0.0602657 | 20.9526
44.86333 | 33.7088 | 33.6744 | 12.78589 | 0.03439569 | 20.88852
44.87333 | 33.678 | 33.6104 | 12.78594 | 0.06759791 | 20.82446
44.88333 | 33.6157 | 33.54649 | 12.786 | 0.06920612 | 20.7605
44.89333 | 33.5456 | 33.48268 | 12.78605 | 0.06291925 | 20.69663
44.90333 | 33.5175 | 33.41897 | 12.78611 | 0.09853261 | 20.63286
44.91332 | 33.4483 | 33.35542 | 12.78616 | 0.0928835 | 20.56926
44.92332 | 33.4053 | 33.29191 | 12.78621 | 0.1133921 | 20.50569
44.93332 | 33.3293 | 33.22851 | 12.78627 | 0.1007941 | 20.44224
44.94332 | 33.293 | 33.16521 | 12.78632 | 0.1277869 | 20.37889
44.95332 | 33.2338 | 33.10203 | 12.78637 | 0.1317684 | 20.31566
44.96332 | 33.1499 | 33.03896 | 12.78642 | 0.1109352 | 20.25254
44.97331 | 33.1219 | 32.97607 | 12.78647 | 0.1458263 | 20.1896
44.98331 | 33.0774 | 32.91324 | 12.78652 | 0.1641599 | 20.12672
44.99331 | 32.9809 | 32.85053 | 12.78657 | 0.1303704 | 20.06396
45.00331 | 32.9528 | 32.78794 | 12.78662 | 0.164861 | 20.00132
45.01331 | 32.9008 | 32.72547 | 12.78667 | 0.1753253 | 19.93881
45.02331 | 32.8247 | 32.66314 | 12.78672 | 0.1615622 | 19.87642
45.0333 | 32.752 | 32.60099 | 12.78676 | 0.1510103 | 19.81423
45.0433 | 32.735 | 32.53891 | 12.78681 | 0.196086 | 19.75211
45.0533 | 32.6571 | 32.47697 | 12.78685 | 0.1801284 | 19.69012
45.0633 | 32.6143 | 32.41516 | 12.7869 | 0.1991363 | 19.62827
45.0733 | 32.5568 | 32.35349 | 12.78694 | 0.2033068 | 19.56655
45.0833 | 32.4789 | 32.29196 | 12.78698 | 0.1869388 | 19.50498
45.09329 | 32.4701 | 32.23063 | 12.78703 | 0.2394697 | 19.4436
45.10329 | 32.3858 | 32.16938 | 12.78707 | 0.2164177 | 19.38232
45.11329 | 32.3043 | 32.10828 | 12.78711 | 0.1960222 | 19.32117
45.12329 | 32.2767 | 32.04732 | 12.78715 | 0.2293782 | 19.26018
45.13329 | 32.2254 | 31.98651 | 12.78718 | 0.2388877 | 19.19933
45.14329 | 32.1576 | 31.92585 | 12.78722 | 0.2317478 | 19.13863
45.15328 | 32.1176 | 31.8654 | 12.78726 | 0.2521991 | 19.07814
45.16328 | 32.0663 | 31.80505 | 12.78729 | 0.2612542 | 19.01775
45.17328 | 31.9916 | 31.74484 | 12.78733 | 0.2467579 | 18.95751
45.18328 | 31.9232 | 31.6848 | 12.78736 | 0.2384045 | 18.89743
45.19328 | 31.8881 | 31.62491 | 12.7874 | 0.2631948 | 18.83751
45.20328 | 31.84 | 31.56517 | 12.78743 | 0.274827 | 18.77775
45.21327 | 31.7524 | 31.50567 | 12.78746 | 0.2467311 | 18.71821
45.22327 | 31.7385 | 31.44626 | 12.78749 | 0.2922435 | 18.65877
45.23327 | 31.6813 | 31.38701 | 12.78752 | 0.2942906 | 18.59949
45.24327 | 31.588 | 31.32792 | 12.78754 | 0.2600759 | 18.54038
45.25327 | 31.5734 | 31.269 | 12.78757 | 0.3043964 | 18.48143
45.26327 | 31.5101 | 31.21025 | 12.78759 | 0.2998502 | 18.42266
45.27326 | 31.4538 | 31.15172 | 12.78762 | 0.3020805 | 18.3641
45.28326 | 31.3893 | 31.0933 | 12.78764 | 0.2959977 | 18.30566
45.29326 | 31.3637 | 31.03505 | 12.78766 | 0.3286498 | 18.24739
45.30326 | 31.3012 | 30.97697 | 12.78768 | 0.3242277 | 18.18929
45.31326 | 31.2275 | 30.91906 | 12.7877 | 0.3084358 | 18.13136
45.32325 | 31.2158 | 30.86138 | 12.78772 | 0.3544151 | 18.07366
45.33325 | 31.126 | 30.80382 | 12.78774 | 0.3221784 | 18.01608
45.34325 | 31.105 | 30.74643 | 12.78775 | 0.3585658 | 17.95868
45.35325 | 31.0381 | 30.68922 | 12.78777 | 0.3488796 | 17.90145
45.36325 | 30.9767 | 30.63219 | 12.78778 | 0.3445148 | 17.84441
45.37325 | 30.9549 | 30.57533 | 12.78779 | 0.3795747 | 17.78753
45.38324 | 30.8984 | 30.5187 | 12.7878 | 0.3797027 | 17.7309
45.39324 | 30.8267 | 30.46219 | 12.78781 | 0.3645063 | 17.67438
45.40324 | 30.8192 | 30.40587 | 12.78782 | 0.4133299 | 17.61805
45.41324 | 30.7515 | 30.34972 | 12.78782 | 0.4017755 | 17.5619
45.42324 | 30.704 | 30.29376 | 12.78783 | 0.4102402 | 17.50593
45.43324 | 30.634 | 30.23798 | 12.78783 | 0.3960234 | 17.45015
45.44323 | 30.6367 | 30.18245 | 12.78783 | 0.4542544 | 17.39461
45.45323 | 30.5483 | 30.12703 | 12.78783 | 0.4212728 | 17.33919
45.46323 | 30.5173 | 30.07179 | 12.78783 | 0.4455106 | 17.28396
45.47323 | 30.4818 | 30.01674 | 12.78783 | 0.465061 | 17.22891
45.48323 | 30.4239 | 29.96187 | 12.78782 | 0.4620309 | 17.17404
45.49323 | 30.3655 | 29.90719 | 12.78782 | 0.4583136 | 17.11937
45.50322 | 30.338 | 29.85274 | 12.78781 | 0.4852589 | 17.06493
45.51322 | 30.2998 | 29.79843 | 12.7878 | 0.5013726 | 17.01062
45.52322 | 30.2237 | 29.7443 | 12.78779 | 0.4794 | 16.95651
45.53322 | 30.1866 | 29.69036 | 12.78778 | 0.4962399 | 16.90258
45.54322 | 30.1712 | 29.63661 | 12.78777 | 0.5345945 | 16.84884
45.55322 | 30.0939 | 29.58304 | 12.78775 | 0.5108612 | 16.79529
45.56321 | 30.065 | 29.52971 | 12.78773 | 0.5352894 | 16.74198
45.57321 | 30.0165 | 29.47652 | 12.78771 | 0.5399811 | 16.6888
45.58321 | 29.9882 | 29.42351 | 12.78769 | 0.5646855 | 16.63582
45.59321 | 29.9291 | 29.3707 | 12.78767 | 0.5583988 | 16.58303
45.60321 | 29.8782 | 29.31807 | 12.78765 | 0.5601287 | 16.53042
45.61321 | 29.8811 | 29.26563 | 12.78762 | 0.615466 | 16.47801
45.6232 | 29.7977 | 29.21344 | 12.7876 | 0.5842638 | 16.42584
45.6332 | 29.7429 | 29.16138 | 12.78757 | 0.581523 | 16.37381
45.6432 | 29.7546 | 29.1095 | 12.78754 | 0.6450961 | 16.32197
45.6532 | 29.6635 | 29.05782 | 12.7875 | 0.6056769 | 16.27032
45.6632 | 29.6294 | 29.00633 | 12.78747 | 0.623068 | 16.21886
45.6732 | 29.6256 | 28.95503 | 12.78743 | 0.6705707 | 16.1676
45.68319 | 29.5608 | 28.90397 | 12.78739 | 0.656832 | 16.11657
45.69319 | 29.4855 | 28.85304 | 12.78735 | 0.6324556 | 16.06569
45.70319 | 29.4936 | 28.80231 | 12.78731 | 0.6912874 | 16.015
45.71319 | 29.4458 | 28.75177 | 12.78727 | 0.6940319 | 15.9645
45.72319 | 29.3651 | 28.70142 | 12.78722 | 0.6636827 | 15.9142
45.73318 | 29.3659 | 28.6513 | 12.78717 | 0.7145968 | 15.86413
45.74318 | 29.3221 | 28.60133 | 12.78712 | 0.7207702 | 15.81421
45.75318 | 29.2499 | 28.55155 | 12.78707 | 0.6983526 | 15.76448
45.76318 | 29.2397 | 28.50196 | 12.78702 | 0.7377444 | 15.71494
45.77318 | 29.2023 | 28.45255 | 12.78696 | 0.7497484 | 15.66559
45.78318 | 29.1292 | 28.40334 | 12.7869 | 0.7258604 | 15.61644
45.79317 | 29.0954 | 28.35436 | 12.78684 | 0.7410371 | 15.56752
45.80317 | 29.058 | 28.30553 | 12.78678 | 0.752471 | 15.51875
45.81317 | 29.0234 | 28.25688 | 12.78672 | 0.7665154 | 15.47017
45.82317 | 28.9578 | 28.20843 | 12.78665 | 0.749371 | 15.42178
45.83317 | 28.927 | 28.16016 | 12.78658 | 0.7668364 | 15.37358
45.84317 | 28.8931 | 28.11209 | 12.78651 | 0.7810139 | 15.32557
45.85316 | 28.8201 | 28.06424 | 12.78644 | 0.7558554 | 15.2778
45.86316 | 28.7907 | 28.01654 | 12.78637 | 0.7741559 | 15.23018
45.87316 | 28.7508 | 27.96903 | 12.78629 | 0.7817665 | 15.18274
45.88316 | 28.6841 | 27.92171 | 12.78621 | 0.7623895 | 15.1355
45.89316 | 28.6564 | 27.87458 | 12.78613 | 0.7818242 | 15.08845
45.90316 | 28.6135 | 27.82763 | 12.78605 | 0.7858711 | 15.04158
45.91315 | 28.5713 | 27.78091 | 12.78596 | 0.7903853 | 14.99496
45.92315 | 28.4984 | 27.73434 | 12.78587 | 0.7640566 | 14.94847
45.93315 | 28.5047 | 27.68796 | 12.78578 | 0.8167422 | 14.90218
45.94315 | 28.4294 | 27.64176 | 12.78569 | 0.7876425 | 14.85607
45.95315 | 28.3472 | 27.59575 | 12.78559 | 0.7514546 | 14.81015
45.96315 | 28.3555 | 27.54992 | 12.7855 | 0.8055806 | 14.76442
45.97314 | 28.2938 | 27.50432 | 12.7854 | 0.7894764 | 14.71893
45.98314 | 28.2267 | 27.45887 | 12.78529 | 0.7678312 | 14.67357
45.99314 | 28.2025 | 27.4136 | 12.78519 | 0.788901 | 14.62841
46.00314 | 28.1691 | 27.36851 | 12.78508 | 0.8005868 | 14.58343
46.01314 | 28.0979 | 27.32361 | 12.78497 | 0.7742875 | 14.53864
46.02314 | 28.0407 | 27.2789 | 12.78486 | 0.7618041 | 14.49403
46.03313 | 28.0254 | 27.23441 | 12.78475 | 0.7909931 | 14.44966
46.04313 | 27.9527 | 27.19006 | 12.78463 | 0.7626429 | 14.40543
46.05313 | 27.8989 | 27.14589 | 12.78451 | 0.7530083 | 14.36138
46.06313 | 27.8945 | 27.10191 | 12.78439 | 0.7925933 | 14.31752
46.07313 | 27.8302 | 27.0581 | 12.78427 | 0.7720956 | 14.27384
46.08313 | 27.7688 | 27.01448 | 12.78414 | 0.7543166 | 14.23034
46.09312 | 27.7472 | 26.97109 | 12.78401 | 0.7761117 | 14.18708
46.10312 | 27.6786 | 26.92783 | 12.78388 | 0.7507705 | 14.14395
46.11312 | 27.6378 | 26.88475 | 12.78375 | 0.7530479 | 14.10101
46.12312 | 27.6032 | 26.84186 | 12.78361 | 0.7613434 | 14.05825
46.13312 | 27.5639 | 26.79914 | 12.78347 | 0.7647631 | 14.01567
46.14311 | 27.4895 | 26.75664 | 12.78333 | 0.7328586 | 13.97331
46.15311 | 27.4872 | 26.71428 | 12.78318 | 0.7729195 | 13.9311
46.16311 | 27.4144 | 26.6721 | 12.78304 | 0.7423044 | 13.88906
46.17311 | 27.3559 | 26.63009 | 12.78289 | 0.7258081 | 13.84721
46.18311 | 27.3497 | 26.58827 | 12.78273 | 0.7614335 | 13.80553
46.19311 | 27.2757 | 26.54661 | 12.78258 | 0.7290852 | 13.76404
46.2031 | 27.2356 | 26.50518 | 12.78242 | 0.7304188 | 13.72276
46.2131 | 27.2052 | 26.46388 | 12.78226 | 0.741318 | 13.68162
46.2231 | 27.1403 | 26.42276 | 12.7821 | 0.7175408 | 13.64066
46.2331 | 27.1222 | 26.38181 | 12.78193 | 0.7403914 | 13.59988
46.2431 | 27.0589 | 26.34104 | 12.78176 | 0.7178644 | 13.55928
46.2531 | 27.0368 | 26.30044 | 12.78159 | 0.7363647 | 13.51885
46.26309 | 26.9723 | 26.26005 | 12.78141 | 0.7122534 | 13.47863
46.27309 | 26.9442 | 26.21979 | 12.78124 | 0.7244089 | 13.43856
46.28309 | 26.9036 | 26.17971 | 12.78106 | 0.7238915 | 13.39865
46.29309 | 26.8396 | 26.1398 | 12.78087 | 0.6998029 | 13.35893
46.30309 | 26.8139 | 26.10006 | 12.78069 | 0.7138431 | 13.31937
46.31309 | 26.7783 | 26.06049 | 12.7805 | 0.7178139 | 13.27999
46.32308 | 26.6999 | 26.02112 | 12.78031 | 0.6787756 | 13.24082
46.33308 | 26.6891 | 25.98189 | 12.78011 | 0.7072059 | 13.20178
46.34308 | 26.6304 | 25.94283 | 12.77991 | 0.6875673 | 13.16292
46.35308 | 26.5922 | 25.90394 | 12.77971 | 0.6882606 | 13.12423
46.36308 | 26.5387 | 25.86521 | 12.77951 | 0.6734875 | 13.0857
46.37308 | 26.4886 | 25.82665 | 12.7793 | 0.6619451 | 13.04735
46.38307 | 26.4707 | 25.78831 | 12.77909 | 0.6823938 | 13.00921
46.39307 | 26.4068 | 25.75008 | 12.77888 | 0.6567209 | 12.9712
46.40307 | 26.354 | 25.71202 | 12.77866 | 0.641981 | 12.93336
46.41307 | 26.3325 | 25.67412 | 12.77845 | 0.6583772 | 12.89568
46.42307 | 26.2673 | 25.63639 | 12.77822 | 0.6309084 | 12.85817
46.43307 | 26.2418 | 25.59882 | 12.778 | 0.6429768 | 12.82082
46.44306 | 26.2037 | 25.56146 | 12.77777 | 0.6422445 | 12.78368
46.45306 | 26.1256 | 25.52421 | 12.77754 | 0.6013867 | 12.74667
46.46306 | 26.0997 | 25.48713 | 12.77731 | 0.6125678 | 12.70983
46.47306 | 26.0541 | 25.45021 | 12.77707 | 0.603887 | 12.67314
46.48306 | 25.9977 | 25.41345 | 12.77683 | 0.5842451 | 12.63663
46.49305 | 25.9683 | 25.37689 | 12.77658 | 0.5914074 | 12.60031
46.50305 | 25.9148 | 25.34045 | 12.77634 | 0.5743459 | 12.56412
46.51305 | 25.8556 | 25.30417 | 12.77609 | 0.5514259 | 12.52809
46.52305 | 25.8385 | 25.26805 | 12.77584 | 0.5704472 | 12.49222
46.53305 | 25.7623 | 25.23209 | 12.77558 | 0.530211 | 12.45651
46.54305 | 25.7213 | 25.19628 | 12.77532 | 0.5250175 | 12.42096
46.55304 | 25.6734 | 25.16067 | 12.77506 | 0.5127319 | 12.38561
46.56304 | 25.6432 | 25.12517 | 12.77479 | 0.518027 | 12.35038
46.57304 | 25.5937 | 25.08983 | 12.77452 | 0.5038653 | 12.31531
46.58304 | 25.5486 | 25.05465 | 12.77425 | 0.4939498 | 12.2804
46.59304 | 25.5034 | 25.01962 | 12.77397 | 0.4837789 | 12.24565
46.60304 | 25.4584 | 24.98474 | 12.77369 | 0.473656 | 12.21105
46.61303 | 25.4216 | 24.95007 | 12.77341 | 0.4715349 | 12.17665
46.62303 | 25.3559 | 24.91549 | 12.77312 | 0.4404065 | 12.14237
46.63303 | 25.3222 | 24.88107 | 12.77284 | 0.4411269 | 12.10824
46.64303 | 25.2867 | 24.84681 | 12.77254 | 0.4398946 | 12.07426
46.65303 | 25.2122 | 24.81269 | 12.77225 | 0.3995126 | 12.04044
46.66303 | 25.1898 | 24.77872 | 12.77195 | 0.4110807 | 12.00677
46.67302 | 25.1686 | 24.74493 | 12.77164 | 0.4236663 | 11.97329
46.68302 | 25.0759 | 24.71126 | 12.77134 | 0.3646364 | 11.93993
46.69302 | 25.0508 | 24.67774 | 12.77103 | 0.3730603 | 11.90671
46.70302 | 25.0193 | 24.64436 | 12.77071 | 0.3749356 | 11.87365
46.71302 | 24.9511 | 24.61114 | 12.7704 | 0.3399635 | 11.84074
46.72302 | 24.9269 | 24.57805 | 12.77008 | 0.3488455 | 11.80798
46.73301 | 24.898 | 24.54515 | 12.76975 | 0.35285 | 11.7754
46.74301 | 24.821 | 24.51236 | 12.76943 | 0.3086414 | 11.74293
46.75301 | 24.8094 | 24.47971 | 12.7691 | 0.3296894 | 11.71061
46.76301 | 24.7664 | 24.44721 | 12.76876 | 0.3191937 | 11.67844
46.77301 | 24.7089 | 24.41485 | 12.76842 | 0.2940542 | 11.64642
46.78301 | 24.6767 | 24.38263 | 12.76808 | 0.2940723 | 11.61455
46.793 | 24.6448 | 24.35058 | 12.76774 | 0.2942174 | 11.58285
46.803 | 24.5873 | 24.31865 | 12.76739 | 0.268653 | 11.55126
46.813 | 24.5669 | 24.28685 | 12.76704 | 0.280047 | 11.51982
46.823 | 24.5192 | 24.2552 | 12.76668 | 0.2640024 | 11.48852
46.833 | 24.465 | 24.22368 | 12.76632 | 0.241318 | 11.45736
46.843 | 24.4709 | 24.19231 | 12.76596 | 0.2785939 | 11.42635
46.85299 | 24.3812 | 24.1611 | 12.76559 | 0.2201019 | 11.39551
46.86299 | 24.3473 | 24.13 | 12.76522 | 0.2173027 | 11.36478
46.87299 | 24.3552 | 24.09903 | 12.76484 | 0.2561675 | 11.33419
46.88299 | 24.2529 | 24.06821 | 12.76447 | 0.1846947 | 11.30374
46.89299 | 24.2504 | 24.03751 | 12.76408 | 0.2128857 | 11.27343
46.90298 | 24.2214 | 24.00699 | 12.7637 | 0.2144128 | 11.24329
46.91298 | 24.1403 | 23.97656 | 12.76331 | 0.1637355 | 11.21326
46.92298 | 24.1508 | 23.94628 | 12.76292 | 0.2045232 | 11.18336
46.93298 | 24.0858 | 23.91612 | 12.76252 | 0.1696778 | 11.1536
46.94298 | 24.0445 | 23.8861 | 12.76212 | 0.1584006 | 11.12398
46.95298 | 24.0217 | 23.85621 | 12.76171 | 0.1654905 | 11.0945
46.96297 | 23.9803 | 23.82648 | 12.76131 | 0.1538205 | 11.06517
46.97297 | 23.9259 | 23.79685 | 12.76089 | 0.129048 | 11.03596
46.98297 | 23.9211 | 23.76735 | 12.76048 | 0.1537454 | 11.00688
46.99297 | 23.8501 | 23.73799 | 12.76006 | 0.1121133 | 10.97793
47.00297 | 23.8337 | 23.70875 | 12.75963 | 0.1249508 | 10.94912
47.01297 | 23.8096 | 23.67964 | 12.7592 | 0.1299616 | 10.92043
47.02296 | 23.7214 | 23.65068 | 12.75877 | 0.07071569 | 10.89191
47.03296 | 23.7293 | 23.62183 | 12.75834 | 0.1074708 | 10.86349
47.04296 | 23.6932 | 23.5931 | 12.7579 | 0.1000982 | 10.8352
47.05296 | 23.6141 | 23.5645 | 12.75745 | 0.04959997 | 10.80705
47.06296 | 23.6394 | 23.53602 | 12.75701 | 0.1033766 | 10.77902
47.07296 | 23.5486 | 23.50767 | 12.75656 | 0.0409269 | 10.75112
47.08295 | 23.5598 | 23.47947 | 12.7561 | 0.08032727 | 10.72337
47.09295 | 23.5088 | 23.45137 | 12.75564 | 0.05743011 | 10.69573
47.10295 | 23.4564 | 23.42339 | 12.75518 | 0.03301052 | 10.66821
47.11295 | 23.4704 | 23.39553 | 12.75471 | 0.07486749 | 10.64082
47.12295 | 23.3836 | 23.3678 | 12.75424 | 0.01580199 | 10.61356
47.13295 | 23.3656 | 23.34018 | 12.75376 | 0.02541531 | 10.58642
47.14294 | 23.3346 | 23.31272 | 12.75328 | 0.02188196 | 10.55944
47.15294 | 23.315 | 23.28535 | 12.7528 | 0.02965408 | 10.53255
47.16294 | 23.2675 | 23.25809 | 12.75231 | 0.009406107 | 10.50578
47.17294 | 23.2366 | 23.23096 | 12.75182 | 0.005637646 | 10.47914
47.18294 | 23.2096 | 23.20395 | 12.75132 | 0.005654528 | 10.45262
47.19294 | 23.1626 | 23.17705 | 12.75082 | -0.01444947 | 10.42623
47.20293 | 23.1467 | 23.1503 | 12.75032 | -0.003598166 | 10.39998
47.21293 | 23.0786 | 23.12363 | 12.74981 | -0.04503404 | 10.37383
47.22293 | 23.084 | 23.09709 | 12.7493 | -0.01308899 | 10.34779
47.23293 | 23.0685 | 23.07066 | 12.74878 | -0.002160451 | 10.32188
47.24293 | 22.9643 | 23.04435 | 12.74826 | -0.08004617 | 10.29609
47.25293 | 23.0065 | 23.01814 | 12.74773 | -0.01164451 | 10.27041
47.26292 | 22.9192 | 22.99209 | 12.7472 | -0.07288629 | 10.24488
47.27292 | 22.9149 | 22.96611 | 12.74667 | -0.05121445 | 10.21945
47.28292 | 22.8891 | 22.94025 | 12.74613 | -0.05115481 | 10.19413
47.29292 | 22.8078 | 22.91451 | 12.74559 | -0.1067093 | 10.16892
47.30292 | 22.835 | 22.88887 | 12.74504 | -0.05387442 | 10.14383
47.31291 | 22.7803 | 22.86338 | 12.74449 | -0.08307647 | 10.11889
47.32291 | 22.7392 | 22.83796 | 12.74393 | -0.09876453 | 10.09403
47.33291 | 22.7081 | 22.81266 | 12.74337 | -0.1045624 | 10.06929
47.34291 | 22.6688 | 22.78747 | 12.74281 | -0.1186703 | 10.04466
47.35291 | 22.6504 | 22.76239 | 12.74224 | -0.1119873 | 10.02015
47.36291 | 22.6135 | 22.73741 | 12.74167 | -0.123914 | 9.995746
47.3729 | 22.566 | 22.71257 | 12.74109 | -0.1465725 | 9.971481
47.3829 | 22.5517 | 22.68781 | 12.74051 | -0.1361148 | 9.947305
47.3929 | 22.5094 | 22.66316 | 12.73992 | -0.1537638 | 9.92324
47.4029 | 22.4888 | 22.63862 | 12.73933 | -0.1498199 | 9.899286
47.4129 | 22.4667 | 22.61418 | 12.73874 | -0.1474812 | 9.875443
47.4229 | 22.3892 | 22.58985 | 12.73814 | -0.2006478 | 9.851708
47.43289 | 22.4107 | 22.56564 | 12.73754 | -0.1549446081 | 9.828108
47.44289 | 22.3403 | 22.54152 | 12.73693 | -0.2012213 | 9.804593
47.45289 | 22.3236 | 22.5175 | 12.73632 | -0.1939021 | 9.781187
47.46289 | 22.3017 | 22.49359 | 12.7357 | -0.191887 | 9.757889
47.47289 | 22.2517 | 22.46977 | 12.73508 | -0.2180742 | 9.734698
47.48289 | 22.2507 | 22.44606 | 12.73445 | -0.1953642 | 9.711614
47.49288 | 22.1917 | 22.42248 | 12.73382 | -0.2307789 | 9.688659
47.50288 | 22.1916 | 22.39897 | 12.73318 | -0.2073726 | 9.665788
47.51288 | 22.1321 | 22.37557 | 12.73254 | -0.2434673 | 9.643022
47.52288 | 22.1239 | 22.35226 | 12.7319 | -0.2283613 | 9.620361
47.53288 | 22.0755 | 22.32906 | 12.73125 | -0.2535567 | 9.597805
47.54288 | 22.0557 | 22.30595 | 12.7306 | -0.2502506 | 9.575353
47.55287 | 22.0388 | 22.28297 | 12.72994 | -0.2441662 | 9.553026
47.56287 | 21.9952 | 22.26006 | 12.72928 | -0.2648582 | 9.530781
47.57287 | 22.0062 | 22.23725 | 12.72861 | -0.2310475 | 9.508637
47.58287 | 21.9247 | 22.21453 | 12.72794 | -0.2898346 | 9.486596
47.59287 | 21.9251 | 22.19192 | 12.72726 | -0.2668183 | 9.464657
47.60287 | 21.9048 | 22.1694 | 12.72658 | -0.2645993 | 9.442819
47.61286 | 21.8741 | 22.147 | 12.72589 | -0.2728978 | 9.421103
47.62286 | 21.8513 | 22.12467 | 12.7252 | -0.2733698 | 9.399466
47.63286 | 21.8178 | 22.10244 | 12.72451 | -0.2846374 | 9.377929
47.64286 | 21.7951 | 22.0803 | 12.72381 | -0.2852018 | 9.356493
47.65286 | 21.7766 | 22.05825 | 12.7231 | -0.2816545 | 9.335151
47.66286 | 21.7537 | 22.03631 | 12.72239 | -0.2826075 | 9.313913
47.67285 | 21.7229 | 22.01447 | 12.72168 | -0.2915722 | 9.292791
47.68285 | 21.7096 | 21.99271 | 12.72096 | -0.2831075 | 9.271746
47.69285 | 21.662 | 21.97103 | 12.72024 | -0.3090347 | 9.250797
47.70285 | 21.6562 | 21.94945 | 12.71951 | -0.2932542 | 9.229945
47.71285 | 21.6095 | 21.92796 | 12.71878 | -0.3184643 | 9.209188
47.72284 | 21.6096 | 21.90659 | 12.71804 | -0.2969869 | 9.188548
47.73284 | 21.5741 | 21.88528 | 12.7173 | -0.3111792 | 9.167983
47.74284 | 21.5348 | 21.86406 | 12.71655 | -0.3292611 | 9.147513
47.75284 | 21.5411 | 21.84293 | 12.7158 | -0.3018322 | 9.127137
47.76284 | 21.5103 | 21.82189 | 12.71504 | -0.3115937 | 9.106856
47.77284 | 21.4889 | 21.80094 | 12.71428 | -0.3120421 | 9.086667
47.78283 | 21.4534 | 21.7801 | 12.71351 | -0.3267 | 9.066591
47.79283 | 21.4356 | 21.75932 | 12.71274 | -0.3237243 | 9.046587
47.80283 | 21.399 | 21.73864 | 12.71196 | -0.3396362 | 9.026676
47.81283 | 21.3933 | 21.71804 | 12.71118 | -0.3247353 | 9.006857
47.82283 | 21.3569 | 21.69752 | 12.71039 | -0.3406204 | 8.987129
47.83283 | 21.3423 | 21.67709 | 12.7096 | -0.3347913 | 8.967492
47.84282 | 21.3066 | 21.65677 | 12.7088 | -0.3501733 | 8.94797
47.85282 | 21.2987 | 21.63651 | 12.708 | -0.3378093 | 8.928507
47.86282 | 21.2543 | 21.61634 | 12.7072 | -0.3620355 | 8.90914
47.87282 | 21.2484 | 21.59625 | 12.70638 | -0.3478464 | 8.889862
47.88282 | 21.2021 | 21.57624 | 12.70557 | -0.3741406 | 8.870673
47.89282 | 21.209 | 21.55632 | 12.70475 | -0.3473189 | 8.851573
47.90281 | 21.1634 | 21.5365 | 12.70392 | -0.373098 | 8.832578
47.91281 | 21.1624 | 21.51675 | 12.70309 | -0.3543465 | 8.813658
47.92281 | 21.1346 | 21.49707 | 12.70225 | -0.3624657 | 8.794814
47.93281 | 21.0941 | 21.47748 | 12.70141 | -0.383378 | 8.776068
47.94281 | 21.0902 | 21.45796 | 12.70056 | -0.3677603 | 8.757397
47.95281 | 21.0407 | 21.43853 | 12.69971 | -0.3978347 | 8.738823
47.9628 | 21.0576 | 21.4192 | 12.69886 | -0.3616027 | 8.720347
47.9728 | 20.9972 | 21.39993 | 12.69799 | -0.4027319 | 8.701938
47.9828 | 21.0054 | 21.38074 | 12.69713 | -0.3753406 | 8.683613
47.9928 | 20.9591 | 21.36163 | 12.69626 | -0.4025284 | 8.665373
48.0028 | 20.9495 | 21.34259 | 12.69538 | -0.3930949 | 8.647217
48.0128 | 20.9222 | 21.32364 | 12.6945 | -0.4014402 | 8.629145
48.02279 | 20.9121 | 21.30478 | 12.69361 | -0.3926819 | 8.611173
48.03279 | 20.8646 | 21.28598 | 12.69272 | -0.4213821 | 8.593266
48.04279 | 20.8719 | 21.26726 | 12.69182 | -0.3953603 | 8.575442
48.05279 | 20.8246 | 21.24861 | 12.69092 | -0.4240146 | 8.557699
48.06279 | 20.8275 | 21.23005 | 12.69001 | -0.402546 | 8.540039
48.07278 | 20.7747 | 21.21157 | 12.6891 | -0.4368715 | 8.522476
48.08278 | 20.7892 | 21.19315 | 12.68818 | -0.4039538 | 8.504977
48.09278 | 20.7475 | 21.17481 | 12.68725 | -0.4273118 | 8.487559
48.10278 | 20.7292 | 21.15655 | 12.68632 | -0.4273454 | 8.470222
48.11278 | 20.7238 | 21.13835 | 12.68539 | -0.414552 | 8.452962
48.12278 | 20.6663 | 21.12023 | 12.68445 | -0.453934 | 8.435784
48.13277 | 20.6798 | 21.10221 | 12.68351 | -0.4224066 | 8.4187
48.14277 | 20.6379 | 21.08424 | 12.68256 | -0.446335 | 8.401679
48.15277 | 20.628 | 21.06634 | 12.6816 | -0.4383365 | 8.384735
48.16277 | 20.616 | 21.04851 | 12.68064 | -0.4325117 | 8.367871
48.17277 | 20.5633 | 21.03076 | 12.67967 | -0.4674569 | 8.351082
48.18277 | 20.5719 | 21.01307 | 12.6787 | -0.4411749 | 8.334371
48.19276 | 20.5406 | 20.99548 | 12.67773 | -0.4548826 | 8.317754
48.20276 | 20.5 | 20.97794 | 12.67675 | -0.4779436 | 8.301197
48.21276 | 20.5096 | 20.96047 | 12.67576 | -0.450874 | 8.284715
48.22276 | 20.4494 | 20.94308 | 12.67477 | -0.493676 | 8.268309
48.23276 | 20.4861 | 20.92575 | 12.67377 | -0.4396487 | 8.25198
48.24276 | 20.4047 | 20.90849 | 12.67277 | -0.50379 | 8.235724
48.25275 | 20.436 | 20.89132 | 12.67176 | -0.4553181 | 8.21956
48.26275 | 20.376 | 20.8742 | 12.67074 | -0.4981975 | 8.203453
48.27275 | 20.3836 | 20.85715 | 12.66973 | -0.4735467 | 8.187422
48.28275 | 20.3359 | 20.84016 | 12.6687 | -0.5042638 | 8.171463
48.29275 | 20.3344 | 20.82325 | 12.66767 | -0.488849 | 8.155579
48.30275 | 20.3171 | 20.8064 | 12.66663 | -0.4893015 | 8.139767
48.31274 | 20.2934 | 20.78964 | 12.66559 | -0.4962376 | 8.124043
48.32274 | 20.2623 | 20.77292 | 12.66455 | -0.5106243 | 8.108376
48.33274 | 20.266 | 20.75628 | 12.6635 | -0.4902772 | 8.092781
48.34274 | 20.2168 | 20.7397 | 12.66244 | -0.5228966 | 8.077258
48.35274 | 20.2334 | 20.72318 | 12.66138 | -0.4897821 | 8.061806
48.36274 | 20.1785 | 20.70673 | 12.66031 | -0.5282327 | 8.046425
48.37273 | 20.2017 | 20.69037 | 12.65923 | -0.4886651 | 8.031131
48.38273 | 20.127 | 20.67405 | 12.65815 | -0.5470457 | 8.015891
48.39273 | 20.1751 | 20.65779 | 12.65707 | -0.4826914 | 8.000721
48.40273 | 20.0967 | 20.6416 | 12.65598 | -0.5449013 | 7.985622
48.41273 | 20.1331 | 20.62547 | 12.65488 | -0.4923749 | 7.970591
48.42273 | 20.0717 | 20.60941 | 12.65378 | -0.5377118 | 7.95563
48.43272 | 20.1015 | 20.59343 | 12.65268 | -0.4919282 | 7.940752
48.44272 | 20.048 | 20.57749 | 12.65156 | -0.5294916 | 7.925928
48.45272 | 20.0507 | 20.56162 | 12.65045 | -0.5109172 | 7.911172
48.46272 | 20.0359 | 20.54581 | 12.64932 | -0.5099056 | 7.896484
48.47272 | 20.0147 | 20.53006 | 12.64819 | -0.5153559 | 7.881864
48.48271 | 20.0004 | 20.51438 | 12.64706 | -0.5139834 | 7.867325
48.49271 | 19.9882 | 20.49876 | 12.64592 | -0.5105565 | 7.852839
48.50271 | 19.972 | 20.48319 | 12.64477 | -0.5111904 | 7.838419
48.51271 | 19.9675 | 20.46769 | 12.64362 | -0.5001857 | 7.824067
48.52271 | 19.935 | 20.45224 | 12.64246 | -0.5172414 | 7.80978
48.53271 | 19.9429 | 20.43686 | 12.6413 | -0.4939567 | 7.795558
48.5427 | 19.908 | 20.42155 | 12.64013 | -0.5135469 | 7.781416
48.5527 | 19.9173 | 20.40628 | 12.63896 | -0.4889818 | 7.767326
48.5627 | 19.8742 | 20.39108 | 12.63778 | -0.5168759 | 7.7533
48.5727 | 19.8889 | 20.37593 | 12.63659 | -0.4870282 | 7.739338
48.5827 | 19.8537 | 20.36084 | 12.6354 | -0.5071403 | 7.725442
48.5927 | 19.8543 | 20.34581 | 12.6342 | -0.4915104 | 7.711609
48.60269 | 19.8256 | 20.33085 | 12.633 | -0.5052524 | 7.697853
48.61269 | 19.8202 | 20.31594 | 12.63179 | -0.4957384 | 7.684148
48.62269 | 19.8015 | 20.30108 | 12.63058 | -0.4995825 | 7.670507
48.63269 | 19.7674 | 20.28628 | 12.62936 | -0.5188813 | 7.656926
48.64269 | 19.796 | 20.27154 | 12.62813 | -0.4755384 | 7.643409
48.65269 | 19.7238 | 20.25685 | 12.6269 | -0.5330517 | 7.629954
48.66268 | 19.7699 | 20.24224 | 12.62566 | -0.4723356 | 7.616574
48.67268 | 19.6926 | 20.22766 | 12.62442 | -0.5350616 | 7.603243
48.68268 | 19.7248 | 20.21314 | 12.62317 | -0.4883441 | 7.589975
48.69268 | 19.6656 | 20.19868 | 12.62191 | -0.533081 | 7.576767
48.70268 | 19.6767 | 20.18427 | 12.62065 | -0.5075729 | 7.563619
48.71268 | 19.6405 | 20.16992 | 12.61939 | -0.5294193 | 7.550532
48.72267 | 19.6471 | 20.15564 | 12.61812 | -0.5085351 | 7.537519
48.73267 | 19.617 | 20.14139 | 12.61684 | -0.5243932 | 7.524556
48.74267 | 19.6194 | 20.1272 | 12.61555 | -0.5078007 | 7.511647
48.75267 | 19.5931 | 20.11307 | 12.61426 | -0.5199651 | 7.498801
48.76267 | 19.5756 | 20.09898 | 12.61297 | -0.5233818 | 7.486014
48.77267 | 19.5604 | 20.08495 | 12.61167 | -0.5245522 | 7.473286
48.78266 | 19.5446 | 20.07099 | 12.61036 | -0.5263912 | 7.460631
48.79266 | 19.5532 | 20.05707 | 12.60905 | -0.5038659 | 7.448019
48.80266 | 19.5095 | 20.0432 | 12.60773 | -0.5336959 | 7.435468
48.81266 | 19.5327 | 20.02938 | 12.6064 | -0.4966765 | 7.422974
48.82266 | 19.4961 | 20.01561 | 12.60507 | -0.5195088 | 7.410538
48.83266 | 19.5078 | 20.00189 | 12.60373 | -0.494093 | 7.398159
48.84265 | 19.4778 | 19.98824 | 12.60239 | -0.5104423 | 7.38585
48.85265 | 19.4914 | 19.97463 | 12.60104 | -0.483229 | 7.373585
48.86265 | 19.4463 | 19.96107 | 12.59969 | -0.5147665 | 7.361378
48.87265 | 19.4602 | 19.94755 | 12.59833 | -0.4873546 | 7.349227
48.88265 | 19.4537 | 19.93409 | 12.59696 | -0.4803931 | 7.337132
48.89264 | 19.4546 | 19.9207 | 12.59559 | -0.4660951 | 7.325105
48.90264 | 19.4248 | 19.90733 | 12.59421 | -0.4825335 | 7.313122
48.91264 | 19.4223 | 19.89402 | 12.59283 | -0.4717217 | 7.301195
48.92264 | 19.4194 | 19.88076 | 12.59144 | -0.4613594 | 7.289324
48.93264 | 19.4015 | 19.86755 | 12.59004 | -0.4660462 | 7.277507
48.94264 | 19.4169 | 19.85438 | 12.58864 | -0.4374817 | 7.265745
48.95263 | 19.3829 | 19.84128 | 12.58723 | -0.4583784 | 7.254049
48.96263 | 19.4133 | 19.82821 | 12.58581 | -0.4149114 | 7.242397
48.97263 | 19.3629 | 19.81519 | 12.58439 | -0.4522918 | 7.230798
48.98263 | 19.4094 | 19.80222 | 12.58297 | -0.3928202 | 7.219253
48.99263 | 19.3663 | 19.7893 | 12.58153 | -0.4229966 | 7.207763
49.00263 | 19.4 | 19.77642 | 12.58009 | -0.3764238 | 7.196329
49.01262 | 19.3472 | 19.76361 | 12.57865 | -0.4164069 | 7.184956
49.02262 | 19.3824 | 19.75082 | 12.5772 | -0.368425 | 7.173625
49.03262 | 19.3521 | 19.73809 | 12.57574 | -0.3859899 | 7.162347
49.04262 | 19.3528 | 19.7254 | 12.57428 | -0.3726004 | 7.151121
49.05262 | 19.379 | 19.71276 | 12.57281 | -0.333758 | 7.139948
49.06262 | 19.3284 | 19.70016 | 12.57133 | -0.3717616 | 7.128827
49.07261 | 19.3822 | 19.68762 | 12.56985 | -0.3054227 | 7.117768
49.08261 | 19.3216 | 19.67512 | 12.56837 | -0.3535176 | 7.106751
49.09261 | 19.3746 | 19.66266 | 12.56687 | -0.288058 | 7.095785
49.10261 | 19.3122 | 19.65024 | 12.56537 | -0.3380434 | 7.08487
49.11261 | 19.3628 | 19.63787 | 12.56387 | -0.2750732 | 7.074006
49.12261 | 19.3099 | 19.62555 | 12.56235 | -0.3156481 | 7.063193
49.1326 | 19.3452 | 19.61328 | 12.56084 | -0.2680797 | 7.052442
49.1426 | 19.3235 | 19.60104 | 12.55931 | -0.2775431 | 7.04173
49.1526 | 19.34 | 19.58885 | 12.55778 | -0.2488515 | 7.031069
49.1626 | 19.3185 | 19.5767 | 12.55625 | -0.2582022 | 7.020457
49.1726 | 19.3409 | 19.5646 | 12.5547 | -0.2236975 | 7.009896
49.1826 | 19.3167 | 19.55254 | 12.55315 | -0.2358358 | 6.999383
49.19259 | 19.3199 | 19.54053 | 12.5516 | -0.2206292 | 6.988931
49.20259 | 19.3059 | 19.52855 | 12.55004 | -0.2226536 | 6.978517
49.21259 | 19.3181 | 19.51662 | 12.54847 | -0.1985212 | 6.968153
49.22259 | 19.3266 | 19.50473 | 12.54689 | -0.1781309 | 6.957837
49.23259 | 19.3282 | 19.49288 | 12.54531 | -0.1646832 | 6.94757
49.24259 | 19.305 | 19.48108 | 12.54373 | -0.1760773 | 6.93735
49.25258 | 19.3329 | 19.46933 | 12.54214 | -0.1364254 | 6.92719
49.26258 | 19.2897 | 19.4576 | 12.54054 | -0.1679029 | 6.917067
49.27258 | 19.337 | 19.44592 | 12.53893 | -0.1089225 | 6.906992
49.28258 | 19.2946 | 19.43428 | 12.53732 | -0.1396832 | 6.896964
49.29258 | 19.3193 | 19.42269 | 12.5357 | -0.1033852 | 6.886985
49.30257 | 19.3076 | 19.41114 | 12.53408 | -0.1035396 | 6.877062
49.31257 | 19.3085 | 19.39962 | 12.53245 | -0.0911225 | 6.867175
49.32257 | 19.3104 | 19.38815 | 12.53081 | -0.07774667 | 6.857337
49.33257 | 19.3054 | 19.37671 | 12.52917 | -0.07131054 | 6.847544
49.34257 | 19.3154 | 19.36532 | 12.52752 | -0.04991571 | 6.837799
49.35257 | 19.2908 | 19.35396 | 12.52586 | -0.06315951 | 6.828098
49.36256 | 19.2865 | 19.34265 | 12.5242 | -0.05615471 | 6.818454
49.37256 | 19.2953 | 19.33138 | 12.52253 | -0.03607829 | 6.808846
49.38256 | 19.2631 | 19.32014 | 12.52086 | -0.05704094 | 6.799284
49.39256 | 19.2915 | 19.30894 | 12.51918 | -0.01744344 | 6.789768
49.40256 | 19.2563 | 19.29778 | 12.51749 | -0.04148438 | 6.780296
49.41256 | 19.2852 | 19.28666 | 12.51579 | -0.00146411 | 6.77087
49.42255 | 19.2346 | 19.27559 | 12.5141 | -0.04099371 | 6.761499
49.43255 | 19.2377 | 19.26455 | 12.51239 | -0.02685019 | 6.752162
49.44255 | 19.2225 | 19.25354 | 12.51068 | -0.0310447 | 6.74287
49.45255 | 19.2107 | 19.24258 | 12.50896 | -0.03187801 | 6.733622
49.46255 | 19.2162 | 19.23165 | 12.50723 | -0.01544893 | 6.724419
49.47255 | 19.1786 | 19.22076 | 12.5055 | -0.04215785 | 6.715261
49.48254 | 19.1679 | 19.20992 | 12.50376 | -0.04201528 | 6.706155
49.49254 | 19.1719 | 19.1991 | 12.50201 | -0.02719803 | 6.697083
49.50254 | 19.1204 | 19.18832 | 12.50026 | -0.06791807 | 6.688055
49.51254 | 19.1459 | 19.17758 | 12.49851 | -0.03167557 | 6.679071
49.52254 | 19.0898 | 19.16687 | 12.49674 | -0.07706999 | 6.67013
49.53254 | 19.0968 | 19.1562 | 12.49497 | -0.05940021 | 6.661231
49.54253 | 19.048 | 19.14558 | 12.49319 | -0.09757848 | 6.652385
49.55253 | 19.0476 | 19.13498 | 12.49141 | -0.08738255 | 6.643573
49.56253 | 19.0307 | 19.12442 | 12.48962 | -0.09372101 | 6.634801
49.57253 | 19.0125 | 19.1139 | 12.48782 | -0.1013968 | 6.626074
49.58253 | 18.9819 | 19.10341 | 12.48602 | -0.1215083 | 6.617389
49.59253 | 18.9757 | 19.09296 | 12.48421 | -0.1172555 | 6.608746
49.60252 | 18.914 | 19.08255 | 12.4824 | -0.1685472 | 6.600152
49.61252 | 18.9521 | 19.07217 | 12.48057 | -0.120065 | 6.591593
49.62252 | 18.8727 | 19.06182 | 12.47874 | -0.1891174 | 6.583074
49.63252 | 18.9038 | 19.0515 | 12.47691 | -0.1477049 | 6.574598
49.64252 | 18.8395 | 19.04123 | 12.47506 | -0.2017263 | 6.566161
49.65252 | 18.8518 | 19.03098 | 12.47322 | -0.1791841 | 6.557768
49.66251 | 18.8064 | 19.02078 | 12.47136 | -0.2143845 | 6.549422
49.67251 | 18.8079 | 19.01061 | 12.4695 | -0.2027099 | 6.541109
49.68251 | 18.7676 | 19.00047 | 12.46763 | -0.2328692 | 6.532837
49.69251 | 18.7518 | 18.99036 | 12.46576 | -0.2385623 | 6.524605
49.70251 | 18.7113 | 18.98029 | 12.46388 | -0.2689894 | 6.516414
49.7125 | 18.7315 | 18.97026 | 12.46199 | -0.2387598 | 6.508271
49.7225 | 18.6649 | 18.96025 | 12.46009 | -0.2953541 | 6.50016
49.7325 | 18.6888 | 18.95028 | 12.45819 | -0.2614809 | 6.492088
49.7425 | 18.6447 | 18.94034 | 12.45629 | -0.2956418 | 6.484056
49.7525 | 18.6272 | 18.93044 | 12.45437 | -0.303235 | 6.476064
49.7625 | 18.6155 | 18.92056 | 12.45245 | -0.3050616 | 6.468112
49.77249 | 18.5758 | 18.91073 | 12.45052 | -0.33493 | 6.460206
49.78249 | 18.5924 | 18.90092 | 12.44859 | -0.3085213 | 6.452331
49.79249 | 18.5313 | 18.89115 | 12.44665 | -0.3598451 | 6.444496
49.80249 | 18.5401 | 18.8814 | 12.4447 | -0.3413014 | 6.436699
49.81249 | 18.5025 | 18.87169 | 12.44275 | -0.3691893 | 6.428941
49.82249 | 18.4966 | 18.86201 | 12.44079 | -0.3654093 | 6.421222
49.83248 | 18.4632 | 18.85237 | 12.43882 | -0.3891704 | 6.413548
49.84248 | 18.4648 | 18.84275 | 12.43685 | -0.377954 | 6.405906
49.85248 | 18.4061 | 18.83317 | 12.43487 | -0.4270689 | 6.398301
49.86248 | 18.4295 | 18.82362 | 12.43288 | -0.3941151 | 6.390735
49.87248 | 18.3703 | 18.81409 | 12.43089 | -0.4437925 | 6.383206
49.88248 | 18.3691 | 18.8046 | 12.42889 | -0.435501 | 6.375715
49.89247 | 18.3459 | 18.79515 | 12.42688 | -0.4492496 | 6.368269
49.90247 | 18.3255 | 18.78572 | 12.42487 | -0.4602195 | 6.360853
49.91247 | 18.3173 | 18.77632 | 12.42285 | -0.4590201 | 6.353474
49.92247 | 18.2818 | 18.76695 | 12.42082 | -0.4851512 | 6.346132
49.93247 | 18.2626 | 18.75761 | 12.41879 | -0.4950131 | 6.338828
49.94247 | 18.2496 | 18.7483 | 12.41674 | -0.4987047 | 6.33156
49.95246 | 18.2417 | 18.73904 | 12.4147 | -0.4973353 | 6.324336
49.96246 | 18.1989 | 18.72979 | 12.41265 | -0.530887 | 6.317142
49.97246 | 18.2139 | 18.72057 | 12.41058 | -0.5066684 | 6.309984
49.98246 | 18.1568 | 18.71138 | 12.40852 | -0.5545797 | 6.302862
49.99246 | 18.1833 | 18.70222 | 12.40644 | -0.5189202 | 6.295777
50.00246 | 18.1215 | 18.69309 | 12.40436 | -0.57159 | 6.288728
50.01245 | 18.1319 | 18.684 | 12.40228 | -0.5520985 | 6.281722
50.02245 | 18.1008 | 18.67493 | 12.40018 | -0.5741261 | 6.274744
50.03245 | 18.0789 | 18.66588 | 12.39808 | -0.5869842 | 6.267803
50.04245 | 18.0768 | 18.65687 | 12.39597 | -0.5800703 | 6.260897
50.05245 | 18.0482 | 18.64789 | 12.39386 | -0.5996851 | 6.254026
50.06244 | 18.0344 | 18.63894 | 12.39174 | -0.6045373 | 6.247197
50.07244 | 18.024 | 18.63001 | 12.38961 | -0.6060093 | 6.240397
50.08244 | 18.0167 | 18.62111 | 12.38748 | -0.6044092 | 6.233632
50.09244 | 17.9706 | 18.61224 | 12.38534 | -0.6416378 | 6.226902
50.10244 | 17.9853 | 18.6034 | 12.38319 | -0.6180951 | 6.220208
50.11244 | 17.9327 | 18.59458 | 12.38103 | -0.6618797 | 6.213547
50.12243 | 17.9478 | 18.5858 | 12.37887 | -0.6380009 | 6.206928
50.13243 | 17.9174 | 18.57704 | 12.3767 | -0.6596417 | 6.200338
50.14243 | 17.9017 | 18.56831 | 12.37453 | -0.6666087 | 6.19378
50.15243 | 17.9033 | 18.5596 | 12.37235 | -0.6563042 | 6.187258
50.16243 | 17.8572 | 18.55093 | 12.37016 | -0.6937255 | 6.180768
50.17243 | 17.8842 | 18.54228 | 12.36796 | -0.6580768 | 6.174316
50.18242 | 17.8249 | 18.53366 | 12.36576 | -0.7087615 | 6.167901
50.19242 | 17.8465 | 18.52507 | 12.36355 | -0.6785652 | 6.161514
50.20242 | 17.8012 | 18.5165 | 12.36133 | -0.7152964 | 6.155161
50.21242 | 17.7904 | 18.50795 | 12.35911 | -0.7175533 | 6.148842
50.22242 | 17.8048 | 18.49944 | 12.35688 | -0.6946374 | 6.142556
50.23242 | 17.7622 | 18.49095 | 12.35465 | -0.7287478 | 6.136303
50.24241 | 17.7743 | 18.48249 | 12.3524 | -0.7081931 | 6.130089
50.25241 | 17.7332 | 18.47406 | 12.35015 | -0.7408565 | 6.123903
50.26241 | 17.7392 | 18.46565 | 12.3479 | -0.7264458 | 6.11775
50.27241 | 17.7275 | 18.45726 | 12.34563 | -0.7297611 | 6.111629
50.28241 | 17.7225 | 18.4489 | 12.34336 | -0.7264024 | 6.105542
50.29241 | 17.6962 | 18.44057 | 12.34108 | -0.7443698 | 6.099487
50.3024 | 17.6935 | 18.43227 | 12.3388 | -0.7387707 | 6.09347
50.3124 | 17.6797 | 18.42399 | 12.33651 | -0.7442891 | 6.08748
50.3224 | 17.6737 | 18.41573 | 12.33421 | -0.7420331 | 6.081523
50.3324 | 17.673 | 18.4075 | 12.3319 | -0.7345027 | 6.075598
50.3424 | 17.6375 | 18.3993 | 12.32959 | -0.761797 | 6.069704
50.3524 | 17.6651 | 18.39112 | 12.32727 | -0.7260171 | 6.063844
50.36239 | 17.5951 | 18.38297 | 12.32495 | -0.78787 | 6.05802
50.37239 | 17.6351 | 18.37484 | 12.32262 | -0.7397414 | 6.052225
50.38239 | 17.6112 | 18.36673 | 12.32028 | -0.7555343 | 6.046457
50.39239 | 17.5873 | 18.35866 | 12.31793 | -0.7713558 | 6.040725
50.40239 | 17.6226 | 18.3506 | 12.31558 | -0.7279979 | 6.035021
50.41239 | 17.5611 | 18.34257 | 12.31322 | -0.7814681 | 6.029352
50.42238 | 17.583 | 18.33457 | 12.31085 | -0.7515691 | 6.023718
50.43238 | 17.5552 | 18.32659 | 12.30848 | -0.7713863 | 6.01811
50.44238 | 17.542 | 18.31863 | 12.3061 | -0.7766276 | 6.012532
50.45238 | 17.5665 | 18.31069 | 12.30371 | -0.7441932 | 6.006986
50.46238 | 17.5252 | 18.30278 | 12.30131 | -0.7775829 | 6.001471
50.47237 | 17.5452 | 18.2949 | 12.29891 | -0.7497038 | 5.995991
50.48237 | 17.505 | 18.28704 | 12.2965 | -0.7820416 | 5.990538
50.49237 | 17.4916 | 18.2792 | 12.29409 | -0.7876026 | 5.985115
50.50237 | 17.5096 | 18.27139 | 12.29166 | -0.761787 | 5.979722
50.51237 | 17.479 | 18.2636 | 12.28923 | -0.7845953 | 5.97436
50.52237 | 17.4763 | 18.25583 | 12.2868 | -0.7795268 | 5.969029
50.53236 | 17.4575 | 18.24809 | 12.28436 | -0.7905893 | 5.963733
50.54236 | 17.4615 | 18.24037 | 12.28191 | -0.7788676 | 5.958462
50.55236 | 17.4291 | 18.23267 | 12.27945 | -0.8035682 | 5.95322
50.56236 | 17.4323 | 18.22499 | 12.27698 | -0.7926925 | 5.948009
50.57236 | 17.4242 | 18.21734 | 12.27451 | -0.79314 | 5.942828
50.58236 | 17.4044 | 18.20971 | 12.27203 | -0.8053101 | 5.937677
50.59235 | 17.416 | 18.20211 | 12.26955 | -0.78611 | 5.93256
50.60235 | 17.3646 | 18.19453 | 12.26706 | -0.8299256 | 5.927468
50.61235 | 17.3865 | 18.18696 | 12.26456 | -0.8004635 | 5.922405
50.62235 | 17.3585 | 18.17942 | 12.26205 | -0.8209238 | 5.917372
50.63235 | 17.3574 | 18.17191 | 12.25954 | -0.8145065 | 5.912368
50.64235 | 17.367 | 18.16441 | 12.25702 | -0.7974115 | 5.907394
50.65234 | 17.3226 | 18.15695 | 12.25449 | -0.8343464 | 5.902454
50.66234 | 17.3332 | 18.1495 | 12.25196 | -0.8162957 | 5.897537
50.67234 | 17.318 | 18.14207 | 12.24942 | -0.8240671 | 5.89265
50.68234 | 17.3044 | 18.13466 | 12.24687 | -0.8302606 | 5.887792
50.69234 | 17.3186 | 18.12728 | 12.24431 | -0.8086758 | 5.882963
50.70234 | 17.2852 | 18.11991 | 12.24175 | -0.8347122 | 5.878162
50.71233 | 17.2879 | 18.11258 | 12.23918 | -0.8246784 | 5.873395
50.72233 | 17.2781 | 18.10526 | 12.23661 | -0.8271588 | 5.868652
50.73233 | 17.277 | 18.09796 | 12.23402 | -0.8209603 | 5.863937
50.74233 | 17.2876 | 18.09068 | 12.23143 | -0.8030833 | 5.859251
50.75233 | 17.2433 | 18.08343 | 12.22883 | -0.8401277 | 5.854593
50.76233 | 17.2742 | 18.07619 | 12.22623 | -0.8019931 | 5.849963
50.77232 | 17.2538 | 18.06899 | 12.22362 | -0.8151873 | 5.845366
50.78232 | 17.2553 | 18.06179 | 12.221 | -0.8064948 | 5.840792
50.79232 | 17.2674 | 18.05462 | 12.21838 | -0.7872238 | 5.836247
50.80232 | 17.2266 | 18.04747 | 12.21574 | -0.8208736 | 5.83173
50.81232 | 17.2478 | 18.04034 | 12.2131 | -0.7925439 | 5.82724
50.82232 | 17.2405 | 18.03324 | 12.21046 | -0.7927353 | 5.822778
50.83231 | 17.2374 | 18.02615 | 12.20781 | -0.7887544 | 5.818349
50.84231 | 17.2554 | 18.01909 | 12.20514 | -0.7636869 | 5.813942
50.85231 | 17.1971 | 18.01204 | 12.20248 | -0.81494 | 5.809564
50.86231 | 17.2249 | 18.00501 | 12.1998 | -0.7801135 | 5.805212
50.87231 | 17.2457 | 17.99801 | 12.19712 | -0.7523072 | 5.800888
50.8823 | 17.2041 | 17.99103 | 12.19443 | -0.7869282 | 5.796596
50.8923 | 17.2422 | 17.98406 | 12.19174 | -0.7418625 | 5.792327
50.9023 | 17.2025 | 17.97712 | 12.18903 | -0.7746169 | 5.788084
50.9123 | 17.2095 | 17.97019 | 12.18632 | -0.7606917 | 5.78387
50.9223 | 17.2279 | 17.96329 | 12.1836 | -0.7353853 | 5.779681
50.9323 | 17.187 | 17.9564 | 12.18088 | -0.7694003 | 5.775521
50.94229 | 17.202 | 17.94954 | 12.17815 | -0.7475404 | 5.77139
50.95229 | 17.1989 | 17.94269 | 12.17541 | -0.7437942 | 5.767283
50.96229 | 17.1943 | 17.93587 | 12.17267 | -0.7415688 | 5.763203
50.97229 | 17.2078 | 17.92906 | 12.16991 | -0.721262 | 5.759149
50.98229 | 17.1683 | 17.92227 | 12.16715 | -0.7539745 | 5.755122
50.99229 | 17.1783 | 17.91551 | 12.16439 | -0.7372058 | 5.75112
51.00228 | 17.1874 | 17.90876 | 12.16161 | -0.7213647 | 5.747151
51.01228 | 17.1571 | 17.90203 | 12.15883 | -0.7449347 | 5.743202
51.02228 | 17.1694 | 17.89532 | 12.15604 | -0.7259249 | 5.739281
51.03228 | 17.1585 | 17.88863 | 12.15325 | -0.7301347 | 5.735386
51.04228 | 17.1615 | 17.88196 | 12.15045 | -0.7204638 | 5.731518
51.05228 | 17.154 | 17.87531 | 12.14764 | -0.7213099 | 5.727674
51.06227 | 17.1514 | 17.86868 | 12.14482 | -0.7172837 | 5.723862
51.07227 | 17.136 | 17.86207 | 12.142 | -0.7260678 | 5.72007
51.08227 | 17.1493 | 17.85547 | 12.13917 | -0.7061717 | 5.716305
51.09227 | 17.1254 | 17.84889 | 12.13633 | -0.7234943 | 5.712566
51.10227 | 17.1313 | 17.84234 | 12.13348 | -0.7110373 | 5.708855
51.11227 | 17.1242 | 17.8358 | 12.13063 | -0.7115959 | 5.705166
51.12226 | 17.1282 | 17.82928 | 12.12777 | -0.701081 | 5.701508
51.13226 | 17.1226 | 17.82278 | 12.12491 | -0.7001786 | 5.697872
51.14226 | 17.1196 | 17.81629 | 12.12203 | -0.6966938 | 5.694261
51.15226 | 17.1107 | 17.80983 | 12.11915 | -0.6991281 | 5.690677
51.16226 | 17.1121 | 17.80338 | 12.11626 | -0.6912798 | 5.687117
51.17226 | 17.1019 | 17.79695 | 12.11337 | -0.6950505 | 5.683583
51.18225 | 17.0953 | 17.79055 | 12.11047 | -0.6952458 | 5.680077
51.19225 | 17.1004 | 17.78415 | 12.10756 | -0.6837521 | 5.676593
51.20225 | 17.0843 | 17.77778 | 12.10464 | -0.6934776 | 5.673136
51.21225 | 17.0978 | 17.77142 | 12.10172 | -0.6736193 | 5.669701
51.22225 | 17.083 | 17.76508 | 12.09879 | -0.68208 | 5.666293
51.23225 | 17.0767 | 17.75876 | 12.09585 | -0.6820587 | 5.66291
51.24224 | 17.0742 | 17.75246 | 12.09291 | -0.6782617 | 5.659555
51.25224 | 17.0743 | 17.74618 | 12.08995 | -0.6718756 | 5.656222
51.26224 | 17.0701 | 17.73991 | 12.08699 | -0.6698076 | 5.652913
51.27224 | 17.0643 | 17.73366 | 12.08403 | -0.6693568 | 5.649629
51.28224 | 17.0523 | 17.72742 | 12.08105 | -0.6751236 | 5.64637
51.29223 | 17.059 | 17.72121 | 12.07808 | -0.6622138 | 5.643138
51.30223 | 17.0528 | 17.71502 | 12.07509 | -0.6622156 | 5.639928
51.31223 | 17.0427 | 17.70883 | 12.07209 | -0.6661349 | 5.636743
51.32223 | 17.0383 | 17.70267 | 12.06909 | -0.6643714 | 5.633582
51.33223 | 17.032 | 17.69653 | 12.06608 | -0.6645253 | 5.630446
51.34223 | 17.0276 | 17.6904 | 12.06306 | -0.6627964 | 5.627334
51.35222 | 17.012 | 17.68429 | 12.06004 | -0.6722904 | 5.624249
51.36222 | 17.0053 | 17.6782 | 12.05701 | -0.6728958 | 5.621185
51.37222 | 17.0107 | 17.67212 | 12.05397 | -0.6614195 | 5.618147
51.38222 | 17.0045 | 17.66606 | 12.05093 | -0.6615572 | 5.615131
51.39222 | 16.9892 | 17.66001 | 12.04787 | -0.6708136 | 5.61214
51.40222 | 16.9834 | 17.65399 | 12.04481 | -0.6705868 | 5.609173
51.41221 | 16.9781 | 17.64798 | 12.04175 | -0.6698826 | 5.606233
51.42221 | 16.9804 | 17.64199 | 12.03868 | -0.6615893 | 5.603314
51.43221 | 16.973 | 17.63601 | 12.03559 | -0.6630141 | 5.60042
51.44221 | 16.9549 | 17.63005 | 12.03251 | -0.6751542 | 5.597548
51.45221 | 16.9656 | 17.62411 | 12.02941 | -0.6585095 | 5.594699
51.46221 | 16.9503 | 17.61818 | 12.02631 | -0.6678831 | 5.591876
51.4722 | 16.9425 | 17.61228 | 12.0232 | -0.6697803 | 5.58908
51.4822 | 16.9454 | 17.60639 | 12.02008 | -0.6609854 | 5.586303
51.4922 | 16.9341 | 17.60051 | 12.01696 | -0.6664078 | 5.583549
51.5022 | 16.9321 | 17.59465 | 12.01383 | -0.6625483 | 5.580822
51.5122 | 16.9242 | 17.5888 | 12.01069 | -0.6646041 | 5.578116
51.5222 | 16.9247 | 17.58297 | 12.00754 | -0.6582743 | 5.575433
51.53219 | 16.9304 | 17.57717 | 12.00439 | -0.6467691 | 5.572777
51.54219 | 16.9206 | 17.57137 | 12.00123 | -0.6507733 | 5.570142
51.55219 | 16.9087 | 17.56559 | 11.99806 | -0.6568936 | 5.56753
51.56219 | 16.9164 | 17.55983 | 11.99489 | -0.6434295 | 5.564941
51.57219 | 16.9155 | 17.55408 | 11.99171 | -0.6385824 | 5.562375
51.58219 | 16.9101 | 17.54835 | 11.98852 | -0.6382508 | 5.559833
51.59218 | 16.9085 | 17.54264 | 11.98532 | -0.6341404 | 5.557316
51.60218 | 16.9089 | 17.53694 | 11.98212 | -0.6280406 | 5.55482
51.61218 | 16.9086 | 17.53126 | 11.97891 | -0.6226565 | 5.552346
51.62218 | 16.9099 | 17.52559 | 11.97569 | -0.6156883 | 5.549896
51.63218 | 16.9131 | 17.51994 | 11.97247 | -0.6068358 | 5.547469
51.64218 | 16.9078 | 17.5143 | 11.96923 | -0.6064993 | 5.545064
51.65217 | 16.9181 | 17.50868 | 11.966 | -0.5905834 | 5.542685
51.66217 | 16.9064 | 17.50308 | 11.96275 | -0.5966785 | 5.540327
51.67217 | 16.9048 | 17.49749 | 11.9595 | -0.5926883 | 5.53799
51.68217 | 16.9078 | 17.49191 | 11.95624 | -0.5841139 | 5.535677
51.69217 | 16.9148 | 17.48636 | 11.95297 | -0.5715552 | 5.533387
51.70216 | 16.9166 | 17.48082 | 11.9497 | -0.5642173 | 5.531121
51.71216 | 16.9034 | 17.47529 | 11.94641 | -0.5718892 | 5.528876
51.72216 | 16.9178 | 17.46978 | 11.94312 | -0.5519768 | 5.526653
51.73216 | 16.918 | 17.46428 | 11.93983 | -0.5462797 | 5.524453
51.74216 | 16.9122 | 17.4588 | 11.93652 | -0.5465975 | 5.522275
51.75216 | 16.9255 | 17.45333 | 11.93321 | -0.5278309 | 5.52012
51.76215 | 16.9197 | 17.44788 | 11.9299 | -0.5281847 | 5.517989
51.77215 | 16.9218 | 17.44245 | 11.92657 | -0.5206482 | 5.515879
51.78215 | 16.9341 | 17.43703 | 11.92324 | -0.5029271 | 5.513791
51.79215 | 16.9286 | 17.43162 | 11.9199 | -0.5030209 | 5.511725
51.80215 | 16.9279 | 17.42623 | 11.91655 | -0.4983294 | 5.509681
51.81215 | 16.9337 | 17.42085 | 11.91319 | -0.4871538 | 5.50766
51.82214 | 16.9321 | 17.4155 | 11.90984 | -0.483398 | 5.505663
51.83214 | 16.9419 | 17.41015 | 11.90647 | -0.4682518 | 5.503686
51.84214 | 16.9455 | 17.40482 | 11.90309 | -0.4593206 | 5.501731
51.85214 | 16.9346 | 17.3995 | 11.89971 | -0.4649041 | 5.499798
51.86214 | 16.9608 | 17.3942 | 11.89632 | -0.4334024 | 5.497887
51.87214 | 16.9574 | 17.38892 | 11.89292 | -0.4315157 | 5.495998
51.88213 | 16.9554 | 17.38365 | 11.88952 | -0.428249 | 5.494133
51.89213 | 16.9638 | 17.37839 | 11.8861 | -0.4145918 | 5.492288
51.90213 | 16.9747 | 17.37315 | 11.88268 | -0.3984488 | 5.490465
51.91213 | 16.9765 | 17.36792 | 11.87926 | -0.3914213 | 5.488664
51.92213 | 16.9873 | 17.36271 | 11.87582 | -0.3754077 | 5.486884
51.93213 | 16.9955 | 17.35751 | 11.87238 | -0.3620087 | 5.485127
51.94212 | 16.9974 | 17.35233 | 11.86894 | -0.35493 | 5.483393
51.95212 | 17.0059 | 17.34716 | 11.86548 | -0.3412605 | 5.481679
51.96212 | 17.0151 | 17.34201 | 11.86202 | -0.3269054 | 5.479986
51.97212 | 17.0248 | 17.33686 | 11.85855 | -0.3120648 | 5.478316
51.98212 | 17.0351 | 17.33174 | 11.85507 | -0.2966378 | 5.476666
51.99212 | 17.0405 | 17.32663 | 11.85159 | -0.286126 | 5.475039
52.00211 | 17.0338 | 17.32153 | 11.8481 | -0.2877333 | 5.473434
52.01211 | 17.0703 | 17.31645 | 11.8446 | -0.2461502 | 5.47185
52.02211 | 17.0562 | 17.31138 | 11.84109 | -0.2551812 | 5.470287
52.03211 | 17.0846 | 17.30633 | 11.83758 | -0.221727 | 5.468746
52.04211 | 17.08 | 17.30129 | 11.83406 | -0.2212858 | 5.467225
52.0521 | 17.0961 | 17.29626 | 11.83054 | -0.200165 | 5.465728
52.0621 | 17.1065 | 17.29125 | 11.827 | -0.1847522 | 5.46425
52.0721 | 17.1171 | 17.28625 | 11.82346 | -0.1691545 | 5.462794
52.0821 | 17.1307 | 17.28127 | 11.81991 | -0.1505706 | 5.461359
52.0921 | 17.1441 | 17.2763 | 11.81635 | -0.1322015 | 5.459947
52.1021 | 17.1314 | 17.27135 | 11.81279 | -0.139945 | 5.458554
52.11209 | 17.1619 | 17.26641 | 11.80922 | -0.1045081 | 5.457184
52.12209 | 17.1766 | 17.26148 | 11.80565 | -0.08488092 | 5.455835
52.13209 | 17.1623 | 17.25657 | 11.80206 | -0.09426679 | 5.454506
52.14209 | 17.2032 | 17.25167 | 11.79847 | -0.04846668 | 5.453198
52.15209 | 17.187 | 17.24678 | 11.79487 | -0.05978111 | 5.451912
52.16209 | 17.2122 | 17.24191 | 11.79126 | -0.02970966 | 5.450647
52.17208 | 17.2195 | 17.23706 | 11.78765 | -0.01755559 | 5.449404
52.18208 | 17.2277 | 17.23221 | 11.78403 | -0.004511562 | 5.448181
52.19208 | 17.2372 | 17.22738 | 11.7804 | 0.009818891 | 5.446979
52.20208 | 17.2556 | 17.22256 | 11.77677 | 0.03303558 | 5.445797
52.21208 | 17.2519 | 17.21776 | 11.77312 | 0.03413865 | 5.444637
52.22208 | 17.2823 | 17.21297 | 11.76947 | 0.06932778 | 5.443498
52.23207 | 17.2832 | 17.2082 | 11.76582 | 0.07499841 | 5.442381
52.24207 | 17.2969 | 17.20344 | 11.76216 | 0.09346024 | 5.441283
52.25207 | 17.3157 | 17.19869 | 11.75849 | 0.1170084 | 5.440206
52.26207 | 17.3148 | 17.19396 | 11.75481 | 0.1208427 | 5.439151
52.27207 | 17.3506 | 17.18924 | 11.75112 | 0.1613637 | 5.438115
52.28207 | 17.355 | 17.18453 | 11.74743 | 0.170471 | 5.437101
52.29206 | 17.3625 | 17.17984 | 11.74373 | 0.1826599 | 5.436109
52.30206 | 17.3792 | 17.17516 | 11.74002 | 0.2040401 | 5.435136
52.31206 | 17.3908 | 17.17049 | 11.73631 | 0.2203068 | 5.434184
52.32206 | 17.4139 | 17.16584 | 11.73259 | 0.2480598 | 5.433252
52.33206 | 17.4222 | 17.1612 | 11.72886 | 0.2609993 | 5.432342
52.34206 | 17.4518 | 17.15657 | 11.72512 | 0.2952254 | 5.431452
52.35205 | 17.4574 | 17.15197 | 11.72138 | 0.3054335 | 5.430583
52.36205 | 17.4687 | 17.14737 | 11.71763 | 0.3213327 | 5.429734
52.37205 | 17.4999 | 17.14278 | 11.71388 | 0.3571183 | 5.428906
52.38205 | 17.5064 | 17.13821 | 11.71011 | 0.3681908 | 5.428099
52.39205 | 17.5273 | 17.13365 | 11.70634 | 0.3936501 | 5.427311
52.40205 | 17.5513 | 17.1291 | 11.70256 | 0.4221958 | 5.426545
52.41204 | 17.5696 | 17.12458 | 11.69878 | 0.445024 | 5.425799
52.42204 | 17.5784 | 17.12006 | 11.69498 | 0.4583427 | 5.425074
52.43204 | 17.6232 | 17.11555 | 11.69118 | 0.5076488 | 5.424368
52.44204 | 17.6159 | 17.11106 | 11.68738 | 0.5048418 | 5.423683
52.45204 | 17.6591 | 17.10658 | 11.68356 | 0.5525204 | 5.423019
52.46203 | 17.6799 | 17.10212 | 11.67974 | 0.5777831 | 5.422375
52.47203 | 17.6866 | 17.09766 | 11.67591 | 0.5889353 | 5.421752
52.48203 | 17.712 | 17.09323 | 11.67208 | 0.6187745 | 5.421149
52.49203 | 17.7399 | 17.0888 | 11.66823 | 0.6511006 | 5.420567
52.50203 | 17.7642 | 17.08439 | 11.66438 | 0.679815 | 5.420003
52.51203 | 17.784 | 17.07999 | 11.66052 | 0.7040142 | 5.419462
52.52202 | 17.8165 | 17.0756 | 11.65666 | 0.7408975 | 5.41894
52.53202 | 17.8274 | 17.07123 | 11.65279 | 0.756171 | 5.418438
52.54202 | 17.8553 | 17.06687 | 11.64891 | 0.7884317 | 5.417957
52.55202 | 17.8891 | 17.06252 | 11.64502 | 0.8265798 | 5.417496
52.56202 | 17.926 | 17.05819 | 11.64113 | 0.8678144 | 5.417055
52.57202 | 17.9307 | 17.05386 | 11.63723 | 0.8768355 | 5.416634
52.58201 | 17.9838 | 17.04956 | 11.63333 | 0.9342397 | 5.416234
52.59201 | 17.9934 | 17.04526 | 11.62941 | 0.9481352 | 5.415854
52.60201 | 18.0328 | 17.04098 | 11.62549 | 0.9918169 | 5.415494
52.61201 | 18.0654 | 17.03671 | 11.62156 | 1.028686 | 5.415154
52.62201 | 18.0949 | 17.03246 | 11.61762 | 1.062443 | 5.414834
52.63201 | 18.1303 | 17.02821 | 11.61368 | 1.102086 | 5.414534
52.642 | 18.1515 | 17.02399 | 11.60973 | 1.127512 | 5.414256
52.652 | 18.1786 | 17.01977 | 11.60577 | 1.15883 | 5.413996
52.662 | 18.2438 | 17.01557 | 11.60181 | 1.228233 | 5.413757
52.672 | 18.2549 | 17.01138 | 11.59784 | 1.243525 | 5.413537
52.682 | 18.2893 | 17.0072 | 11.59386 | 1.282104 | 5.413338
52.692 | 18.3394 | 17.00303 | 11.58987 | 1.336369 | 5.413159
52.70199 | 18.3688 | 16.99888 | 11.58588 | 1.369918 | 5.413
52.71199 | 18.4131 | 16.99474 | 11.58188 | 1.418357 | 5.412861
52.72199 | 18.4567 | 16.99062 | 11.57787 | 1.466085 | 5.412741
52.73199 | 18.4844 | 16.9865 | 11.57386 | 1.497898 | 5.412642
52.74199 | 18.5339 | 16.9824 | 11.56984 | 1.551499 | 5.412563
52.75199 | 18.5715 | 16.97831 | 11.56581 | 1.593188 | 5.412504
52.76198 | 18.6252 | 16.97424 | 11.56178 | 1.650958 | 5.412466
52.77198 | 18.6642 | 16.97018 | 11.55773 | 1.694022 | 5.412445
52.78198 | 18.6937 | 16.96613 | 11.55368 | 1.727572 | 5.412446
52.79198 | 18.7666 | 16.96209 | 11.54963 | 1.804509 | 5.412466
52.80198 | 18.7895 | 16.95807 | 11.54556 | 1.831432 | 5.412508
52.81198 | 18.8356 | 16.95406 | 11.54149 | 1.881544 | 5.412567
52.82197 | 18.8943 | 16.95006 | 11.53741 | 1.944237 | 5.412649
52.83197 | 18.9263 | 16.94608 | 11.53333 | 1.980223 | 5.412749
52.84197 | 18.9956 | 16.9421 | 11.52924 | 2.053497 | 5.412868
52.85197 | 19.0438 | 16.93814 | 11.52514 | 2.105657 | 5.413008
52.86197 | 19.078 | 16.9342 | 11.52103 | 2.143803 | 5.413169
52.87196 | 19.1559 | 16.93027 | 11.51692 | 2.225634 | 5.413348
52.88196 | 19.1945 | 16.92634 | 11.5128 | 2.268157 | 5.413547
52.89196 | 19.247 | 16.92244 | 11.50867 | 2.324565 | 5.413767
52.90196 | 19.3218 | 16.91854 | 11.50453 | 2.403261 | 5.414006
52.91196 | 19.3533 | 16.91466 | 11.50039 | 2.438644 | 5.414265
52.92196 | 19.4228 | 16.91078 | 11.49624 | 2.512016 | 5.414543
52.93195 | 19.4788 | 16.90693 | 11.49209 | 2.571869 | 5.414842
52.94195 | 19.5321 | 16.90309 | 11.48792 | 2.629015 | 5.415161
52.95195 | 19.605 | 16.89925 | 11.48375 | 2.705747 | 5.415499
52.96195 | 19.6531 | 16.89543 | 11.47958 | 2.757667 | 5.415857
52.97195 | 19.7072 | 16.89163 | 11.47539 | 2.815574 | 5.416235
52.98195 | 19.7779 | 16.88783 | 11.4712 | 2.890068 | 5.416633
52.99194 | 19.837 | 16.88405 | 11.467 | 2.952946 | 5.41705
53.00194 | 19.9077 | 16.88029 | 11.4628 | 3.027415 | 5.417487
53.01194 | 19.9516 | 16.87653 | 11.45859 | 3.075071 | 5.417944
53.02194 | 20.0262 | 16.87279 | 11.45436 | 3.153414 | 5.418421
53.03194 | 20.1005 | 16.86905 | 11.45014 | 3.231445 | 5.418917
53.04194 | 20.1476 | 16.86534 | 11.4459 | 3.282263 | 5.419433
53.05193 | 20.2172 | 16.86164 | 11.44167 | 3.355564 | 5.419969
53.06193 | 20.2933 | 16.85794 | 11.43742 | 3.435357 | 5.420525
53.07193 | 20.3345 | 16.85426 | 11.43316 | 3.480237 | 5.4211
53.08193 | 20.4189 | 16.8506 | 11.4289 | 3.568304 | 5.421695
53.09193 | 20.4719 | 16.84694 | 11.42463 | 3.624958 | 5.42231
53.10193 | 20.5438 | 16.8433 | 11.42035 | 3.7005 | 5.422945
53.11192 | 20.6123 | 16.83967 | 11.41608 | 3.772625 | 5.423599
53.12192 | 20.6668 | 16.83606 | 11.41179 | 3.830741 | 5.424273
53.13192 | 20.728 | 16.83246 | 11.40749 | 3.895545 | 5.424967
53.14192 | 20.7932 | 16.82886 | 11.40318 | 3.964336 | 5.425681
53.15192 | 20.8561 | 16.82529 | 11.39887 | 4.030814 | 5.426414
53.16192 | 20.9267 | 16.82172 | 11.39455 | 4.104979 | 5.427167
53.17191 | 20.9684 | 16.81817 | 11.39023 | 4.150228 | 5.427939
53.18191 | 21.0478 | 16.81463 | 11.3859 | 4.233168 | 5.428732
53.19191 | 21.1129 | 16.81111 | 11.38156 | 4.301795 | 5.429544
53.20191 | 21.1531 | 16.80759 | 11.37721 | 4.34551 | 5.430376
53.21191 | 21.2266 | 16.80409 | 11.37286 | 4.422511 | 5.431228
53.22191 | 21.2704 | 16.8006 | 11.3685 | 4.4698 | 5.432099
53.2319 | 21.3427 | 16.79713 | 11.36414 | 4.545573 | 5.43299
53.2419 | 21.4057 | 16.79366 | 11.35976 | 4.612036 | 5.433901
53.2519 | 21.4382 | 16.79021 | 11.35538 | 4.647987 | 5.434831
53.2619 | 21.5028 | 16.78678 | 11.35099 | 4.716025 | 5.435782
53.2719 | 21.5592 | 16.78335 | 11.3466 | 4.77585 | 5.436752
53.28189 | 21.6103 | 16.77994 | 11.3422 | 4.830359 | 5.437741
53.29189 | 21.6471 | 16.77654 | 11.33779 | 4.870559 | 5.43875
53.30189 | 21.6947 | 16.77315 | 11.33338 | 4.921546 | 5.439779
53.31189 | 21.7573 | 16.76978 | 11.32895 | 4.98752 | 5.440828
53.32189 | 21.8084 | 16.76642 | 11.32452 | 5.041981 | 5.441897
53.33189 | 21.8398 | 16.76307 | 11.32009 | 5.076729 | 5.442986
53.34188 | 21.8886 | 16.75974 | 11.31565 | 5.128862 | 5.444093
53.35188 | 21.9293 | 16.75642 | 11.31119 | 5.172885 | 5.445221
53.36188 | 21.9671 | 16.75311 | 11.30674 | 5.213995 | 5.446368
53.37188 | 22.0224 | 16.74981 | 11.30227 | 5.272592 | 5.447536
53.38188 | 22.0496 | 16.74652 | 11.2978 | 5.303077 | 5.448723
53.39188 | 22.0864 | 16.74325 | 11.29332 | 5.343148 | 5.44993
53.40187 | 22.122 | 16.74 | 11.28884 | 5.382003 | 5.451156
53.41187 | 22.161 | 16.73675 | 11.28435 | 5.424249 | 5.452402
53.42187 | 22.2031 | 16.73352 | 11.27985 | 5.469582 | 5.453668
53.43187 | 22.2106 | 16.7303 | 11.27534 | 5.480302 | 5.454955
53.44187 | 22.2562 | 16.72709 | 11.27083 | 5.52911 | 5.456261
53.45187 | 22.2764 | 16.7239 | 11.26631 | 5.552504 | 5.457586
53.46186 | 22.2945 | 16.72072 | 11.26179 | 5.573782 | 5.458931
53.47186 | 22.3287 | 16.71755 | 11.25725 | 5.61115 | 5.460296
53.48186 | 22.3481 | 16.71439 | 11.25271 | 5.633706 | 5.461681
53.49186 | 22.3728 | 16.71125 | 11.24817 | 5.661551 | 5.463084
53.50186 | 22.3869 | 16.70812 | 11.24361 | 5.678779 | 5.46451
53.51186 | 22.3988 | 16.705 | 11.23905 | 5.693795 | 5.465955
53.52185 | 22.4191 | 16.7019 | 11.23449 | 5.717197 | 5.467417
53.53185 | 22.4318 | 16.69881 | 11.22991 | 5.732988 | 5.468901
53.54185 | 22.4335 | 16.69574 | 11.22533 | 5.737764 | 5.470407
53.55185 | 22.4396 | 16.69267 | 11.22074 | 5.74693 | 5.47193
53.56185 | 22.449 | 16.68962 | 11.21614 | 5.759383 | 5.473473
53.57185 | 22.4564 | 16.68658 | 11.21154 | 5.769822 | 5.475036
53.58184 | 22.4435 | 16.68356 | 11.20694 | 5.759945 | 5.476618
53.59184 | 22.4453 | 16.68054 | 11.20232 | 5.764757 | 5.478223
53.60184 | 22.4388 | 16.67754 | 11.1977 | 5.761257 | 5.479846
53.61184 | 22.4243 | 16.67456 | 11.19307 | 5.749742 | 5.481491
53.62184 | 22.4083 | 16.67158 | 11.18843 | 5.736717 | 5.483152
53.63184 | 22.4044 | 16.66862 | 11.18379 | 5.735777 | 5.484836
53.64183 | 22.3839 | 16.66568 | 11.17914 | 5.718222 | 5.486537
53.65183 | 22.3679 | 16.66274 | 11.17448 | 5.705156 | 5.48826
53.66183 | 22.3429 | 16.65982 | 11.16982 | 5.683076 | 5.490004
53.67183 | 22.3074 | 16.65692 | 11.16515 | 5.650484 | 5.491767
53.68183 | 22.2869 | 16.65402 | 11.16047 | 5.632879 | 5.493549
53.69182 | 22.2487 | 16.65114 | 11.15579 | 5.597557 | 5.495351
53.70182 | 22.2152 | 16.64827 | 11.1511 | 5.566926 | 5.497174
53.71182 | 22.1722 | 16.64542 | 11.1464 | 5.526781 | 5.499017
53.72182 | 22.1367 | 16.64258 | 11.1417 | 5.494123 | 5.50088
53.73182 | 22.0969 | 16.63975 | 11.13699 | 5.457151 | 5.502763
53.74182 | 22.0464 | 16.63693 | 11.13227 | 5.409466 | 5.504666
53.75181 | 21.99 | 16.63414 | 11.12755 | 5.355865 | 5.506589
53.76181 | 21.9482 | 16.63135 | 11.12281 | 5.316855 | 5.508531
53.77181 | 21.8856 | 16.62857 | 11.11808 | 5.25703 | 5.510494
53.78181 | 21.8321 | 16.62581 | 11.11333 | 5.206292 | 5.512478
53.79181 | 21.7651 | 16.62306 | 11.10858 | 5.14204 | 5.514482
53.80181 | 21.715 | 16.62032 | 11.10382 | 5.094676 | 5.516505
53.8118 | 21.6568 | 16.61761 | 11.09906 | 5.039194 | 5.518549
53.8218 | 21.5754 | 16.6149 | 11.09429 | 4.960502 | 5.520613
53.8318 | 21.523 | 16.6122 | 11.08951 | 4.910798 | 5.522696
53.8418 | 21.4721 | 16.60952 | 11.08472 | 4.86258 | 5.5248
53.8518 | 21.3711 | 16.60685 | 11.07993 | 4.764247 | 5.526925
53.8618 | 21.3354 | 16.6042 | 11.07513 | 4.731202 | 5.529071
53.87179 | 21.2488 | 16.60156 | 11.07033 | 4.64724 | 5.531234
53.88179 | 21.1811 | 16.59893 | 11.06551 | 4.582167 | 5.533419
53.89179 | 21.1056 | 16.59632 | 11.06069 | 4.509281 | 5.535625
53.90179 | 21.046 | 16.59372 | 11.05587 | 4.452282 | 5.537851
53.91179 | 20.9747 | 16.59113 | 11.05103 | 4.38357 | 5.540096
53.92179 | 20.8935 | 16.58856 | 11.04619 | 4.304942 | 5.542363
53.93178 | 20.8133 | 16.586 | 11.04135 | 4.227299 | 5.544648
53.94178 | 20.7508 | 16.58346 | 11.0365 | 4.167345 | 5.546956
53.95178 | 20.6735 | 16.58092 | 11.03164 | 4.092577 | 5.549283
53.96178 | 20.5942 | 16.5784 | 11.02677 | 4.015796 | 5.551631
53.97178 | 20.5253 | 16.5759 | 11.0219 | 3.949401 | 5.553999
53.98178 | 20.4504 | 16.57341 | 11.01702 | 3.876992 | 5.556388
53.99177 | 20.3832 | 16.57093 | 11.01214 | 3.812266 | 5.558795
54.00177 | 20.2926 | 16.56847 | 11.00725 | 3.72413 | 5.561225
54.01177 | 20.2266 | 16.56602 | 11.00235 | 3.660579 | 5.563675
54.02177 | 20.1597 | 16.56358 | 10.99744 | 3.596115 | 5.566146
54.03177 | 20.0734 | 16.56116 | 10.99253 | 3.512237 | 5.568637
54.04176 | 20.0068 | 16.55876 | 10.98761 | 3.448043 | 5.571146
54.05176 | 19.9387 | 16.55636 | 10.98268 | 3.382337 | 5.573678
54.06176 | 19.848 | 16.55398 | 10.97775 | 3.294017 | 5.576231
54.07176 | 19.7945 | 16.55162 | 10.97281 | 3.242883 | 5.578805
54.08176 | 19.7082 | 16.54926 | 10.96787 | 3.158935 | 5.581399
54.09176 | 19.6285 | 16.54693 | 10.96291 | 3.081574 | 5.584014
54.10175 | 19.5616 | 16.5446 | 10.95796 | 3.016996 | 5.586646
54.11175 | 19.485 | 16.54229 | 10.95299 | 2.942706 | 5.589302
54.12175 | 19.4141 | 16.54 | 10.94802 | 2.874102 | 5.591979
54.13175 | 19.3514 | 16.53772 | 10.94304 | 2.813684 | 5.594677
54.14175 | 19.2646 | 16.53545 | 10.93805 | 2.729151 | 5.597395
54.15175 | 19.2133 | 16.53319 | 10.93306 | 2.680105 | 5.600133
54.16174 | 19.1276 | 16.53096 | 10.92807 | 2.596642 | 5.602891
54.17174 | 19.0583 | 16.52873 | 10.92306 | 2.529567 | 5.605671
54.18174 | 19.0145 | 16.52652 | 10.91805 | 2.487979 | 5.608472
54.19174 | 18.9193 | 16.52433 | 10.91303 | 2.394975 | 5.611295
54.20174 | 18.8608 | 16.52214 | 10.90801 | 2.338657 | 5.614137
54.21174 | 18.8122 | 16.51997 | 10.90297 | 2.292226 | 5.617001
54.22173 | 18.7101 | 16.51782 | 10.89794 | 2.192277 | 5.619883
54.23173 | 18.6773 | 16.51568 | 10.89289 | 2.161616 | 5.622789
54.24173 | 18.6017 | 16.51356 | 10.88784 | 2.088141 | 5.625716
54.25173 | 18.5389 | 16.51145 | 10.88279 | 2.027451 | 5.628664
54.26173 | 18.4793 | 16.50935 | 10.87772 | 1.969947 | 5.631632
54.27173 | 18.3918 | 16.50727 | 10.87265 | 1.884529 | 5.634622
54.28172 | 18.357 | 16.50521 | 10.86758 | 1.851793 | 5.63763
54.29172 | 18.3003 | 16.50315 | 10.86249 | 1.797145 | 5.640662
54.30172 | 18.2199 | 16.50112 | 10.8574 | 1.718783 | 5.643715
54.31172 | 18.1838 | 16.49909 | 10.85231 | 1.684706 | 5.646789
54.32172 | 18.1165 | 16.49709 | 10.8472 | 1.619414 | 5.649884
54.33172 | 18.0569 | 16.49509 | 10.84209 | 1.561808 | 5.653001
54.34171 | 18.0179 | 16.49312 | 10.83698 | 1.524785 | 5.656135
54.35171 | 17.9369 | 16.49115 | 10.83186 | 1.445749 | 5.659295
54.36171 | 17.9091 | 16.4892 | 10.82673 | 1.419898 | 5.662475
54.37171 | 17.8514 | 16.48727 | 10.82159 | 1.364132 | 5.665676
54.38171 | 17.7822 | 16.48535 | 10.81645 | 1.296852 | 5.668899
54.39171 | 17.7565 | 16.48344 | 10.8113 | 1.273057 | 5.672143
54.4017 | 17.6929 | 16.48156 | 10.80615 | 1.211344 | 5.675406
54.4117 | 17.6386 | 16.47968 | 10.80099 | 1.15892 | 5.678693
54.4217 | 17.586 | 16.47782 | 10.79582 | 1.10818 | 5.682001
54.4317 | 17.5409 | 16.47598 | 10.79064 | 1.064924 | 5.685331
54.4417 | 17.51 | 16.47415 | 10.78546 | 1.035854 | 5.688682
54.45169 | 17.4435 | 16.47233 | 10.78028 | 0.9711661 | 5.692052
54.46169 | 17.4001 | 16.47053 | 10.77509 | 0.9295658 | 5.695447
54.47169 | 17.3742 | 16.46875 | 10.76989 | 0.9054504 | 5.698862
54.48169 | 17.3325 | 16.46698 | 10.76468 | 0.8655198 | 5.7023
54.49169 | 17.277 | 16.46523 | 10.75947 | 0.8117737 | 5.705759
54.50169 | 17.2474 | 16.46349 | 10.75425 | 0.7839121 | 5.70924
54.51168 | 17.2039 | 16.46177 | 10.74903 | 0.7421345 | 5.712738
54.52168 | 17.1611 | 16.46006 | 10.7438 | 0.7010414 | 5.716264
54.53168 | 17.1273 | 16.45837 | 10.73856 | 0.6689343 | 5.719809
54.54168 | 17.0856 | 16.45669 | 10.73331 | 0.6289115 | 5.723377
54.55168 | 17.0665 | 16.45503 | 10.72806 | 0.6114738 | 5.726966
54.56168 | 17.01 | 16.45338 | 10.7228 | 0.5566192 | 5.730578
54.57167 | 16.9735 | 16.45175 | 10.71754 | 0.5217494 | 5.734207
54.58167 | 16.9479 | 16.45014 | 10.71227 | 0.4977644 | 5.737862
54.59167 | 16.8923 | 16.44854 | 10.707 | 0.4437626 | 5.741541
54.60167 | 16.8703 | 16.44695 | 10.70171 | 0.4233467 | 5.74524
54.61167 | 16.8425 | 16.44538 | 10.69642 | 0.3971158 | 5.74896
54.62167 | 16.8036 | 16.44383 | 10.69113 | 0.3597681 | 5.752703
54.63166 | 16.7769 | 16.4423 | 10.68583 | 0.3346035 | 5.756465
54.64166 | 16.7374 | 16.44078 | 10.68052 | 0.296624 | 5.760253
54.65166 | 16.718 | 16.43927 | 10.67521 | 0.2787293 | 5.764062
54.66166 | 16.6768 | 16.43778 | 10.66989 | 0.2390176 | 5.767894
54.67166 | 16.644 | 16.43631 | 10.66456 | 0.2076915 | 5.771748
54.68166 | 16.617 | 16.43485 | 10.65923 | 0.1821487 | 5.775624
54.69165 | 16.5962 | 16.43341 | 10.65389 | 0.1627882 | 5.779519
54.70165 | 16.5577 | 16.43199 | 10.64855 | 0.1257137 | 5.783439
54.71165 | 16.5338 | 16.43058 | 10.64319 | 0.1032227 | 5.787383
54.72165 | 16.5111 | 16.42918 | 10.63784 | 0.08191606 | 5.791348
54.73165 | 16.4744 | 16.42781 | 10.63247 | 0.04659279 | 5.795336
54.74165 | 16.4555 | 16.42645 | 10.6271 | 0.02905325 | 5.799346
54.75164 | 16.4091 | 16.4251 | 10.62173 | -0.01600368 | 5.803375
54.76164 | 16.3969 | 16.42378 | 10.61635 | -0.02687546 | 5.80743
54.77164 | 16.3821 | 16.42246 | 10.61096 | -0.04036391 | 5.811508
54.78164 | 16.3478 | 16.42117 | 10.60556 | -0.07336872 | 5.815609
54.79164 | 16.3296 | 16.41989 | 10.60016 | -0.09028964 | 5.819732
54.80164 | 16.3066 | 16.41863 | 10.59475 | -0.1120269 | 5.823877
54.81163 | 16.2874 | 16.41738 | 10.58934 | -0.1299827 | 5.828042
54.82163 | 16.2781 | 16.41615 | 10.58392 | -0.1380531 | 5.832233
54.83163 | 16.2273 | 16.41494 | 10.57849 | -0.1876404 | 5.836447
54.84163 | 16.2346 | 16.41374 | 10.57306 | -0.1791443 | 5.840684
54.85163 | 16.217 | 16.41257 | 10.56762 | -0.195565 | 5.844944
54.86162 | 16.1853 | 16.4114 | 10.56218 | -0.2261036 | 5.849223
54.87162 | 16.1757 | 16.41026 | 10.55673 | -0.2345556 | 5.853526
54.88162 | 16.1507 | 16.40913 | 10.55127 | -0.2584287 | 5.857857
54.89162 | 16.1455 | 16.40801 | 10.54581 | -0.2625142 | 5.862206
54.90162 | 16.1194 | 16.40692 | 10.54034 | -0.2875209 | 5.866583
54.91162 | 16.096 | 16.40584 | 10.53486 | -0.3098406 | 5.870979
54.92161 | 16.1026 | 16.40478 | 10.52939 | -0.3021803 | 5.875395
54.93161 | 16.0752 | 16.40374 | 10.5239 | -0.3285359 | 5.879839
54.94161 | 16.0511 | 16.40271 | 10.5184 | -0.3516088 | 5.884306
54.95161 | 16.0503 | 16.4017 | 10.5129 | -0.3513985 | 5.888796
54.96161 | 16.0395 | 16.40071 | 10.5074 | -0.361206 | 5.89331
54.97161 | 16.0277 | 16.39973 | 10.50188 | -0.3720306 | 5.897848
54.9816 | 16.0088 | 16.39877 | 10.49637 | -0.3899733 | 5.902404
54.9916 | 15.9946 | 16.39783 | 10.49084 | -0.4032323 | 5.906987
55.0016 | 15.9901 | 16.39691 | 10.48531 | -0.4068088 | 5.911595
55.0116 | 15.9822 | 16.396 | 10.47978 | -0.4138022 | 5.916225
55.0216 | 15.9658 | 16.39511 | 10.47423 | -0.429314 | 5.92088
55.0316 | 15.9485 | 16.39424 | 10.46869 | -0.4457429 | 5.925558
55.04159 | 15.9482 | 16.39339 | 10.46314 | -0.4451909 | 5.930255
55.05159 | 15.9227 | 16.39255 | 10.45757 | -0.4698545 | 5.93498
55.06159 | 15.9137 | 16.39174 | 10.45201 | -0.4780364 | 5.939729
55.07159 | 15.9049 | 16.39094 | 10.44643 | -0.4860361 | 5.944502
55.08159 | 15.9016 | 16.39015 | 10.44086 | -0.4885533 | 5.949298
55.09159 | 15.8868 | 16.38939 | 10.43527 | -0.5025884 | 5.954119
55.10158 | 15.8712 | 16.38864 | 10.42968 | -0.517443 | 5.958959
55.11158 | 15.8645 | 16.38791 | 10.42409 | -0.5234139 | 5.963827
55.12158 | 15.8642 | 16.3872 | 10.41848 | -0.5230031 | 5.968719
55.13158 | 15.8455 | 16.38651 | 10.41287 | -0.54101 | 5.973635
55.14158 | 15.8329 | 16.38584 | 10.40726 | -0.552935 | 5.978575
55.15158 | 15.8236 | 16.38518 | 10.40164 | -0.561579 | 5.98354
55.16157 | 15.8292 | 16.38454 | 10.39602 | -0.555341 | 5.988524
55.17157 | 15.7982 | 16.38392 | 10.39038 | -0.5857212 | 5.993537
55.18157 | 15.7936 | 16.38332 | 10.38475 | -0.5897192 | 5.998573
55.19157 | 15.7865 | 16.38274 | 10.3791 | -0.596236 | 6.003635
55.20157 | 15.782 | 16.38217 | 10.37345 | -0.6001705 | 6.00872
55.21157 | 15.7688 | 16.38162 | 10.36779 | -0.6128242 | 6.013831
55.22156 | 15.746 | 16.3811 | 10.36214 | -0.6350966 | 6.01896
55.23156 | 15.7318 | 16.38059 | 10.35647 | -0.6487873 | 6.024119
55.24156 | 15.7406 | 16.3801 | 10.35079 | -0.6394973 | 6.029303
55.25156 | 15.711 | 16.37962 | 10.34511 | -0.6686248 | 6.034511
55.26156 | 15.7091 | 16.37917 | 10.33943 | -0.6700713 | 6.039744
55.27155 | 15.6894 | 16.37874 | 10.33374 | -0.689338 | 6.044997
55.28155 | 15.6809 | 16.37832 | 10.32804 | -0.6974218 | 6.050278
55.29155 | 15.684 | 16.37793 | 10.32234 | -0.6939252 | 6.055586
55.30155 | 15.6484 | 16.37755 | 10.31663 | -0.7291475 | 6.060918
55.31155 | 15.6377 | 16.37719 | 10.31091 | -0.7394897 | 6.066275
55.32155 | 15.6402 | 16.37685 | 10.30519 | -0.7366496 | 6.071656
55.33154 | 15.6179 | 16.37653 | 10.29947 | -0.7586297 | 6.077058
55.34154 | 15.5992 | 16.37623 | 10.29374 | -0.7770286 | 6.08249
55.35154 | 15.5916 | 16.37595 | 10.288 | -0.7843463 | 6.087946
55.36154 | 15.5638 | 16.37568 | 10.28226 | -0.8118835 | 6.093428
55.37154 | 15.565 | 16.37544 | 10.27651 | -0.8104409 | 6.098935
55.38154 | 15.5337 | 16.37522 | 10.27075 | -0.8415168 | 6.104467
55.39153 | 15.5218 | 16.37501 | 10.26499 | -0.8532127 | 6.110019
55.40153 | 15.5095 | 16.37483 | 10.25923 | -0.8653283 | 6.115603
55.41153 | 15.4863 | 16.37466 | 10.25345 | -0.8883632 | 6.121211
55.42153 | 15.4744 | 16.37452 | 10.24767 | -0.9001177 | 6.126845
55.43153 | 15.4678 | 16.37439 | 10.24189 | -0.9065923 | 6.132504
55.44153 | 15.4415 | 16.37429 | 10.2361 | -0.9327864 | 6.138189
55.45152 | 15.4206 | 16.3742 | 10.23031 | -0.9536002 | 6.143894
55.46152 | 15.4158 | 16.37413 | 10.2245 | -0.9583346 | 6.14963
55.47152 | 15.3782 | 16.37409 | 10.2187 | -0.9958886 | 6.155392
55.48152 | 15.3776 | 16.37406 | 10.21288 | -0.9964625 | 6.161179
55.49152 | 15.3568 | 16.37406 | 10.20706 | -1.017257 | 6.166993
55.50152 | 15.3319 | 16.37407 | 10.20124 | -1.042171 | 6.172832
55.51151 | 15.3311 | 16.37411 | 10.19541 | -1.043005 | 6.178691
55.52151 | 15.2959 | 16.37416 | 10.18958 | -1.07826 | 6.184582
55.53151 | 15.2857 | 16.37424 | 10.18374 | -1.088536 | 6.1905
55.54151 | 15.2646 | 16.37433 | 10.17789 | -1.109731 | 6.196443
55.55151 | 15.2517 | 16.37445 | 10.17203 | -1.122748 | 6.202413
55.56151 | 15.2299 | 16.37458 | 10.16618 | -1.144684 | 6.208409
55.5715 | 15.2108 | 16.37474 | 10.16032 | -1.163941 | 6.214424
55.5815 | 15.1934 | 16.37492 | 10.15445 | -1.181519 | 6.220473
55.5915 | 15.188 | 16.37512 | 10.14857 | -1.187118 | 6.226547
55.6015 | 15.1677 | 16.37534 | 10.14269 | -1.207637 | 6.232649
55.6115 | 15.1548 | 16.37558 | 10.1368 | -1.220777 | 6.238776
55.62149 | 15.1499 | 16.37584 | 10.13091 | -1.225939 | 6.244924
55.63149 | 15.1127 | 16.37612 | 10.12502 | -1.263421 | 6.251105
55.64149 | 15.1239 | 16.37642 | 10.11911 | -1.252524 | 6.257312
55.65149 | 15.1049 | 16.37675 | 10.1132 | -1.271849 | 6.263547
55.66149 | 15.0766 | 16.37709 | 10.10729 | -1.300494 | 6.269807
55.67149 | 15.0915 | 16.37746 | 10.10137 | -1.285962 | 6.276095
55.68148 | 15.0631 | 16.37785 | 10.09545 | -1.31475 | 6.282403
55.69148 | 15.0464 | 16.37826 | 10.08951 | -1.331859 | 6.288745
55.70148 | 15.0466 | 16.37869 | 10.08358 | -1.332091 | 6.295114
55.71148 | 15.0258 | 16.37914 | 10.07763 | -1.353344 | 6.301509
55.72148 | 15.0255 | 16.37962 | 10.07169 | -1.354118 | 6.307932
55.73148 | 15.0125 | 16.38011 | 10.06573 | -1.367614 | 6.314382
55.74147 | 14.997 | 16.38063 | 10.05978 | -1.383631 | 6.320853
55.75147 | 14.9999 | 16.38117 | 10.05381 | -1.381271 | 6.327357
55.76147 | 14.9895 | 16.38173 | 10.04784 | -1.392232 | 6.33389
55.77147 | 14.98 | 16.38232 | 10.04187 | -1.402316 | 6.340449
55.78147 | 14.9807 | 16.38292 | 10.03589 | -1.402221 | 6.347036
55.79147 | 14.9657 | 16.38355 | 10.0299 | -1.417849 | 6.353651
55.80146 | 14.9589 | 16.3842 | 10.02391 | -1.425298 | 6.360286
55.81146 | 14.9564 | 16.38487 | 10.01791 | -1.42847 | 6.366956
55.82146 | 14.9395 | 16.38557 | 10.01191 | -1.446065 | 6.373654
55.83146 | 14.9511 | 16.38628 | 10.0059 | -1.435181 | 6.380379
55.84146 | 14.9292 | 16.38702 | 9.999889 | -1.45782 | 6.387132
55.85146 | 14.9269 | 16.38778 | 9.993869 | -1.460882 | 6.393913
55.86145 | 14.9251 | 16.38857 | 9.98785 | -1.463466 | 6.400715
55.87145 | 14.9096 | 16.38937 | 9.98182 | -1.479773 | 6.407553
55.88145 | 14.9033 | 16.3902 | 9.975784 | -1.486902 | 6.414418
55.89145 | 14.9105 | 16.39106 | 9.969743 | -1.480555 | 6.421312
55.90145 | 14.8996 | 16.39193 | 9.963697 | -1.49233 | 6.428233
55.91145 | 14.8975 | 16.39283 | 9.957645 | -1.495328 | 6.435184
55.92144 | 14.8972 | 16.39374 | 9.951594 | -1.496545 | 6.442151
55.93144 | 14.8858 | 16.39469 | 9.945531 | -1.508893 | 6.449162
55.94144 | 14.8848 | 16.39566 | 9.939463 | -1.510859 | 6.456196
55.95144 | 14.8909 | 16.39665 | 9.93339 | -1.505752 | 6.463262
55.96144 | 14.8722 | 16.39766 | 9.927311 | -1.525463 | 6.470352
55.97144 | 14.8828 | 16.3987 | 9.921228 | -1.515904 | 6.477476
55.98143 | 14.8787 | 16.39976 | 9.915144 | -1.521064 | 6.48462
55.99143 | 14.8583 | 16.40084 | 9.90905 | -1.542545 | 6.491795
56.00143 | 14.8743 | 16.40196 | 9.90295 | -1.527657 | 6.499007
56.01143 | 14.8672 | 16.40309 | 9.896845 | -1.535885 | 6.50624
56.02143 | 14.8612 | 16.40425 | 9.890735 | -1.543045 | 6.51351
56.03142 | 14.8504 | 16.40542 | 9.884625 | -1.55502 | 6.520794
56.04142 | 14.8551 | 16.40662 | 9.878504 | -1.551523 | 6.528118
56.05142 | 14.8558 | 16.40785 | 9.872378 | -1.55205 | 6.535472
56.06142 | 14.8611 | 16.4091 | 9.866247 | -1.548002 | 6.542855
56.07142 | 14.8501 | 16.41038 | 9.86011 | -1.560278 | 6.550268
56.08142 | 14.8581 | 16.41168 | 9.853969 | -1.553578 | 6.557709
56.09141 | 14.8514 | 16.413 | 9.847828 | -1.561601 | 6.565174
56.10141 | 14.8545 | 16.41435 | 9.841675 | -1.55985 | 6.572675
56.11141 | 14.8507 | 16.41572 | 9.835518 | -1.565023 | 6.580205
56.12141 | 14.8607 | 16.41712 | 9.829355 | -1.556421 | 6.587765
56.13141 | 14.8493 | 16.41854 | 9.823188 | -1.569244 | 6.595356
56.14141 | 14.8482 | 16.41999 | 9.817015 | -1.571791 | 6.602976
56.1514 | 14.8494 | 16.42146 | 9.810843 | -1.572061 | 6.610619
56.1614 | 14.8553 | 16.42296 | 9.804659 | -1.567658 | 6.618299
56.1714 | 14.8501 | 16.42448 | 9.798471 | -1.57438 | 6.626009
56.1814 | 14.8422 | 16.42603 | 9.792277 | -1.583826 | 6.633749
56.1914 | 14.8441 | 16.4276 | 9.786079 | -1.583498 | 6.641519
56.2014 | 14.8482 | 16.4292 | 9.779875 | -1.580996 | 6.649321
56.21139 | 14.8521 | 16.43082 | 9.773672 | -1.578716 | 6.657145
56.22139 | 14.8544 | 16.43246 | 9.767458 | -1.578064 | 6.665007
56.23139 | 14.8441 | 16.43414 | 9.761239 | -1.590038 | 6.672899
56.24139 | 14.8554 | 16.43584 | 9.755015 | -1.580436 | 6.680822
56.25139 | 14.8478 | 16.43756 | 9.748785 | -1.58976 | 6.688775
56.26139 | 14.8544 | 16.43931 | 9.742551 | -1.58491 | 6.696759
56.27138 | 14.858 | 16.44108 | 9.736318 | -1.583085 | 6.704767
56.28138 | 14.8506 | 16.44289 | 9.730073 | -1.592286 | 6.712813
56.29138 | 14.8445 | 16.44471 | 9.723824 | -1.600214 | 6.720891
56.30138 | 14.8605 | 16.44657 | 9.717569 | -1.586068 | 6.728999
56.31138 | 14.8508 | 16.44845 | 9.71131 | -1.597647 | 6.737137
56.32138 | 14.858 | 16.45035 | 9.705045 | -1.592353 | 6.745308
56.33137 | 14.8558 | 16.45228 | 9.698782 | -1.596483 | 6.753502
56.34137 | 14.8498 | 16.45424 | 9.692507 | -1.604442 | 6.761735
56.35137 | 14.8574 | 16.45623 | 9.686228 | -1.598826 | 6.769999
56.36137 | 14.8566 | 16.45824 | 9.679943 | -1.601638 | 6.778295
56.37137 | 14.8623 | 16.46028 | 9.673653 | -1.597976 | 6.786623
56.38137 | 14.853 | 16.46234 | 9.667359 | -1.609341 | 6.794982
56.39136 | 14.8649 | 16.46443 | 9.661066 | -1.59953 | 6.803364
56.40136 | 14.8701 | 16.46655 | 9.654762 | -1.596449 | 6.811787
56.41136 | 14.8709 | 16.46869 | 9.648452 | -1.597795 | 6.820242
56.42136 | 14.8607 | 16.47087 | 9.642138 | -1.610167 | 6.828729
56.43136 | 14.8707 | 16.47307 | 9.635819 | -1.602366 | 6.837247
56.44135 | 14.8811 | 16.47529 | 9.629501 | -1.594191 | 6.84579
56.45135 | 14.8644 | 16.47754 | 9.623172 | -1.613145 | 6.854372
56.46135 | 14.8862 | 16.47983 | 9.616838 | -1.593626 | 6.862988
56.47135 | 14.8809 | 16.48213 | 9.6105 | -1.601235 | 6.871635
56.48135 | 14.8838 | 16.48447 | 9.604156 | -1.600672 | 6.880316
56.49135 | 14.8733 | 16.48684 | 9.597808 | -1.613536 | 6.889028
56.50134 | 14.8701 | 16.48923 | 9.591461 | -1.619125 | 6.897764
56.51134 | 14.8913 | 16.49164 | 9.585103 | -1.600345 | 6.906542
56.52134 | 14.8786 | 16.49409 | 9.57874 | -1.615492 | 6.915352
56.53134 | 14.8825 | 16.49657 | 9.572372 | -1.614068 | 6.924196
56.54134 | 14.8825 | 16.49907 | 9.565999 | -1.616571 | 6.933072
56.55134 | 14.8847 | 16.5016 | 9.559622 | -1.616904 | 6.941982
56.56133 | 14.8814 | 16.50416 | 9.553246 | -1.622761 | 6.950915
56.57133 | 14.8879 | 16.50675 | 9.546859 | -1.61885 | 6.959891
56.58133 | 14.8774 | 16.50937 | 9.540468 | -1.631967 | 6.9689
56.59133 | 14.884 | 16.51201 | 9.534071 | -1.628012 | 6.977941
56.60133 | 14.8679 | 16.51469 | 9.52767 | -1.646787 | 6.987017
56.61133 | 14.8699 | 16.51739 | 9.521264 | -1.647489 | 6.996126
56.62132 | 14.883 | 16.52012 | 9.514859 | -1.637118 | 7.005258
56.63132 | 14.8705 | 16.52288 | 9.508444 | -1.652379 | 7.014435
56.64132 | 14.8629 | 16.52567 | 9.502024 | -1.662768 | 7.023645
56.65132 | 14.8525 | 16.52849 | 9.495599 | -1.675987 | 7.032888
56.66132 | 14.8466 | 16.53134 | 9.489169 | -1.684735 | 7.042166
56.67132 | 14.8443 | 16.53421 | 9.482735 | -1.689912 | 7.051477
56.68131 | 14.8497 | 16.53712 | 9.476302 | -1.687416 | 7.060813
56.69131 | 14.8357 | 16.54005 | 9.469859 | -1.704351 | 7.070193
56.70131 | 14.8424 | 16.54302 | 9.46341 | -1.700617 | 7.079606
56.71131 | 14.8413 | 16.54601 | 9.456957 | -1.704712 | 7.089054
56.72131 | 14.816 | 16.54904 | 9.4505 | -1.733037 | 7.098537
56.73131 | 14.832 | 16.55209 | 9.444038 | -1.720092 | 7.108054
56.7413 | 14.8203 | 16.55517 | 9.437577 | -1.734874 | 7.117596
56.7513 | 14.8137 | 16.55829 | 9.431106 | -1.744588 | 7.127182
56.7613 | 14.8201 | 16.56143 | 9.42463 | -1.741332 | 7.136803
56.7713 | 14.8005 | 16.56461 | 9.418149 | -1.764107 | 7.146459
56.7813 | 14.8065 | 16.56781 | 9.411664 | -1.761313 | 7.156149
56.7913 | 14.8012 | 16.57105 | 9.405174 | -1.769848 | 7.165875
56.80129 | 14.7901 | 16.57431 | 9.398686 | -1.784212 | 7.175626
56.81129 | 14.7959 | 16.57761 | 9.392187 | -1.781708 | 7.185421
56.82129 | 14.7858 | 16.58094 | 9.385683 | -1.795136 | 7.195252
56.83129 | 14.7757 | 16.58429 | 9.379175 | -1.808593 | 7.205118
56.84129 | 14.7916 | 16.58768 | 9.372663 | -1.796082 | 7.21502
56.85128 | 14.7859 | 16.5911 | 9.366152 | -1.805199 | 7.224947
56.86128 | 14.7835 | 16.59455 | 9.35963 | -1.81105 | 7.23492
56.87128 | 14.785 | 16.59803 | 9.353104 | -1.813032 | 7.244928
56.88128 | 14.7755 | 16.60155 | 9.346574 | -1.826046 | 7.254972
56.89128 | 14.787 | 16.60509 | 9.340039 | -1.818091 | 7.265052
56.90128 | 14.7815 | 16.60867 | 9.333499 | -1.827167 | 7.275168
56.91127 | 14.7749 | 16.61227 | 9.326961 | -1.837371 | 7.285309
56.92127 | 14.7855 | 16.61591 | 9.320413 | -1.83041 | 7.295497
56.93127 | 14.7851 | 16.61958 | 9.31386 | -1.834481 | 7.305721
56.94127 | 14.7879 | 16.62328 | 9.307303 | -1.835385 | 7.315982
56.95127 | 14.7846 | 16.62702 | 9.300741 | -1.842419 | 7.326279
56.96127 | 14.7782 | 16.63079 | 9.294175 | -1.852586 | 7.336611
56.97126 | 14.7661 | 16.63458 | 9.287611 | -1.868481 | 7.346971
56.98126 | 14.7916 | 16.63841 | 9.281036 | -1.846812 | 7.357376
56.99126 | 14.7907 | 16.64228 | 9.274456 | -1.851576 | 7.36782
57.00126 | 14.7891 | 16.64617 | 9.267872 | -1.857072 | 7.3783
57.01126 | 14.7906 | 16.6501 | 9.261284 | -1.8595 | 7.388816
57.02126 | 14.7872 | 16.65406 | 9.254692 | -1.866861 | 7.399369
57.03125 | 14.8051 | 16.65805 | 9.248102 | -1.852951 | 7.40995
57.04125 | 14.8032 | 16.66208 | 9.2415 | -1.858876 | 7.420575
57.05125 | 14.8034 | 16.66614 | 9.234895 | -1.862737 | 7.431242
57.06125 | 14.8149 | 16.67023 | 9.228285 | -1.855328 | 7.441943
57.07125 | 14.8011 | 16.67435 | 9.221671 | -1.873253 | 7.452682
57.08125 | 14.812 | 16.67851 | 9.215053 | -1.866512 | 7.463459
57.09124 | 14.821 | 16.6827 | 9.208437 | -1.8617 | 7.474264
57.10124 | 14.8136 | 16.68693 | 9.20181 | -1.873325 | 7.485116
57.11124 | 14.8354 | 16.69118 | 9.195178 | -1.855784 | 7.496006
57.12124 | 14.8235 | 16.69548 | 9.188543 | -1.871977 | 7.506934
57.13124 | 14.8133 | 16.6998 | 9.181903 | -1.886503 | 7.5179
57.14124 | 14.8362 | 16.70416 | 9.175259 | -1.867963 | 7.528904
57.15123 | 14.8443 | 16.70855 | 9.168618 | -1.864252 | 7.539934
57.16123 | 14.8396 | 16.71298 | 9.161965 | -1.87338 | 7.551015
57.17123 | 14.859 | 16.71744 | 9.155309 | -1.858442 | 7.562133
57.18123 | 14.8612 | 16.72194 | 9.148648 | -1.860738 | 7.57329
57.19123 | 14.8545 | 16.72647 | 9.141983 | -1.871968 | 7.584486
57.20123 | 14.8714 | 16.73103 | 9.135314 | -1.859633 | 7.59572
57.21122 | 14.8608 | 16.73563 | 9.128647 | -1.874827 | 7.606981
57.22122 | 14.8807 | 16.74026 | 9.121969 | -1.859562 | 7.618293
57.23122 | 14.8855 | 16.74493 | 9.115288 | -1.85943 | 7.629642
57.24122 | 14.8899 | 16.74963 | 9.108602 | -1.859733 | 7.641031
57.25122 | 14.9032 | 16.75437 | 9.101912 | -1.851172 | 7.65246
57.26121 | 14.9009 | 16.75914 | 9.095225 | -1.85824 | 7.663915
57.27121 | 14.8939 | 16.76395 | 9.088527 | -1.870048 | 7.675422
57.28121 | 14.9108 | 16.76879 | 9.081824 | -1.857992 | 7.686968
57.29121 | 14.9073 | 16.77367 | 9.075118 | -1.86637 | 7.698552
57.30121 | 14.9096 | 16.77858 | 9.068408 | -1.868985 | 7.710177
57.31121 | 14.9315 | 16.78353 | 9.061693 | -1.852035 | 7.721841
57.3212 | 14.94 | 16.78851 | 9.054981 | -1.848514 | 7.733533
57.3312 | 14.9413 | 16.79353 | 9.048259 | -1.852232 | 7.745273
57.3412 | 14.9478 | 16.79859 | 9.041532 | -1.850792 | 7.75706
57.3512 | 14.9572 | 16.80368 | 9.034802 | -1.84648 | 7.768879
57.3612 | 14.9527 | 16.80881 | 9.028067 | -1.856113 | 7.780746
57.3712 | 14.9683 | 16.81397 | 9.021328 | -1.845674 | 7.792645
57.38119 | 14.9694 | 16.81917 | 9.014592 | -1.84977 | 7.804577
57.39119 | 14.9736 | 16.82441 | 9.007846 | -1.850806 | 7.816561
57.40119 | 14.9959 | 16.82968 | 9.001095 | -1.83378 | 7.828585
57.41119 | 14.982 | 16.83499 | 8.994341 | -1.85299 | 7.84065
57.42119 | 15.0077 | 16.84034 | 8.987582 | -1.832636 | 7.852754
57.43119 | 14.9953 | 16.84572 | 8.98082 | -1.850419 | 7.864899
57.44118 | 15.0078 | 16.85113 | 8.97406 | -1.843334 | 7.877074
57.45118 | 15.0131 | 16.85659 | 8.96729 | -1.843491 | 7.889302
57.46118 | 15.0168 | 16.86209 | 8.960516 | -1.845286 | 7.90157
57.47118 | 15.0359 | 16.86762 | 8.953737 | -1.831717 | 7.913879
57.48118 | 15.0487 | 16.87318 | 8.946955 | -1.824484 | 7.926229
57.49118 | 15.0311 | 16.87879 | 8.94017 | -1.84769 | 7.93862
57.50117 | 15.0524 | 16.88443 | 8.933387 | -1.832027 | 7.95104
57.51117 | 15.0579 | 16.89011 | 8.926593 | -1.832208 | 7.963515
57.52117 | 15.0596 | 16.89583 | 8.919795 | -1.836226 | 7.976031
57.53117 | 15.0708 | 16.90158 | 8.912994 | -1.830781 | 7.988587
57.54117 | 15.0759 | 16.90737 | 8.906189 | -1.831475 | 8.001186
57.55117 | 15.0832 | 16.91321 | 8.89938 | -1.830006 | 8.013826
57.56116 | 15.0882 | 16.91907 | 8.892574 | -1.830869 | 8.026495
57.57116 | 15.0811 | 16.92498 | 8.885757 | -1.843876 | 8.039218
57.58116 | 15.0948 | 16.93092 | 8.878937 | -1.836123 | 8.051986
57.59116 | 15.1002 | 16.93691 | 8.872113 | -1.836706 | 8.064793
57.60116 | 15.0953 | 16.94293 | 8.865285 | -1.847629 | 8.077644
57.61115 | 15.1086 | 16.94898 | 8.85846 | -1.840383 | 8.090523
57.62115 | 15.1213 | 16.95508 | 8.851625 | -1.833782 | 8.103457
57.63115 | 15.1201 | 16.96122 | 8.844786 | -1.841119 | 8.116434
57.64115 | 15.1245 | 16.9674 | 8.837943 | -1.842897 | 8.129454
57.65115 | 15.1395 | 16.97361 | 8.831096 | -1.834112 | 8.142516
57.66115 | 15.1333 | 16.97987 | 8.824246 | -1.846567 | 8.155621
57.67114 | 15.1462 | 16.98615 | 8.817399 | -1.839954 | 8.168755
57.68114 | 15.149 | 16.99249 | 8.810541 | -1.843488 | 8.181947
57.69114 | 15.1528 | 16.99886 | 8.80368 | -1.846059 | 8.195179
57.70114 | 15.1725 | 17.00527 | 8.796815 | -1.832771 | 8.208456
57.71114 | 15.1614 | 17.01172 | 8.789946 | -1.850322 | 8.221776
57.72114 | 15.1775 | 17.01821 | 8.783074 | -1.840712 | 8.235138
57.73113 | 15.1833 | 17.02474 | 8.776205 | -1.841435 | 8.248531
57.74113 | 15.1751 | 17.03131 | 8.769325 | -1.856206 | 8.261981
57.75113 | 15.1814 | 17.03792 | 8.762442 | -1.856516 | 8.275474
57.76113 | 15.1915 | 17.04456 | 8.755555 | -1.853065 | 8.28901
57.77113 | 15.1904 | 17.05125 | 8.748665 | -1.860854 | 8.302589
57.78113 | 15.2022 | 17.05798 | 8.741771 | -1.855784 | 8.316213
57.79112 | 15.2067 | 17.06475 | 8.73488 | -1.858047 | 8.329867
57.80112 | 15.2155 | 17.07156 | 8.727979 | -1.856057 | 8.343578
57.81112 | 15.2171 | 17.07841 | 8.721074 | -1.861308 | 8.357334
57.82112 | 15.2182 | 17.0853 | 8.714166 | -1.8671 | 8.371134
57.83112 | 15.2284 | 17.09223 | 8.707255 | -1.863831 | 8.384977
57.84112 | 15.2319 | 17.0992 | 8.700339 | -1.867304 | 8.398865
57.85111 | 15.2355 | 17.10621 | 8.693428 | -1.87071 | 8.412783
57.86111 | 15.2454 | 17.11326 | 8.686505 | -1.867865 | 8.426759
57.87111 | 15.2399 | 17.12036 | 8.67958 | -1.88046 | 8.44078
57.88111 | 15.2453 | 17.1275 | 8.672651 | -1.882196 | 8.454846
57.89111 | 15.2564 | 17.13467 | 8.665718 | -1.878274 | 8.468956
57.90111 | 15.2381 | 17.14189 | 8.658782 | -1.903792 | 8.48311
57.9111 | 15.2519 | 17.14915 | 8.651849 | -1.897245 | 8.497296
57.9211 | 15.2648 | 17.15645 | 8.644906 | -1.891646 | 8.51154
57.9311 | 15.2539 | 17.16379 | 8.63796 | -1.909889 | 8.525829
57.9411 | 15.2614 | 17.17117 | 8.63101 | -1.909774 | 8.540164
57.9511 | 15.2774 | 17.1786 | 8.624057 | -1.9012 | 8.554543
57.9611 | 15.2619 | 17.18607 | 8.617101 | -1.924168 | 8.568968
57.97109 | 15.2861 | 17.19357 | 8.610148 | -1.907471 | 8.583423
57.98109 | 15.2813 | 17.20112 | 8.603184 | -1.919822 | 8.597938
57.99109 | 15.2792 | 17.20872 | 8.596218 | -1.929516 | 8.612499
58.00109 | 15.2933 | 17.21635 | 8.589248 | -1.923052 | 8.627105
58.01109 | 15.2865 | 17.22403 | 8.582274 | -1.93753 | 8.641756
58.02108 | 15.2893 | 17.23174 | 8.575305 | -1.942445 | 8.65644
58.03108 | 15.306 | 17.23951 | 8.568325 | -1.933508 | 8.671183
58.04108 | 15.3032 | 17.24731 | 8.561341 | -1.944113 | 8.685972
58.05108 | 15.301 | 17.25516 | 8.554355 | -1.95416 | 8.700806
58.06108 | 15.3039 | 17.26305 | 8.547365 | -1.959151 | 8.715686
58.07108 | 15.3063 | 17.27099 | 8.540372 | -1.964685 | 8.730613
58.08107 | 15.3225 | 17.27895 | 8.533382 | -1.956454 | 8.745571
58.09107 | 15.3262 | 17.28697 | 8.526383 | -1.960772 | 8.76059
58.10107 | 15.3266 | 17.29504 | 8.51938 | -1.968435 | 8.775655
58.11107 | 15.3455 | 17.30314 | 8.512374 | -1.95764 | 8.790766
58.12107 | 15.3469 | 17.31129 | 8.505365 | -1.964389 | 8.805924
58.13107 | 15.339 | 17.31948 | 8.498352 | -1.98048 | 8.821128
58.14106 | 15.3639 | 17.32771 | 8.491343 | -1.963807 | 8.836364
58.15106 | 15.3687 | 17.33599 | 8.484325 | -1.967286 | 8.851661
58.16106 | 15.376 | 17.34431 | 8.477303 | -1.968308 | 8.867005
58.17106 | 15.3908 | 17.35267 | 8.470277 | -1.961873 | 8.882396
58.18106 | 15.3876 | 17.36108 | 8.463249 | -1.973482 | 8.897833
58.19106 | 15.4046 | 17.36953 | 8.456217 | -1.964934 | 8.913317
58.20105 | 15.412 | 17.37802 | 8.44919 | -1.966022 | 8.928833
58.21105 | 15.4149 | 17.38656 | 8.442152 | -1.971663 | 8.944411
58.22105 | 15.4315 | 17.39515 | 8.435111 | -1.963648 | 8.960036
58.23105 | 15.4405 | 17.40378 | 8.428067 | -1.963276 | 8.975709
58.24105 | 15.4467 | 17.41245 | 8.42102 | -1.965748 | 8.991428
58.25105 | 15.4698 | 17.42116 | 8.41397 | -1.951365 | 9.007195
58.26104 | 15.4779 | 17.42992 | 8.406924 | -1.952017 | 9.022992
58.27104 | 15.4876 | 17.43872 | 8.399868 | -1.951122 | 9.038854
58.28104 | 15.5092 | 17.44757 | 8.392809 | -1.938371 | 9.054762
58.29104 | 15.5231 | 17.45646 | 8.385746 | -1.933365 | 9.070719
58.30104 | 15.519 | 17.4654 | 8.378681 | -1.946404 | 9.086723
58.31104 | 15.5455 | 17.47439 | 8.371613 | -1.928887 | 9.102774
58.32103 | 15.5512 | 17.4834 | 8.364548 | -1.932203 | 9.118854
58.33103 | 15.5588 | 17.49248 | 8.357474 | -1.933677 | 9.135003
58.34103 | 15.5716 | 17.50159 | 8.350397 | -1.929992 | 9.151195
58.35103 | 15.5852 | 17.51076 | 8.343317 | -1.925556 | 9.16744
58.36103 | 15.5947 | 17.51996 | 8.336233 | -1.925263 | 9.18373
58.37103 | 15.6018 | 17.52921 | 8.329147 | -1.927414 | 9.200067
58.38102 | 15.6119 | 17.5385 | 8.322065 | -1.926597 | 9.216432
58.39102 | 15.6321 | 17.54784 | 8.314973 | -1.915742 | 9.232868
58.40102 | 15.6431 | 17.55723 | 8.307878 | -1.914131 | 9.249353
58.41102 | 15.6495 | 17.56666 | 8.300781 | -1.91716 | 9.26588
58.42102 | 15.6776 | 17.57614 | 8.29368 | -1.89854 | 9.282461
58.43101 | 15.6853 | 17.58565 | 8.286583 | -1.900346 | 9.299062
58.44101 | 15.6811 | 17.59522 | 8.279477 | -1.914119 | 9.315742
58.45101 | 15.7117 | 17.60483 | 8.272368 | -1.893127 | 9.332459
58.46101 | 15.7166 | 17.61449 | 8.265256 | -1.897892 | 9.349236
58.47101 | 15.7157 | 17.62419 | 8.258141 | -1.908491 | 9.36605
58.48101 | 15.7489 | 17.63395 | 8.251023 | -1.885046 | 9.382924
58.491 | 15.7571 | 17.64373 | 8.243909 | -1.886627 | 9.399818
58.501 | 15.7668 | 17.65357 | 8.236786 | -1.886767 | 9.416781
58.511 | 15.7723 | 17.66346 | 8.22966 | -1.891155 | 9.433796
58.521 | 15.7993 | 17.67339 | 8.222531 | -1.874088 | 9.450857
58.531 | 15.8056 | 17.68337 | 8.215399 | -1.877767 | 9.467968
58.541 | 15.8271 | 17.69339 | 8.208265 | -1.866291 | 9.485126
58.55099 | 15.8396 | 17.70345 | 8.201135 | -1.863852 | 9.502317
58.56099 | 15.8574 | 17.71357 | 8.193995 | -1.856168 | 9.519574
58.57099 | 15.8757 | 17.72373 | 8.186852 | -1.848031 | 9.536879
58.58099 | 15.8928 | 17.73394 | 8.179707 | -1.841139 | 9.554232
58.59099 | 15.9093 | 17.74419 | 8.172558 | -1.834893 | 9.571634
58.60099 | 15.9283 | 17.75449 | 8.165408 | -1.826194 | 9.589086
58.61098 | 15.9461 | 17.76483 | 8.158261 | -1.81873 | 9.606569
58.62098 | 15.9665 | 17.77522 | 8.151105 | -1.808723 | 9.624118
58.63098 | 15.985 | 17.78566 | 8.143947 | -1.800662 | 9.641715
58.64098 | 15.9964 | 17.79615 | 8.136785 | -1.799747 | 9.659362
58.65098 | 16.0199 | 17.80668 | 8.129621 | -1.786779 | 9.677058
58.66098 | 16.0319 | 17.81726 | 8.122454 | -1.785356 | 9.694802
58.67097 | 16.0434 | 17.82787 | 8.115292 | -1.784471 | 9.712579
58.68097 | 16.0725 | 17.83854 | 8.10812 | -1.766041 | 9.73042
58.69097 | 16.0814 | 17.84926 | 8.100946 | -1.767858 | 9.748312
58.70097 | 16.1003 | 17.86002 | 8.093769 | -1.75972 | 9.766252
58.71097 | 16.1313 | 17.87083 | 8.086589 | -1.73953 | 9.784241
58.72097 | 16.133 | 17.88169 | 8.079407 | -1.748686 | 9.802279
58.73096 | 16.1555 | 17.89258 | 8.07223 | -1.737078 | 9.820348
58.74096 | 16.1854 | 17.90353 | 8.065042 | -1.718127 | 9.838485
58.75096 | 16.1908 | 17.91452 | 8.057853 | -1.723722 | 9.85667
58.76096 | 16.2111 | 17.92556 | 8.05066 | -1.714464 | 9.874904
58.77096 | 16.238 | 17.93665 | 8.043466 | -1.698653 | 9.893187
58.78096 | 16.2495 | 17.94779 | 8.036268 | -1.698289 | 9.91152
58.79095 | 16.2642 | 17.95896 | 8.029076 | -1.694759 | 9.929883
58.80095 | 16.2845 | 17.97019 | 8.021874 | -1.685687 | 9.948314
58.81095 | 16.3037 | 17.98146 | 8.014669 | -1.677761 | 9.966792
58.82095 | 16.3172 | 17.99278 | 8.007462 | -1.675583 | 9.985321
58.83095 | 16.3379 | 18.00415 | 8.000253 | -1.666251 | 10.0039
58.84094 | 16.3527 | 18.01555 | 7.993048 | -1.662854 | 10.02251
58.85094 | 16.3652 | 18.02701 | 7.985834 | -1.661814 | 10.04118
58.86094 | 16.3895 | 18.03852 | 7.978617 | -1.649021 | 10.0599
58.87094 | 16.4142 | 18.05008 | 7.971398 | -1.635875 | 10.07868
58.88094 | 16.4268 | 18.06168 | 7.964176 | -1.634875 | 10.0975
58.89094 | 16.4445 | 18.07332 | 7.956952 | -1.628823 | 10.11637
58.90093 | 16.4676 | 18.085 | 7.949733 | -1.617404 | 10.13527
58.91093 | 16.4812 | 18.09674 | 7.942505 | -1.615544 | 10.15424
58.92093 | 16.4965 | 18.10853 | 7.935274 | -1.612031 | 10.17326
58.93093 | 16.5147 | 18.12036 | 7.928041 | -1.605664 | 10.19232
58.94093 | 16.5239 | 18.13224 | 7.920805 | -1.608343 | 10.21144
58.95093 | 16.544 | 18.14417 | 7.913568 | -1.600168 | 10.2306
58.96092 | 16.5603 | 18.15613 | 7.906335 | -1.595828 | 10.24979
58.97092 | 16.5752 | 18.16815 | 7.899092 | -1.592947 | 10.26906
58.98092 | 16.5914 | 18.18021 | 7.891848 | -1.588812 | 10.28836
58.99092 | 16.6002 | 18.19232 | 7.884601 | -1.592123 | 10.30772
59.00092 | 16.6136 | 18.20448 | 7.877352 | -1.59088 | 10.32713
59.01092 | 16.6424 | 18.21668 | 7.8701 | -1.574284 | 10.34658
59.02091 | 16.6504 | 18.22892 | 7.862854 | -1.578523 | 10.36607
59.03091 | 16.6603 | 18.24122 | 7.855598 | -1.580917 | 10.38562
59.04091 | 16.6826 | 18.25356 | 7.848341 | -1.57096 | 10.40522
59.05091 | 16.6928 | 18.26595 | 7.84108 | -1.573149 | 10.42487
59.06091 | 16.7052 | 18.27838 | 7.833818 | -1.573184 | 10.44457
59.07091 | 16.7262 | 18.29086 | 7.826554 | -1.564664 | 10.46431
59.0809 | 16.7275 | 18.30338 | 7.819294 | -1.575878 | 10.48408
59.0909 | 16.7457 | 18.31595 | 7.812026 | -1.57025 | 10.50392
59.1009 | 16.7687 | 18.32857 | 7.804755 | -1.559867 | 10.52381
59.1109 | 16.7687 | 18.34123 | 7.797482 | -1.572531 | 10.54375
59.1209 | 16.7804 | 18.35394 | 7.790207 | -1.573541 | 10.56373
59.1309 | 16.8041 | 18.3667 | 7.78293 | -1.562597 | 10.58377
59.14089 | 16.8098 | 18.37948 | 7.775658 | -1.569684 | 10.60383
59.15089 | 16.8199 | 18.39233 | 7.768376 | -1.572431 | 10.62395
59.16089 | 16.8375 | 18.40522 | 7.761093 | -1.567723 | 10.64413
59.17089 | 16.8538 | 18.41816 | 7.753808 | -1.56436 | 10.66435
59.18089 | 16.865 | 18.43114 | 7.74652 | -1.566142 | 10.68462
59.19089 | 16.8904 | 18.44417 | 7.739231 | -1.55377 | 10.70494
59.20088 | 16.8927 | 18.45723 | 7.731947 | -1.56453 | 10.72528
59.21088 | 16.9071 | 18.47035 | 7.724653 | -1.563248 | 10.74569
59.22088 | 16.929 | 18.48351 | 7.717358 | -1.554511 | 10.76615
59.23088 | 16.9357 | 18.49672 | 7.71006 | -1.561019 | 10.78666
59.24088 | 16.951 | 18.50997 | 7.702761 | -1.558971 | 10.80721
59.25087 | 16.974 | 18.52326 | 7.695467 | -1.549256 | 10.82779
59.26087 | 16.9762 | 18.5366 | 7.688164 | -1.560399 | 10.84844
59.27087 | 16.9983 | 18.54999 | 7.680858 | -1.551685 | 10.86913
59.28087 | 17.0141 | 18.56342 | 7.673551 | -1.549315 | 10.88986
59.29087 | 17.0233 | 18.57689 | 7.666242 | -1.553591 | 10.91065
59.30087 | 17.0488 | 18.59041 | 7.658931 | -1.54161 | 10.93148
59.31086 | 17.0625 | 18.60396 | 7.651626 | -1.541461 | 10.95233
59.32086 | 17.0745 | 18.61757 | 7.644311 | -1.543068 | 10.97326
59.33086 | 17.0976 | 18.63122 | 7.636994 | -1.53362 | 10.99423
59.34086 | 17.1203 | 18.64492 | 7.629676 | -1.524615 | 11.01524
59.35086 | 17.1315 | 18.65865 | 7.622356 | -1.527154 | 11.0363
59.36086 | 17.1585 | 18.67244 | 7.615034 | -1.513937 | 11.0574
59.37085 | 17.1703 | 18.68625 | 7.607717 | -1.515948 | 11.07853
59.38085 | 17.1904 | 18.70012 | 7.600391 | -1.509717 | 11.09973
59.39085 | 17.2255 | 18.71403 | 7.593064 | -1.488529 | 11.12097
59.40085 | 17.233 | 18.72798 | 7.585735 | -1.494984 | 11.14225
59.41085 | 17.2465 | 18.74198 | 7.578404 | -1.495482 | 11.16358
59.42085 | 17.2774 | 18.75602 | 7.571071 | -1.478622 | 11.18495
59.43084 | 17.2925 | 18.77009 | 7.563744 | -1.477592 | 11.20635
59.44084 | 17.3197 | 18.78422 | 7.556407 | -1.464517 | 11.22781
59.45084 | 17.3364 | 18.79838 | 7.549069 | -1.461985 | 11.24932
59.46084 | 17.356 | 18.81259 | 7.54173 | -1.456594 | 11.27086
59.47084 | 17.3819 | 18.82685 | 7.534388 | -1.444946 | 11.29246
59.48084 | 17.4157 | 18.84114 | 7.527045 | -1.425439 | 11.31409
59.49083 | 17.4148 | 18.85546 | 7.519708 | -1.44066 | 11.33575
59.50083 | 17.4588 | 18.86984 | 7.512361 | -1.411036 | 11.35747
59.51083 | 17.478 | 18.88425 | 7.505013 | -1.406254 | 11.37924
59.52083 | 17.4867 | 18.89871 | 7.497663 | -1.412012 | 11.40105
59.53083 | 17.533 | 18.91321 | 7.490312 | -1.380211 | 11.4229
59.54083 | 17.5557 | 18.92775 | 7.482959 | -1.37205 | 11.44479
59.55082 | 17.5624 | 18.94231 | 7.475612 | -1.379913 | 11.4667
59.56082 | 17.6068 | 18.95693 | 7.468256 | -1.350135 | 11.48868
59.57082 | 17.6291 | 18.9716 | 7.460898 | -1.342495 | 11.5107
59.58082 | 17.6415 | 18.9863 | 7.453538 | -1.344795 | 11.53276
59.59082 | 17.6831 | 19.00104 | 7.446177 | -1.317935 | 11.55486
59.60081 | 17.7012 | 19.0158 | 7.438822 | -1.314601 | 11.57698
59.61081 | 17.7286 | 19.03062 | 7.431458 | -1.30202 | 11.59916
59.62081 | 17.764 | 19.04548 | 7.424093 | -1.281478 | 11.62139
59.63081 | 17.7866 | 19.06037 | 7.416726 | -1.273774 | 11.64365
59.64081 | 17.8163 | 19.07531 | 7.409357 | -1.25901 | 11.66595
59.65081 | 17.8584 | 19.09028 | 7.401987 | -1.231884 | 11.6883
59.6608 | 17.8755 | 19.10528 | 7.394623 | -1.229779 | 11.71066
59.6708 | 17.9029 | 19.12033 | 7.38725 | -1.21743 | 11.73308
59.6808 | 17.9428 | 19.13542 | 7.379875 | -1.192617 | 11.75554
59.6908 | 17.97 | 19.15054 | 7.372499 | -1.180542 | 11.77804
59.7008 | 18.001 | 19.1657 | 7.365122 | -1.164703 | 11.80058
59.7108 | 18.0321 | 19.1809 | 7.357743 | -1.148802 | 11.82316
59.72079 | 18.0573 | 19.19612 | 7.350371 | -1.138822 | 11.84575
59.73079 | 18.0955 | 19.21139 | 7.342989 | -1.115894 | 11.8684
59.74079 | 18.1251 | 19.2267 | 7.335606 | -1.101601 | 11.8911
59.75079 | 18.1566 | 19.24204 | 7.328222 | -1.085445 | 11.91382
59.76079 | 18.1863 | 19.25742 | 7.320836 | -1.071123 | 11.93659
59.77079 | 18.2312 | 19.27284 | 7.313449 | -1.041638 | 11.95939
59.78078 | 18.2519 | 19.28826 | 7.306068 | -1.036365 | 11.9822
59.79078 | 18.2957 | 19.30375 | 7.298678 | -1.008049 | 12.00507
59.80078 | 18.3248 | 19.31927 | 7.291287 | -0.9944687 | 12.02798
59.81078 | 18.347 | 19.33482 | 7.283895 | -0.98782 | 12.05093
59.82078 | 18.3986 | 19.35041 | 7.276501 | -0.9518061 | 12.07391
59.83078 | 18.4233 | 19.36603 | 7.269106 | -0.9427259 | 12.09692
59.84077 | 18.4626 | 19.38166 | 7.261717 | -0.919064 | 12.11995
59.85077 | 18.4996 | 19.39735 | 7.25432 | -0.8977499 | 12.14303
59.86077 | 18.5349 | 19.41307 | 7.246921 | -0.8781681 | 12.16615
59.87077 | 18.5594 | 19.42882 | 7.239521 | -0.8694188 | 12.1893
59.88077 | 18.5998 | 19.4446 | 7.23212 | -0.8448015 | 12.21248
59.89077 | 18.6476 | 19.46042 | 7.224717 | -0.8128151 | 12.2357
59.90076 | 18.6658 | 19.47624 | 7.217321 | -0.8104448 | 12.25892
59.91076 | 18.71 | 19.49212 | 7.209916 | -0.7821206 | 12.2822
59.92076 | 18.7411 | 19.50803 | 7.20251 | -0.7669278 | 12.30552
59.93076 | 18.7814 | 19.52396 | 7.195103 | -0.7425641 | 12.32886
59.94076 | 18.8213 | 19.53993 | 7.187694 | -0.7186317 | 12.35224
59.95076 | 18.8612 | 19.55593 | 7.180285 | -0.6947271 | 12.37564
59.96075 | 18.8991 | 19.57194 | 7.172882 | -0.6728372 | 12.39906
59.97075 | 18.9426 | 19.58799 | 7.16547 | -0.6453906 | 12.42252
59.98075 | 18.9798 | 19.60407 | 7.158057 | -0.6242728 | 12.44602
59.99075 | 19.0121 | 19.62018 | 7.150643 | -0.6080845 | 12.46954
60.00075 | 19.0592 | 19.63632 | 7.143228 | -0.5771205 | 12.49309
60.01074 | 19.0946 | 19.65247 | 7.135819 | -0.5578701 | 12.51665
60.02074 | 19.1393 | 19.66866 | 7.128402 | -0.5293629 | 12.54026
60.03074 | 19.1685 | 19.68488 | 7.120984 | -0.5163819 | 12.5639
60.04074 | 19.2081 | 19.70112 | 7.113565 | -0.4930243 | 12.58756
60.05074 | 19.2613 | 19.71739 | 7.106144 | -0.4560938 | 12.61125
60.06074 | 19.2844 | 19.73369 | 7.098723 | -0.4492904 | 12.63497
60.07073 | 19.3319 | 19.74999 | 7.091308 | -0.4180928 | 12.65868
60.08073 | 19.3729 | 19.76634 | 7.083885 | -0.3934379 | 12.68245
60.09073 | 19.4156 | 19.7827 | 7.076461 | -0.3671048 | 12.70624
60.10073 | 19.4588 | 19.7991 | 7.069035 | -0.3402968 | 12.73006
60.11073 | 19.5014 | 19.81551 | 7.061609 | -0.3141107 | 12.7539
60.12073 | 19.5275 | 19.83195 | 7.054182 | -0.3044472 | 12.77777
60.13072 | 19.5847 | 19.84839 | 7.046761 | -0.2636909 | 12.80163
60.14072 | 19.6253 | 19.86487 | 7.039332 | -0.2395714 | 12.82554
60.15072 | 19.6566 | 19.88137 | 7.031902 | -0.2247726 | 12.84947
60.16072 | 19.6978 | 19.89789 | 7.024471 | -0.2000948 | 12.87342
60.17072 | 19.7472 | 19.91444 | 7.01704 | -0.1672383 | 12.8974
60.18072 | 19.7755 | 19.931 | 7.009607 | -0.1555001 | 12.92139
60.19071 | 19.8239 | 19.94757 | 7.002181 | -0.1236668 | 12.94539
60.20071 | 19.861 | 19.96417 | 6.994746 | -0.1031665 | 12.96942
60.21071 | 19.8895 | 19.98079 | 6.987311 | -0.09128519 | 12.99347
60.22071 | 19.9536 | 19.99742 | 6.979875 | -0.04382152 | 13.01755
60.23071 | 19.9804 | 20.01408 | 6.972438 | -0.03367531 | 13.04164
60.24071 | 20.0173 | 20.03075 | 6.965001 | -0.01344681 | 13.06575
60.2507 | 20.068 | 20.04742 | 6.95757 | 0.02058333 | 13.08985
60.2607 | 20.1108 | 20.06412 | 6.95013 | 0.0466805 | 13.11399
60.2707 | 20.1325 | 20.08084 | 6.94269 | 0.05166229 | 13.13815
60.2807 | 20.1889 | 20.09757 | 6.93525 | 0.09133004 | 13.16232
60.2907 | 20.2199 | 20.11432 | 6.927808 | 0.1055843 | 13.18651
60.3007 | 20.249 | 20.13108 | 6.920366 | 0.1179232 | 13.21071
60.31069 | 20.3078 | 20.14783 | 6.91293 | 0.1599666 | 13.2349
60.32069 | 20.3292 | 20.16461827 | 6.905486 | 0.1645817 | 13.25913
60.33069 | 20.3675 | 20.18142 | 6.898042 | 0.1860831 | 13.28337
60.34069 | 20.4057 | 20.19823 | 6.890597 | 0.2074735 | 13.30763
60.35069 | 20.4469 | 20.21505 | 6.883151 | 0.2318549 | 13.33189
60.36069 | 20.4741 | 20.23187 | 6.875705 | 0.2422251 | 13.35617
60.37068 | 20.5099 | 20.2487 | 6.868265 | 0.2612015 | 13.38043
60.38068 | 20.56 | 20.26555 | 6.860817 | 0.2944533 | 13.40473
60.39068 | 20.5752 | 20.2824 | 6.853369 | 0.2927965 | 13.42903
60.40068 | 20.6307 | 20.29927 | 6.84592 | 0.3314311 | 13.45335
60.41068 | 20.6622 | 20.31614 | 6.83847 | 0.3460597 | 13.47767
60.42067 | 20.6816 | 20.333 | 6.831027 | 0.3485966 | 13.50198
60.43067 | 20.7276 | 20.34989 | 6.823576 | 0.3777124 | 13.52631
60.44067 | 20.7497 | 20.36678 | 6.816125 | 0.3829219 | 13.55065
60.45067 | 20.7775 | 20.38367 | 6.808673 | 0.3938267 | 13.575
60.46067 | 20.8312 | 20.40057 | 6.801221 | 0.4306282 | 13.59935
60.47067 | 20.8391 | 20.41747 | 6.793767 | 0.4216256 | 13.62371
60.48066 | 20.8718 | 20.43436 | 6.786321 | 0.4374367 | 13.64804
60.49066 | 20.9118 | 20.45127 | 6.778867 | 0.4605294 | 13.6724
60.50066 | 20.9416 | 20.46818 | 6.771413 | 0.4734195 | 13.69677
60.51066 | 20.9484 | 20.48509 | 6.763957 | 0.4633106 | 13.72113
60.52066 | 20.991 | 20.502 | 6.756502 | 0.4889998 | 13.7455
60.53066 | 21.0101 | 20.51891 | 6.749046 | 0.4911899 | 13.76986
60.54065 | 21.0292 | 20.5358 | 6.741597 | 0.4933977 | 13.79421
60.55065 | 21.0771 | 20.55271 | 6.73414 | 0.5243909 | 13.81857
60.56065 | 21.0963 | 20.56961 | 6.726682 | 0.5266868 | 13.84293
60.57065 | 21.1062 | 20.58651 | 6.719224 | 0.5196863 | 13.86729
60.58065 | 21.1406 | 20.60341 | 6.711766 | 0.5371888 | 13.89165
60.59065 | 21.1547 | 20.6203 | 6.704307 | 0.5343964 | 13.916
60.60064 | 21.1774 | 20.63717 | 6.696856 | 0.5402251 | 13.94032
60.61064 | 21.212 | 20.65406 | 6.689396 | 0.5579443 | 13.96466
60.62064 | 21.2218 | 20.67093 | 6.681937 | 0.5508704 | 13.98899
60.63064 | 21.2299 | 20.6878 | 6.674476 | 0.5421029 | 14.01332
60.64064 | 21.2626 | 20.70466 | 6.667016 | 0.5579441 | 14.03764
60.65064 | 21.2699 | 20.72151 | 6.659555 | 0.5483949 | 14.06195
60.66063 | 21.2901 | 20.73833 | 6.652101 | 0.5517704 | 14.08623
60.67063 | 21.315 | 20.75516 | 6.64464 | 0.5598413 | 14.11052
60.68063 | 21.3234 | 20.77198 | 6.637178 | 0.5514222 | 14.1348
60.69063 | 21.3401 | 20.78878 | 6.629716 | 0.5513154 | 14.15907
60.70063 | 21.3742 | 20.80558 | 6.622254 | 0.5686225 | 14.18332
60.71063 | 21.3583 | 20.82236 | 6.614791 | 0.5359408 | 14.20757
60.72062 | 21.3818 | 20.83911 | 6.607336 | 0.5426925 | 14.23177
60.73062 | 21.4034 | 20.85586 | 6.599873 | 0.5475404 | 14.25599
60.74062 | 21.4168 | 20.87259 | 6.592409 | 0.5442054 | 14.28019
60.75062 | 21.4209 | 20.88931 | 6.584946 | 0.5315866 | 14.30437
60.76062 | 21.4406 | 20.90601 | 6.577482 | 0.5345854 | 14.32853
60.77062 | 21.4375 | 20.9227 | 6.570018 | 0.5148019 | 14.35268
60.78061 | 21.4557 | 20.93934 | 6.562562 | 0.5163586 | 14.37678
60.79061 | 21.476 | 20.95599 | 6.555097 | 0.5200137 | 14.40089
60.80061 | 21.4682 | 20.97261 | 6.547633 | 0.4955901 | 14.42498
60.81061 | 21.4867 | 20.98921 | 6.540168 | 0.4974875 | 14.44904
60.82061 | 21.4877 | 21.00579 | 6.532704 | 0.4819079 | 14.47309
60.8306 | 21.4823 | 21.02233 | 6.525246 | 0.4599669 | 14.49709
60.8406 | 21.516 | 21.03887 | 6.517781 | 0.4771346 | 14.52108
60.8506 | 21.5199 | 21.05537 | 6.510316 | 0.4645265 | 14.54506
60.8606 | 21.5173 | 21.07186 | 6.502851 | 0.4454446 | 14.569
60.8706 | 21.5406 | 21.08831 | 6.495386 | 0.4522885 | 14.59293
60.8806 | 21.5405 | 21.10474 | 6.487921 | 0.4357594 | 14.61682
60.89059 | 21.5416 | 21.12112 | 6.480463 | 0.4204828 | 14.64065
60.90059 | 21.5511 | 21.13749 | 6.472997 | 0.4136109 | 14.66449
60.91059 | 21.5656 | 21.15383 | 6.465532 | 0.4117692 | 14.6883
60.92059 | 21.5506 | 21.17014 | 6.458067 | 0.3804598 | 14.71207
60.93059 | 21.5898 | 21.18642 | 6.450601 | 0.4033806 | 14.73582
60.94059 | 21.5761 | 21.20267 | 6.443136 | 0.3734334 | 14.75953
60.95058 | 21.5955 | 21.21886 | 6.435678 | 0.3766379 | 14.78318
60.96058 | 21.6069 | 21.23504 | 6.428212 | 0.3718576 | 14.80683
60.97058 | 21.6062 | 21.25118 | 6.420747 | 0.3550156 | 14.83044
60.98058 | 21.6156 | 21.26729 | 6.413282 | 0.348307 | 14.85401
60.99058 | 21.6328 | 21.28336 | 6.405817 | 0.3494378 | 14.87755
61.00058 | 21.6379 | 21.29939 | 6.398351 | 0.3385052 | 14.90104
61.01057 | 21.649 | 21.31537 | 6.390894 | 0.3336264 | 14.92448
61.02057 | 21.6763 | 21.33133 | 6.383429 | 0.3449732 | 14.9479
61.03057 | 21.67 | 21.34724 | 6.375964 | 0.3227612 | 14.97127
61.04057 | 21.6844 | 21.36311 | 6.368499 | 0.3212885 | 14.99461
61.05057 | 21.7018 | 21.37894 | 6.361034 | 0.3228592 | 15.01791
61.06057 | 21.7098 | 21.39473 | 6.35357 | 0.3150742 | 15.04116
61.07056 | 21.714 | 21.41045 | 6.346113 | 0.3035475 | 15.06434
61.08056 | 21.7404 | 21.42615 | 6.338649 | 0.3142519 | 15.0875
61.09056 | 21.7474 | 21.4418 | 6.331185 | 0.3056024 | 15.11061
61.10056 | 21.7502 | 21.4574 | 6.323721 | 0.2928006 | 15.13368
61.11056 | 21.7813 | 21.47295 | 6.316258 | 0.308347 | 15.1567
61.12056 | 21.7794 | 21.48846 | 6.308794 | 0.290942 | 15.17966
61.13055 | 21.7932 | 21.5039 | 6.301339 | 0.2893012 | 15.20256
61.14055 | 21.808 | 21.5193 | 6.293876 | 0.2886975 | 15.22543
61.15055 | 21.8091 | 21.53465 | 6.286413 | 0.2744461 | 15.24824
61.16055 | 21.8279 | 21.54995 | 6.278951 | 0.2779469 | 15.271
61.17055 | 21.8464 | 21.5652 | 6.271488 | 0.2812005 | 15.29371
61.18055 | 21.8494 | 21.58039 | 6.264026 | 0.2690109 | 15.31636
61.19054 | 21.8654 | 21.59551 | 6.256572 | 0.2698899 | 15.33894
61.20054 | 21.8647 | 21.61059 | 6.249111 | 0.2541125 | 15.36148
61.21054 | 21.8884 | 21.62561 | 6.24165 | 0.2627934 | 15.38396
61.22054 | 21.8865 | 21.64057 | 6.23419 | 0.2459315 | 15.40638
61.23054 | 21.9157 | 21.65547 | 6.226729 | 0.2602309 | 15.42874
61.24053 | 21.9027 | 21.6703 | 6.219277 | 0.2324045 | 15.45102
61.25053 | 21.9185 | 21.68507 | 6.211817 | 0.2334259 | 15.47326
61.26053 | 21.944 | 21.69979 | 6.204358 | 0.244209 | 15.49543
61.27053 | 21.9367 | 21.71444 | 6.196899 | 0.2222575 | 15.51754
61.28053 | 21.9547 | 21.72903 | 6.189441 | 0.2256689 | 15.53959
61.29053 | 21.9699 | 21.74355 | 6.181983 | 0.2263469 | 15.56157
61.30052 | 21.9833 | 21.758 | 6.174533 | 0.225305 | 15.58346
61.31052 | 21.9884 | 21.77238 | 6.167075 | 0.2160169 | 15.60531
61.32052 | 22.0222 | 21.7867 | 6.159619 | 0.235498 | 15.62708
61.33052 | 22.0141 | 21.80095 | 6.152162 | 0.2131476 | 15.64879
61.34052 | 22.019 | 21.81513 | 6.144707 | 0.2038693 | 15.67042
61.35052 | 22.049 | 21.82924 | 6.137251 | 0.2197617 | 15.69199
61.36051 | 22.0781 | 21.84326 | 6.129804 | 0.2348393 | 15.71346
61.37051 | 22.0706 | 21.85722 | 6.12235 | 0.2133798 | 15.73487
61.38051 | 22.0965 | 21.87111 | 6.114896 | 0.2253934 | 15.75621
61.39051 | 22.1006 | 21.88492 | 6.107442 | 0.2156824 | 15.77748
61.40051 | 22.1155 | 21.89865 | 6.09999 | 0.2168483 | 15.79866
61.41051 | 22.1584 | 21.91231 | 6.092537 | 0.2460923 | 15.81977
61.4205 | 22.147 | 21.92587 | 6.085093 | 0.2211279 | 15.84078
61.4305 | 22.1641 | 21.93937 | 6.077642 | 0.2247294 | 15.86173
61.4405 | 22.1982 | 21.95279 | 6.070192 | 0.2454126 | 15.8826
61.4505 | 22.2037 | 21.96612 | 6.062742 | 0.2375771 | 15.90338
61.4605 | 22.2309 | 21.97938 | 6.055292 | 0.2515243 | 15.92408
61.4705 | 22.2423 | 21.99255 | 6.047844 | 0.2497548 | 15.9447
61.48049 | 22.2595 | 22.00562 | 6.040403 | 0.2538828 | 15.96521
61.49049 | 22.2752 | 22.01862 | 6.032956 | 0.2565849 | 15.98566
61.50049 | 22.3126 | 22.03153 | 6.025509 | 0.281073 | 16.00602
61.51049 | 22.305 | 22.04435 | 6.018063 | 0.2606495 | 16.02629
61.52049 | 22.3224 | 22.05709 | 6.010617 | 0.2653123 | 16.04647
61.53049 | 22.3582 | 22.06973 | 6.003172 | 0.2884677 | 16.06656
61.54048 | 22.3742 | 22.08228 | 5.995736 | 0.2919246 | 16.08654
61.55048 | 22.371 | 22.09474 | 5.988292 | 0.2762618 | 16.10645
61.56048 | 22.4121 | 22.10711 | 5.98085 | 0.3049915 | 16.12626
61.57048 | 22.4161 | 22.11938 | 5.973408 | 0.2967159 | 16.14598
61.58048 | 22.4367 | 22.13157 | 5.965967 | 0.3051335 | 16.1656
61.59047 | 22.4521 | 22.14364 | 5.958534 | 0.3084586 | 16.18511
61.60047 | 22.4771 | 22.15563 | 5.951094 | 0.3214695 | 16.20454
61.61047 | 22.4842 | 22.16752 | 5.943655 | 0.3166773 | 16.22387
61.62047 | 22.5128 | 22.17931 | 5.936217 | 0.333485 | 16.2431
61.63047 | 22.5231 | 22.19101 | 5.92878 | 0.3320915 | 16.26223
61.64047 | 22.5379 | 22.2026 | 5.921343 | 0.3352987 | 16.28126
61.65046 | 22.5621 | 22.21408 | 5.913915 | 0.3480193 | 16.30017
61.66046 | 22.5762 | 22.22547 | 5.90648 | 0.3507301 | 16.31899
61.67046 | 22.5612 | 22.23675 | 5.899046 | 0.3244465 | 16.33771
61.68046 | 22.6134 | 22.24793 | 5.891613 | 0.3654663 | 16.35632
61.69046 | 22.6259 | 22.25901 | 5.88418 | 0.3668923 | 16.37483
61.70046 | 22.638 | 22.26998 | 5.876749 | 0.3680242 | 16.39323
61.71045 | 22.642 | 22.28083 | 5.869326 | 0.3611739 | 16.4115
61.72045 | 22.6591 | 22.29158 | 5.861896 | 0.3675216 | 16.42968
61.73045 | 22.6733 | 22.30222 | 5.854467 | 0.3710798 | 16.44775
61.74045 | 22.6919 | 22.31275 | 5.84704 | 0.3791466 | 16.46571
61.75045 | 22.7031 | 22.32317 | 5.839613 | 0.3799257 | 16.48356
61.76045 | 22.7156 | 22.33348 | 5.832187 | 0.3821177 | 16.5013
61.77044 | 22.7319 | 22.34367 | 5.824769 | 0.3882314 | 16.5189
61.78044 | 22.7435 | 22.35375 | 5.817345 | 0.3897512 | 16.5364
61.79044 | 22.7594 | 22.36372 | 5.809922 | 0.3956844 | 16.55379
61.80044 | 22.7757 | 22.37356 | 5.8025 | 0.4021352 | 16.57106
61.81044 | 22.7933 | 22.3833 | 5.795079 | 0.4100022 | 16.58822
61.82044 | 22.7819 | 22.39291 | 5.787659 | 0.388987 | 16.60525
61.83043 | 22.8107 | 22.4024 | 5.780248 | 0.4082991 | 16.62215
61.84043 | 22.8231 | 22.41178 | 5.77283 | 0.4113214 | 16.63895
61.85043 | 22.8452 | 22.42103 | 5.765413 | 0.424166 | 16.65562
61.86043 | 22.8418 | 22.43017 | 5.757997 | 0.4116317 | 16.67217
61.87043 | 22.8511 | 22.43918 | 5.750582 | 0.4119191 | 16.6886
61.88043 | 22.8743 | 22.44807 | 5.743169 | 0.4262306 | 16.7049
61.89042 | 22.8728 | 22.45683 | 5.735763 | 0.415974 | 16.72106
61.90042 | 22.8896 | 22.46547 | 5.728352 | 0.4241347 | 16.73711
61.91042 | 22.9115 | 22.47398 | 5.720941 | 0.4375207 | 16.75304
61.92042 | 22.9181 | 22.48237 | 5.713532 | 0.4357332 | 16.76883
61.93042 | 22.9168 | 22.49063 | 5.706124 | 0.4261737 | 16.7845
61.94042 | 22.9383 | 22.49876 | 5.698717 | 0.4395424 | 16.80004
61.95041 | 22.9555 | 22.50675 | 5.691319 | 0.4487489 | 16.81543
61.96041 | 22.9442 | 22.51462 | 5.683914 | 0.4295773 | 16.83071
61.97041 | 22.9637 | 22.52236 | 5.676511 | 0.4413364 | 16.84585
61.98041 | 22.9875 | 22.52997 | 5.669108 | 0.4575285 | 16.86086
61.99041 | 22.9861 | 22.53744 | 5.661707 | 0.4486551 | 16.87574
62.0004 | 22.9884 | 22.54478 | 5.654315 | 0.4436182 | 16.89047
62.0104 | 23.0076 | 22.55199 | 5.646916 | 0.4556099 | 16.90507
62.0204 | 23.016 | 22.55906 | 5.639519 | 0.4569367 | 16.91954
62.0304 | 23.0104 | 22.566 | 5.632123 | 0.4444007 | 16.93388
62.0404 | 23.0365 | 22.5728 | 5.624728 | 0.4637 | 16.94807
62.0504 | 23.0371 | 22.57946 | 5.617334 | 0.4576361 | 16.96213
62.06039 | 23.0413 | 22.58598 | 5.609949 | 0.455317 | 16.97603
62.07039 | 23.0555 | 22.59237 | 5.602558 | 0.4631305 | 16.98981
62.08039 | 23.071 | 22.59862 | 5.595169 | 0.4723821 | 17.00345
62.09039 | 23.0785 | 22.60472 | 5.58778 | 0.4737773 | 17.01694
62.10039 | 23.0637 | 22.61069 | 5.580393 | 0.4530124 | 17.03029
62.11039 | 23.0866 | 22.61651 | 5.573007 | 0.4700886 | 17.0435
62.12038 | 23.1036 | 22.62218 | 5.56563 | 0.4814174 | 17.05655
62.13038 | 23.0944 | 22.62772 | 5.558247 | 0.466679 | 17.06947
62.14038 | 23.1087 | 22.63312 | 5.550866 | 0.4755818 | 17.08225
62.15038 | 23.1124 | 22.63837 | 5.543485 | 0.4740329 | 17.09488
62.16038 | 23.1204 | 22.64347 | 5.536107 | 0.4769299 | 17.10736
62.17038 | 23.1357 | 22.64843 | 5.528729 | 0.4872727 | 17.1197
62.18037 | 23.1259 | 22.65323 | 5.52136 | 0.4726693 | 17.13187
62.19037 | 23.1379 | 22.6579 | 5.513986 | 0.4800047 | 17.14391
62.20037 | 23.1492 | 22.66241 | 5.506613 | 0.4867904 | 17.1558
62.21037 | 23.1614 | 22.66678 | 5.499241 | 0.4946232 | 17.16754
62.22037 | 23.1517 | 22.67099 | 5.491871 | 0.4807065 | 17.17912
62.23037 | 23.1628 | 22.67506 | 5.484502 | 0.4877377 | 17.19056
62.24036 | 23.1675 | 22.67898 | 5.477142 | 0.4885229 | 17.20184
62.25036 | 23.1745 | 22.68274 | 5.469776 | 0.4917566 | 17.21297
62.26036 | 23.1723 | 22.68636 | 5.462412 | 0.4859416 | 17.22395
62.27036 | 23.1823 | 22.68982 | 5.455049 | 0.4924784 | 17.23477
62.28036 | 23.1886 | 22.69313 | 5.447688 | 0.4954679 | 17.24544
62.29036 | 23.1882 | 22.69629 | 5.440328 | 0.4919115 | 17.25596
62.30035 | 23.1981 | 22.69929 | 5.432977 | 0.4988109 | 17.26631
62.31035 | 23.1981 | 22.70214 | 5.425621 | 0.4959609 | 17.27652
62.32035 | 23.1882 | 22.70483 | 5.418266 | 0.4833677 | 17.28657
62.33035 | 23.2093 | 22.70737 | 5.410912 | 0.5019285 | 17.29646
62.34035 | 23.2015 | 22.70975 | 5.403561 | 0.4917455 | 17.30619
62.35035 | 23.2054 | 22.71198 | 5.39621 | 0.4934192 | 17.31577
62.36034 | 23.2167 | 22.71405 | 5.388869 | 0.5026513 | 17.32518
62.37034 | 23.2166 | 22.71596 | 5.381522 | 0.5006381 | 17.33444
62.38034 | 23.2073 | 22.71772 | 5.374177 | 0.4895833 | 17.34354
62.39034 | 23.2256 | 22.71931 | 5.366833 | 0.5062857 | 17.35248
62.40034 | 23.2096 | 22.72075 | 5.359491 | 0.4888474 | 17.36126
62.41033 | 23.223 | 22.72203 | 5.352158 | 0.5009683 | 17.36987
62.42033 | 23.222 | 22.72315 | 5.344819 | 0.4988482 | 17.37833
62.43033 | 23.2202 | 22.72411 | 5.337482 | 0.4960892 | 17.38663
62.44033 | 23.2326 | 22.72491 | 5.330147 | 0.5076863 | 17.39477
62.45033 | 23.2316 | 22.72555 | 5.322814 | 0.5060463 | 17.40274
62.46033 | 23.2122 | 22.72603 | 5.315482 | 0.4861687 | 17.41055
62.47032 | 23.2228 | 22.72635 | 5.308159 | 0.4964478 | 17.41819
62.48032 | 23.2332 | 22.72651 | 5.300831 | 0.5066927 | 17.42568
62.49032 | 23.2066 | 22.7265 | 5.293504 | 0.4800975 | 17.433
62.50032 | 23.2306 | 22.72634 | 5.286179 | 0.5042643 | 17.44016
62.51032 | 23.2382 | 22.72601 | 5.278856 | 0.5121919 | 17.44715
62.52032 | 23.2148 | 22.72552 | 5.271535 | 0.4892844 | 17.45398
62.53031 | 23.2199 | 22.72486 | 5.264223 | 0.4950386 | 17.46064
62.54031 | 23.2275 | 22.72405 | 5.256905 | 0.5034544 | 17.46714
62.55031 | 23.2206 | 22.72306 | 5.24959 | 0.4975355 | 17.47347
62.56031 | 23.2169 | 22.72192 | 5.242276 | 0.4949815 | 17.47964
62.57031 | 23.2229 | 22.72061 | 5.234964 | 0.5022898 | 17.48565
62.58031 | 23.2214 | 22.71914 | 5.227653 | 0.5022616 | 17.49149
62.5903 | 23.2213 | 22.7175 | 5.220352 | 0.5037978 | 17.49715
62.6003 | 23.2182 | 22.7157 | 5.213046 | 0.5024985 | 17.50266
62.6103 | 23.2189 | 22.71374 | 5.205741 | 0.5051633 | 17.508
62.6203 | 23.2182 | 22.71161 | 5.198439 | 0.5065931 | 17.51317
62.6303 | 23.2097 | 22.70931 | 5.191138 | 0.5003887 | 17.51817
62.6403 | 23.2273 | 22.70685 | 5.183839 | 0.5204494 | 17.52301
62.65029 | 23.2215 | 22.70423 | 5.176549 | 0.51727 | 17.52768
62.66029 | 23.2229 | 22.70144 | 5.169254 | 0.5214601 | 17.53219
62.67029 | 23.2322 | 22.69849 | 5.161961 | 0.5337142 | 17.53652
62.68029 | 23.22 | 22.69536 | 5.15467 | 0.5246353 | 17.54069
62.69029 | 23.2268 | 22.69208 | 5.147381 | 0.5347208 | 17.5447
62.70029 | 23.2376 | 22.68863 | 5.140094 | 0.5489722 | 17.54853
62.71028 | 23.2283 | 22.68502 | 5.132817 | 0.5432836 | 17.5522
62.72028 | 23.2466 | 22.68124 | 5.125534 | 0.5653647 | 17.5557
62.73028 | 23.2535 | 22.67729 | 5.118253 | 0.5762114 | 17.55904
62.74028 | 23.2256 | 22.67318 | 5.110974 | 0.5524242 | 17.5622
62.75028 | 23.2524 | 22.6689 | 5.103697 | 0.5835008 | 17.5652
62.76028 | 23.2468 | 22.66446 | 5.096422 | 0.5823441 | 17.56803
62.77027 | 23.2435 | 22.65985 | 5.089156 | 0.5836472 | 17.5707
62.78027 | 23.2621 | 22.65508 | 5.081886 | 0.6070203 | 17.57319
62.79027 | 23.2605 | 22.65014 | 5.074617 | 0.6103596 | 17.57552
62.80027 | 23.254 | 22.64504 | 5.06735 | 0.6089627 | 17.57769
62.81027 | 23.2559 | 22.63977 | 5.060086 | 0.6161306 | 17.57968
62.82026 | 23.2664 | 22.63434 | 5.052831 | 0.6320584 | 17.58151
62.83026 | 23.2568 | 22.62874 | 5.045571 | 0.6280563 | 17.58317
62.84026 | 23.2499 | 22.62298 | 5.038313 | 0.6269177 | 17.58467
62.85026 | 23.2648 | 22.61706 | 5.031057 | 0.6477442 | 17.586
62.86026 | 23.2602 | 22.61097 | 5.023803 | 0.649234 | 17.58716
62.87026 | 23.2492 | 22.60471 | 5.016552 | 0.644488 | 17.58816
62.88025 | 23.2771 | 22.5983 | 5.009309 | 0.6788009 | 17.58899
62.89025 | 23.2335 | 22.59172 | 5.002062 | 0.6417833 | 17.58965
62.90025 | 23.2548 | 22.58497 | 4.994817 | 0.6698283 | 17.59015
62.91025 | 23.2386 | 22.57806 | 4.987575 | 0.660535 | 17.59049
62.92025 | 23.2393 | 22.57099 | 4.980334 | 0.668306 | 17.59066
62.93025 | 23.2436 | 22.56376 | 4.973096 | 0.6798406 | 17.59066
62.94024 | 23.2304 | 22.55637 | 4.965867 | 0.6740285 | 17.5905
62.95024 | 23.2321 | 22.54881 | 4.958633 | 0.6832871 | 17.59018
62.96024 | 23.2092 | 22.54109 | 4.951402 | 0.6681066 | 17.58969
62.97024 | 23.2267 | 22.53321 | 4.944173 | 0.6934871 | 17.58904
62.98024 | 23.2142 | 22.52517 | 4.936946 | 0.6890288 | 17.58823
62.99024 | 23.1845 | 22.51697 | 4.929721 | 0.6675327 | 17.58725
63.00023 | 23.2132 | 22.50861 | 4.922506 | 0.7045867 | 17.58611
63.01023 | 23.1923 | 22.50009 | 4.915286 | 0.6922099 | 17.5848
63.02023 | 23.1798 | 22.49141 | 4.908069 | 0.688393 | 17.58334
63.03023 | 23.1875 | 22.48257 | 4.900853 | 0.7049348 | 17.58171
63.04023 | 23.1748 | 22.47356 | 4.89364 | 0.7012363 | 17.57992
63.05023 | 23.1638 | 22.46441 | 4.88643 | 0.6993946 | 17.57798
63.06022 | 23.1514 | 22.4551 | 4.879229 | 0.6963035 | 17.57587
63.07022 | 23.1602 | 22.44562 | 4.872023 | 0.7145777 | 17.5736
63.08022 | 23.1278 | 22.43599 | 4.86482 | 0.6918103 | 17.57117
63.09022 | 23.1477 | 22.4262 | 4.857619 | 0.7214988 | 17.56858
63.10022 | 23.1361 | 22.41626 | 4.85042 | 0.7198443 | 17.56584
63.11022 | 23.1111 | 22.40616 | 4.843224 | 0.7049446 | 17.56293
63.12021 | 23.1186 | 22.39591 | 4.836038 | 0.7226892 | 17.55987
63.13021 | 23.098 | 22.3855 | 4.828846 | 0.7124991 | 17.55665
63.14021 | 23.1072 | 22.37494 | 4.821658 | 0.7322637 | 17.55328
63.15021 | 23.0764 | 22.36422 | 4.814471 | 0.7121817 | 17.54975
63.16021 | 23.0925 | 22.35335 | 4.807287 | 0.739153 | 17.54606
63.1702 | 23.0718 | 22.34233 | 4.800113 | 0.7294654 | 17.54222
63.1802 | 23.0639 | 22.33116 | 4.792934 | 0.732742 | 17.53822
63.1902 | 23.0489 | 22.31983 | 4.785758 | 0.7290681 | 17.53407
63.2002 | 23.0468 | 22.30835 | 4.778584 | 0.7384458 | 17.52977
63.2102 | 23.0363 | 22.29672 | 4.771413 | 0.7395756 | 17.52531
63.2202 | 23.0152 | 22.28495 | 4.764245 | 0.7302518 | 17.5207
63.23019 | 23.0259 | 22.27303 | 4.757086 | 0.752866 | 17.51595
63.24019 | 22.9873 | 22.26096 | 4.749922 | 0.7263399 | 17.51104
63.25019 | 22.9955 | 22.24874 | 4.742761 | 0.7467617 | 17.50598
63.26019 | 22.9821 | 22.23637 | 4.735603 | 0.7457323 | 17.50076
63.27019 | 22.9623 | 22.22385 | 4.728447 | 0.7384485 | 17.4954
63.28019 | 22.9362 | 22.21119 | 4.721294 | 0.7250097 | 17.4899
63.29018 | 22.9573 | 22.1984 | 4.71415 | 0.7589048 | 17.48424
63.30018 | 22.9277 | 22.18545 | 4.707002 | 0.7422549 | 17.47844
63.31018 | 22.9039 | 22.17235 | 4.699857 | 0.7315489 | 17.47249
63.32018 | 22.9205 | 22.15911 | 4.692715 | 0.7613876 | 17.4664
63.33018 | 22.8715 | 22.14573 | 4.685575 | 0.7257656 | 17.46016
63.34018 | 22.8719 | 22.13221 | 4.678437 | 0.739688 | 17.45377
63.35017 | 22.8441 | 22.11857 | 4.67131 | 0.7255322 | 17.44726
63.36017 | 22.8395 | 22.10477 | 4.664178 | 0.734735 | 17.44059
63.37017 | 22.8081 | 22.09082 | 4.657049 | 0.7172753 | 17.43378
63.38017 | 22.8091 | 22.07674 | 4.649922 | 0.7323551 | 17.42682
63.39017 | 22.7872 | 22.06253 | 4.642799 | 0.7246726 | 17.41973
63.40017 | 22.7681 | 22.04817 | 4.635678 | 0.7199258 | 17.4125
63.41016 | 22.7461 | 22.0337 | 4.628566 | 0.7124018 | 17.40513
63.42016 | 22.7508 | 22.01907 | 4.621451 | 0.7317277 | 17.39762
63.43016 | 22.7082 | 22.00431 | 4.614338 | 0.7038866 | 17.38998
63.44016 | 22.7048 | 21.98942 | 4.607228 | 0.7153804 | 17.38219
63.45016 | 22.6972 | 21.97439 | 4.600121 | 0.7228061 | 17.37427
63.46016 | 22.6674 | 21.95923 | 4.593017 | 0.7081656 | 17.36622
63.47015 | 22.6598 | 21.94396 | 4.585922 | 0.7158399 | 17.35804
63.48015 | 22.6317 | 21.92854 | 4.578823 | 0.7031595 | 17.34972
63.49015 | 22.6166 | 21.91299 | 4.571727 | 0.7036086 | 17.34126
63.50015 | 22.5975 | 21.89731 | 4.564634 | 0.7001871 | 17.33268
63.51015 | 22.5896 | 21.88151 | 4.557544 | 0.7080924 | 17.32396
63.52015 | 22.5678 | 21.86558 | 4.550457 | 0.7022232 | 17.31512
63.53014 | 22.5483 | 21.84953 | 4.543379 | 0.6987674 | 17.30615
63.54014 | 22.5322 | 21.83335 | 4.536298 | 0.6988506 | 17.29705
63.55014 | 22.5214 | 21.81704 | 4.529219 | 0.7043576 | 17.28782
63.56014 | 22.4868 | 21.80061 | 4.522143 | 0.6861885 | 17.27847
63.57014 | 22.4868 | 21.78406 | 4.51507 | 0.7027414 | 17.26899
63.58013 | 22.4661 | 21.7674 | 4.508007 | 0.6986994 | 17.25939
63.59013 | 22.4341 | 21.75061 | 4.50094 | 0.6834949 | 17.24966
63.60013 | 22.437 | 21.73369 | 4.493876 | 0.70331 | 17.23981
63.61013 | 22.4081 | 21.71666 | 4.486815 | 0.6914431 | 17.22984
63.62013 | 22.3848 | 21.69951 | 4.479757 | 0.6852925 | 17.21975
63.63013 | 22.375 | 21.68224 | 4.472701 | 0.6927622 | 17.20954
63.64012 | 22.3453 | 21.66487 | 4.465656 | 0.6804271 | 17.19922
63.65012 | 22.3225 | 21.64737 | 4.458607 | 0.6751262 | 17.18877
63.66012 | 22.307 | 21.62976 | 4.451561 | 0.6772384 | 17.1782
63.67012 | 22.297 | 21.61204 | 4.444517 | 0.6849629 | 17.16752
63.68012 | 22.2659 | 21.5942 | 4.437477 | 0.6717001 | 17.15672
63.69012 | 22.2447 | 21.57625 | 4.43044 | 0.6684491 | 17.14581
63.70011 | 22.2374 | 21.55821 | 4.423413 | 0.6791885 | 17.1348
63.71011 | 22.1944 | 21.54004 | 4.416382 | 0.6543552 | 17.12366
63.72011 | 22.1839 | 21.52177 | 4.409354 | 0.6621298 | 17.11242
63.73011 | 22.1562 | 21.50339 | 4.402329 | 0.652812 | 17.10106
63.74011 | 22.1487 | 21.4849 | 4.395307 | 0.6637987 | 17.08959
63.75011 | 22.1043 | 21.46631 | 4.388288 | 0.637992 | 17.07802
63.7601 | 22.0984 | 21.44763 | 4.38128 | 0.6507703 | 17.06635
63.7701 | 22.0744 | 21.42883 | 4.374267 | 0.6455694 | 17.05456
63.7801 | 22.0322 | 21.40993 | 4.367258 | 0.6222716 | 17.04267
63.7901 | 22.0085 | 21.39093 | 4.360251 | 0.6175735 | 17.03068
63.8001 | 21.9943 | 21.37182 | 4.353248 | 0.6224767 | 17.01858
63.8101 | 21.9618 | 21.35262 | 4.346248 | 0.6091766 | 17.00638
63.82009 | 21.9429 | 21.33334 | 4.339258 | 0.6095576 | 16.99408
63.83009 | 21.9093 | 21.31395 | 4.332265 | 0.5953529 | 16.98168
63.84009 | 21.8995 | 21.29446 | 4.325274 | 0.6050431 | 16.96918
63.85009 | 21.8536 | 21.27487 | 4.318287 | 0.5787299 | 16.95658
63.86009 | 21.854 | 21.25519 | 4.311303 | 0.5988112 | 16.94389
63.87009 | 21.808 | 21.23542 | 4.304322 | 0.5725839 | 16.93109
63.88008 | 21.7874 | 21.21557 | 4.297352 | 0.5718272 | 16.91822
63.89008 | 21.7691 | 21.19562 | 4.290377 | 0.5734818 | 16.90524
63.90008 | 21.75 | 21.17557 | 4.283406 | 0.5744264 | 16.89217
63.91008 | 21.7064 | 21.15544 | 4.276438 | 0.5509605 | 16.879
63.92008 | 21.6978 | 21.13522 | 4.269474 | 0.5625779 | 16.86575
63.93008 | 21.6712 | 21.11491 | 4.262512 | 0.5562867 | 16.8524
63.94007 | 21.624 | 21.09454 | 4.255561 | 0.5294599 | 16.83898
63.95007 | 21.6247 | 21.07407 | 4.248606 | 0.550634 | 16.82546
63.96007 | 21.5916 | 21.05351 | 4.241655 | 0.5380936 | 16.81185
63.97007 | 21.5746 | 21.03287 | 4.234707 | 0.5417348 | 16.79816
63.98007 | 21.5404 | 21.01214 | 4.227762 | 0.5282585 | 16.78438
63.99006 | 21.5241 | 20.99136 | 4.220828 | 0.5327388 | 16.77053
64.00006 | 21.4999 | 20.97048 | 4.21389 | 0.5294221 | 16.75659
64.01006 | 21.4721 | 20.94952 | 4.206955 | 0.5225821 | 16.74256
64.02006 | 21.4504 | 20.92849 | 4.200023 | 0.5219141 | 16.72846
64.03006 | 21.4305 | 20.90737 | 4.193095 | 0.5231278 | 16.71428
64.04006 | 21.3988 | 20.88618 | 4.186171 | 0.5126159 | 16.70001
64.05005 | 21.3836 | 20.86495 | 4.179256 | 0.5186541 | 16.68569
64.06005 | 21.3626 | 20.84361 | 4.172339 | 0.5189883 | 16.67127
64.07005 | 21.3136 | 20.82221 | 4.165424 | 0.4913929 | 16.65678
64.08005 | 21.3172 | 20.80073 | 4.158513 | 0.516468 | 16.64222
64.09005 | 21.2817 | 20.77919 | 4.151606 | 0.5025124 | 16.62758
64.10005 | 21.2606 | 20.75758 | 4.144701 | 0.5030235 | 16.61287
64.11004 | 21.2342 | 20.73592 | 4.137808 | 0.4982822 | 16.59811
64.12004 | 21.2251 | 20.71417 | 4.130911 | 0.5109285 | 16.58326
64.13004 | 21.1832 | 20.69236 | 4.124017 | 0.4908393 | 16.56834
64.14004 | 21.1588 | 20.67049 | 4.117127 | 0.4883136 | 16.55336
64.15004 | 21.1478 | 20.64855 | 4.11024 | 0.4992537 | 16.53831
64.16004 | 21.1288 | 20.62655 | 4.103357 | 0.5022542 | 16.52319
64.17003 | 21.091 | 20.60451 | 4.096484 | 0.4864931 | 16.50802
64.18003 | 21.0797 | 20.58239 | 4.089608 | 0.4973143 | 16.49278
64.19003 | 21.0508 | 20.5602 | 4.082735 | 0.4905954 | 16.47747
64.20003 | 21.0252 | 20.53797 | 4.075866 | 0.487233 | 16.4621
64.21003 | 21.003 | 20.51567 | 4.069 | 0.4873269 | 16.44667
64.22003 | 20.9875 | 20.49332 | 4.062138 | 0.4941788 | 16.43118
64.23002 | 20.9517 | 20.47094 | 4.055287 | 0.4807604 | 16.41565
64.24002 | 20.943 | 20.44848 | 4.048432 | 0.4945183 | 16.40005
64.25002 | 20.9201 | 20.42597 | 4.04158 | 0.4941297 | 16.38439
64.26002 | 20.8949 | 20.40341 | 4.034733 | 0.4914925 | 16.36867
64.27002 | 20.8664 | 20.38079 | 4.027889 | 0.485606 | 16.35291
64.28002 | 20.8538 | 20.35813 | 4.021048 | 0.4956682 | 16.33708
64.29001 | 20.8332 | 20.33544 | 4.014218 | 0.4977569 | 16.32122
64.30001 | 20.8 | 20.31269 | 4.007385 | 0.4873149 | 16.3053
64.31001 | 20.7851 | 20.28988 | 4.000556 | 0.4952198 | 16.28932
64.32001 | 20.7708 | 20.26703 | 3.99373 | 0.50377 | 16.2733
64.33001 | 20.7307 | 20.24414 | 3.986907 | 0.4865639 | 16.25723
64.34001 | 20.7317 | 20.2212 | 3.980089 | 0.5105024 | 16.24111
64.35 | 20.7017 | 20.19824 | 3.973281 | 0.5034593 | 16.22496
64.36 | 20.6777 | 20.17522 | 3.96647 | 0.5024799 | 16.20875
64.37 | 20.6462 | 20.15216 | 3.959662 | 0.4940423 | 16.1925
64.38 | 20.6499 | 20.12906 | 3.952859 | 0.5208432 | 16.1762
64.39 | 20.6124 | 20.10592 | 3.946059 | 0.5064828 | 16.15986
64.39999 | 20.5973 | 20.08277 | 3.939269 | 0.5145333 | 16.1435
64.40999 | 20.5699 | 20.05955 | 3.932477 | 0.5103458 | 16.12708
64.41999 | 20.5655 | 20.03631 | 3.925688 | 0.5291925 | 16.11062
64.42999 | 20.5277 | 20.01303 | 3.918903 | 0.514674 | 16.09412
64.43999 | 20.5271 | 19.98971 | 3.912122 | 0.53739 | 16.07759
64.44999 | 20.4875 | 19.96636 | 3.905344 | 0.5211373 | 16.06102
64.45998 | 20.4825 | 19.94301 | 3.898577 | 0.5394949 | 16.04443
64.46998 | 20.4516 | 19.9196 | 3.891808 | 0.5320033 | 16.02779
64.47998 | 20.4494 | 19.89616 | 3.885042 | 0.5532426 | 16.01112
64.48998 | 20.4032 | 19.87269 | 3.878279 | 0.5305097 | 15.99441
64.49998 | 20.4072 | 19.8492 | 3.871521 | 0.5580045 | 15.97767
64.50998 | 20.3719 | 19.82567 | 3.864766 | 0.5462262 | 15.96091
64.51997 | 20.3514 | 19.80215 | 3.858023 | 0.5492487 | 15.94413
64.52997 | 20.3373 | 19.77858 | 3.851276 | 0.558722 | 15.9273
64.53997 | 20.3157 | 19.75498 | 3.844533 | 0.5607169 | 15.91045
64.54997 | 20.2954 | 19.73137 | 3.837794 | 0.5640342 | 15.89357
64.55997 | 20.2654 | 19.70773 | 3.831058 | 0.5576728 | 15.87667
64.56997 | 20.263 | 19.68407 | 3.824327 | 0.5789342 | 15.85974
64.57996 | 20.2323 | 19.66041 | 3.817606 | 0.5718912 | 15.8428
64.58996 | 20.2115 | 19.63671 | 3.810883 | 0.5747898 | 15.82583
64.59996 | 20.1864 | 19.61299 | 3.804163 | 0.5734074 | 15.80883
64.60996 | 20.1858 | 19.58926 | 3.797448 | 0.596542 | 15.79181
64.61996 | 20.1406 | 19.56551 | 3.790736 | 0.5750927 | 15.77477
64.62996 | 20.1199 | 19.54175 | 3.784028 | 0.5781517 | 15.75772
64.63995 | 20.1085 | 19.51799 | 3.777331 | 0.5905092 | 15.74066
64.64995 | 20.0703 | 19.4942 | 3.770632 | 0.5761015 | 15.72357
64.65995 | 20.0531 | 19.47039 | 3.763936 | 0.5827093 | 15.70645
64.66995 | 20.0363 | 19.44657 | 3.757244 | 0.5897275 | 15.68933
64.67995 | 20.0094 | 19.42274 | 3.750556 | 0.5866564 | 15.67219
64.68995 | 19.9644 | 19.3989 | 3.743872 | 0.565497 | 15.65503
64.69994 | 19.9695 | 19.37508 | 3.737199 | 0.5944208 | 15.63788
64.70994 | 19.9345 | 19.35122 | 3.730523 | 0.5832777 | 15.6207
64.71994 | 19.8965 | 19.32736 | 3.723852 | 0.5691411 | 15.60351
64.72994 | 19.8897 | 19.30349 | 3.717184 | 0.5862133 | 15.5863
64.73994 | 19.8619 | 19.27961 | 3.71052 | 0.5822887 | 15.56909
64.74994 | 19.8324 | 19.25573 | 3.703861 | 0.5766695 | 15.55187
64.75993 | 19.7935 | 19.23187 | 3.697212 | 0.5616306 | 15.53466
64.76993 | 19.7877 | 19.20798 | 3.690561 | 0.5797204 | 15.51742
64.77993 | 19.7529 | 19.18409 | 3.683913 | 0.5688096 | 15.50018
64.78993 | 19.7045 | 19.1602 | 3.67727 | 0.5443023 | 15.48293
64.79993 | 19.703 | 19.13631 | 3.670631 | 0.5666949 | 15.46567
64.80992 | 19.6693 | 19.11244 | 3.664002 | 0.5568637 | 15.44843
64.81992 | 19.6295 | 19.08854 | 3.657372 | 0.5409557 | 15.43117
64.82992 | 19.6117 | 19.06465 | 3.650745 | 0.5470464 | 15.41391
64.83992 | 19.5942 | 19.04077 | 3.644122 | 0.5534345 | 15.39664
64.84992 | 19.5519 | 19.01688 | 3.637504 | 0.5350165 | 15.37938
64.85992 | 19.5164 | 18.993 | 3.63089 | 0.5233965 | 15.36211
64.86991 | 19.505 | 18.96915 | 3.624286 | 0.5358502 | 15.34486
64.87991 | 19.472 | 18.94528 | 3.61768 | 0.5267173 | 15.3276
64.88991 | 19.436 | 18.92142 | 3.611079 | 0.5145788 | 15.31034
64.89991 | 19.4082 | 18.89756 | 3.604481 | 0.510638 | 15.29308
64.90991 | 19.392 | 18.87372 | 3.597888 | 0.5182847 | 15.27583
64.91991 | 19.3491 | 18.84988 | 3.591299 | 0.4992223 | 15.25858
64.9299 | 19.3249 | 18.82607 | 3.58472 | 0.4988287 | 15.24135
64.9399 | 19.2999 | 18.80225 | 3.57814 | 0.4976467 | 15.22411
64.9499 | 19.2644 | 18.77845 | 3.571563 | 0.4859536 | 15.20688
64.9599 | 19.2362 | 18.75465 | 3.564991 | 0.4815507 | 15.18966
64.9699 | 19.2062 | 18.73086 | 3.558423 | 0.4753365 | 15.17244
64.9799 | 19.1852 | 18.7071 | 3.55186 | 0.4781045 | 15.15524
64.98989 | 19.1442 | 18.68336 | 3.545307 | 0.4608397 | 15.13805
64.99989 | 19.1191 | 18.65962 | 3.538752 | 0.4594823 | 15.12087
65.00989 | 19.0983 | 18.63589 | 3.532201 | 0.4624071 | 15.10369
65.01989 | 19.0607 | 18.61218 | 3.525655 | 0.4485169 | 15.08653
65.02989 | 19.0466 | 18.58849 | 3.519113 | 0.4581122 | 15.06937
65.03989 | 19.012 | 18.56481 | 3.512575 | 0.4471884 | 15.05224
65.04988 | 18.9868 | 18.54118 | 3.506048 | 0.4456237 | 15.03513
65.05988 | 18.9512 | 18.51754 | 3.499519 | 0.433663 | 15.01802
65.06988 | 18.9301 | 18.49392 | 3.492995 | 0.4361832 | 15.00092
65.07988 | 18.9049 | 18.47032 | 3.486474 | 0.4345831 | 14.98384
65.08988 | 18.8689 | 18.44674 | 3.479958 | 0.4221619 | 14.96678
65.09988 | 18.8461 | 18.42318 | 3.473447 | 0.4229182 | 14.94974
65.10987 | 18.825 | 18.39967 | 3.466946 | 0.4253321 | 14.93272
65.11987 | 18.7961 | 18.37616 | 3.460443 | 0.4199446 | 14.91571
65.12987 | 18.7695 | 18.35267 | 3.453945 | 0.4168339 | 14.89872
65.13987 | 18.7509 | 18.3292 | 3.447451 | 0.4216987 | 14.88175
65.14987 | 18.7181 | 18.30576 | 3.440961 | 0.4123393 | 14.8648
65.15986 | 18.694 | 18.28237 | 3.434483 | 0.4116312 | 14.84789
65.16986 | 18.6739 | 18.25898 | 3.428002 | 0.4149214 | 14.83098
65.17986 | 18.6534 | 18.23562 | 3.421526 | 0.4177834 | 14.81409
65.18986 | 18.6239 | 18.21228 | 3.415054 | 0.4116203 | 14.79723
65.19986 | 18.6049 | 18.18897 | 3.408587 | 0.4159272 | 14.78039
65.20986 | 18.578 | 18.16569 | 3.402124 | 0.4123073 | 14.76357
65.21985 | 18.5555 | 18.14246 | 3.395672 | 0.4130356 | 14.74679
65.22985 | 18.5318 | 18.11924 | 3.389218 | 0.4125569 | 14.73002
65.23985 | 18.5055 | 18.09605 | 3.382769 | 0.4094477 | 14.71328
65.24985 | 18.4879 | 18.07289 | 3.376324 | 0.4150071 | 14.69657
65.25985 | 18.465 | 18.04976 | 3.369884 | 0.4152369 | 14.67988
65.26985 | 18.4413 | 18.02667 | 3.363448 | 0.414633 | 14.66322
65.27984 | 18.4248 | 18.00362 | 3.357023 | 0.4211759 | 14.6466
65.28984 | 18.3922 | 17.98059 | 3.350597 | 0.4116081 | 14.63
65.29984 | 18.3793 | 17.95759 | 3.344175 | 0.4217054 | 14.61342
65.30984 | 18.3563 | 17.93463 | 3.337757 | 0.4216706 | 14.59687
65.31984 | 18.3325 | 17.9117 | 3.331344 | 0.4207988 | 14.58036
65.32984 | 18.3102 | 17.88881 | 3.324936 | 0.4213946 | 14.56387
65.33983 | 18.2922 | 17.86597 | 3.318538 | 0.4262318 | 14.54743
65.34983 | 18.2705 | 17.84315 | 3.312139 | 0.4273535 | 14.53101
65.35983 | 18.236 | 17.82036 | 3.305745 | 0.4156389 | 14.51462
65.36983 | 18.2182 | 17.79761 | 3.299355 | 0.4205892 | 14.49826
65.37983 | 18.1965 | 17.7749 | 3.292969 | 0.4216013 | 14.48193
65.38983 | 18.1683 | 17.75223 | 3.286588 | 0.4160732 | 14.46564
65.39982 | 18.1539 | 17.72962 | 3.280219 | 0.4242849 | 14.4494
65.40982 | 18.1273 | 17.70702 | 3.273847 | 0.4202803 | 14.43317
65.41982 | 18.0954 | 17.68446 | 3.267481 | 0.4109357 | 14.41698
65.42982 | 18.0788 | 17.66195 | 3.261119 | 0.4168504 | 14.40083
65.43982 | 18.0464 | 17.63947 | 3.254761 | 0.4069261 | 14.38471
65.44982 | 18.0324 | 17.61704 | 3.248408 | 0.4153599 | 14.36863
65.45981 | 18.0035 | 17.59467 | 3.242067 | 0.4088287 | 14.3526
65.46981 | 17.9825 | 17.57232 | 3.235723 | 0.4101788 | 14.3366
65.47981 | 17.9552 | 17.55001 | 3.229385 | 0.4051859 | 14.32063
65.48981 | 17.9221 | 17.52775 | 3.223051 | 0.394351 | 14.3047
65.49981 | 17.9117 | 17.50553 | 3.216722 | 0.4061717 | 14.28881
65.50981 | 17.8776 | 17.48335 | 3.210397 | 0.3942486 | 14.27295
65.5198 | 17.852 | 17.46124 | 3.204084 | 0.3907599 | 14.25716
65.5298 | 17.8281 | 17.43915 | 3.197769 | 0.3889485 | 14.24138
65.5398 | 17.8143 | 17.41711 | 3.191459 | 0.3971915 | 14.22565
65.5498 | 17.7888 | 17.39511 | 3.185153 | 0.3936881 | 14.20996
65.5598 | 17.7542 | 17.37316 | 3.178853 | 0.3810398 | 14.19431
65.56979 | 17.7444 | 17.35128 | 3.172563 | 0.3931236 | 14.17871
65.57979 | 17.7201 | 17.32942 | 3.166272 | 0.3906813 | 14.16315
65.58979 | 17.7007 | 17.30761 | 3.159986 | 0.3930922 | 14.14762
65.59979 | 17.676 | 17.28584 | 3.153705 | 0.3901558 | 14.13214
65.60979 | 17.6579 | 17.26413 | 3.147428 | 0.3937709 | 14.1167
65.61979 | 17.6386 | 17.24246 | 3.141156 | 0.3961372 | 14.10131
65.62978 | 17.6129 | 17.22087 | 3.134896 | 0.3920344 | 14.08597
65.63978 | 17.5945 | 17.1993 | 3.128634 | 0.3952031 | 14.07066
65.64978 | 17.5723 | 17.17778 | 3.122376 | 0.3945231 | 14.0554
65.65978 | 17.5438 | 17.15631 | 3.116124 | 0.3874928 | 14.04018
65.66978 | 17.5386 | 17.13489 | 3.109876 | 0.4037103 | 14.02501
65.67978 | 17.5172 | 17.11352 | 3.103634 | 0.4036769 | 14.00989
65.68977 | 17.4953 | 17.09223 | 3.097402 | 0.4030719 | 13.99483
65.69977 | 17.4737 | 17.07096 | 3.09117 | 0.4027388 | 13.97979
65.70977 | 17.4615 | 17.04975 | 3.084942 | 0.4117538 | 13.9648
65.71977 | 17.4407 | 17.02859 | 3.078719 | 0.4121147 | 13.94987
65.72977 | 17.4183 | 17.00747 | 3.072501 | 0.4108252 | 13.93497
65.73977 | 17.4056 | 16.98642 | 3.066287 | 0.4191827 | 13.92013
65.74976 | 17.391 | 16.96544 | 3.060085 | 0.4255649 | 13.90535
65.75976 | 17.3631 | 16.94448 | 3.053882 | 0.4186162 | 13.8906
65.76976 | 17.3481 | 16.92359 | 3.047684 | 0.4245135 | 13.8759
65.77976 | 17.3239 | 16.90274 | 3.04149 | 0.4211553 | 13.86125
65.78976 | 17.3138 | 16.88196 | 3.035302 | 0.4318441 | 13.84665
65.79976 | 17.2811 | 16.86123 | 3.029119 | 0.4198703 | 13.83211
65.80975 | 17.271 | 16.84057 | 3.022946 | 0.4304299 | 13.81762
65.81975 | 17.2549 | 16.81995 | 3.016773 | 0.434953 | 13.80317
65.82975 | 17.231 | 16.79938 | 3.010604 | 0.43162 | 13.78878
65.83975 | 17.2231 | 16.77887 | 3.004441 | 0.4442319 | 13.77443
65.84975 | 17.205 | 16.75841 | 2.998283 | 0.4465876 | 13.76013
65.85975 | 17.1934 | 16.73801 | 2.992129 | 0.455387 | 13.74588
65.86974 | 17.1659 | 16.71769 | 2.985987 | 0.4482092 | 13.7317
65.87974 | 17.1531 | 16.69741 | 2.979844 | 0.4556941 | 13.71756
65.88974 | 17.1385 | 16.67718 | 2.973706 | 0.4613228 | 13.70347
65.89974 | 17.1235 | 16.65701 | 2.967572 | 0.4664929 | 13.68943
65.90974 | 17.1114 | 16.63689 | 2.961444 | 0.4745058 | 13.67545
65.91974 | 17.0982 | 16.61684 | 2.955321 | 0.4813598 | 13.66152
65.92973 | 17.0702 | 16.59687 | 2.949209 | 0.4733348 | 13.64766
65.93973 | 17.0568 | 16.57693 | 2.943096 | 0.4798732 | 13.63383
65.94973 | 17.0553 | 16.55705 | 2.936989 | 0.4982514 | 13.62006
65.95973 | 17.0309 | 16.53723 | 2.930886 | 0.4936704 | 13.60634
65.96973 | 17.0266 | 16.51747 | 2.924789 | 0.5091303 | 13.59268
65.97972 | 17.014 | 16.49779 | 2.918702 | 0.516212 | 13.57909
65.98972 | 17.0065 | 16.47815 | 2.912615 | 0.528352 | 13.56553
65.99972 | 16.9855 | 16.45857 | 2.906533 | 0.5269315 | 13.55204
66.00972 | 16.9784 | 16.43905 | 2.900456 | 0.5393508 | 13.53859
66.01972 | 16.9736 | 16.41959 | 2.894384 | 0.5540098 | 13.52521
66.02972 | 16.947 | 16.40019 | 2.888317 | 0.5468077 | 13.51188
66.03971 | 16.9476 | 16.38087 | 2.882262 | 0.5667258 | 13.49861
66.04971 | 16.935 | 16.3616 | 2.876205 | 0.5734016 | 13.48539
66.05971 | 16.9252 | 16.34238 | 2.870154 | 0.5828162 | 13.47223
66.06971 | 16.9081 | 16.32323 | 2.864108 | 0.5848685 | 13.45912
66.07971 | 16.8893 | 16.30414 | 2.858068 | 0.5851592 | 13.44607
66.08971 | 16.8921 | 16.28511 | 2.852032 | 0.6069883 | 13.43308
66.0997 | 16.8774 | 16.26616 | 2.846008 | 0.6112363 | 13.42016
66.1097 | 16.8734 | 16.24726 | 2.839983 | 0.6261383 | 13.40728
66.1197 | 16.861 | 16.22842 | 2.833963 | 0.6325802 | 13.39446
66.1297 | 16.8618 | 16.20964 | 2.827948 | 0.6521592 | 13.38169
66.1397 | 16.8409 | 16.19093 | 2.821939 | 0.6499729 | 13.36899
66.1497 | 16.8453 | 16.17228 | 2.815935 | 0.6730241 | 13.35634
66.15969 | 16.8341 | 16.15371 | 2.809942 | 0.6803947 | 13.34376
66.16969 | 16.8258 | 16.13518 | 2.803948 | 0.6906183 | 13.33123
66.17969 | 16.8105 | 16.11672 | 2.79796 | 0.6937785 | 13.31876
66.18969 | 16.8153 | 16.09833 | 2.791977 | 0.716974 | 13.30635
66.19969 | 16.8041 | 16.07999 | 2.785999 | 0.7241082 | 13.29399
66.20969 | 16.8004 | 16.06172 | 2.780027 | 0.7386756 | 13.2817
66.21968 | 16.7923 | 16.04354 | 2.774066 | 0.7487603 | 13.26947
66.22968 | 16.789 | 16.0254 | 2.768104 | 0.7635989 | 13.2573
66.23968 | 16.7871 | 16.00733 | 2.762148 | 0.7797734 | 13.24518
66.24968 | 16.7762 | 15.98932 | 2.756196 | 0.78688 | 13.23312
66.25968 | 16.7799 | 15.97138 | 2.750251 | 0.8085246 | 13.22112
66.26968 | 16.7815 | 15.9535 | 2.74431 | 0.8280025 | 13.20919
66.27967 | 16.7754 | 15.9357 | 2.738381 | 0.8396978 | 13.19732
66.28967 | 16.7741 | 15.91795 | 2.732451 | 0.8561462 | 13.1855
66.29967 | 16.7809 | 15.90027 | 2.726527 | 0.880626 | 13.17375
66.30967 | 16.7731 | 15.88266 | 2.720608 | 0.8904399 | 13.16205
66.31967 | 16.7679 | 15.86511 | 2.714695 | 0.9027896 | 13.15042
66.32967 | 16.7732 | 15.84763 | 2.708786 | 0.925574 | 13.13884
66.33966 | 16.774 | 15.83023 | 2.70289 | 0.9437713 | 13.12734
66.34966 | 16.7625 | 15.81288 | 2.696992 | 0.9496197 | 13.11589
66.35966 | 16.7642 | 15.79559 | 2.6911 | 0.9686074 | 13.10449
66.36966 | 16.7699 | 15.77838 | 2.685214 | 0.9915231 | 13.09316
66.37966 | 16.7705 | 15.76123 | 2.679333 | 1.00927 | 13.0819
66.38965 | 16.7678 | 15.74416 | 2.673463 | 1.023638 | 13.0707
66.39965 | 16.7701 | 15.72715 | 2.667593 | 1.042953 | 13.05955
66.40965 | 16.7765 | 15.7102 | 2.661728 | 1.066299 | 13.04847
66.41965 | 16.7743 | 15.69332 | 2.655869 | 1.080982 | 13.03745
66.42965 | 16.7812 | 15.6765 | 2.650015 | 1.104696 | 13.02649
66.43965 | 16.7727 | 15.65976 | 2.644167 | 1.112942 | 13.01559
66.44964 | 16.7818 | 15.6431 | 2.63833 | 1.138703 | 13.00477
66.45964 | 16.7783 | 15.62649 | 2.632493 | 1.151812 | 12.994
66.46964 | 16.7783 | 15.60995 | 2.626661 | 1.168355 | 12.98328
66.47964 | 16.7869 | 15.59347 | 2.620834 | 1.193429 | 12.97264
66.48964 | 16.7759 | 15.57706 | 2.615014 | 1.198835 | 12.96205
66.49964 | 16.7807 | 15.56073 | 2.609198 | 1.219973 | 12.95153
66.50963 | 16.7814 | 15.54447 | 2.603394 | 1.236926 | 12.94108
66.51963 | 16.7909 | 15.52827 | 2.59759 | 1.262628 | 12.93068
66.52963 | 16.7857 | 15.51214 | 2.591792 | 1.27356 | 12.92035
66.53963 | 16.7947 | 15.49608 | 2.585999 | 1.298624 | 12.91008
66.54963 | 16.7937 | 15.48008 | 2.580211 | 1.313619 | 12.89987
66.55963 | 16.7904 | 15.46416 | 2.574429 | 1.326245 | 12.88973
66.56962 | 16.7961 | 15.44831 | 2.568658 | 1.347788 | 12.87965
66.57962 | 16.7926 | 15.43252 | 2.562888 | 1.360076 | 12.86964
66.58962 | 16.8008 | 15.4168 | 2.557122 | 1.383996 | 12.85968
66.59962 | 16.7957 | 15.40115 | 2.551363 | 1.394546 | 12.84979
66.60962 | 16.7985 | 15.38557 | 2.545609 | 1.412927 | 12.83996
66.61962 | 16.7975 | 15.37006 | 2.53986 | 1.427439 | 12.8302
66.62961 | 16.7977 | 15.35463 | 2.534123 | 1.443066 | 12.82051
66.63961 | 16.7818 | 15.33926 | 2.528386 | 1.442539 | 12.81087
66.64961 | 16.7887 | 15.32396 | 2.522655 | 1.464743 | 12.8013
66.65961 | 16.7886 | 15.30872 | 2.516929 | 1.479877 | 12.79179
66.66961 | 16.7911 | 15.29356 | 2.511208 | 1.497541 | 12.78235
66.67961 | 16.7801 | 15.27846 | 2.505494 | 1.501636 | 12.77297
66.6896 | 16.7789 | 15.26345 | 2.499791 | 1.515447 | 12.76366
66.6996 | 16.7704 | 15.2485 | 2.494087 | 1.521901 | 12.75441
66.7096 | 16.7727 | 15.23361 | 2.48839 | 1.539087 | 12.74522
66.7196 | 16.7581 | 15.2188 | 2.482698 | 1.539302 | 12.7361
66.7296 | 16.7486 | 15.20405 | 2.477012 | 1.544547 | 12.72704
66.7396 | 16.7439 | 15.18938 | 2.471331 | 1.554523 | 12.71805
66.74959 | 16.7348 | 15.17479 | 2.465662 | 1.560013 | 12.70912
66.75959 | 16.719 | 15.16025 | 2.459993 | 1.558748 | 12.70026
66.76959 | 16.7014 | 15.14579 | 2.45433 | 1.555613 | 12.69146
66.77959 | 16.6851 | 15.13139 | 2.448672 | 1.553708 | 12.68272
66.78959 | 16.6735 | 15.11707 | 2.44302 | 1.556431 | 12.67405
66.79958 | 16.6522 | 15.10283 | 2.43738 | 1.549369 | 12.66545
66.80958 | 16.6369 | 15.08865 | 2.431739 | 1.548252 | 12.65691
66.81958 | 16.6256 | 15.07454 | 2.426105 | 1.551065 | 12.64843
66.82958 | 16.5961 | 15.06049 | 2.420476 | 1.535607 | 12.64002
66.83958 | 16.5791 | 15.04652 | 2.414853 | 1.532579 | 12.63167
66.84958 | 16.5588 | 15.03262 | 2.409235 | 1.526181 | 12.62338
66.85957 | 16.5379 | 15.0188 | 2.403629 | 1.519098 | 12.61517
66.86957 | 16.5074 | 15.00504 | 2.398023 | 1.502358 | 12.60702
66.87957 | 16.4793 | 14.99135 | 2.392423 | 1.487947 | 12.59893
66.88957 | 16.459 | 14.97773 | 2.386829 | 1.481266 | 12.59091
66.89957 | 16.4334 | 14.96419 | 2.381241 | 1.469213 | 12.58295
66.90957 | 16.3989 | 14.95071 | 2.375658 | 1.448191 | 12.57505
66.91956 | 16.3643 | 14.93732 | 2.370087 | 1.426984 | 12.56723
66.92956 | 16.3452 | 14.92398 | 2.364516 | 1.42122 | 12.55946
66.93956 | 16.313 | 14.91072 | 2.358951 | 1.402283 | 12.55177
66.94956 | 16.2842 | 14.89752 | 2.353392 | 1.386676 | 12.54413
66.95956 | 16.2595 | 14.8844 | 2.347839 | 1.3751 | 12.53656
66.96956 | 16.2254 | 14.87135 | 2.342291 | 1.354051 | 12.52906
66.97955 | 16.1942 | 14.85838 | 2.336755 | 1.335819 | 12.52163
66.98955 | 16.1621 | 14.84547 | 2.331219 | 1.316628 | 12.51425
66.99955 | 16.1365 | 14.83263 | 2.32569 | 1.303867 | 12.50694
67.00955 | 16.1057 | 14.81986 | 2.320166 | 1.285835 | 12.4997
67.01955 | 16.072 | 14.80717 | 2.314647 | 1.264831 | 12.49252
67.02955 | 16.0404 | 14.79454 | 2.309135 | 1.245857 | 12.48541
67.03954 | 16.0116 | 14.78201 | 2.303635 | 1.229593 | 12.47837
67.04954 | 15.9853 | 14.76952 | 2.298134 | 1.215782 | 12.47138
67.05954 | 15.9423 | 14.75711 | 2.29264 | 1.185188 | 12.46447
67.06954 | 15.9205 | 14.74477 | 2.287151 | 1.175735 | 12.45761
67.07954 | 15.8961 | 14.7325 | 2.281669 | 1.163599 | 12.45083
67.08954 | 15.8681 | 14.7203 | 2.276192 | 1.147802 | 12.44411
67.09953 | 15.8355 | 14.70819 | 2.270727 | 1.127313 | 12.43746
67.10953 | 15.8096 | 14.69613 | 2.265262 | 1.113469 | 12.43087
67.11953 | 15.784 | 14.68415 | 2.259803 | 1.099853 | 12.42434
67.12953 | 15.7514 | 14.67223 | 2.25435 | 1.079166 | 12.41788
67.13953 | 15.7222 | 14.66039 | 2.248904 | 1.061809 | 12.41149
67.14952 | 15.6972 | 14.64863 | 2.243468 | 1.048569 | 12.40516
67.15952 | 15.6716 | 14.63693 | 2.238033 | 1.034668 | 12.3989
67.16952 | 15.6326 | 14.6253 | 2.232605 | 1.007296 | 12.3927
67.17952 | 15.6131 | 14.61375 | 2.227182 | 0.9993535 | 12.38656
67.18952 | 15.5763 | 14.60226 | 2.221765 | 0.9740392 | 12.3805
67.19952 | 15.5617 | 14.59085 | 2.216354 | 0.9708537 | 12.37449
67.20951 | 15.5282 | 14.57951 | 2.210955 | 0.9486857 | 12.36856
67.21951 | 15.5034 | 14.56824 | 2.205556 | 0.9351578 | 12.36269
67.22951 | 15.4805 | 14.55704 | 2.200163 | 0.9234586 | 12.35688
67.23951 | 15.4532 | 14.54591 | 2.194776 | 0.9072879 | 12.35114
67.24951 | 15.4374 | 14.53485 | 2.189396 | 0.9025459 | 12.34546
67.25951 | 15.4088 | 14.52387 | 2.184021 | 0.8849326 | 12.33985
67.2695 | 15.3849 | 14.51296 | 2.178658 | 0.8719371 | 12.3343
67.2795 | 15.3646 | 14.50212 | 2.173295 | 0.8624812 | 12.32882
67.2895 | 15.3409 | 14.49135 | 2.167939 | 0.8495544 | 12.32341
67.2995 | 15.321 | 14.48064 | 2.162589 | 0.840356 | 12.31806
67.3095 | 15.2925 | 14.47001 | 2.157245 | 0.8224865 | 12.31277
67.3195 | 15.2808 | 14.45946 | 2.151906 | 0.8213449 | 12.30755
67.32949 | 15.2494 | 14.44898 | 2.14658 | 0.8004226 | 12.3024
67.33949 | 15.2366 | 14.43856 | 2.141254 | 0.7980396 | 12.29731
67.34949 | 15.2212 | 14.42822 | 2.135934 | 0.7929845 | 12.29228
67.35949 | 15.2079 | 14.41794 | 2.13062 | 0.7899583 | 12.28732
67.36949 | 15.1875 | 14.40774 | 2.125313 | 0.7797609 | 12.28243
67.37949 | 15.1637 | 14.39761 | 2.120011 | 0.7660917 | 12.2776
67.38948 | 15.1516 | 14.38756 | 2.114721 | 0.764042 | 12.27284
67.39948 | 15.1459 | 14.37757 | 2.109432 | 0.7683342 | 12.26813
67.40948 | 15.1209 | 14.36765 | 2.104149 | 0.7532483 | 12.2635
67.41948 | 15.1013 | 14.3578 | 2.098872 | 0.7434976 | 12.25893
67.42948 | 15.0924 | 14.34803 | 2.093602 | 0.7443702 | 12.25443
67.43948 | 15.0746 | 14.33832 | 2.088337 | 0.7362771 | 12.24999
67.44947 | 15.0557 | 14.3287 | 2.083084 | 0.7270003 | 12.24562
67.45947 | 15.0325 | 14.31914 | 2.077832 | 0.7133621 | 12.24131
67.46947 | 15.0235 | 14.30965 | 2.072586 | 0.7138531 | 12.23706
67.47947 | 15.0149 | 14.30023 | 2.067346 | 0.7146724 | 12.23288
67.48947 | 14.9936 | 14.29088 | 2.062113 | 0.7027198 | 12.22877
67.49947 | 14.9764 | 14.2816 | 2.056886 | 0.6947971 | 12.22472
67.50946 | 14.9711 | 14.2724 | 2.05167 | 0.6986961 | 12.22073
67.51946 | 14.9505 | 14.26327 | 2.046455 | 0.6872292 | 12.21682
67.52946 | 14.9293 | 14.25421 | 2.041246 | 0.6750943 | 12.21296
67.53946 | 14.9212 | 14.24521 | 2.036044 | 0.6759856 | 12.20917
67.54946 | 14.9064 | 14.23629 | 2.030847 | 0.6701089 | 12.20544
67.55945 | 14.8903 | 14.22745 | 2.025663 | 0.6628502 | 12.20179
67.56945 | 14.8628 | 14.21867 | 2.020479 | 0.6441285 | 12.19819
67.57945 | 14.8531 | 14.20996 | 2.015302 | 0.6431379 | 12.19466
67.58945 | 14.839 | 14.20133 | 2.01013 | 0.6376744 | 12.1912
67.59945 | 14.8233 | 14.19276 | 2.004966 | 0.630543 | 12.18779
67.60945 | 14.7957 | 14.18426 | 1.999807 | 0.6114371 | 12.18446
67.61944 | 14.7896 | 14.17585 | 1.99466 | 0.6137546 | 12.18119
67.62944 | 14.7784 | 14.16749 | 1.989514 | 0.6109078 | 12.17798
67.63944 | 14.7525 | 14.15921 | 1.984374 | 0.593291 | 12.17483
67.64944 | 14.7326 | 14.151 | 1.979241 | 0.5816031 | 12.17176
67.65944 | 14.7208 | 14.14286 | 1.974114 | 0.5779441 | 12.16874
67.66944 | 14.7123 | 14.13479 | 1.968993 | 0.5775145 | 12.16579
67.67943 | 14.6835 | 14.12679 | 1.963883 | 0.5567055 | 12.16291
67.68943 | 14.6735 | 14.11887 | 1.958775 | 0.5546344 | 12.16009
67.69943 | 14.6593 | 14.11101 | 1.953673 | 0.5482923 | 12.15733
67.70943 | 14.6374 | 14.10322 | 1.948578 | 0.5341788 | 12.15464
67.71943 | 14.6193 | 14.0955 | 1.943489 | 0.5237952 | 12.15202
67.72943 | 14.6013 | 14.08786 | 1.938406 | 0.5134409 | 12.14945
67.73942 | 14.5838 | 14.08029 | 1.933335 | 0.5035079 | 12.14696
67.74942 | 14.5686 | 14.07279 | 1.928265 | 0.4958121 | 12.14452
67.75942 | 14.5555 | 14.06535 | 1.923201 | 0.4901464 | 12.14215
67.76942 | 14.5328 | 14.05799 | 1.918144 | 0.4748083 | 12.13985
67.77942 | 14.5243 | 14.0507 | 1.913093 | 0.4736003 | 12.13761
67.78942 | 14.5039 | 14.04348 | 1.908048 | 0.4604223 | 12.13543
67.79941 | 14.4945 | 14.03633 | 1.903015 | 0.4581654 | 12.13332
67.80941 | 14.4696 | 14.02925 | 1.897983 | 0.4403469 | 12.13127
67.81941 | 14.4537 | 14.02224 | 1.892958 | 0.4314568 | 12.12929
67.82941 | 14.4334 | 14.0153 | 1.887939 | 0.4180955 | 12.12737
67.83941 | 14.4237 | 14.00844 | 1.882927 | 0.4152637 | 12.12551
67.84941 | 14.402 | 14.00164 | 1.87792 | 0.4003622 | 12.12372
67.8594 | 14.3853 | 13.99492 | 1.872926 | 0.3903843 | 12.12199
67.8694 | 14.3688 | 13.98826 | 1.867933 | 0.3805413 | 12.12033
67.8794 | 14.35 | 13.98167 | 1.862946 | 0.3683289 | 12.11873
67.8894 | 14.3343 | 13.97516 | 1.857965 | 0.3591449 | 12.11719
67.8994 | 14.3186 | 13.96871 | 1.852992 | 0.3498908 | 12.11572
67.9094 | 14.3028 | 13.96233 | 1.848024 | 0.3404665 | 12.11431
67.91939 | 14.2884 | 13.95603 | 1.843068 | 0.3323661 | 12.11297
67.92939 | 14.2715 | 13.9498 | 1.838114 | 0.3217011 | 12.11169
67.93939 | 14.2497 | 13.94363 | 1.833166 | 0.3060662 | 12.11047
67.94939 | 14.2386 | 13.93754 | 1.828224 | 0.3010618 | 12.10931
67.95939 | 14.2214 | 13.93151 | 1.823289 | 0.2898864 | 12.10822
67.96938 | 14.2009 | 13.92557 | 1.818366 | 0.2753341 | 12.1072
67.97938 | 14.1814 | 13.91968 | 1.813444 | 0.2617185 | 12.10624
67.98938 | 14.1671 | 13.91387 | 1.808528 | 0.2532326 | 12.10534
67.99938 | 14.1512 | 13.90812 | 1.803619 | 0.2430758 | 12.10451
68.00938 | 14.1277 | 13.90245 | 1.798717 | 0.22525 | 12.10373
68.01938 | 14.1076 | 13.89685 | 1.793821 | 0.2107534 | 12.10303
68.02937 | 14.0982 | 13.89132 | 1.788936 | 0.2068815 | 12.10238
68.03937 | 14.082 | 13.88586 | 1.784053 | 0.196145 | 12.1018
68.04937 | 14.0626 | 13.88046 | 1.779177 | 0.1821395 | 12.10128
68.05937 | 14.0457 | 13.87514 | 1.774307 | 0.1705624 | 12.10083
68.06937 | 14.0316 | 13.86988 | 1.769444 | 0.1617156 | 12.10044
68.07937 | 14.01 | 13.8647 | 1.764587 | 0.1452996 | 12.10011
68.08936 | 13.9911 | 13.85959 | 1.759742 | 0.1315081 | 12.09985
68.09936 | 13.986 | 13.85455 | 1.754898 | 0.1314526 | 12.09965
68.10936 | 13.9629 | 13.84957 | 1.750061 | 0.113326 | 12.09951
68.11936 | 13.9472 | 13.84467 | 1.745231 | 0.10253 | 12.09944
68.12936 | 13.926 | 13.83984 | 1.740407 | 0.08616482 | 12.09943
68.13936 | 13.922 | 13.83507 | 1.735589 | 0.08692915 | 12.09948
68.14935 | 13.8955 | 13.83039 | 1.730784 | 0.06511395 | 12.0996
68.15935 | 13.8854 | 13.82576 | 1.72598 | 0.05964242 | 12.09978
68.16935 | 13.8677 | 13.82121 | 1.721182 | 0.04649397 | 12.10002
68.17935 | 13.8641 | 13.81672 | 1.716391 | 0.0473833 | 12.10033
68.18935 | 13.8472 | 13.81231 | 1.711607 | 0.0348948 | 12.1007
68.19935 | 13.8318 | 13.80795 | 1.706829 | 0.02384528 | 12.10113
68.20934 | 13.8192 | 13.80369 | 1.702063 | 0.01551375 | 12.10162
68.21934 | 13.8122 | 13.79948 | 1.697299 | 0.01272124 | 12.10218
68.22934 | 13.8011 | 13.79534 | 1.692541 | 0.005758042 | 12.1028
68.23934 | 13.7793 | 13.79127 | 1.68779 | -0.01197407 | 12.10348
68.24934 | 13.7782 | 13.78728 | 1.683046 | -0.00907549 | 12.10423
68.25934 | 13.77 | 13.78335 | 1.678308 | -0.01334646 | 12.10504
68.26933 | 13.7573 | 13.77949 | 1.673582 | -0.02219054 | 12.10591
68.27933 | 13.7447 | 13.7757 | 1.668857 | -0.03100151 | 12.10684
68.28933 | 13.7346 | 13.77198 | 1.66414 | -0.03738081 | 12.10784
68.29933 | 13.7325 | 13.76833 | 1.659429 | -0.03582975 | 12.1089
68.30933 | 13.7235 | 13.76475 | 1.654724 | -0.04124788 | 12.11002
68.31933 | 13.7112 | 13.76124 | 1.650027 | -0.05003543 | 12.11121
68.32932 | 13.7107 | 13.7578 | 1.64534 | -0.0470956 | 12.11246
68.33932 | 13.7004 | 13.75442 | 1.640656 | -0.05402247 | 12.11377
68.34932 | 13.6896 | 13.75112 | 1.635979 | -0.06151725 | 12.11514
68.35932 | 13.6902 | 13.74788 | 1.631308 | -0.05768217 | 12.11657
68.36932 | 13.6815 | 13.74472 | 1.626644 | -0.06321677 | 12.11807
68.37931 | 13.6698 | 13.74162 | 1.621991 | -0.07182329 | 12.11963
68.38931 | 13.6641 | 13.7386 | 1.61734 | -0.07449584 | 12.12126
68.39931 | 13.6596 | 13.73564 | 1.612696 | -0.07603711 | 12.12294
68.40931 | 13.6523 | 13.73275 | 1.608059 | -0.08044751 | 12.12469
68.41931 | 13.6449 | 13.72993 | 1.603429 | -0.08502835 | 12.1265
68.42931 | 13.6341 | 13.72718 | 1.598805 | -0.09307713 | 12.12837
68.4393 | 13.6353 | 13.7245 | 1.594193 | -0.08919826 | 12.13031
68.4493 | 13.6286 | 13.72189 | 1.589582 | -0.09328523 | 12.1323
68.4593 | 13.6199 | 13.71934 | 1.584979 | -0.09944165 | 12.13436
68.4693 | 13.6103 | 13.71687 | 1.580382 | -0.1065664 | 12.13648
68.4793 | 13.6082 | 13.71446 | 1.575792 | -0.1062605 | 12.13867
68.4893 | 13.6001 | 13.71212 | 1.571209 | -0.1120243 | 12.14091
68.49929 | 13.5867 | 13.70986 | 1.566638 | -0.1231581 | 12.14322
68.50929 | 13.5786 | 13.70766 | 1.562068 | -0.1290591 | 12.14559
68.51929 | 13.5787 | 13.70553 | 1.557505 | -0.1268296 | 12.14802
68.52929 | 13.5681 | 13.70347 | 1.552949 | -0.1353676 | 12.15052
68.53929 | 13.5566 | 13.70148 | 1.5484 | -0.1448758 | 12.15308
68.54929 | 13.5568 | 13.69955 | 1.543858 | -0.1427525 | 12.15569
68.55928 | 13.5384 | 13.6977 | 1.539327 | -0.1592995 | 12.15837
68.56928 | 13.5362 | 13.69591 | 1.534798 | -0.1597133 | 12.16111
68.57928 | 13.5262 | 13.6942 | 1.530277 | -0.1679964 | 12.16392
68.58928 | 13.5222 | 13.69255 | 1.525762 | -0.1703477 | 12.16679
68.59928 | 13.5102 | 13.69097 | 1.521253 | -0.180768 | 12.16971
68.60928 | 13.5082 | 13.68946 | 1.516752 | -0.1812575 | 12.17271
68.61927 | 13.4909 | 13.68802 | 1.512262 | -0.1971167 | 12.17575
68.62927 | 13.4918 | 13.68664 | 1.507775 | -0.1948404 | 12.17887
68.63927 | 13.4802 | 13.68534 | 1.503294 | -0.2051366 | 12.18204
68.64927 | 13.4754 | 13.6841 | 1.49882 | -0.2086981 | 12.18528
68.65927 | 13.4635 | 13.68293 | 1.494353 | -0.2194303 | 12.18858
68.66927 | 13.4648 | 13.68183 | 1.489893 | -0.2170314 | 12.19194
68.67926 | 13.4625 | 13.6808 | 1.485444 | -0.2183011 | 12.19536
68.68926 | 13.4502 | 13.67984 | 1.480998 | -0.2296399 | 12.19884
68.69926 | 13.4429 | 13.67895 | 1.476558 | -0.236046 | 12.20239
68.70926 | 13.4422 | 13.67812 | 1.472125 | -0.2359201 | 12.20599
68.71926 | 13.441 | 13.67736 | 1.4677 | -0.2363625 | 12.20966
68.72926 | 13.4347 | 13.67668 | 1.463281 | -0.2419751 | 12.21339
68.73925 | 13.4242 | 13.67605 | 1.458873 | -0.2518549 | 12.21718
68.74925 | 13.4263 | 13.6755 | 1.454468 | -0.2492028 | 12.22103
68.75925 | 13.4262 | 13.67502 | 1.45007 | -0.2488207 | 12.22495
68.76925 | 13.418 | 13.6746 | 1.445679 | -0.256605 | 12.22893
68.77925 | 13.4103 | 13.67426 | 1.441295 | -0.2639586 | 12.23296
68.78924 | 13.4122 | 13.67398 | 1.436922 | -0.2617759 | 12.23705
68.79924 | 13.411 | 13.67377 | 1.432552 | -0.26277 | 12.24122
68.80924 | 13.4073 | 13.67362 | 1.428188 | -0.2663245 | 12.24544
68.81924 | 13.4 | 13.67355 | 1.423832 | -0.2735548 | 12.24972
68.82924 | 13.3946 | 13.67355 | 1.419482 | -0.2789455 | 12.25406
68.83924 | 13.4023 | 13.67361 | 1.41514 | -0.2713129 | 12.25847
68.84923 | 13.399 | 13.67374 | 1.410809 | -0.2747396 | 12.26293
68.85923 | 13.3898 | 13.67394 | 1.40648 | -0.2841383 | 12.26746
68.86923 | 13.3884 | 13.67421 | 1.402158 | -0.2858059 | 12.27205
68.87923 | 13.3895 | 13.67454 | 1.397844 | -0.2850414 | 12.2767
68.88923 | 13.3932 | 13.67494 | 1.393536 | -0.2817447 | 12.28141
68.89923 | 13.3787 | 13.67542 | 1.389235 | -0.2967176 | 12.28618
68.90922 | 13.378 | 13.67596 | 1.384946 | -0.2979557 | 12.29101
68.91922 | 13.3859 | 13.67656 | 1.380659 | -0.2906635 | 12.2959
68.92922 | 13.3824 | 13.67724 | 1.37638 | -0.2948394 | 12.30086
68.93922 | 13.3787 | 13.67798 | 1.372107 | -0.299283 | 12.30588
68.94922 | 13.3786 | 13.67879 | 1.367841 | -0.3001949 | 12.31095
68.95922 | 13.3776 | 13.67967 | 1.363583 | -0.3020745 | 12.31609
68.96921 | 13.3823 | 13.68062 | 1.359335 | -0.2983214 | 12.32129
68.97921 | 13.3748 | 13.68164 | 1.355091 | -0.3068364 | 12.32655
68.98921 | 13.3776 | 13.68272 | 1.350853 | -0.3051193 | 12.33187
68.99921 | 13.3798 | 13.68387 | 1.346623 | -0.3040715 | 12.33725
69.00921 | 13.3812 | 13.68509 | 1.342399 | -0.3038907 | 12.34269
69.01921 | 13.3765 | 13.68638 | 1.338183 | -0.3098786 | 12.3482
69.0292 | 13.3812 | 13.68773 | 1.333977 | -0.3065319 | 12.35375
69.0392 | 13.3771 | 13.68915 | 1.329775 | -0.3120543 | 12.35938
69.0492 | 13.3778 | 13.69065 | 1.32558 | -0.3128453 | 12.36507
69.0592 | 13.3832 | 13.6922 | 1.321391 | -0.3090026 | 12.37081
69.0692 | 13.3772 | 13.69383 | 1.31721 | -0.3166285 | 12.37662
69.0792 | 13.3829 | 13.69552 | 1.313036 | -0.3126226 | 12.38249
69.08919 | 13.3823 | 13.69728 | 1.308873 | -0.3149827 | 12.38841
69.09919 | 13.3746 | 13.69911 | 1.304713 | -0.3245109 | 12.3944
69.10919 | 13.3813 | 13.70101 | 1.30056 | -0.319708 | 12.40045
69.11919 | 13.3838 | 13.70297 | 1.296415 | -0.3191727 | 12.40656
69.12919 | 13.3782 | 13.705 | 1.292276 | -0.3268046 | 12.41273
69.13918 | 13.3849 | 13.7071 | 1.288149 | -0.3222017 | 12.41895
69.14918 | 13.3845 | 13.70927 | 1.284024 | -0.3247695 | 12.42525
69.15918 | 13.3837 | 13.7115 | 1.279907 | -0.3278041 | 12.4316
69.16918 | 13.3804 | 13.71381 | 1.275796 | -0.333407 | 12.43801
69.17918 | 13.3849 | 13.71618 | 1.271693 | -0.331277 | 12.44448
69.18918 | 13.3865 | 13.71861 | 1.267597 | -0.3321136 | 12.45102
69.19917 | 13.3881 | 13.72112 | 1.263512 | -0.3330179 | 12.45761
69.20917 | 13.3806 | 13.72369 | 1.259431 | -0.34309 | 12.46426
69.21917 | 13.3849 | 13.72633 | 1.255356 | -0.3414289 | 12.47097
69.22917 | 13.3873 | 13.72904 | 1.251289 | -0.341737 | 12.47775
69.23917 | 13.3869 | 13.73181 | 1.247228 | -0.3449104 | 12.48458
69.24917 | 13.3869 | 13.73465 | 1.243175 | -0.3477538 | 12.49148
69.25916 | 13.3905 | 13.73756 | 1.239133 | -0.3470606 | 12.49843
69.26916 | 13.3929 | 13.74054 | 1.235094 | -0.3476368 | 12.50544
69.27916 | 13.4015 | 13.74358 | 1.231062 | -0.3420809 | 12.51252
69.28916 | 13.389 | 13.74669 | 1.227038 | -0.3576926 | 12.51965
69.29916 | 13.394 | 13.74987 | 1.223021 | -0.355871 | 12.52685
69.30916 | 13.4021 | 13.75312 | 1.21901 | -0.3510169 | 12.53411
69.31915 | 13.3986 | 13.75643 | 1.215011 | -0.3578268 | 12.54142
69.32915 | 13.3981 | 13.75981 | 1.211016 | -0.3617074 | 12.54879
69.33915 | 13.4011 | 13.76326 | 1.207027 | -0.3621552 | 12.55623
69.34915 | 13.4074 | 13.76677 | 1.203045 | -0.35937 | 12.56372
69.35915 | 13.4117 | 13.77035 | 1.199071 | -0.3586516 | 12.57128
69.36915 | 13.4094 | 13.774 | 1.195104 | -0.364601 | 12.5789
69.37914 | 13.4161 | 13.77771 | 1.191148 | -0.3616135 | 12.58657
69.38914 | 13.425 | 13.7815 | 1.187196 | -0.356497 | 12.5943
69.39914 | 13.4241 | 13.78535 | 1.18325 | -0.3612466 | 12.6021
69.40914 | 13.4359 | 13.78927 | 1.179312 | -0.3533651 | 12.60995
69.41914 | 13.4285 | 13.79325 | 1.175381 | -0.3647492 | 12.61787
69.42914 | 13.433 | 13.7973 | 1.171457 | -0.364301 | 12.62584
69.43913 | 13.4428 | 13.80142 | 1.167545 | -0.3586153 | 12.63387
69.44913 | 13.4428 | 13.8056 | 1.163635 | -0.3628014 | 12.64197
69.45913 | 13.4486 | 13.80985 | 1.159733 | -0.3612541 | 12.65012
69.46913 | 13.4563 | 13.81417 | 1.155838 | -0.3578729 | 12.65833
69.47913 | 13.4647 | 13.81856 | 1.151951 | -0.3538597 | 12.66661
69.48913 | 13.4648 | 13.82301 | 1.14807 | -0.3582132 | 12.67494
69.49912 | 13.4708 | 13.82753 | 1.144201 | -0.3567291 | 12.68333
69.50912 | 13.4783 | 13.83212 | 1.140336 | -0.3538163 | 12.69178
69.51912 | 13.4849 | 13.83677 | 1.136477 | -0.3518726 | 12.7003
69.52912 | 13.4923 | 13.84149 | 1.132626 | -0.3491916 | 12.70887
69.53912 | 13.4927 | 13.84628 | 1.128782 | -0.3535812 | 12.7175
69.54911 | 13.5055 | 13.85113 | 1.124949 | -0.3456318 | 12.72618
69.55911 | 13.5014 | 13.85605 | 1.121119 | -0.3546525 | 12.73493
69.56911 | 13.5149 | 13.86104 | 1.117297 | -0.3461398 | 12.74374
69.57911 | 13.5138 | 13.86609 | 1.113482 | -0.3522939 | 12.75261
69.58911 | 13.5218 | 13.87121 | 1.109675 | -0.3494147 | 12.76154
69.59911 | 13.5325 | 13.8764 | 1.105875 | -0.3439032 | 12.77053
69.6091 | 13.5333 | 13.88165 | 1.102086 | -0.3483527 | 12.77957
69.6191 | 13.5399 | 13.88697 | 1.0983 | -0.3470737 | 12.78867
69.6291 | 13.5405 | 13.89236 | 1.094522 | -0.3518607 | 12.79784
69.6391 | 13.5541 | 13.89782 | 1.09075 | -0.3437158 | 12.80707
69.6491 | 13.5574 | 13.90334 | 1.086987 | -0.3459361 | 12.81635
69.6591 | 13.5557 | 13.90892 | 1.08323 | -0.3532238 | 12.82569
69.66909 | 13.5678 | 13.91457 | 1.079485 | -0.3467727 | 12.83509
69.67909 | 13.5751 | 13.92029 | 1.075743 | -0.3451925 | 12.84455
69.68909 | 13.5716 | 13.92608 | 1.072009 | -0.3544782 | 12.85407
69.69909 | 13.5763 | 13.93193 | 1.068282 | -0.3556316 | 12.86365
69.70909 | 13.5904 | 13.93785 | 1.064562 | -0.3474517 | 12.87329
69.71909 | 13.5845 | 13.94384 | 1.06085 | -0.3593376 | 12.88299
69.72908 | 13.5935 | 13.94988 | 1.057149 | -0.3563837 | 12.89274
69.73908 | 13.5991 | 13.956 | 1.053451 | -0.3569025 | 12.90255
69.74908 | 13.6056 | 13.96219 | 1.049761 | -0.3565871 | 12.91243
69.75908 | 13.5987 | 13.96844 | 1.046078 | -0.3697382 | 12.92236
69.76908 | 13.6097 | 13.97476 | 1.042402 | -0.3650558 | 12.93235
69.77908 | 13.611 | 13.98114 | 1.038734 | -0.3701392 | 12.94241
69.78907 | 13.623 | 13.98758 | 1.035077 | -0.3645831 | 12.95251
69.79907 | 13.6179 | 13.9941 | 1.031423 | -0.3761985 | 12.96268
69.80907 | 13.6299 | 14.00068 | 1.027777 | -0.37078 | 12.9729
69.81907 | 13.6253 | 14.00733 | 1.024139 | -0.3820283 | 12.98319
69.82907 | 13.6327 | 14.01404 | 1.020507 | -0.3813417 | 12.99353
69.83907 | 13.6349 | 14.02082 | 1.016883 | -0.3859225 | 13.00394
69.84906 | 13.6382 | 14.02766 | 1.013271 | -0.3894623 | 13.01439
69.85906 | 13.6385 | 14.03457 | 1.009661 | -0.3960689 | 13.02491
69.86906 | 13.65 | 14.04155 | 1.00606 | -0.3915533 | 13.03549
69.87906 | 13.6499 | 14.04859 | 1.002465 | -0.398691 | 13.04613
69.88906 | 13.6505 | 14.05571 | 0.9988786 | -0.4052059 | 13.05683
69.89906 | 13.6539 | 14.06288 | 0.9952991 | -0.4089769 | 13.06758
69.90905 | 13.659 | 14.07011 | 0.9917307 | -0.4111116 | 13.07838
69.91905 | 13.6656 | 14.07742 | 0.9881661 | -0.4118189 | 13.08925
69.92905 | 13.6634 | 14.08479 | 0.9846089 | -0.4213917 | 13.10018
69.93905 | 13.671 | 14.09223 | 0.9810591 | -0.4212305 | 13.11117
69.94905 | 13.6712 | 14.09974 | 0.9775168 | -0.4285357 | 13.12222
69.95904 | 13.6743 | 14.1073 | 0.9739855 | -0.4329959 | 13.13331
69.96904 | 13.6857 | 14.11493 | 0.9704581 | -0.4292337 | 13.14448
69.97904 | 13.6786 | 14.12263 | 0.9669381 | -0.4440331 | 13.15569
69.98904 | 13.6876 | 14.1304 | 0.9634256 | -0.4428028 | 13.16698
69.99904 | 13.6864 | 14.13823 | 0.9599205 | -0.4518321 | 13.17831
70.00904 | 13.7001 | 14.14613 | 0.9564229 | -0.4460329 | 13.18971
70.01903 | 13.6922 | 14.15409 | 0.9529362 | -0.4618861 | 13.20115
70.02903 | 13.6985 | 14.16211 | 0.9494535 | -0.4636146 | 13.21266
70.03903 | 13.7058 | 14.17021 | 0.9459783 | -0.4644084 | 13.22423
70.04903 | 13.7115 | 14.17837 | 0.9425105 | -0.466869 | 13.23586
70.05903 | 13.7157 | 14.18659 | 0.9390503 | -0.4708933 | 13.24754
70.06903 | 13.7147 | 14.19488 | 0.9355975 | -0.4801834 | 13.25929
70.07902 | 13.7306 | 14.20323 | 0.9321556 | -0.4726308 | 13.27108
70.08902 | 13.724 | 14.21165 | 0.9287178 | -0.4876519 | 13.28293
70.09902 | 13.7353 | 14.22014 | 0.9252874 | -0.4848372 | 13.29485
70.10902 | 13.7335 | 14.22869 | 0.9218646 | -0.4951869 | 13.30682
70.11902 | 13.7438 | 14.2373 | 0.9184493 | -0.4935037 | 13.31885
70.12902 | 13.7469 | 14.24598 | 0.9150414 | -0.4990849 | 13.33094
70.13901 | 13.7505 | 14.25472 | 0.9116445 | -0.5042224 | 13.34308
70.14901 | 13.7538 | 14.26353 | 0.9082517 | -0.5097339 | 13.35528
70.15901 | 13.7567 | 14.27241 | 0.9048664 | -0.515709 | 13.36754
70.16901 | 13.7736 | 14.28135 | 0.9014886 | -0.5077489 | 13.37986
70.17901 | 13.7712 | 14.29035 | 0.8981183 | -0.519154 | 13.39224
70.18901 | 13.7859 | 14.29942 | 0.8947556 | -0.5135247 | 13.40467
70.199 | 13.7803 | 14.30855 | 0.8914037 | -0.5282497 | 13.41715
70.209 | 13.797 | 14.31775 | 0.888056 | -0.5207502 | 13.42969
70.219 | 13.7933 | 14.32701 | 0.8847158 | -0.5337142 | 13.4423
70.229 | 13.7968 | 14.33634 | 0.8813832 | -0.5395428 | 13.45496
70.239 | 13.8083 | 14.34574 | 0.8780581 | -0.537437 | 13.46768
70.249 | 13.813 | 14.35519 | 0.8747406 | -0.5421938 | 13.48045
70.25899 | 13.8213 | 14.36471 | 0.8714339 | -0.5434075 | 13.49327
70.26899 | 13.8209 | 14.37429 | 0.8681315 | -0.5533942 | 13.50616
70.27899 | 13.8273 | 14.38394 | 0.8648366 | -0.5566442 | 13.51911
70.28899 | 13.8322 | 14.39366 | 0.8615493 | -0.5614619 | 13.53211
70.29899 | 13.8399 | 14.40344 | 0.8582695 | -0.5635398 | 13.54517
70.30899 | 13.8499 | 14.41328 | 0.8549973 | -0.5633835 | 13.55829
70.31898 | 13.8435 | 14.42318 | 0.8517359 | -0.5796817 | 13.57145
70.32898 | 13.8535 | 14.43315 | 0.8484789 | -0.5796544 | 13.58468
70.33898 | 13.8561 | 14.44319 | 0.8452294 | -0.5870902 | 13.59796
70.34898 | 13.8603 | 14.45329 | 0.8419875 | -0.5929901 | 13.6113
70.35898 | 13.8658 | 14.46345 | 0.8387532 | -0.5976537 | 13.6247
70.36897 | 13.8635 | 14.47367 | 0.8355296 | -0.6101714 | 13.63814
70.37897 | 13.8798 | 14.48396 | 0.8323105 | -0.6041639 | 13.65165
70.38897 | 13.8833 | 14.49432 | 0.8290989 | -0.6110187 | 13.66522
70.39897 | 13.8831 | 14.50474 | 0.825895 | -0.6216382 | 13.67884
70.40897 | 13.89 | 14.51522 | 0.8226986 | -0.6252197 | 13.69252
70.41897 | 13.8908 | 14.52577 | 0.8195098 | -0.6349667 | 13.70626
70.42896 | 13.9033 | 14.53637 | 0.8163319 | -0.6330661 | 13.72003
70.43896 | 13.9056 | 14.54704 | 0.8131583 | -0.6414391 | 13.73388
70.44896 | 13.8994 | 14.55778 | 0.8099924 | -0.6583752 | 13.74778
70.45896 | 13.9078 | 14.56858 | 0.806834 | -0.6607757 | 13.76174
70.46896 | 13.925 | 14.57944 | 0.8036833 | -0.6544385 | 13.77576
70.47896 | 13.9208 | 14.59036 | 0.8005403 | -0.6695649 | 13.78982
70.48895 | 13.9317 | 14.60134 | 0.7974079 | -0.6696437 | 13.80394
70.49895 | 13.9309 | 14.6124 | 0.7942801 | -0.6814965 | 13.81812
70.50895 | 13.9406 | 14.62351 | 0.7911599 | -0.682912 | 13.83235
70.51895 | 13.9563 | 14.63469 | 0.7880473 | -0.6783914 | 13.84664
70.52895 | 13.9498 | 14.64593 | 0.7849424 | -0.6961325 | 13.86099
70.53895 | 13.9575 | 14.65724 | 0.7818451 | -0.6997362 | 13.87539
70.54894 | 13.9651 | 14.6686 | 0.7787586 | -0.7034951 | 13.88984
70.55894 | 13.9758 | 14.68002 | 0.7756766 | -0.7042212 | 13.90434
70.56894 | 13.9805 | 14.69152 | 0.7726023 | -0.7110157 | 13.91891
70.57894 | 13.9833 | 14.70307 | 0.7695356 | -0.7197685 | 13.93353
70.58894 | 13.993 | 14.71469 | 0.7664765 | -0.7216881 | 13.94821
70.59894 | 14.0063 | 14.72636 | 0.7634252 | -0.7200644 | 13.96294
70.60893 | 14.0184 | 14.7381 | 0.7603845 | -0.7196973 | 13.97771
70.61893 | 14.0173 | 14.7499 | 0.7573485 | -0.7326014 | 13.99255
70.62893 | 14.029 | 14.76177 | 0.7543201 | -0.7327662 | 14.00745
70.63893 | 14.0478 | 14.7737 | 0.7512994 | -0.7258952 | 14.0224
70.64893 | 14.0421 | 14.78569 | 0.7482864 | -0.7435855 | 14.0374
70.65893 | 14.059 | 14.79774 | 0.7452811 | -0.7387368 | 14.05246
70.66892 | 14.0628 | 14.80984 | 0.7422864 | -0.7470393 | 14.06755
70.67892 | 14.0695 | 14.82202 | 0.7392964 | -0.7525158 | 14.08272
70.68892 | 14.0813 | 14.83425 | 0.7363141 | -0.7529512 | 14.09794
70.69892 | 14.0924 | 14.84655 | 0.7333396 | -0.7541481 | 14.11321
70.70892 | 14.0971 | 14.85891 | 0.7303727 | -0.7618099 | 14.12854
70.71891 | 14.1097 | 14.87132 | 0.7274164 | -0.761619 | 14.1439
70.72891 | 14.1195 | 14.8838 | 0.7244649 | -0.7643024 | 14.15934
70.73891 | 14.1204 | 14.89635 | 0.7215211 | -0.7759466 | 14.17483
70.74891 | 14.1278 | 14.90895 | 0.718585 | -0.781151 | 14.19037
70.75891 | 14.14 | 14.92162 | 0.7156566 | -0.7816164 | 14.20596
70.76891 | 14.1548 | 14.93434 | 0.712736 | -0.7795441 | 14.22161
70.7789 | 14.1554 | 14.94712 | 0.7098259 | -0.79172 | 14.23729
70.7889 | 14.1542 | 14.95997 | 0.7069207 | -0.8057687 | 14.25305
70.7989 | 14.1657 | 14.97288 | 0.7040232 | -0.8071762 | 14.26885
70.8089 | 14.1783 | 14.98585 | 0.7011334 | -0.8075462 | 14.28471
70.8189 | 14.1795 | 14.99888 | 0.6982514 | -0.8193765 | 14.30063
70.8289 | 14.1896 | 15.01197 | 0.695377 | -0.8223675 | 14.31659
70.83889 | 14.1867 | 15.0251 | 0.6925133 | -0.8384048 | 14.33259
70.84889 | 14.2135 | 15.03831 | 0.6896545 | -0.8248148 | 14.34866
70.85889 | 14.2121 | 15.05159 | 0.6868033 | -0.839486 | 14.36478
70.86889 | 14.2187 | 15.06492 | 0.68396 | -0.8462174 | 14.38096
70.87889 | 14.2345 | 15.07831 | 0.6811243 | -0.8438071 | 14.39718
70.88889 | 14.2372 | 15.09176 | 0.6782965 | -0.8545567 | 14.41346
70.89888 | 14.2577 | 15.10526 | 0.6754792 | -0.8475558 | 14.42978
70.90888 | 14.2579 | 15.11882 | 0.6726668 | -0.860924 | 14.44616
70.91888 | 14.2766 | 15.13245 | 0.6698622 | -0.8558518 | 14.46259
70.92888 | 14.282 | 15.14614 | 0.6670653 | -0.8641403 | 14.47907
70.93888 | 14.2941 | 15.15989 | 0.6642762 | -0.8657872 | 14.49561
70.94888 | 14.3126 | 15.17369 | 0.6614949 | -0.8610942 | 14.5122
70.95887 | 14.3162 | 15.18755 | 0.6587241 | -0.871345 | 14.52882
70.96887 | 14.3337 | 15.20147 | 0.6559583 | -0.8677699 | 14.54551
70.97887 | 14.3463 | 15.21545 | 0.6532003 | -0.8691518 | 14.56225
70.98887 | 14.3623 | 15.22949 | 0.6504501 | -0.8671938 | 14.57904
70.99887 | 14.378 | 15.24359 | 0.6477076 | -0.8655926 | 14.59588
71.00887 | 14.3937 | 15.25775 | 0.644973 | -0.8640506 | 14.61278
71.01886 | 14.4027 | 15.27195 | 0.6422488 | -0.869252 | 14.6297
71.02886 | 14.4223 | 15.28623 | 0.6395297 | -0.8639268 | 14.6467
71.03886 | 14.438 | 15.30056 | 0.6368184 | -0.8625595 | 14.66374
71.04886 | 14.452 | 15.31495 | 0.6341149 | -0.8629489 | 14.68083
71.05886 | 14.468 | 15.3294 | 0.6314192 | -0.8613956 | 14.69798
71.06886 | 14.4759 | 15.3439 | 0.6287313 | -0.8680011 | 14.71517
71.07885 | 14.4986 | 15.35845 | 0.6260539 | -0.8598502 | 14.7324
71.08885 | 14.5124 | 15.37307 | 0.6233816 | -0.8606664 | 14.74968
71.09885 | 14.5259 | 15.38775 | 0.6207171 | -0.8618461 | 14.76703
71.10885 | 14.544 | 15.40248 | 0.6180604 | -0.858477 | 14.78442
71.11885 | 14.5573 | 15.41727 | 0.6154115 | -0.859971 | 14.80186
71.12884 | 14.5727 | 15.4321 | 0.6127731 | -0.8594014 | 14.81933
71.13884 | 14.5901 | 15.447 | 0.6101398 | -0.8568999 | 14.83686
71.14884 | 14.6041 | 15.46197 | 0.6075144 | -0.857866 | 14.85445
71.15884 | 14.6219 | 15.47698 | 0.6048968 | -0.8550838 | 14.87209
71.16884 | 14.6351 | 15.49206 | 0.6022871 | -0.856956 | 14.88977
71.17884 | 14.6511 | 15.50719 | 0.5996851 | -0.8560857 | 14.9075
71.18883 | 14.6631 | 15.52235 | 0.5970936 | -0.8592487 | 14.92526
71.19883 | 14.6768 | 15.53759 | 0.5945073 | -0.8607884 | 14.94308
71.20883 | 14.6962 | 15.55288 | 0.5919289 | -0.8566845 | 14.96096
71.21883 | 14.7054 | 15.56824 | 0.5893583 | -0.8628358 | 14.97888
71.22883 | 14.7248 | 15.58364 | 0.5867956 | -0.8588428 | 14.99685
71.23883 | 14.742 | 15.5991 | 0.5842407 | -0.857105 | 15.01486
71.24882 | 14.7591 | 15.61461 | 0.5816962 | -0.855506 | 15.03291
71.25882 | 14.7711 | 15.63018 | 0.579157 | -0.8590769 | 15.05102
71.26882 | 14.785 | 15.6458 | 0.5766256 | -0.8608035 | 15.06918
71.27882 | 14.8026 | 15.66148 | 0.5741021 | -0.8588834 | 15.08738
71.28882 | 14.8216 | 15.67722 | 0.5715865 | -0.8556194 | 15.10563
71.29882 | 14.842 | 15.69301 | 0.5690787 | -0.8510073 | 15.12393
71.30881 | 14.8514 | 15.70883 | 0.5665813 | -0.8574331 | 15.14225
71.31881 | 14.8656 | 15.72473 | 0.5640893 | -0.8591295 | 15.16064
71.32881 | 14.8845 | 15.74068 | 0.5616051 | -0.8561789 | 15.17907
71.33881 | 14.9078 | 15.75668 | 0.5591288 | -0.8488836 | 15.19755
71.34881 | 14.9178 | 15.77274 | 0.5566604 | -0.8549387 | 15.21608
71.35881 | 14.9385 | 15.78885 | 0.5541998 | -0.8503484 | 15.23465
71.3688 | 14.953 | 15.805 | 0.5517496 | -0.8519959 | 15.25325
71.3788 | 14.9745 | 15.82121 | 0.5493048 | -0.8467104 | 15.27191
71.3888 | 14.9922 | 15.83748 | 0.5468679 | -0.845278 | 15.29061
71.3988 | 15.013 | 15.8538 | 0.5444389 | -0.840798 | 15.30936
71.4088 | 15.0304 | 15.87017 | 0.5420177 | -0.8397691 | 15.32815
71.4188 | 15.0435 | 15.88659 | 0.5396045 | -0.8430936 | 15.34699
71.42879 | 15.0695 | 15.90305 | 0.5372016 | -0.8335525 | 15.36585
71.43879 | 15.0907 | 15.91958 | 0.5348041 | -0.8288794 | 15.38478
71.44879 | 15.1057 | 15.93616 | 0.5324145 | -0.8304575 | 15.40374
71.45879 | 15.1213 | 15.95279 | 0.5300329 | -0.831488 | 15.42276
71.46879 | 15.1357 | 15.96947 | 0.5276592 | -0.8337682 | 15.44181
71.47879 | 15.1668 | 15.9862 | 0.5252933 | -0.8193989 | 15.46091
71.48878 | 15.1893 | 16.00296 | 0.5229378 | -0.8136642 | 15.48003
71.49878 | 15.2045 | 16.0198 | 0.5205877 | -0.8152959 | 15.49921
71.50878 | 15.2196 | 16.03668 | 0.5182456 | -0.8170769 | 15.51843
71.51878 | 15.2449 | 16.05361 | 0.5159114 | -0.8087099 | 15.5377
71.52878 | 15.2685 | 16.07059 | 0.5135852 | -0.8020912 | 15.55701
71.53877 | 15.289 | 16.0876 | 0.5112691 | -0.7986049 | 15.57634
71.54877 | 15.3046 | 16.10469 | 0.5089587 | -0.8000864 | 15.59573
71.55877 | 15.3237 | 16.12182 | 0.5066562 | -0.7981151 | 15.61516
71.56877 | 15.3416 | 16.13899 | 0.5043616 | -0.7973938 | 15.63463
71.57877 | 15.3624 | 16.15622 | 0.502075 | -0.7938199 | 15.65414
71.58877 | 15.3804 | 16.17349 | 0.4997963 | -0.7930948 | 15.6737
71.59876 | 15.4035 | 16.1908 | 0.4975278 | -0.7873014 | 15.69327
71.60876 | 15.4183 | 16.20817 | 0.495265 | -0.7898713 | 15.71291
71.61876 | 15.4425 | 16.22559 | 0.4930101 | -0.7830907 | 15.73258
71.62876 | 15.4597 | 16.24306 | 0.4907631 | -0.7833567 | 15.75229
71.63876 | 15.4823 | 16.26057 | 0.4885241 | -0.7782706 | 15.77205
71.64876 | 15.4981 | 16.27813 | 0.486293 | -0.7800304 | 15.79184
71.65875 | 15.5214 | 16.29572 | 0.4840721 | -0.774321 | 15.81165
71.66875 | 15.5403 | 16.31337 | 0.481857 | -0.7730735 | 15.83152
71.67875 | 15.5605 | 16.33107 | 0.4796498 | -0.7705732 | 15.85142
71.68875 | 15.5811 | 16.34882 | 0.4774505 | -0.7677202 | 15.87137
71.69875 | 15.5981 | 16.36661 | 0.4752592 | -0.7685117 | 15.89135
71.70875 | 15.6163 | 16.38445 | 0.4730759 | -0.7681491 | 15.91137
71.71874 | 15.6388 | 16.40231 | 0.4709027 | -0.7635139 | 15.93141
71.72874 | 15.6642 | 16.42024 | 0.4687353 | -0.7560406 | 15.95151
71.73874 | 15.6817 | 16.43821 | 0.4665759 | -0.7565122 | 15.97164
71.74874 | 15.7073 | 16.45623 | 0.4644244 | -0.7489286 | 15.9918
71.75874 | 15.725 | 16.47429 | 0.4622809 | -0.7492902074 | 16.01201
71.76874 | 15.7454 | 16.49239 | 0.4601454 | -0.7469936 | 16.03225
71.77873 | 15.764 | 16.51052 | 0.45802 | -0.7465238 | 16.0525
71.78873 | 15.7864 | 16.52872 | 0.4559004 | -0.7423153 | 16.07281
71.79873 | 15.8127 | 16.54695 | 0.4537888 | -0.7342506 | 16.09316
71.80873 | 15.8373 | 16.56523 | 0.4516852 | -0.7279286 | 16.11354
71.81873 | 15.8555 | 16.58355 | 0.4495896 | -0.7280489 | 16.13396
71.82873 | 15.8675 | 16.60191 | 0.447502 | -0.7344102 | 16.15441
71.83872 | 15.8929 | 16.6203 | 0.4454244 | -0.727398 | 16.17487
71.84872 | 15.922 | 16.63874 | 0.4433528 | -0.7167437 | 16.19539
71.85872 | 15.9429 | 16.65723 | 0.4412891 | -0.7143311 | 16.21594
71.86872 | 15.9625 | 16.67576 | 0.4392334 | -0.7132593 | 16.23653
71.87872 | 15.9831 | 16.69433 | 0.4371858 | -0.7112307 | 16.25714
71.88872 | 16.0008 | 16.71294 | 0.4351461 | -0.7121405 | 16.27779
71.89871 | 16.0331 | 16.73157 | 0.4331165 | -0.6984723 | 16.29846
71.90871 | 16.051 | 16.75026 | 0.4310928 | -0.699265 | 16.31917
71.91871 | 16.0745 | 16.76899 | 0.4290772 | -0.6944931 | 16.33992
71.92871 | 16.0921 | 16.78776 | 0.4270696 | -0.6956635 | 16.36069
71.93871 | 16.1179 | 16.80657 | 0.4250699 | -0.6886719 | 16.3815
71.9487 | 16.1462 | 16.8254 | 0.4230803 | -0.6792008 | 16.40232
71.9587 | 16.1632 | 16.84429 | 0.4210967 | -0.6810855 | 16.42319
71.9687 | 16.1842 | 16.86321 | 0.4191211 | -0.6790127 | 16.44409
71.9787 | 16.2088 | 16.88217 | 0.4171536 | -0.6733741 | 16.46502
71.9887 | 16.2296 | 16.90117 | 0.415194 | -0.6715724 | 16.48598
71.9987 | 16.2519 | 16.92021 | 0.4132425 | -0.6683089 | 16.50697
72.00869 | 16.276 | 16.93927 | 0.411301 | -0.663266 | 16.52797
72.01869 | 16.305 | 16.95837 | 0.4093655 | -0.6533739 | 16.54901
72.02869 | 16.3287 | 16.97752 | 0.4074381 | -0.6488225 | 16.57008
72.03869 | 16.3512 | 16.9967 | 0.4055187 | -0.6455039 | 16.59119
72.04869 | 16.3784 | 17.01592 | 0.4036073 | -0.6375225 | 16.61232
72.05869 | 16.4025 | 17.03517 | 0.401704 | -0.6326745 | 16.63347
72.06868 | 16.4215 | 17.05444 | 0.3998105 | -0.6329438 | 16.65463
72.07868 | 16.4494 | 17.07377 | 0.3979233 | -0.6243679 | 16.67584
72.08868 | 16.4712 | 17.09312 | 0.3960441 | -0.6219243 | 16.69708
72.09868 | 16.4976 | 17.11251 | 0.3941729 | -0.6149144 | 16.71834
72.10868 | 16.5207 | 17.13194 | 0.3923098 | -0.6112395 | 16.73963
72.11868 | 16.5432 | 17.1514 | 0.3904547 | -0.6081966 | 16.76094
72.12867 | 16.577 | 17.17087 | 0.3886095 | -0.5938674 | 16.78226
72.13867 | 16.6014 | 17.19039 | 0.3867705 | -0.5889905 | 16.80362
72.14867 | 16.6257 | 17.20994 | 0.3849396 | -0.5842445 | 16.825
72.15867 | 16.6515 | 17.22953 | 0.3831167 | -0.5780324 | 16.84642
72.16867 | 16.6727 | 17.24915 | 0.3813019 | -0.5764497 | 16.86785
72.17867 | 16.7054 | 17.2688 | 0.3794952 | -0.5633992 | 16.8893
72.18866 | 16.732 | 17.28846 | 0.3776983 | -0.5564592 | 16.91076
72.19866 | 16.7508 | 17.30817 | 0.3759077 | -0.55737 | 16.93226
72.20866 | 16.767 | 17.32791 | 0.3741251 | -0.56091 | 16.95378
72.21866 | 16.7958 | 17.34768 | 0.3723506 | -0.5518791 | 16.97533
72.22866 | 16.8262 | 17.36748 | 0.3705842 | -0.5412776 | 16.99689
72.23866 | 16.8539 | 17.3873 | 0.3688258 | -0.5334047 | 17.01848
72.24865 | 16.873 | 17.40714 | 0.3670773 | -0.5341425 | 17.04007
72.25865 | 16.8983 | 17.42703 | 0.3653351 | -0.5287256 | 17.06169
72.26865 | 16.9239 | 17.44694 | 0.363601 | -0.5230368 | 17.08334
72.27865 | 16.9518 | 17.46688 | 0.3618749 | -0.5150757 | 17.105
72.28865 | 16.9752 | 17.48684 | 0.3601569 | -0.511641 | 17.12668
72.29865 | 17.0044 | 17.50683 | 0.358447 | -0.5024335 | 17.14839
72.30864 | 17.0176 | 17.52683 | 0.3567469 | -0.5092314 | 17.17008
72.31864 | 17.0428 | 17.54688 | 0.3550532 | -0.5040758 | 17.19182
72.32864 | 17.0699 | 17.56695 | 0.3533676 | -0.4970455 | 17.21358
72.33864 | 17.0958 | 17.58704 | 0.35169 | -0.4912381 | 17.23535
72.34864 | 17.1227 | 17.60716 | 0.3500206 | -0.4844565 | 17.25714
72.35863 | 17.1384 | 17.62727 | 0.3483609 | -0.4888723 | 17.27891
72.36863 | 17.1706 | 17.64743 | 0.3467076 | -0.4768339 | 17.30073
72.37863 | 17.1991 | 17.66762 | 0.3450625 | -0.4685239 | 17.32256
72.38863 | 17.2301 | 17.68784 | 0.3434254 | -0.4577356 | 17.34441
72.39863 | 17.2553 | 17.70807 | 0.3417964 | -0.45277 | 17.36627
72.40863 | 17.2798 | 17.72833 | 0.3401756 | -0.4485252 | 17.38815
72.41862 | 17.3056 | 17.74858 | 0.3385644 | -0.4429837 | 17.41002
72.42862 | 17.3407 | 17.76888 | 0.3369598 | -0.4281819 | 17.43192
72.43862 | 17.3711 | 17.7892 | 0.3353632 | -0.4181019 | 17.45384
72.44862 | 17.3988 | 17.80954 | 0.3337748 | -0.4107404 | 17.47577
72.45862 | 17.4183 | 17.8299 | 0.3321944 | -0.4116005 | 17.49771
72.46862 | 17.4571 | 17.85028 | 0.3306222 | -0.3931792 | 17.51966
72.47861 | 17.4892 | 17.87066 | 0.3290597 | -0.3814561 | 17.5416
72.48861 | 17.5224 | 17.89107 | 0.3275037 | -0.3686722 | 17.56357
72.49861 | 17.5518 | 17.91151 | 0.3259558 | -0.3597053 | 17.58555
72.50861 | 17.5802 | 17.93196 | 0.3244161 | -0.3517578 | 17.60754
72.51861 | 17.6118 | 17.95242 | 0.3228845 | -0.3406242 | 17.62954
72.52861 | 17.6416 | 17.97291 | 0.321361 | -0.3313107 | 17.65155
72.5386 | 17.6831 | 17.99339 | 0.3198471 | -0.3102915 | 17.67354
72.5486 | 17.7079 | 18.01391 | 0.3183398 | -0.3060084 | 17.69557
72.5586 | 17.7429 | 18.03444 | 0.3168407 | -0.2915396 | 17.7176
72.5686 | 17.7739 | 18.05499 | 0.3153497 | -0.2810876 | 17.73964
72.5786 | 17.8014 | 18.07555 | 0.3138669 | -0.2741486 | 17.76168
72.5886 | 17.8351 | 18.09612 | 0.3123921 | -0.2610224 | 17.78373
72.59859 | 17.8653 | 18.11669 | 0.310927 | -0.2513902 | 17.80576
72.60859 | 17.8931 | 18.13729 | 0.3094685 | -0.244192 | 17.82782
72.61859 | 17.9339 | 18.1579 | 0.3080182 | -0.2240041 | 17.84989
72.62859 | 17.9609 | 18.17853 | 0.306576 | -0.2176321 | 17.87196
72.63859 | 17.9846 | 18.19917 | 0.305142 | -0.2145679 | 17.89403
72.64859 | 18.0167 | 18.21982 | 0.3037161 | -0.2031158 | 17.9161
72.65858 | 18.0467 | 18.24045 | 0.3022998 | -0.1937527 | 17.93815
72.66858 | 18.0758 | 18.26112 | 0.3008902 | -0.1853204 | 17.96023
72.67858 | 18.1104 | 18.2818 | 0.2994887 | -0.1713983 | 17.98231
72.68858 | 18.1374 | 18.30248 | 0.2980954 | -0.1650845 | 18.00439
72.69858 | 18.1567 | 18.32318 | 0.2967103 | -0.1664791 | 18.02647
72.70857 | 18.1839 | 18.34386 | 0.2953346 | -0.1599618 | 18.04853
72.71857 | 18.2118 | 18.36457 | 0.2939658 | -0.1527736 | 18.07061
72.72857 | 18.245 | 18.38529 | 0.2926051 | -0.1402922 | 18.09269
72.73857 | 18.2731 | 18.40601 | 0.2912525 | -0.1329139 | 18.11476
72.74857 | 18.2962 | 18.42674 | 0.2899082 | -0.1305442 | 18.13684
72.75857 | 18.3235 | 18.44748 | 0.288572 | -0.1239796 | 18.15891
72.76856 | 18.3576 | 18.4682 | 0.2872452 | -0.1105994 | 18.18095
72.77856 | 18.3778 | 18.48894 | 0.2859253 | -0.1111415 | 18.20302
72.78856 | 18.4142 | 18.50969 | 0.2846136 | -0.09549096 | 18.22508
72.79856 | 18.4337 | 18.53044 | 0.2833101 | -0.09674341 | 18.24713
72.80856 | 18.4591 | 18.5512 | 0.2820147 | -0.09209606 | 18.26918
72.81856 | 18.492 | 18.57195 | 0.2807274 | -0.07995321 | 18.29123
72.82855 | 18.516 | 18.59269 | 0.2794497 | -0.0766916 | 18.31324
72.83855 | 18.539 | 18.61345 | 0.2781788 | -0.07445227 | 18.33527
72.84855 | 18.5733 | 18.63421 | 0.2769161 | -0.06091133 | 18.3573
72.85855 | 18.5932 | 18.65497 | 0.2756616 | -0.06177239 | 18.37931
72.86855 | 18.6256 | 18.67573 | 0.2744152 | -0.05013235 | 18.40132
72.87855 | 18.6563 | 18.69649 | 0.2731771 | -0.0401907 | 18.42331
72.88854 | 18.6836 | 18.71723 | 0.2719483 | -0.03362782 | 18.44528
72.89854 | 18.7062 | 18.73798 | 0.2707265 | -0.03178235 | 18.46726
72.90854 | 18.7341 | 18.75874 | 0.2695129 | -0.02463507 | 18.48922
72.91854 | 18.7627 | 18.77949 | 0.2683074 | -0.01678629 | 18.51118
72.92854 | 18.7919 | 18.80023 | 0.2671102 | -0.008330959 | 18.53312
72.93854 | 18.8158 | 18.82097 | 0.2659211 | -0.005174625 | 18.55505
72.94853 | 18.8408 | 18.84169 | 0.2647414 | -0.000890017 | 18.57695
72.95853 | 18.8582 | 18.86242 | 0.2635688 | -0.00422246 | 18.59885
72.96853 | 18.889 | 18.88315 | 0.2624043 | 0.005852505 | 18.62074
72.97853 | 18.9207 | 18.90386 | 0.261248 | 0.01683511 | 18.64262
72.98853 | 18.9483 | 18.92458 | 0.2600999 | 0.02372258 | 18.66448
72.99853 | 18.9679 | 18.94528 | 0.25896 | 0.02261628 | 18.68632
73.00852 | 18.9947 | 18.96596 | 0.2578294 | 0.02874307 | 18.70813
73.01852 | 19.0195 | 18.98665 | 0.2567059 | 0.03285271 | 18.72994
73.02852 | 19.0511 | 19.00732 | 0.2555906 | 0.04377559 | 18.75173
73.03852 | 19.0782 | 19.02799 | 0.2544835 | 0.0502087 | 18.77351
73.04852 | 19.1024 | 19.04865 | 0.2533846 | 0.05375118 | 18.79526
73.05852 | 19.1189 | 19.06929 | 0.2522939 | 0.04960522 | 18.817
73.06851 | 19.1441 | 19.08991 | 0.2512125 | 0.05419041 | 18.8387
73.07851 | 19.1779 | 19.11053 | 0.2501382 | 0.06736876 | 18.86039
73.08851 | 19.1979 | 19.13114 | 0.2490721 | 0.0667585 | 18.88207
73.09851 | 19.2241 | 19.15174 | 0.2480142 | 0.07236271 | 18.90372
73.10851 | 19.2463 | 19.17232 | 0.2469646 | 0.07397979 | 18.92536
73.1185 | 19.2706 | 19.19287 | 0.2459242 | 0.07773406 | 18.94694
73.1285 | 19.3 | 19.21342 | 0.244891 | 0.08658102 | 18.96853
73.1385 | 19.3287 | 19.23396 | 0.243866 | 0.09474464 | 18.99009
73.1485 | 19.3537 | 19.25448 | 0.2428492 | 0.09922449 | 19.01163
73.1585 | 19.3752 | 19.27498 | 0.2418406 | 0.1002223 | 19.03314
73.1685 | 19.4031 | 19.29546 | 0.2408402 | 0.1076359 | 19.05462
73.17849 | 19.4258 | 19.31591 | 0.2398491 | 0.1098885 | 19.07606
73.18849 | 19.4531 | 19.33636 | 0.2388652 | 0.1167407 | 19.09749
73.19849 | 19.4818 | 19.35679 | 0.2378895 | 0.1250118 | 19.1189
73.20849 | 19.4966 | 19.3772 | 0.236922 | 0.1194024 | 19.14028
73.21849 | 19.5252 | 19.39759 | 0.2359628 | 0.1276149 | 19.16162
73.22849 | 19.5532 | 19.41795 | 0.2350118 | 0.1352476 | 19.18294
73.23848 | 19.5812 | 19.43828 | 0.23407 | 0.1429214 | 19.20421
73.24848 | 19.6047 | 19.4586 | 0.2331354 | 0.1461013 | 19.22546
73.25848 | 19.632 | 19.4789 | 0.2322091 | 0.1531 | 19.24669
73.26848 | 19.6521 | 19.49918 | 0.231291 | 0.152925 | 19.26788
73.27848 | 19.6823 | 19.51943 | 0.2303812 | 0.1628739 | 19.28904
73.28848 | 19.7149 | 19.53965 | 0.2294796 | 0.1752454 | 19.31018
73.29847 | 19.74 | 19.55983 | 0.2285871 | 0.1801658 | 19.33125
73.30847 | 19.7677 | 19.58001 | 0.2277019 | 0.1876912 | 19.35231
73.31847 | 19.7913 | 19.60016 | 0.226825 | 0.1911421 | 19.37333
73.32847 | 19.8156 | 19.62028 | 0.2259564 | 0.1953217 | 19.39432
73.33847 | 19.8391 | 19.64037 | 0.2250959 | 0.1987287 | 19.41528
73.34847 | 19.8699 | 19.66043 | 0.2242438 | 0.2094651 | 19.43619
73.35846 | 19.9 | 19.68045 | 0.2234007 | 0.2195503 | 19.45705
73.36846 | 19.9277 | 19.70045 | 0.222565 | 0.2272455 | 19.47789
73.37846 | 19.9469 | 19.72043 | 0.2217375 | 0.2264714 | 19.49869
73.38846 | 19.9755 | 19.74037 | 0.2209183 | 0.2351287 | 19.51945
73.39846 | 20.003 | 19.76028 | 0.2201074 | 0.2427163 | 19.54018
73.40846 | 20.0341 | 19.78016 | 0.2193047 | 0.2539364 | 19.56086
73.41845 | 20.0526 | 19.79999 | 0.2185111 | 0.2526117 | 19.58148
73.42845 | 20.0795 | 19.8198 | 0.2177249 | 0.2596998 | 19.60208
73.43845 | 20.101 | 19.83958 | 0.2169469 | 0.2614212 | 19.62263
73.44845 | 20.1259 | 19.85932 | 0.2161772 | 0.2665803 | 19.64314
73.45845 | 20.1385 | 19.87903 | 0.2154158 | 0.2594719 | 19.66361
73.46845 | 20.1672 | 19.8987 | 0.2146626 | 0.268501 | 19.68404
73.47844 | 20.1879 | 19.91831 | 0.2139185 | 0.269588 | 19.70439
73.48844 | 20.2052 | 19.93791 | 0.2131818 | 0.2672914 | 19.72473
73.49844 | 20.2311 | 19.95747 | 0.2124534 | 0.2736336 | 19.74501
73.50844 | 20.2417 | 19.97699 | 0.2117333 | 0.2647139 | 19.76525
73.51844 | 20.2662 | 19.99647 | 0.2110214 | 0.2697344 | 19.78544
73.52843 | 20.286 | 20.01589 | 0.2103185 | 0.2701137 | 19.80557
73.53843 | 20.2948 | 20.03528 | 0.2096232 | 0.2595168 | 19.82566
73.54843 | 20.3251 | 20.05464 | 0.2089361 | 0.2704599 | 19.8457
73.55843 | 20.3396 | 20.07396 | 0.2082573 | 0.2656427 | 19.8657
73.56843 | 20.3529 | 20.09323 | 0.2075868 | 0.2596705 | 19.88564
73.57843 | 20.3607 | 20.11246 | 0.2069245 | 0.2482421 | 19.90553
73.58842 | 20.381 | 20.13162 | 0.2062711 | 0.2493797 | 19.92535
73.59842 | 20.4021 | 20.15076 | 0.2056254 | 0.2513379 | 19.94514
73.60842 | 20.4226 | 20.16986 | 0.204988 | 0.252742 | 19.96487
73.61842 | 20.4385 | 20.18891 | 0.2043588 | 0.2495853 | 19.98456
73.62842 | 20.4577 | 20.20792 | 0.2037379 | 0.2497825 | 20.00418
73.63842 | 20.4674 | 20.22687 | 0.2031252 | 0.2405263 | 20.02375
73.64841 | 20.4885 | 20.24576 | 0.2025215 | 0.242742 | 20.04324
73.65841 | 20.508 | 20.26462 | 0.2019254 | 0.2433804 | 20.06269
73.66841 | 20.5304 | 20.28343 | 0.2013376 | 0.2469693 | 20.08209
73.67841 | 20.5453 | 20.30219 | 0.2007581 | 0.2431083 | 20.10143
73.68841 | 20.5682 | 20.3209 | 0.2001869 | 0.2472967 | 20.12072
73.69841 | 20.5761 | 20.33956 | 0.1996239 | 0.2365354 | 20.13994
73.7084 | 20.5966 | 20.35815 | 0.1990698 | 0.2384456 | 20.15908
73.7184 | 20.6317 | 20.37671 | 0.1985234 | 0.2549883 | 20.17819
73.7284 | 20.6402 | 20.39521 | 0.1979853 | 0.2449869 | 20.19723
73.7384 | 20.6689 | 20.41366 | 0.1974555 | 0.2552361 | 20.21621
73.7484 | 20.6911 | 20.43206 | 0.196934 | 0.2590374 | 20.23513
73.7584 | 20.7089 | 20.4504 | 0.1964207 | 0.2584974 | 20.25398
73.76839 | 20.7315 | 20.46867 | 0.1959163 | 0.2628315 | 20.27275
73.77839 | 20.7553 | 20.4869 | 0.1954196 | 0.2684007 | 20.29148
73.78839 | 20.7781 | 20.50507 | 0.1949312 | 0.2730278 | 20.31014
73.79839 | 20.799 | 20.52319 | 0.1944512 | 0.2758129 | 20.32874
73.80839 | 20.8207 | 20.54124 | 0.1939794 | 0.2794554 | 20.34727
73.81839 | 20.8412 | 20.55924 | 0.1935159 | 0.2819552 | 20.36573
73.82838 | 20.8559 | 20.57717 | 0.1930612 | 0.2787341 | 20.3841
73.83838 | 20.8838 | 20.59504 | 0.1926143 | 0.2887558 | 20.40243
73.84838 | 20.8991 | 20.61286 | 0.1921757 | 0.286236 | 20.42069
73.85838 | 20.922 | 20.63062 | 0.1917454 | 0.2913754 | 20.43888
73.86838 | 20.9368 | 20.64832 | 0.1913234 | 0.2884821 | 20.45699
73.87838 | 20.96 | 20.66595 | 0.1909097 | 0.2940475 | 20.47504
73.88837 | 20.9797 | 20.68351 | 0.1905047 | 0.2961936 | 20.493
73.89837 | 20.9892 | 20.70101 | 0.1901076 | 0.2881866 | 20.51091
73.90837 | 21.0131 | 20.71846 | 0.1897188 | 0.2946423 | 20.52874
73.91837 | 21.0266 | 20.73584 | 0.1893383 | 0.2907644 | 20.5465
73.92837 | 21.0395 | 20.75315 | 0.1889661 | 0.2863532 | 20.56418
73.93836 | 21.0634 | 20.77038 | 0.1886026 | 0.293021 | 20.58178
73.94836 | 21.0741 | 20.78756 | 0.188247 | 0.2865439 | 20.59931
73.95836 | 21.0876 | 20.80467 | 0.1878997 | 0.2829322 | 20.61677
73.96836 | 21.1057 | 20.82171 | 0.1875608 | 0.2839868 | 20.63415
73.97836 | 21.1213 | 20.83869 | 0.1872301 | 0.2826116 | 20.65146
73.98836 | 21.1374 | 20.8556 | 0.1869078 | 0.2818043 | 20.66869
73.99835 | 21.1573 | 20.87242 | 0.1865941 | 0.2848849 | 20.68582
74.00835 | 21.1803 | 20.88918 | 0.1862883 | 0.2911182 | 20.70289
74.01835 | 21.1958 | 20.90588 | 0.1859909 | 0.2899233 | 20.71989
74.02835 | 21.2035 | 20.9225 | 0.1857018 | 0.280999 | 20.7368
74.03835 | 21.2298 | 20.93905 | 0.1854211 | 0.2907471 | 20.75363
74.04835 | 21.2491 | 20.95553 | 0.1851486 | 0.2935699 | 20.77038
74.05834 | 21.2703 | 20.97192 | 0.1848847 | 0.2983816 | 20.78703
74.06834 | 21.2765 | 20.98825 | 0.1846289 | 0.2882498 | 20.80362
74.07834 | 21.3049 | 21.0045 | 0.1843814 | 0.3003952 | 20.82012
74.08834 | 21.3175 | 21.02069 | 0.1841422 | 0.2968125 | 20.83655
74.09834 | 21.3429 | 21.03679 | 0.1839113 | 0.3061083 | 20.85288
74.10834 | 21.3627 | 21.05282 | 0.1836888 | 0.3098788 | 20.86913
74.11833 | 21.3843 | 21.06876 | 0.1834748 | 0.3155436 | 20.88528
74.12833 | 21.3992 | 21.08463 | 0.1832688 | 0.3145704 | 20.90136
74.13833 | 21.4187 | 21.10043 | 0.1830713 | 0.3182742 | 20.91735
74.14833 | 21.4331 | 21.11614 | 0.182882 | 0.3169552 | 20.93326
74.15833 | 21.4511 | 21.13178 | 0.1827011 | 0.3193175 | 20.94908
74.16833 | 21.4744 | 21.14734 | 0.1825285 | 0.3270599 | 20.96481
74.17832 | 21.4899 | 21.1628 | 0.1823643 | 0.3270975 | 20.98044
74.18832 | 21.5031 | 21.1782 | 0.1822084 | 0.3248997 | 20.99599
74.19832 | 21.5175 | 21.19351 | 0.1820607 | 0.3239865 | 21.01145
74.20832 | 21.5291 | 21.20875 | 0.1819214 | 0.3203533 | 21.02683
74.21832 | 21.5502 | 21.2239 | 0.1817905 | 0.3263033 | 21.04211
74.22832 | 21.5693 | 21.23896 | 0.1816678 | 0.3303357 | 21.0573
74.23831 | 21.5923 | 21.25393 | 0.1815536 | 0.3383673 | 21.07238
74.24831 | 21.5973 | 21.26883 | 0.1814477 | 0.3284689 | 21.08738
74.25831 | 21.6084 | 21.28364 | 0.18135 | 0.324756 | 21.10229
74.26831 | 21.6277 | 21.29837 | 0.1812607 | 0.3293274 | 21.11711
74.27831 | 21.6439 | 21.31301 | 0.1811797 | 0.3308862 | 21.13183
74.28831 | 21.6587 | 21.32757 | 0.1811071 | 0.3311305 | 21.14646
74.2983 | 21.6757 | 21.34202 | 0.1810428 | 0.3336759 | 21.16098
74.3083 | 21.6859 | 21.35641 | 0.1809868 | 0.3294926 | 21.17542
74.3183 | 21.6938 | 21.3707 | 0.1809392 | 0.3231024 | 21.18976
74.3283 | 21.7094 | 21.3849 | 0.1808999 | 0.3244968 | 21.204
74.3383 | 21.7269 | 21.39902 | 0.180869 | 0.3278835 | 21.21815
74.34829 | 21.7427 | 21.41303 | 0.1808464 | 0.32967 | 21.23218
74.35829 | 21.7608 | 21.42696 | 0.1808321 | 0.3338379 | 21.24613
74.36829 | 21.7728 | 21.44081 | 0.1808261 | 0.3319907 | 21.25998
74.37829 | 21.7862 | 21.45456 | 0.1808285 | 0.3316382 | 21.27373
74.38829 | 21.7977 | 21.46822 | 0.1808393 | 0.3294758 | 21.28738
74.39829 | 21.8193 | 21.48179 | 0.1808584 | 0.3375078 | 21.30093
74.40828 | 21.8294 | 21.49526 | 0.1808858 | 0.3341442 | 21.31437
74.41828 | 21.8515 | 21.50864 | 0.1809215 | 0.3428626 | 21.32772
74.42828 | 21.8618 | 21.52193 | 0.1809656 | 0.3398701 | 21.34096
74.43828 | 21.8781 | 21.53512 | 0.1810181 | 0.3429758 | 21.35411
74.44828 | 21.8948 | 21.54823 | 0.1810789 | 0.346574 | 21.36715
74.45828 | 21.9082 | 21.56123 | 0.1811481 | 0.3469684 | 21.38008
74.46827 | 21.933 | 21.57413 | 0.1812255 | 0.35887 | 21.3929
74.47827 | 21.9503 | 21.58694 | 0.1813113 | 0.3633572 | 21.40563
74.48827 | 21.9574 | 21.59966 | 0.1814055 | 0.3577388 | 21.41826
74.49827 | 21.9723 | 21.61228 | 0.1815081 | 0.3600213 | 21.43077
74.50827 | 21.9912 | 21.6248 | 0.181619 | 0.3663986 | 21.44318
74.51827 | 22.0134 | 21.63723 | 0.1817382 | 0.3761727 | 21.45549
74.52826 | 22.0232 | 21.64954 | 0.1818657 | 0.3736566 | 21.46768
74.53826 | 22.0379 | 21.66177 | 0.1820017 | 0.3761287 | 21.47977
74.54826 | 22.0462 | 21.6739 | 0.182146 | 0.3723007 | 21.49175
74.55826 | 22.056 | 21.68593 | 0.1822986 | 0.3700712 | 21.50363
74.56826 | 22.0708 | 21.69786 | 0.1824596 | 0.3729428 | 21.5154
74.57826 | 22.0861 | 21.70968 | 0.182629 | 0.3764152 | 21.52706
74.58825 | 22.1006 | 21.7214 | 0.1828065 | 0.3791983 | 21.5386
74.59825 | 22.1122 | 21.73303 | 0.1829926 | 0.3791716 | 21.55004
74.60825 | 22.117 | 21.74455 | 0.183187 | 0.3724471 | 21.56137
74.61825 | 22.1294 | 21.75598 | 0.1833898 | 0.3734242 | 21.57259
74.62825 | 22.143 | 21.76729 | 0.183601 | 0.3757065 | 21.58369
74.63825 | 22.1491 | 21.77851 | 0.1838205 | 0.3705894 | 21.59469
74.64824 | 22.1647 | 21.78961 | 0.1840481 | 0.375088 | 21.60556
74.65824 | 22.1729 | 21.80062 | 0.1842843 | 0.3722773 | 21.61634
74.66824 | 22.1795 | 21.81153 | 0.1845289 | 0.3679721 | 21.627
74.67824 | 22.1872 | 21.82233 | 0.1847819 | 0.3648717 | 21.63755
74.68824 | 22.2056 | 21.83302 | 0.1850432 | 0.372575 | 21.64798
74.69823 | 22.2197 | 21.84361 | 0.1853126 | 0.3760936 | 21.65829
74.70823 | 22.2223 | 21.85409 | 0.1855906 | 0.3682096 | 21.6685
74.71823 | 22.2285 | 21.86447 | 0.185877 | 0.3640318 | 21.67859
74.72823 | 22.241 | 21.87474 | 0.1861717 | 0.3662578 | 21.68857
74.73823 | 22.2525 | 21.88491 | 0.1864749 | 0.3675933 | 21.69843
74.74823 | 22.2635 | 21.89497 | 0.1867863 | 0.3685335 | 21.70818
74.75822 | 22.2741 | 21.90491 | 0.1871059 | 0.3691908 | 21.7178
74.76822 | 22.2871 | 21.91475 | 0.1874341 | 0.3723465 | 21.72732
74.77822 | 22.2942 | 21.92449 | 0.1877706 | 0.3697116 | 21.73672
74.78822 | 22.2969 | 21.93412 | 0.1881156 | 0.3627836 | 21.746
74.79822 | 22.3135 | 21.94364 | 0.1884689 | 0.3698638 | 21.75517
74.80822 | 22.322 | 21.95305 | 0.1888306 | 0.3689543 | 21.76422
74.81821 | 22.3345 | 21.96234 | 0.1892002 | 0.372164 | 21.77314
74.82821 | 22.3383 | 21.97153 | 0.1895787 | 0.3667724 | 21.78195
74.83821 | 22.3469 | 21.98061 | 0.1899654 | 0.3662918 | 21.79064
74.84821 | 22.3526 | 21.98958 | 0.1903606 | 0.3630193 | 21.79922
74.85821 | 22.3615 | 21.99844 | 0.1907641 | 0.3630582 | 21.80768
74.86821 | 22.3644 | 22.00719 | 0.191176 | 0.3572091 | 21.81601
74.8782 | 22.3756 | 22.01582 | 0.1915958 | 0.3597764 | 21.82423
74.8882 | 22.3769 | 22.02435 | 0.1920245 | 0.3525494 | 21.83233
74.8982 | 22.3872 | 22.03277 | 0.1924615 | 0.3544322 | 21.84031
74.9082 | 22.3885 | 22.04107 | 0.1929068 | 0.3474289 | 21.84816
74.9182 | 22.3921 | 22.04927 | 0.1933606 | 0.3428345 | 21.8559
74.9282 | 22.3959 | 22.05735 | 0.1938227 | 0.3385533 | 21.86352
74.93819 | 22.4067 | 22.06531 | 0.1942927 | 0.3413934 | 21.87101
74.94819 | 22.3987 | 22.07316 | 0.1947716 | 0.3255381 | 21.87839
74.95819 | 22.4046 | 22.0809 | 0.1952588 | 0.3236954 | 21.88565
74.96819 | 22.4031 | 22.08853 | 0.1957545 | 0.3145658 | 21.89278
74.97819 | 22.4068 | 22.09605 | 0.1962585 | 0.3107504 | 21.89979
74.98819 | 22.4016 | 22.10345 | 0.1967708 | 0.2981478 | 21.90668
74.99818 | 22.4015 | 22.11073 | 0.1972911 | 0.2907678 | 21.91344
75.00818 | 22.4106 | 22.11791 | 0.1978202 | 0.29269 | 21.92009
75.01818 | 22.4144 | 22.12497 | 0.1983577 | 0.2894311 | 21.92661
75.02818 | 22.4124 | 22.13192 | 0.1989035 | 0.2804837 | 21.93301
75.03818 | 22.411 | 22.13875 | 0.1994578 | 0.2722535 | 21.93929
75.04818 | 22.4105 | 22.14547 | 0.2000204 | 0.2650338 | 21.94545
75.05817 | 22.4008 | 22.15206 | 0.2005909 | 0.2487408 | 21.95147
75.06817 | 22.406 | 22.15855 | 0.2011703 | 0.2474541 | 21.95738
75.07817 | 22.4063 | 22.16492 | 0.201758 | 0.2413812 | 21.96316
75.08817 | 22.4064 | 22.17117 | 0.2023542 | 0.2352257 | 21.96882
75.09817 | 22.4048 | 22.17731 | 0.2029587 | 0.2274855 | 21.97436
75.10816 | 22.4042 | 22.18333 | 0.203571 | 0.220865 | 21.97976
75.11816 | 22.4119 | 22.18924 | 0.2041923 | 0.2226555 | 21.98505
75.12816 | 22.4116 | 22.19504 | 0.204822 | 0.2165628 | 21.99022
75.13816 | 22.4124 | 22.20072 | 0.20546 | 0.2116849 | 21.99526
75.14816 | 22.4123 | 22.20628 | 0.2061064 | 0.2060225 | 22.00017
75.15816 | 22.4149 | 22.21172 | 0.2067613 | 0.2031781 | 22.00496
75.16815 | 22.4192 | 22.21705 | 0.2074238 | 0.2021546 | 22.00962
75.17815 | 22.4228 | 22.22226 | 0.2080954 | 0.2005418 | 22.01416
75.18815 | 22.4215 | 22.22735 | 0.2087753 | 0.1941462 | 22.01858
75.19815 | 22.4285 | 22.23233 | 0.2094637 | 0.1961662 | 22.02287
75.20815 | 22.432 | 22.2372 | 0.2101604 | 0.194803 | 22.02704
75.21815 | 22.4383 | 22.24194 | 0.2108655 | 0.1963581 | 22.03108
75.22814 | 22.4399 | 22.24657 | 0.2115783 | 0.1933333 | 22.03499
75.23814 | 22.4513 | 22.25108 | 0.2123002 | 0.2002215 | 22.03878
75.24814 | 22.4521 | 22.25547 | 0.2130305 | 0.1966259 | 22.04244
75.25814 | 22.4541 | 22.25975 | 0.2137691 | 0.1943475 | 22.04598
75.26814 | 22.4596 | 22.26391 | 0.2145162 | 0.1956872 | 22.0494
75.27814 | 22.4568 | 22.26796 | 0.2152716 | 0.1888445 | 22.05268
75.28813 | 22.4614 | 22.27188 | 0.2160347 | 0.1895223 | 22.05584
75.29813 | 22.4599 | 22.27569 | 0.2168069 | 0.1842124 | 22.05888
75.30813 | 22.4593 | 22.27938 | 0.2175874 | 0.1799209 | 22.06179
75.31813 | 22.4626 | 22.28295 | 0.2183764 | 0.1796453 | 22.06458
75.32813 | 22.4684 | 22.28641 | 0.2191738 | 0.1819881 | 22.06724
75.33813 | 22.4668 | 22.28975 | 0.2199795 | 0.1770478 | 22.06977
75.34812 | 22.4678 | 22.29297 | 0.2207929 | 0.1748266 | 22.07218
75.35812 | 22.4701 | 22.29608 | 0.2216154 | 0.1740217 | 22.07446
75.36812 | 22.4637 | 22.29907 | 0.2224463 | 0.1646327 | 22.07662
75.37812 | 22.4535 | 22.30194 | 0.2232856 | 0.1515594 | 22.07866
75.38812 | 22.4443 | 22.3047 | 0.2241333 | 0.1396038 | 22.08056
75.39812 | 22.4446 | 22.30733 | 0.2249894 | 0.1372701 | 22.08234
75.40811 | 22.4433 | 22.30985 | 0.225853 | 0.1334501 | 22.084
75.41811 | 22.4359 | 22.31225 | 0.2267259 | 0.123648 | 22.08553
75.42811 | 22.4359 | 22.31454 | 0.2276071 | 0.1213609 | 22.08693
75.43811 | 22.4234 | 22.31671 | 0.2284968 | 0.1066908 | 22.08821
75.44811 | 22.4137 | 22.31876 | 0.2293948 | 0.09493762 | 22.08937
75.45811 | 22.4136 | 22.3207 | 0.2303012 | 0.09290173 | 22.0904
75.4681 | 22.4004 | 22.32252 | 0.2312151 | 0.07788448 | 22.0913
75.4781 | 22.3971 | 22.32422 | 0.2321383 | 0.07288295 | 22.09208
75.4881 | 22.3893 | 22.3258 | 0.2330699 | 0.06349733 | 22.09273
75.4981 | 22.3808 | 22.32727 | 0.2340099 | 0.05352803 | 22.09326
75.5081 | 22.37 | 22.32863 | 0.2349583 | 0.04137318 | 22.09367
75.51809 | 22.3641 | 22.32986 | 0.2359141 | 0.03423969 | 22.09395
75.52809 | 22.3583 | 22.33098 | 0.2368793 | 0.02731877 | 22.0941
75.53809 | 22.3543 | 22.33199 | 0.2378528 | 0.02231365 | 22.09413
75.54809 | 22.3414 | 22.33287 | 0.2388348 | 0.008526364 | 22.09404
75.55809 | 22.3359 | 22.33365 | 0.2398251 | 0.002253134 | 22.09382
75.56809 | 22.3284 | 22.3343 | 0.2408239 | -0.005903328 | 22.09348
75.57808 | 22.318 | 22.33485 | 0.24183 | -0.01684501 | 22.09302
75.58808 | 22.311 | 22.33527 | 0.2428455 | -0.02427141 | 22.09243
75.59808 | 22.3117 | 22.33558 | 0.2438694 | -0.02388097 | 22.09171
75.60808 | 22.2993 | 22.33578 | 0.2449017 | -0.03647705 | 22.09088
75.61808 | 22.2935 | 22.33586 | 0.2459424 | -0.04235769 | 22.08992
75.62808 | 22.2865 | 22.33583 | 0.2469915 | -0.04932562 | 22.08883
75.63807 | 22.2859 | 22.33568 | 0.248048 | -0.04977504 | 22.08763
75.64807 | 22.28 | 22.33541 | 0.2491138 | -0.05541113 | 22.0863
75.65807 | 22.278 | 22.33503 | 0.2501881 | -0.05703413 | 22.08485
75.66807 | 22.2701 | 22.33454 | 0.2512708 | -0.06444315 | 22.08327
75.67807 | 22.2681 | 22.33394 | 0.2523619 | -0.06583657 | 22.08157
75.68807 | 22.2596 | 22.33322 | 0.2534613 | -0.07361735 | 22.07976
75.69806 | 22.252 | 22.33238 | 0.2545681 | -0.08038481 | 22.07782
75.70806 | 22.2503 | 22.33144 | 0.2556843 | -0.08114154 | 22.07576
75.71806 | 22.239 | 22.33038 | 0.256809 | -0.09138045 | 22.07357
75.72806 | 22.2399 | 22.32921 | 0.257942 | -0.08930711 | 22.07127
75.73806 | 22.2284 | 22.32792 | 0.2590834 | -0.09952145 | 22.06884
75.74806 | 22.2197 | 22.32652 | 0.2602333 | -0.1068245 | 22.06629
75.75805 | 22.2127 | 22.32502 | 0.2613903 | -0.1123161 | 22.06363
75.76805 | 22.2112 | 22.32339 | 0.262557 | -0.1121943 | 22.06084
75.77805 | 22.1973 | 22.32166 | 0.263732 | -0.1243599 | 22.05793
75.78805 | 22.1803 | 22.31982 | 0.2649154 | -0.1395173 | 22.0549
75.79805 | 22.1844 | 22.31786 | 0.2661072 | -0.1334596 | 22.05175
75.80805 | 22.1731 | 22.31579 | 0.2673074 | -0.1426933 | 22.04849
75.81804 | 22.1628 | 22.31362 | 0.2685148 | -0.1508164 | 22.0451
75.82804 | 22.1595 | 22.31133 | 0.2697318 | -0.1518275 | 22.0416
75.83804 | 22.1485 | 22.30893 | 0.2709571 | -0.1604293 | 22.03797
75.84804 | 22.1264 | 22.30642 | 0.2721909 | -0.1800213 | 22.03423
75.85804 | 22.1194 | 22.3038 | 0.2734331 | -0.1844011 | 22.03037
75.86804 | 22.1161 | 22.30107 | 0.2746837 | -0.1849727 | 22.02639
75.87803 | 22.1096 | 22.29824 | 0.2759414 | -0.1886387 | 22.0223
75.88803 | 22.0996 | 22.29529 | 0.2772088 | -0.1956926 | 22.01808
75.89803 | 22.0936 | 22.29224 | 0.2784845 | -0.1986382 | 22.01375
75.90803 | 22.0854 | 22.28907 | 0.2797687 | -0.2036745 | 22.00931
75.91803 | 22.077 | 22.2858 | 0.2810612 | -0.2088038 | 22.00474
75.92802 | 22.0638 | 22.28243 | 0.2823609 | -0.2186283 | 22.00007
75.93802 | 22.0624 | 22.27894 | 0.2836702 | -0.216543 | 21.99527
75.94802 | 22.0504 | 22.27535 | 0.284988 | -0.2249495 | 21.99036
75.95802 | 22.0466 | 22.27165 | 0.2863141 | -0.2250493 | 21.98534
75.96802 | 22.03 | 22.26784 | 0.2876486 | -0.2378439 | 21.9802
75.97802 | 22.0233 | 22.26393 | 0.2889915 | -0.2406317 | 21.97494
75.98801 | 22.0186 | 22.25992 | 0.2903415 | -0.2413188 | 21.96958
75.99801 | 22.0093 | 22.2558 | 0.2917012 | -0.2464955 | 21.96409
76.00801 | 22.0029 | 22.25157 | 0.2930693 | -0.2486675 | 21.9585
76.01801 | 21.9932 | 22.24723 | 0.2944458 | -0.2540344 | 21.95279
76.02801 | 21.9914 | 22.2428 | 0.2958307 | -0.2513959 | 21.94697
76.03801 | 21.9761 | 22.23826 | 0.297224 | -0.2621566 | 21.94103
76.048 | 21.9681 | 22.23362 | 0.2986243 | -0.2655184 | 21.93499
76.058 | 21.9624 | 22.22887 | 0.3000344 | -0.2664687 | 21.92883
76.068 | 21.9496 | 22.22402 | 0.3014529 | -0.2744179 | 21.92256
76.078 | 21.9466 | 22.21906 | 0.3028798 | -0.2724636 | 21.91618
76.088 | 21.9284 | 22.21401 | 0.3043151 | -0.2856083 | 21.90969
76.098 | 21.9168 | 22.20885 | 0.3057587 | -0.2920498 | 21.90309
76.10799 | 21.9058 | 22.2036 | 0.3072093 | -0.2977952 | 21.89639
76.11799 | 21.9 | 22.19823 | 0.3086698 | -0.2982332 | 21.88956
76.12799 | 21.8768 | 22.19277 | 0.3101386 | -0.3159726 | 21.88263
76.13799 | 21.879 | 22.18721 | 0.3116159 | -0.3082093 | 21.87559
76.14799 | 21.8574 | 22.18155 | 0.3131015 | -0.3241496 | 21.86845
76.15799 | 21.8497 | 22.17579 | 0.3145956 | -0.3260856 | 21.86119
76.16798 | 21.8386 | 22.16993 | 0.3160965 | -0.3313307 | 21.85383
76.17798 | 21.8184 | 22.16397 | 0.3176073 | -0.3455711 | 21.84636
76.18798 | 21.8016 | 22.15791 | 0.3191265 | -0.3563132 | 21.83879
76.19798 | 21.7829 | 22.15176 | 0.3206542 | -0.3688567 | 21.8311
76.20798 | 21.77 | 22.1455 | 0.3221902 | -0.3755031 | 21.82331
76.21798 | 21.7561 | 22.13915 | 0.3237346 | -0.3830526 | 21.81542
76.22797 | 21.7472 | 22.13271 | 0.3252858 | -0.3855123 | 21.80743
76.23797 | 21.7321 | 22.12617 | 0.326847 | -0.39407 | 21.79932
76.24797 | 21.7136 | 22.11953 | 0.3284166 | -0.4059294 | 21.79111
76.25797 | 21.71 | 22.11279 | 0.3299945 | -0.4027928 | 21.7828
76.26797 | 21.6864 | 22.10596 | 0.3315809 | -0.4195636 | 21.77438
76.27797 | 21.6776 | 22.09904 | 0.3331757 | -0.4214378 | 21.76586
76.28796 | 21.6558 | 22.09203 | 0.3347772 | -0.4362271 | 21.75725
76.29796 | 21.6478 | 22.08491 | 0.3363887 | -0.4371124 | 21.74852
76.30796 | 21.6372 | 22.07771 | 0.3380087 | -0.4405076 | 21.7397
76.31796 | 21.6311 | 22.07041 | 0.339637 | -0.4393078 | 21.73077
76.32796 | 21.614 | 22.06302 | 0.3412737 | -0.4490164 | 21.72174
76.33795 | 21.6043 | 22.05554 | 0.3429172 | -0.4512383 | 21.71262
76.34795 | 21.6006 | 22.04796 | 0.3445707 | -0.4473628 | 21.70339
76.35795 | 21.5838 | 22.0403 | 0.3462325 | -0.4564955 | 21.69406
76.36795 | 21.5771 | 22.03254 | 0.3479028 | -0.4554384 | 21.68464
76.37795 | 21.5686 | 22.02469 | 0.3495815 | -0.4560902 | 21.67511
76.38795 | 21.5633 | 22.01675 | 0.3512686 | -0.4534535 | 21.66548
76.39794 | 21.5533 | 22.00873 | 0.3529623 | -0.4554349 | 21.65577
76.40794 | 21.5429 | 22.00062 | 0.3546661 | -0.4577185 | 21.64595
76.41794 | 21.5334 | 21.99241 | 0.3563784 | -0.4590135 | 21.63604
76.42794 | 21.5272 | 21.98412 | 0.358099 | -0.4569223 | 21.62602
76.43794 | 21.5154 | 21.97574 | 0.359828 | -0.4603409 | 21.61591
76.44794 | 21.5096 | 21.96727 | 0.3615654 | -0.457674 | 21.60571
76.45793 | 21.5063 | 21.95873 | 0.3633094 | -0.452429 | 21.59542
76.46793 | 21.4989 | 21.95009 | 0.3650636 | -0.4511879 | 21.58502
76.47793 | 21.4897 | 21.94136 | 0.3668262 | -0.4516607 | 21.57453
76.48793 | 21.4835 | 21.93255 | 0.3685971 | -0.4490505 | 21.56395
76.49793 | 21.4773 | 21.92366 | 0.3703764 | -0.4463553 | 21.55328
76.50793 | 21.4707 | 21.91467 | 0.3721642 | -0.4439741 | 21.54251
76.51792 | 21.4528 | 21.90562 | 0.3739585 | -0.4528182 | 21.53166
76.52792 | 21.442 | 21.89647 | 0.375763 | -0.4544716 | 21.52071
76.53792 | 21.4349 | 21.88724 | 0.3775758 | -0.4523411 | 21.50967
76.54792 | 21.4219 | 21.87793 | 0.3793971 | -0.4560257 | 21.49853
76.55792 | 21.421 | 21.86853 | 0.3812268 | -0.4475324 | 21.48731
76.56792 | 21.4157 | 21.85906 | 0.3830648 | -0.4433557 | 21.47599
76.57791 | 21.4028 | 21.84951 | 0.3849094 | -0.4467067 | 21.4646
76.58791 | 21.3996 | 21.83987 | 0.3867642 | -0.44027 | 21.45311
76.59791 | 21.3792 | 21.83015 | 0.3886274 | -0.4509511 | 21.44152
76.60791 | 21.3719 | 21.82035 | 0.3904989 | -0.4484526 | 21.42985
76.61791 | 21.362 | 21.81048 | 0.3923789 | -0.4484753 | 21.4181
76.62791 | 21.3479 | 21.80052 | 0.3942672 | -0.4526195 | 21.40625
76.6379 | 21.3378 | 21.7905 | 0.396162 | -0.4526959 | 21.39433
76.6479 | 21.3226 | 21.78038 | 0.3980671 | -0.457785 | 21.38232
76.6579 | 21.3163 | 21.7702 | 0.3999806 | -0.4538972 | 21.37022
76.6679 | 21.307 | 21.75993 | 0.4019025 | -0.4529321 | 21.35803
76.6779 | 21.2947 | 21.74959 | 0.4038327 | -0.4548899 | 21.34576
76.68789 | 21.2808 | 21.73918 | 0.4057694 | -0.4583817 | 21.33341
76.69789 | 21.2665 | 21.72869 | 0.4077164 | -0.4621895 | 21.32097
76.70789 | 21.2505 | 21.71812 | 0.4096718 | -0.4676228 | 21.30845
76.71789 | 21.2369 | 21.70748 | 0.4116356 | -0.4705805 | 21.29584
76.72789 | 21.2265 | 21.69676 | 0.4136077 | -0.4702643 | 21.28316
76.73789 | 21.2121 | 21.68598 | 0.4155883 | -0.4738754 | 21.27039
76.74788 | 21.199 | 21.67512 | 0.4175752 | -0.4761243 | 21.25755
76.75788 | 21.1799 | 21.66419 | 0.4195724 | -0.4842901 | 21.24462
76.76788 | 21.1625 | 21.65318 | 0.4215781 | -0.4906832 | 21.23161
76.77788 | 21.1483 | 21.64211 | 0.4235921 | -0.4938068 | 21.21851
76.78788 | 21.135 | 21.63096 | 0.4256145 | -0.4959588 | 21.20534
76.79788 | 21.1173 | 21.61974 | 0.4276453 | -0.5024391 | 21.19209
76.80787 | 21.0989 | 21.60846 | 0.4296824 | -0.5095619 | 21.17878
76.81787 | 21.0837 | 21.5971 | 0.43173 | -0.5134035 | 21.16537
76.82787 | 21.0693 | 21.58568 | 0.4337859 | -0.5163764 | 21.15189
76.83787 | 21.0533 | 21.57418 | 0.4358502 | -0.52088 | 21.13833
76.84787 | 21.0286 | 21.56262 | 0.4379228 | -0.5340171 | 21.12469
76.85787 | 21.0233 | 21.55099 | 0.4400039 | -0.5276853 | 21.11098
76.86786 | 21.0012 | 21.5393 | 0.4420912 | -0.5381004 | 21.09721
76.87786 | 20.9938 | 21.52753 | 0.4441889 | -0.5337342 | 21.08335
76.88786 | 20.9701 | 21.5157 | 0.4462951 | -0.5456039 | 21.06941
76.89786 | 20.9589 | 21.50381 | 0.4484096 | -0.5449069 | 21.0554
76.90786 | 20.9408 | 21.49185 | 0.4505325 | -0.5510481 | 21.04132
76.91786 | 20.9272 | 21.47982 | 0.4526637 | -0.552621 | 21.02716
76.92785 | 20.907 | 21.46774 | 0.4548012 | -0.5607439 | 21.01294
76.93785 | 20.8991 | 21.45559 | 0.4569492 | -0.5564892 | 20.99864
76.94785 | 20.8854 | 21.44337 | 0.4591056 | -0.5579726 | 20.98427
76.95785 | 20.8766 | 21.43109 | 0.4612703 | -0.5544928 | 20.96982
76.96785 | 20.8581 | 21.41875 | 0.4634434 | -0.5606521 | 20.95531
76.97785 | 20.8475 | 21.40635 | 0.4656249 | -0.5588478 | 20.94072
76.98784 | 20.8347 | 21.39389 | 0.4678125 | -0.5591946 | 20.92608
76.99784 | 20.8203 | 21.38137 | 0.4700107 | -0.5610707 | 20.91136
77.00784 | 20.8012 | 21.36878 | 0.4722173 | -0.5675843 | 20.89657
77.01784 | 20.7851 | 21.35614 | 0.4744322 | -0.5710393 | 20.88171
77.02784 | 20.7783 | 21.34343 | 0.4766555 | -0.565134 | 20.86678
77.03784 | 20.7651 | 21.33067 | 0.4788871 | -0.565571 | 20.85178
77.04783 | 20.7543 | 21.31786 | 0.4811249 | -0.563561 | 20.83674
77.05783 | 20.7425 | 21.30498 | 0.4833733 | -0.5624798 | 20.82161
77.06783 | 20.7246 | 21.29204 | 0.48563 | -0.5674434 | 20.80641
77.07783 | 20.7074 | 21.27905 | 0.4878951 | -0.5716496 | 20.79115
77.08783 | 20.692 | 21.266 | 0.4901685 | -0.5739975 | 20.77583
77.09782 | 20.6772 | 21.2529 | 0.4924481 | -0.575704 | 20.76046
77.10782 | 20.6608 | 21.23974 | 0.4947382 | -0.57894 | 20.745
77.11782 | 20.6412 | 21.22652 | 0.4970368 | -0.585322 | 20.72949
77.12782 | 20.6293 | 21.21325 | 0.4993436 | -0.5839516 | 20.71391
77.13782 | 20.6134 | 21.19992 | 0.5016589 | -0.5865237 | 20.69826
77.14782 | 20.6003 | 21.18654 | 0.5039825 | -0.5862425 | 20.68256
77.15781 | 20.5897 | 21.17312 | 0.5063121 | -0.5834223 | 20.66681
77.16781 | 20.5737 | 21.15964 | 0.5086524 | -0.5859364 | 20.65098
77.17781 | 20.5539 | 21.1461 | 0.5110011 | -0.5921982 | 20.6351
77.18781 | 20.5425 | 21.13251 | 0.5133581 | -0.590005 | 20.61915
77.19781 | 20.5292 | 21.11886 | 0.5157234 | -0.5896645 | 20.60314
77.20781 | 20.5153 | 21.10517 | 0.5180971 | -0.5898702 | 20.58707
77.2178 | 20.4992 | 21.09145 | 0.5204768 | -0.5922507 | 20.57097
77.2278 | 20.4768 | 21.07766 | 0.5228672 | -0.6008569 | 20.55479
77.2378 | 20.4713 | 21.06381 | 0.525266 | -0.592514 | 20.53855
77.2478 | 20.4619 | 21.04992 | 0.5276731 | -0.5880188 | 20.52225
77.2578 | 20.4513 | 21.03597 | 0.5300886 | -0.5846747 | 20.50589
77.2678 | 20.4399 | 21.02199 | 0.5325124 | -0.5820852 | 20.48947
77.27779 | 20.432 | 21.00797 | 0.5349421 | -0.5759653 | 20.47302
77.28779 | 20.4197 | 20.99388 | 0.5373826 | -0.5741793 | 20.4565
77.29779 | 20.412 | 20.97975 | 0.5398314 | -0.5677465 | 20.43992
77.30779 | 20.401 | 20.96557 | 0.5422886 | -0.5645692 | 20.42328
77.31779 | 20.386 | 20.95134 | 0.5447542 | -0.5653436 | 20.40659
77.32779 | 20.3739 | 20.93707 | 0.547228 | -0.5631736 | 20.38985
77.33778 | 20.3598 | 20.92277 | 0.5497078 | -0.5629707 | 20.37306
77.34778 | 20.3545 | 20.90841 | 0.5521983 | -0.553911 | 20.35621
77.35778 | 20.348 | 20.894 | 0.5546972 | -0.5460041 | 20.33931
77.36778 | 20.3385 | 20.87956 | 0.5572044 | -0.5410567 | 20.32235
77.37778 | 20.3276 | 20.86506 | 0.55972 | -0.5374619 | 20.30534
77.38778 | 20.3249 | 20.85053 | 0.5622439 | -0.5256255 | 20.28828
77.39777 | 20.3065 | 20.83596 | 0.5647736 | -0.5294641 | 20.27119
77.40777 | 20.2982 | 20.82134 | 0.5673142 | -0.5231422 | 20.25403
77.41777 | 20.2868 | 20.80668 | 0.5698631 | -0.5198798 | 20.23682
77.42777 | 20.2755 | 20.79197 | 0.5724203 | -0.5164739 | 20.21955
77.43777 | 20.2677 | 20.77723 | 0.5749859 | -0.5095279 | 20.20224
77.44777 | 20.2514 | 20.76244 | 0.5775598 | -0.5110415 | 20.18488
77.45776 | 20.2412 | 20.74763 | 0.5801395 | -0.5064308 | 20.16749
77.46776 | 20.2346 | 20.73276 | 0.5827301 | -0.4981644 | 20.15003
77.47776 | 20.2286 | 20.71786 | 0.585329 | -0.4892578 | 20.13253
77.48776 | 20.2175 | 20.70291 | 0.5879362 | -0.485414 | 20.11498
77.49776 | 20.2086 | 20.68793 | 0.5905517 | -0.4793313 | 20.09738
77.50775 | 20.1914 | 20.67292 | 0.593173 | -0.4815244 | 20.07975
77.51775 | 20.1745 | 20.65787 | 0.5958052 | -0.4833657 | 20.06206
77.52775 | 20.1652 | 20.64277 | 0.5984457 | -0.4775688 | 20.04432
77.53775 | 20.1453 | 20.62763 | 0.6010946 | -0.4823346 | 20.02654
77.54775 | 20.1384 | 20.61246 | 0.6037518 | -0.4740642 | 20.00871
77.55775 | 20.1274 | 20.59726 | 0.6064173 | -0.4698581 | 19.99084
77.56774 | 20.1177 | 20.58203 | 0.6090884 | -0.4643305 | 19.97294
77.57774 | 20.1061 | 20.56675 | 0.6117705 | -0.460654 | 19.95498
77.58774 | 20.0969 | 20.55144 | 0.614461 | -0.4545394 | 19.93698
77.59774 | 20.0787 | 20.53609 | 0.6171598 | -0.4573922 | 19.91893
77.60774 | 20.0681 | 20.52071 | 0.6198669 | -0.4526111 | 19.90084
77.61774 | 20.0475 | 20.50529 | 0.6225823 | -0.4577948 | 19.88271
77.62773 | 20.0339 | 20.48986 | 0.6253033 | -0.4559596 | 19.86456
77.63773 | 20.0225 | 20.47438 | 0.6280353 | -0.4518781 | 19.84634
77.64773 | 20.0046 | 20.45886 | 0.6307756 | -0.4542632 | 19.82809
77.65773 | 19.9978 | 20.44331 | 0.6335243 | -0.4455137 | 19.80979
77.66773 | 19.9877 | 20.42773 | 0.6362812 | -0.440032 | 19.79145
77.67773 | 19.9684 | 20.41212 | 0.6390465 | -0.4437205 | 19.77307
77.68772 | 19.9547 | 20.39649 | 0.6418173 | -0.4417927 | 19.75468
77.69772 | 19.9458 | 20.38082 | 0.6445992 | -0.4350173 | 19.73622
77.70772 | 19.9278 | 20.36511 | 0.6473894 | -0.4373117 | 19.71772
77.71772 | 19.9172 | 20.34938 | 0.6501879 | -0.4321759 | 19.69919
77.72772 | 19.8985 | 20.33361 | 0.6529947 | -0.4351097 | 19.68062
77.73772 | 19.8822 | 20.31781 | 0.6558098 | -0.4356143 | 19.662
77.74771 | 19.8738 | 20.30201 | 0.6586304 | -0.4282068 | 19.64338
77.75771 | 19.8536 | 20.28615 | 0.6614621 | -0.4325525 | 19.62469
77.76771 | 19.8474 | 20.27027 | 0.6643021 | -0.4228711 | 19.60597
77.77771 | 19.834 | 20.25436 | 0.6671504 | -0.4203592 | 19.58721
77.78771 | 19.8149 | 20.23842 | 0.670007 | -0.4235217 | 19.56841
77.79771 | 19.8038 | 20.22246 | 0.6728719 | -0.4186573 | 19.54959
77.8077 | 19.7957 | 20.20648 | 0.6757422 | -0.4107782 | 19.53074
77.8177 | 19.784 | 20.19046 | 0.6786237 | -0.406459 | 19.51184
77.8277 | 19.7713 | 20.17441 | 0.6815135 | -0.4031118 | 19.4929
77.8377 | 19.7516 | 20.15834 | 0.6844115 | -0.4067404 | 19.47393
77.8477 | 19.7427 | 20.14224 | 0.6873179 | -0.3995406 | 19.45492
77.8577 | 19.73 | 20.12612 | 0.6902325 | -0.3961151 | 19.43588
77.86769 | 19.7141 | 20.10998 | 0.6931525 | -0.3958808 | 19.41683
77.87769 | 19.7082 | 20.09381 | 0.6960837 | -0.3856066 | 19.39772
77.88769 | 19.6954 | 20.07761 | 0.6990232 | -0.3822076 | 19.37858
77.89769 | 19.6709 | 20.06138 | 0.701971 | -0.3904843 | 19.35941
77.90769 | 19.6639 | 20.04514 | 0.7049271 | -0.3812356 | 19.34021
77.91768 | 19.6525 | 20.02888 | 0.7078885 | -0.3763809 | 19.32099
77.92768 | 19.6401 | 20.01259 | 0.7108611 | -0.3724858 | 19.30172
77.93768 | 19.6319 | 19.99627 | 0.713842 | -0.3643669 | 19.28242
77.94768 | 19.6153 | 19.97993 | 0.7168311 | -0.3646278 | 19.2631
77.95768 | 19.6031 | 19.96356 | 0.7198286 | -0.3604635 | 19.24373
77.96768 | 19.594 | 19.94718 | 0.7228343 | -0.3531794 | 19.22435
77.97767 | 19.5802 | 19.93079 | 0.7258453 | -0.3505874 | 19.20494
77.98767 | 19.5674 | 19.91436 | 0.7288676 | -0.3469582 | 19.18549
77.99767 | 19.5626 | 19.89791 | 0.7318981 | -0.3353076 | 19.16601
78.00767 | 19.5441 | 19.88144 | 0.7349369 | -0.3373364 | 19.1465
78.01767 | 19.5379 | 19.86494 | 0.737984 | -0.3270449 | 19.12696
78.02767 | 19.531 | 19.84843 | 0.7410393 | -0.3174318 | 19.10739
78.03766 | 19.5196 | 19.83192 | 0.7440999 | -0.3123154 | 19.08782
78.04766 | 19.5102 | 19.81536 | 0.7471717 | -0.305164 | 19.06819
78.05766 | 19.5111 | 19.79879 | 0.7502519 | -0.2876914 | 19.04854
78.06766 | 19.4944 | 19.7822 | 0.7533403 | -0.2878003 | 19.02886
78.07766 | 19.4904 | 19.76559 | 0.7564369 | -0.2751903 | 19.00915
78.08766 | 19.4859 | 19.74896 | 0.7595418 | -0.2630609 | 18.98942
78.09765 | 19.4806 | 19.73233 | 0.7626519 | -0.2517285 | 18.96968
78.10765 | 19.4759 | 19.71566 | 0.7657733 | -0.2397628 | 18.94989
78.11765 | 19.459 | 19.69898 | 0.7689029 | -0.2399796 | 18.93008
78.12765 | 19.4588 | 19.68228 | 0.7720409 | -0.2234782 | 18.91024
78.13765 | 19.4547 | 19.66556 | 0.775187 | -0.210859 | 18.89037
78.14765 | 19.4493 | 19.64882 | 0.7783414 | -0.199524 | 18.87048
78.15764 | 19.4486 | 19.63209 | 0.7815009 | -0.183487 | 18.85059
78.16764 | 19.4401 | 19.61532 | 0.7846719 | -0.1752178 | 18.83065
78.17764 | 19.4261 | 19.59853 | 0.787851 | -0.1724314 | 18.81068
78.18764 | 19.4244 | 19.58173 | 0.7910384 | -0.1573287 | 18.79069
78.19764 | 19.4126 | 19.56491 | 0.794234 | -0.1523116 | 18.77068
78.20764 | 19.4097 | 19.54808 | 0.7974379 | -0.1383784 | 18.75064
78.21763 | 19.3966 | 19.53124 | 0.8006468 | -0.1346447 | 18.7306
78.22763 | 19.3888 | 19.51438 | 0.8038672 | -0.125582 | 18.71051
78.23763 | 19.3836 | 19.4975 | 0.8070957 | -0.1139035 | 18.69041
78.24763 | 19.3776 | 19.48061 | 0.8103326 | -0.103009 | 18.67028
78.25763 | 19.3676 | 19.4637 | 0.8135776 | -0.09610094 | 18.65012
78.26762 | 19.3638 | 19.4468 | 0.8168276 | -0.0829962 | 18.62997
78.27762 | 19.3531 | 19.42986 | 0.8200891 | -0.0767599 | 18.60977
78.28762 | 19.3387 | 19.41291 | 0.8233589 | -0.0742106 | 18.58955
78.29762 | 19.3324 | 19.39595 | 0.8266368 | -0.06354749 | 18.56931
78.30762 | 19.3295 | 19.37897 | 0.829923 | -0.04947129 | 18.54905
78.31762 | 19.321 | 19.36198 | 0.8332174 | -0.04098172 | 18.52876
78.32761 | 19.3143 | 19.345 | 0.8365167 | -0.03069634 | 18.50848
78.33761 | 19.3018 | 19.32798 | 0.8398275 | -0.02618112 | 18.48815
78.34761 | 19.2963 | 19.31095 | 0.8431466 | -0.01465387 | 18.46781
78.35761 | 19.2925 | 19.29392 | 0.8464739 | -0.001416455 | 18.44744
78.36761 | 19.2816 | 19.27686 | 0.8498093 | 0.004735304 | 18.42706
78.37761 | 19.2772 | 19.2598 | 0.853153 | 0.0173981 | 18.40665
78.3876 | 19.2719 | 19.24275 | 0.8565016 | 0.02915175 | 18.38625
78.3976 | 19.2683 | 19.22566 | 0.8598617 | 0.04263744 | 18.3658
78.4076 | 19.2567 | 19.20857 | 0.86323 | 0.04813291 | 18.34534
78.4176 | 19.2609 | 19.19146 | 0.8666065 | 0.06943851 | 18.32485
78.4276 | 19.2588 | 19.17434 | 0.8699912 | 0.08445635 | 18.30435
78.4376 | 19.2508 | 19.15722 | 0.8733842 | 0.09358445 | 18.28383
78.44759 | 19.2445 | 19.14009 | 0.8767819 | 0.1044055 | 18.26331
78.45759 | 19.2421 | 19.12295 | 0.8801912 | 0.1191519 | 18.24276
78.46759 | 19.2364 | 19.10579 | 0.8836087 | 0.1306111 | 18.22218
78.47759 | 19.2376 | 19.08862 | 0.8870344 | 0.1489781 | 18.20159
78.48759 | 19.231 | 19.07145 | 0.8904683 | 0.1595542 | 18.18098
78.49759 | 19.2347 | 19.05426 | 0.8939104 | 0.1804397 | 18.16035
78.50758 | 19.2347 | 19.03709 | 0.8973572 | 0.1976102 | 18.13973
78.51758 | 19.231 | 19.01989 | 0.9008156 | 0.2111135 | 18.11907
78.52758 | 19.2321 | 19.00267 | 0.9042823 | 0.2294253 | 18.09839
78.53758 | 19.2276 | 18.98546 | 0.9077571 | 0.242144 | 18.0777
78.54758 | 19.2274 | 18.96823 | 0.9112401 | 0.2591728 | 18.05699
78.55758 | 19.2263 | 18.95099 | 0.9147313 | 0.2753094 | 18.03626
78.56757 | 19.2254 | 18.93376 | 0.9182271 | 0.2916371 | 18.01554
78.57757 | 19.227 | 18.91651 | 0.9217347 | 0.3104893 | 17.99478
78.58757 | 19.2206 | 18.89925 | 0.9252504 | 0.3213477 | 17.974
78.59757 | 19.2186 | 18.88199 | 0.9287742 | 0.3366128 | 17.95321
78.60757 | 19.22 | 18.86471 | 0.9323063 | 0.3552851 | 17.93241
78.61757 | 19.2146 | 18.84743 | 0.9358465 | 0.3671655 | 17.91159
78.62756 | 19.2202 | 18.83017 | 0.9393913 | 0.3900342 | 17.89077
78.63756 | 19.2155 | 18.81287 | 0.9429478 | 0.4026279 | 17.86992
78.64756 | 19.2222 | 18.79557 | 0.9465125 | 0.4266278 | 17.84906
78.65756 | 19.2215 | 18.77827 | 0.9500853 | 0.4432335 | 17.82818
78.66756 | 19.2144 | 18.76096 | 0.9536663 | 0.4534448 | 17.80729
78.67755 | 19.2183 | 18.74366 | 0.9572519 | 0.4746445 | 17.7864
78.68755 | 19.2122 | 18.72633 | 0.9608492 | 0.4858673 | 17.76548
78.69755 | 19.2088 | 18.709 | 0.9644546 | 0.4997952 | 17.74455
78.70755 | 19.2068 | 18.69167 | 0.9680682 | 0.5151271 | 17.7236
78.71755 | 19.2042 | 18.67433 | 0.97169 | 0.5298668 | 17.70264
78.72755 | 19.2056 | 18.65699 | 0.9753199 | 0.5486102 | 17.68167
78.73754 | 19.2057 | 18.63966 | 0.9789543 | 0.5660407 | 17.6607
78.74754 | 19.2058 | 18.62231 | 0.9826004 | 0.583493 | 17.63971
78.75754 | 19.2049 | 18.60495 | 0.9862547 | 0.5999506 | 17.61869
78.76754 | 19.1953 | 18.58759 | 0.9899172 | 0.6077106 | 17.59767
78.77754 | 19.1883 | 18.57022 | 0.9935877 | 0.6180752 | 17.57664
78.78754 | 19.1904 | 18.55286 | 0.9972664 | 0.6375433 | 17.55559
78.79753 | 19.1839 | 18.5355 | 1.00095 | 0.6484006 | 17.53455
78.80753 | 19.1761 | 18.51813 | 1.004645 | 0.6579749 | 17.51348
78.81753 | 19.1694 | 18.50074 | 1.008348 | 0.6686555 | 17.4924
78.82753 | 19.1649 | 18.48336 | 1.012059 | 0.681538 | 17.4713
78.83753 | 19.1626 | 18.46598 | 1.015778 | 0.696624 | 17.4502
78.84753 | 19.1572 | 18.44859 | 1.019506 | 0.7086127 | 17.42908
78.85752 | 19.1489 | 18.43121 | 1.023237 | 0.7176874 | 17.40798
78.86752 | 19.1418 | 18.41382 | 1.026981 | 0.7279822 | 17.38684
78.87752 | 19.1297 | 18.39642 | 1.030733 | 0.7332791 | 17.36569
78.88752 | 19.1209 | 18.37902 | 1.034493 | 0.7418769 | 17.34453
78.89752 | 19.1148 | 18.36162 | 1.038261 | 0.7531793 | 17.32336
78.90752 | 19.1013 | 18.34422 | 1.042037 | 0.7570823 | 17.30218
78.91751 | 19.0972 | 18.32683 | 1.045817 | 0.7703685 | 17.28101
78.92751 | 19.0816 | 18.30942 | 1.049609 | 0.7721768 | 17.25981
78.93751 | 19.0753 | 18.29201 | 1.05341 | 0.7832853 | 17.23861
78.94751 | 19.0637 | 18.27461 | 1.057218 | 0.7890944 | 17.21739
78.95751 | 19.0522 | 18.2572 | 1.061035 | 0.7950048 | 17.19616
78.96751 | 19.0374 | 18.23978 | 1.064859 | 0.7976174 | 17.17492
78.9775 | 19.0227 | 18.22239 | 1.068688 | 0.8003133 | 17.1537
78.9875 | 19.007 | 18.20497 | 1.072529 | 0.8020275 | 17.13244
78.9975 | 18.9871 | 18.18756 | 1.076378 | 0.7995416 | 17.11118
79.0075 | 18.9789 | 18.17014 | 1.080235 | 0.8087562 | 17.08991
79.0175 | 18.9681 | 18.15273 | 1.0841 | 0.8153715 | 17.06863
79.0275 | 18.9475 | 18.13531 | 1.087973 | 0.8121877 | 17.04734
79.03749 | 18.929 | 18.11791 | 1.09185 | 0.8110864 | 17.02606
79.04749 | 18.9154 | 18.1005 | 1.095739 | 0.8149024 | 17.00476
79.05749 | 18.9007 | 18.08308 | 1.099637 | 0.8176164 | 16.98345
79.06749 | 18.8803 | 18.06567 | 1.103542 | 0.8146325 | 16.96213
79.07749 | 18.8601 | 18.04825 | 1.107456 | 0.811848 | 16.9408
79.08748 | 18.8477 | 18.03086 | 1.111373 | 0.8168431 | 16.91948
79.09748 | 18.8205 | 18.01344 | 1.115303 | 0.8070582 | 16.89814
79.10748 | 18.8062 | 17.99603 | 1.11924 | 0.8101702 | 16.87679
79.11748 | 18.7861 | 17.97862 | 1.123186 | 0.8074809 | 16.85543
79.12748 | 18.7649 | 17.96121 | 1.12714 | 0.8036917 | 16.83407
79.13748 | 18.74 | 17.9438 | 1.131101 | 0.796201 | 16.8127
79.14747 | 18.7282 | 17.92641 | 1.135067 | 0.8017915 | 16.79134
79.15747 | 18.7096 | 17.909 | 1.139045 | 0.8005967 | 16.76996
79.16747 | 18.6913 | 17.8916 | 1.143031 | 0.7997016 | 16.74857
79.17747 | 18.6734 | 17.8742 | 1.147025 | 0.7992039 | 16.72717
79.18747 | 18.6501 | 17.8568 | 1.151026 | 0.7933047 | 16.70577
79.19747 | 18.6325 | 17.8394 | 1.155036 | 0.7931023 | 16.68436
79.20746 | 18.6094 | 17.82202 | 1.15905 | 0.7873829 | 16.66297
79.21746 | 18.5912 | 17.80462 | 1.163076 | 0.7865769 | 16.64155
79.22746 | 18.5719 | 17.78723 | 1.16711 | 0.7846678 | 16.62012
79.23746 | 18.5533 | 17.76984 | 1.171152 | 0.7834564 | 16.59869
79.24746 | 18.5373 | 17.75246 | 1.175202 | 0.784843 | 16.57725
79.25746 | 18.5227 | 17.73507 | 1.17926 | 0.7876257 | 16.55581
79.26745 | 18.4961 | 17.71771 | 1.183322 | 0.7783883 | 16.53439
79.27745 | 18.4865 | 17.70033 | 1.187396 | 0.786167 | 16.51294
79.28745 | 18.4609 | 17.68296 | 1.191478 | 0.7779395 | 16.49148
79.29745 | 18.4478 | 17.66559 | 1.195568 | 0.7822102 | 16.47002
79.30745 | 18.425 | 17.64822 | 1.199666 | 0.7767777 | 16.44856
79.31745 | 18.4036 | 17.63086 | 1.203772 | 0.7727404 | 16.42709
79.32744 | 18.3874 | 17.61352 | 1.207882 | 0.7738826 | 16.40564
79.33744 | 18.3775 | 17.59616 | 1.212004 | 0.781338 | 16.38416
79.34744 | 18.3608 | 17.57881 | 1.216134 | 0.7819901 | 16.36268
79.35744 | 18.3379 | 17.56146 | 1.220272 | 0.7764384 | 16.34119
79.36744 | 18.319 | 17.54412 | 1.224418 | 0.7748803 | 16.3197
79.37744 | 18.3091 | 17.52678 | 1.228572 | 0.7823195 | 16.29821
79.38743 | 18.2862 | 17.50946 | 1.23273 | 0.7767362 | 16.27673
79.39743 | 18.2711 | 17.49213 | 1.236899 | 0.7789659 | 16.25523
79.40743 | 18.2481 | 17.47481 | 1.241077 | 0.7732906 | 16.23373
79.41743 | 18.2229 | 17.45749 | 1.245263 | 0.7654099 | 16.21223
79.42743 | 18.2078 | 17.44017 | 1.249457 | 0.7676251 | 16.19072
79.43743 | 18.1865 | 17.42287 | 1.253658 | 0.763634 | 16.16921
79.44742 | 18.1704 | 17.40558 | 1.257864 | 0.7648225 | 16.14771
79.45742 | 18.1505 | 17.38828 | 1.262081 | 0.7622205 | 16.1262
79.46742 | 18.1282 | 17.37099 | 1.266307 | 0.7572141 | 16.10468
79.47742 | 18.1136 | 17.3537 | 1.27054 | 0.7599023 | 16.08316
79.48742 | 18.0961 | 17.33642 | 1.274782 | 0.759685 | 16.06163
79.49741 | 18.0735 | 17.31916 | 1.279027 | 0.7543439 | 16.04013
79.50741 | 18.0522 | 17.30189 | 1.283284 | 0.7503135 | 16.0186
79.51741 | 18.0328 | 17.28462 | 1.287549 | 0.7481787 | 15.99707
79.52741 | 18.0088 | 17.26736 | 1.291822 | 0.7414353 | 15.97554
79.53741 | 17.9896 | 17.25011 | 1.296103 | 0.7394872 | 15.95401
79.54741 | 17.9741 | 17.23287 | 1.300392 | 0.7412316 | 15.93248
79.5574 | 17.9481 | 17.21565 | 1.304685 | 0.7324539 | 15.91096
79.5674 | 17.9274 | 17.19841 | 1.308989 | 0.7289852 | 15.88943
79.5774 | 17.9043 | 17.18119 | 1.313302 | 0.7231089 | 15.86789
79.5874 | 17.8876 | 17.16397 | 1.317623 | 0.7236265 | 15.84635
79.5974 | 17.8685 | 17.14676 | 1.321951 | 0.7217376 | 15.82481
79.6074 | 17.8435 | 17.12956 | 1.326287 | 0.71394 | 15.80327
79.61739 | 17.8173 | 17.11238 | 1.330627 | 0.7049192 | 15.78175
79.62739 | 17.7911 | 17.0952 | 1.33498 | 0.6959019 | 15.76022
79.63739 | 17.763 | 17.07801 | 1.33934 | 0.6849892 | 15.73867
79.64739 | 17.7423 | 17.06084 | 1.343707 | 0.6814555 | 15.71714
79.65739 | 17.7146 | 17.04367 | 1.348083 | 0.6709281 | 15.69559
79.66739 | 17.6953 | 17.02652 | 1.352467 | 0.6687787 | 15.67405
79.67738 | 17.6707 | 17.00939 | 1.356854 | 0.6613078 | 15.65254
79.68738 | 17.6407 | 16.99225 | 1.361254 | 0.6484523 | 15.63099
79.69738 | 17.6161 | 16.97512 | 1.365661 | 0.6409819 | 15.60946
79.70738 | 17.5859 | 16.95799 | 1.370076 | 0.627911 | 15.58791
79.71738 | 17.5542 | 16.94088 | 1.374499 | 0.613323 | 15.56638
79.72738 | 17.5222 | 16.92377 | 1.37893 | 0.5984326 | 15.54484
79.73737 | 17.492 | 16.90669 | 1.383364 | 0.5853114 | 15.52332
79.74737 | 17.4666 | 16.8896 | 1.387811 | 0.5770006 | 15.50179
79.75737 | 17.4388 | 16.87252 | 1.392265 | 0.5662813 | 15.48025
79.76737 | 17.4089 | 16.85545 | 1.396727 | 0.5534528 | 15.45872
79.77737 | 17.3812 | 16.83839 | 1.401197 | 0.5428149 | 15.43719
79.78737 | 17.3551 | 16.82133 | 1.405675 | 0.5337678 | 15.41566
79.79736 | 17.3264 | 16.80431 | 1.410156 | 0.5220936 | 15.39415
79.80736 | 17.3072 | 16.78727 | 1.41465 | 0.5199272 | 15.37262
79.81736 | 17.2789 | 16.77025 | 1.419151 | 0.5086498 | 15.3511
79.82736 | 17.2509 | 16.75324 | 1.42366 | 0.4976642 | 15.32958
79.83736 | 17.2202 | 16.73623 | 1.428177 | 0.4839685 | 15.30805
79.84736 | 17.1869 | 16.71924 | 1.432702 | 0.4676614 | 15.28654
79.85735 | 17.1698 | 16.70227 | 1.43723 | 0.4675281 | 15.26504
79.86735 | 17.1414 | 16.6853 | 1.441771 | 0.4561008 | 15.24353
79.87735 | 17.1216 | 16.66834 | 1.446319 | 0.4532636 | 15.22202
79.88735 | 17.1002 | 16.65138 | 1.450875 | 0.448816 | 15.20051
79.89735 | 17.0742 | 16.63444 | 1.455439 | 0.4397576 | 15.179
79.90734 | 17.0547 | 16.61753 | 1.460006 | 0.4371719 | 15.15752
79.91734 | 17.0255 | 16.60061 | 1.464585 | 0.4248921 | 15.13602
79.92734 | 17.0045 | 16.5837 | 1.469172 | 0.4207997 | 15.11453
79.93734 | 16.9652 | 16.5668 | 1.473767 | 0.3983984 | 15.09303
79.94734 | 16.9359 | 16.54992 | 1.47837 | 0.3859845 | 15.07155
79.95734 | 16.9135 | 16.53304 | 1.48298 | 0.3804586 | 15.05006
79.96733 | 16.89 | 16.51619 | 1.487594 | 0.3738051 | 15.0286
79.97733 | 16.8655 | 16.49934 | 1.492219 | 0.3661571 | 15.00712
79.98733 | 16.8423 | 16.4825 | 1.496853 | 0.3597974 | 14.98565
79.99733 | 16.8141 | 16.46568 | 1.501494 | 0.3484241 | 14.96418
80.00733 | 16.7915 | 16.44886 | 1.506144 | 0.3426408 | 14.94272
80.01733 | 16.7632 | 16.43206 | 1.510801 | 0.3311441 | 14.92126
80.02732 | 16.7337 | 16.41528 | 1.51546 | 0.3184192 | 14.89982
80.03732 | 16.6937 | 16.3985 | 1.520133 | 0.2951976 | 14.87837
80.04732 | 16.6675 | 16.38173 | 1.524813 | 0.285766 | 14.85692
80.05732 | 16.6397 | 16.36498 | 1.529501 | 0.2747198 | 14.83548
80.06732 | 16.6205 | 16.34824 | 1.534196 | 0.2722601 | 14.81404
80.07732 | 16.5966 | 16.33151 | 1.538899 | 0.2650903 | 14.79261
80.08731 | 16.5726 | 16.31481 | 1.543606 | 0.2577888 | 14.77121
80.09731 | 16.5456 | 16.29811 | 1.548324 | 0.2474919 | 14.74978
80.10731 | 16.5151 | 16.28142 | 1.553051 | 0.2336814 | 14.72837
80.11731 | 16.4897 | 16.26474 | 1.557785 | 0.2249559 | 14.70696
80.12731 | 16.4627 | 16.24808 | 1.562526 | 0.2146198 | 14.68555
80.13731 | 16.4229 | 16.23143 | 1.567276 | 0.191468 | 14.66416
80.1473 | 16.4034 | 16.21481 | 1.572028 | 0.1885881 | 14.64278
80.1573 | 16.375 | 16.19819 | 1.576793 | 0.1768095 | 14.6214
80.1673 | 16.3496 | 16.18158 | 1.581565 | 0.1680178 | 14.60002
80.1773 | 16.3275 | 16.16499 | 1.586345 | 0.1625111 | 14.57864
80.1873 | 16.3066 | 16.14841 | 1.591133 | 0.1581912 | 14.55728
80.1973 | 16.2766 | 16.13184 | 1.595928 | 0.1447555 | 14.53592
80.20729 | 16.2526 | 16.11531 | 1.600727 | 0.1372906 | 14.51458
80.21729 | 16.2243 | 16.09877 | 1.605537 | 0.1255277 | 14.49324
80.22729 | 16.2034 | 16.08225 | 1.610355 | 0.1211494 | 14.4719
80.23729 | 16.1723 | 16.06574 | 1.615181 | 0.1065565 | 14.45056
80.24729 | 16.1554 | 16.04925 | 1.620015 | 0.1061487 | 14.42924
80.25728 | 16.123 | 16.03279 | 1.624851 | 0.09020968 | 14.40794
80.26728 | 16.1028 | 16.01633 | 1.6297 | 0.08647193 | 14.38663
80.27728 | 16.0842 | 15.99988 | 1.634557 | 0.08431896 | 14.36532
80.28728 | 16.0636 | 15.98345 | 1.639421 | 0.08015183 | 14.34403
80.29728 | 16.0365 | 15.96703 | 1.644292 | 0.06946733 | 14.32274
80.30728 | 16.0177 | 15.95063 | 1.649172 | 0.06706919 | 14.30146
80.31727 | 15.9937 | 15.93426 | 1.654054 | 0.0594384 | 14.28021
80.32727 | 15.9715 | 15.91789 | 1.658948 | 0.05360714 | 14.25894
80.33727 | 15.9494 | 15.90154 | 1.66385 | 0.0478609 | 14.23769
80.34727 | 15.9283 | 15.8852 | 1.66876 | 0.04309742 | 14.21644
80.35727 | 15.9052 | 15.86888 | 1.673677 | 0.03631953 | 14.1952
80.36727 | 15.8813 | 15.85258 | 1.678602 | 0.02872478 | 14.17397
80.37726 | 15.8603 | 15.8363 | 1.683529 | 0.02399713 | 14.15277
80.38726 | 15.8383 | 15.82003 | 1.688469 | 0.01827078 | 14.13156
80.39726 | 15.8165 | 15.80377 | 1.693417 | 0.01272644 | 14.11036
80.40726 | 15.7945 | 15.78753 | 1.698372 | 0.006965255 | 14.08916
80.41726 | 15.7776 | 15.77131 | 1.703334 | 0.006287648 | 14.06798
80.42726 | 15.7532 | 15.75511 | 1.708304 | -0.001906769 | 14.0468
80.43725 | 15.73 | 15.73894 | 1.713277 | -0.00893522 | 14.02566
80.44725 | 15.7122 | 15.72276 | 1.718262 | -0.01056457 | 14.0045
80.45725 | 15.6878 | 15.70661 | 1.723255 | -0.01881216 | 13.98336
80.46725 | 15.6675 | 15.69047 | 1.728255 | -0.02297408 | 13.96222
80.47725 | 15.6421 | 15.67436 | 1.733263 | -0.03225537 | 13.94109
80.48725 | 15.6233 | 15.65825 | 1.738278 | -0.03495438 | 13.91998
80.49724 | 15.6087 | 15.64219 | 1.743296 | -0.03348602 | 13.89889
80.50724 | 15.5893 | 15.62612 | 1.748326 | -0.03682054 | 13.87779
80.51724 | 15.5669 | 15.61007 | 1.753363 | -0.04317244 | 13.85671
80.52724 | 15.5455 | 15.59404 | 1.758409 | -0.04854292 | 13.83563
80.53724 | 15.5247 | 15.57803 | 1.763461 | -0.05333073 | 13.81457
80.54724 | 15.5065 | 15.56204 | 1.768521 | -0.05553831 | 13.79352
80.55723 | 15.4875 | 15.54608 | 1.773584 | -0.05858061 | 13.7725
80.56723 | 15.464 | 15.53012 | 1.778659 | -0.06612297 | 13.75146
80.57723 | 15.4423 | 15.51419 | 1.783742 | -0.07188591 | 13.73044
80.58723 | 15.4258 | 15.49827 | 1.788832 | -0.07246726 | 13.70944
80.59723 | 15.4076 | 15.48237 | 1.793929 | -0.07476703 | 13.68844
80.60723 | 15.3905 | 15.46649 | 1.799034 | -0.0759869 | 13.66745
80.61722 | 15.3657 | 15.45064 | 1.804141 | -0.08494053 | 13.6465
80.62722 | 15.3457 | 15.4348 | 1.809261 | -0.08909786 | 13.62554
80.63722 | 15.3244 | 15.41897 | 1.814388 | -0.0945747 | 13.60459
80.64722 | 15.3027 | 15.40317 | 1.819523 | -0.1004711 | 13.58365
80.65722 | 15.2852 | 15.38739 | 1.824665 | -0.1021871 | 13.56272
80.66721 | 15.2642 | 15.37164 | 1.829809 | -0.1074373 | 13.54183
80.67721 | 15.2414 | 15.35589 | 1.834966 | -0.1144928 | 13.52093
80.68721 | 15.2174 | 15.34017 | 1.84013 | -0.1227679 | 13.50004
80.69721 | 15.2013 | 15.32446 | 1.845302 | -0.1231632 | 13.47916
80.70721 | 15.1838 | 15.30878 | 1.850481 | -0.1249787 | 13.4583
80.71721 | 15.1664 | 15.29311 | 1.855667 | -0.1267138 | 13.43745
80.7272 | 15.1493 | 15.27748 | 1.860855 | -0.1281848 | 13.41663
80.7372 | 15.1262 | 15.26186 | 1.866056 | -0.1356619 | 13.39581
80.7472 | 15.106 | 15.24626 | 1.871265 | -0.140258 | 13.37499
80.7572 | 15.0826 | 15.23068 | 1.876481 | -0.1480771 | 13.3542
80.7672 | 15.0696 | 15.21511 | 1.881704 | -0.1455141 | 13.33341
80.7772 | 15.0466 | 15.19957 | 1.886934 | -0.1529734 | 13.31264
80.78719 | 15.0261 | 15.18407 | 1.892167 | -0.1579703 | 13.2919
80.79719 | 15.013 | 15.16857 | 1.897412 | -0.1555724 | 13.27116
80.80719 | 14.9944 | 15.15309 | 1.902664 | -0.1586942 | 13.25043
80.81719 | 14.9809 | 15.13764 | 1.907924 | -0.1567387 | 13.22971
80.82719 | 14.9603 | 15.1222 | 1.913191 | -0.161901 | 13.20901
80.83719 | 14.9396 | 15.10679 | 1.918466 | -0.1671893 | 13.18832
80.84718 | 14.9256 | 15.09141 | 1.923742 | -0.1658134 | 13.16767
80.85718 | 14.9108 | 15.07604 | 1.929031 | -0.1652435 | 13.14701
80.86718 | 14.899 | 15.06069 | 1.934327 | -0.161695 | 13.12637
80.87718 | 14.8834 | 15.04537 | 1.939631 | -0.1619692 | 13.10574
80.88718 | 14.8614 | 15.03007 | 1.944941 | -0.168665 | 13.08512
80.89718 | 14.851 | 15.01478 | 1.950259 | -0.1637827 | 13.06452
80.90717 | 14.8359 | 14.99954 | 1.955579 | -0.1636383 | 13.04396
80.91717 | 14.8256 | 14.9843 | 1.960912 | -0.1587006 | 13.02339
80.92717 | 14.8083 | 14.96909 | 1.966252 | -0.1607851 | 13.00283
80.93717 | 14.7935 | 14.95389 | 1.971599 | -0.1603934 | 12.98229
80.94717 | 14.7874 | 14.93872 | 1.976953 | -0.1513243 | 12.96177
80.95717 | 14.7716 | 14.92358 | 1.982315 | -0.1519759 | 12.94126
80.96716 | 14.7575 | 14.90847 | 1.987678 | -0.1509729 | 12.9208
80.97716 | 14.7437 | 14.89337 | 1.993054 | -0.1496675 | 12.90031
80.98716 | 14.7274 | 14.87829 | 1.998437 | -0.1508938 | 12.87986
80.99716 | 14.7193 | 14.86324 | 2.003827 | -0.1439388 | 12.85941
81.00716 | 14.705 | 14.8482 | 2.009225 | -0.1432022 | 12.83898
81.01716 | 14.6914 | 14.8332 | 2.014629 | -0.1417995 | 12.81857
81.02715 | 14.6774 | 14.81823 | 2.020036 | -0.1408315 | 12.7982
81.03715 | 14.6625 | 14.80327 | 2.025455 | -0.14077 | 12.77782
81.04715 | 14.6526 | 14.78833 | 2.030881 | -0.1357332 | 12.75745
81.05715 | 14.6334 | 14.77342 | 2.036314 | -0.14002 | 12.73711
81.06715 | 14.6253 | 14.75853 | 2.041755 | -0.1332301 | 12.71678
81.07714 | 14.6089 | 14.74368 | 2.047197 | -0.1347785 | 12.69648
81.08714 | 14.5942 | 14.72884 | 2.052651 | -0.134637 | 12.67619
81.09714 | 14.5762 | 14.71402 | 2.058113 | -0.1378199 | 12.65591
81.10714 | 14.5621 | 14.69923 | 2.063582 | -0.1371265 | 12.63564
81.11714 | 14.55 | 14.68446 | 2.069058 | -0.1344584 | 12.6154
81.12714 | 14.5342 | 14.66971 | 2.074541 | -0.1355135 | 12.59517
81.13713 | 14.5167 | 14.65501 | 2.080026 | -0.1383092 | 12.57498
81.14713 | 14.5024 | 14.64031 | 2.085524 | -0.1379133 | 12.55479
81.15713 | 14.4845 | 14.62564 | 2.091028 | -0.1411437 | 12.53462
81.16713 | 14.4739 | 14.611 | 2.09654 | -0.1370981 | 12.51446
81.17713 | 14.4645 | 14.59638 | 2.102058 | -0.1318775 | 12.49432
81.18713 | 14.4471 | 14.58178 | 2.107584 | -0.1346823 | 12.4742
81.19712 | 14.4277 | 14.56723 | 2.113111 | -0.1395259 | 12.45412
81.20712 | 14.4152 | 14.55268 | 2.118651 | -0.1374802 | 12.43403
81.21712 | 14.3997 | 14.53816 | 2.124197 | -0.1384617 | 12.41396
81.22712 | 14.3848 | 14.52367 | 2.129751 | -0.1388667 | 12.39392
81.23712 | 14.372 | 14.5092 | 2.135312 | -0.1371973 | 12.37389
81.24712 | 14.3613 | 14.49476 | 2.14088 | -0.1334552 | 12.35388
81.25711 | 14.3478 | 14.48035 | 2.146449 | -0.132551 | 12.3339
81.26711 | 14.3367 | 14.46596 | 2.152031 | -0.1292594 | 12.31393
81.27711 | 14.3268 | 14.45159 | 2.15762 | -0.1247936 | 12.29397
81.28711 | 14.3144 | 14.43725 | 2.163215 | -0.1228533 | 12.27404
81.29711 | 14.296 | 14.42294 | 2.168818 | -0.1269395 | 12.25412
81.30711 | 14.2822 | 14.40865 | 2.174428 | -0.1264515 | 12.23422
81.3171 | 14.2733 | 14.3944 | 2.180039 | -0.121104 | 12.21437
81.3271 | 14.2573 | 14.38017 | 2.185663 | -0.1228685 | 12.19451
81.3371 | 14.2509 | 14.36596 | 2.191293 | -0.1150587 | 12.17467
81.3471 | 14.2378 | 14.35178 | 2.196931 | -0.1139763 | 12.15485
81.3571 | 14.2265 | 14.33762 | 2.202575 | -0.1111205 | 12.13505
81.3671 | 14.2138 | 14.32349 | 2.208226 | -0.1096911 | 12.11526
81.37709 | 14.2002 | 14.3094 | 2.213879 | -0.1092022 | 12.09552
81.38709 | 14.1858 | 14.29533 | 2.219544 | -0.1095262 | 12.07578
81.39709 | 14.1657 | 14.28128 | 2.225216 | -0.1155778 | 12.05606
81.40709 | 14.1524 | 14.26725 | 2.230895 | -0.1148544 | 12.03636
81.41709 | 14.1376 | 14.25326 | 2.236581 | -0.1156603 | 12.01668
81.42709 | 14.1214 | 14.23929 | 2.242274 | -0.117892 | 11.99702
81.43708 | 14.1038 | 14.22537 | 2.247967 | -0.1215652 | 11.9774
81.44708 | 14.0915 | 14.21145 | 2.253674 | -0.1199521 | 11.95778
81.45708 | 14.0748 | 14.19757 | 2.259387 | -0.1227666 | 11.93818
81.46708 | 14.058 | 14.18371 | 2.265107 | -0.1257077 | 11.9186
81.47708 | 14.0424 | 14.16988 | 2.270834 | -0.1274768 | 11.89904
81.48707 | 14.0276 | 14.15609 | 2.276562 | -0.1284866 | 11.87952
81.49707 | 14.0121 | 14.14231 | 2.282302 | -0.1302106 | 11.86001
81.50707 | 13.9946 | 14.12856 | 2.28805 | -0.1339628 | 11.84051
81.51707 | 13.9818 | 14.11484 | 2.293804 | -0.1330424 | 11.82104
81.52707 | 13.9651 | 14.10115 | 2.299565 | -0.1360505 | 11.80159
81.53707 | 13.9517 | 14.08749 | 2.305332 | -0.1357862 | 11.78215
81.54706 | 13.9423 | 14.07386 | 2.311101 | -0.1315631 | 11.76276
81.55706 | 13.9256 | 14.06025 | 2.316882 | -0.1346545 | 11.74337
81.56706 | 13.9071 | 14.04667 | 2.32267 | -0.1395746 | 11.724
81.57706 | 13.8985 | 14.03312 | 2.328465 | -0.1346229 | 11.70466
81.58706 | 13.8874 | 14.0196 | 2.334266 | -0.1322003 | 11.68533
81.59706 | 13.8699 | 14.0061 | 2.340074 | -0.1362046 | 11.66603
81.60705 | 13.8565 | 13.99265 | 2.345883 | -0.1361519 | 11.64677
81.61705 | 13.8503 | 13.97921 | 2.351705 | -0.1289141 | 11.62751
81.62705 | 13.831 | 13.9658 | 2.357533 | -0.1348042 | 11.60827
81.63705 | 13.8228 | 13.95242 | 2.363368 | -0.1296237 | 11.58906
81.64705 | 13.8066 | 13.93907 | 2.369209 | -0.1324721 | 11.56986
81.65705 | 13.793 | 13.92575 | 2.375057 | -0.1327489 | 11.55069
81.66704 | 13.7799 | 13.91247 | 2.380906 | -0.1325683 | 11.53156
81.67704 | 13.7676 | 13.8992 | 2.386768 | -0.1316037 | 11.51244
81.68704 | 13.7515 | 13.88597 | 2.392636 | -0.1344667 | 11.49333
81.69704 | 13.7346 | 13.87276 | 2.398511 | -0.1381609 | 11.47425
81.70704 | 13.7267 | 13.85958 | 2.404392 | -0.1328833 | 11.45519
81.71704 | 13.7112 | 13.84643 | 2.41028 | -0.1352345 | 11.43615
81.72703 | 13.6951 | 13.83333 | 2.416169 | -0.1382284 | 11.41716
81.73703 | 13.6866 | 13.82024 | 2.42207 | -0.1336389 | 11.39817
81.74703 | 13.6724 | 13.80718 | 2.427978 | -0.1347778 | 11.3792
81.75703 | 13.6581 | 13.79415 | 2.433892 | -0.136047 | 11.36025
81.76703 | 13.6485 | 13.78115 | 2.439813 | -0.1326454 | 11.34133
81.77703 | 13.6374 | 13.76817 | 2.445741 | -0.1307732 | 11.32243
81.78702 | 13.628 | 13.75524 | 2.451669 | -0.1272433 | 11.30357
81.79702 | 13.6159 | 13.74233 | 2.457609 | -0.1264308 | 11.28472
81.80702 | 13.6072 | 13.72945 | 2.463556 | -0.1222477 | 11.26589
81.81702 | 13.6011 | 13.7166 | 2.46951 | -0.1154959 | 11.24709
81.82702 | 13.5947 | 13.70377 | 2.47547 | -0.1090722 | 11.2283
81.83702 | 13.5847 | 13.69098 | 2.481436 | -0.106279 | 11.20954
81.84701 | 13.5791 | 13.67823 | 2.487403 | -0.09912805 | 11.19082
81.85701 | 13.5671 | 13.6655 | 2.493383 | -0.09839517 | 11.17211
81.86701 | 13.5648 | 13.65279 | 2.499369 | -0.08799251 | 11.15342
81.87701 | 13.5597 | 13.64012 | 2.505361 | -0.08041933 | 11.13476
81.88701 | 13.554 | 13.62748 | 2.51136 | -0.07347666 | 11.11612
81.897 | 13.5427 | 13.61488 | 2.517359 | -0.07217655 | 11.09752
81.907 | 13.5393 | 13.60229 | 2.523371 | -0.06299462 | 11.07892
81.917 | 13.5299 | 13.58974 | 2.529389 | -0.05984245 | 11.06035
81.927 | 13.5229 | 13.57722 | 2.535414 | -0.05432433 | 11.04181
81.937 | 13.5182 | 13.56473 | 2.541445 | -0.04653353 | 11.02329
81.947 | 13.5136 | 13.55227 | 2.547482 | -0.03867295 | 11.00479
81.95699 | 13.5016 | 13.53986 | 2.55352 | -0.03825575 | 10.98634
81.96699 | 13.4948 | 13.52746 | 2.55957 | -0.03265595 | 10.96789
81.97699 | 13.4878 | 13.51509 | 2.565626 | -0.02728786 | 10.94946
81.98699 | 13.4798 | 13.50275 | 2.571689 | -0.02295038 | 10.93106
81.99699 | 13.4633 | 13.49044 | 2.577758 | -0.02714399 | 10.91269
82.00699 | 13.4542 | 13.47817 | 2.583833 | -0.02396722 | 10.89433
82.01698 | 13.4525 | 13.46593 | 2.589908 | -0.01343415 | 10.87603
82.02698 | 13.4421 | 13.45372 | 2.595996 | -0.01161947 | 10.85772
82.03698 | 13.4357 | 13.44154 | 2.602091 | -0.005835507 | 10.83944
82.04698 | 13.423 | 13.42938 | 2.608191 | -0.006384081 | 10.82119
82.05698 | 13.413 | 13.41726 | 2.614298 | -0.004262453 | 10.80296
82.06698 | 13.4021 | 13.40517 | 2.620411 | -0.003072326 | 10.78476
82.07697 | 13.3936 | 13.39312 | 2.626524 | 0.0004759791 | 10.7666
82.08697 | 13.3839 | 13.3811 | 2.632649 | 0.002803937 | 10.74845
82.09697 | 13.3728 | 13.3691 | 2.638781 | 0.003700833 | 10.73032
82.10697 | 13.3638 | 13.35713 | 2.644919 | 0.006665662 | 10.71222
82.11697 | 13.3503 | 13.3452 | 2.651063 | 0.005100956 | 10.69414
82.12697 | 13.3419 | 13.3333 | 2.657213 | 0.008604251 | 10.67608
82.13696 | 13.3343 | 13.32144 | 2.663364 | 0.01286401 | 10.65807
82.14696 | 13.3188 | 13.3096 | 2.669526 | 0.00920465 | 10.64007
82.15696 | 13.3066 | 13.29779 | 2.675695 | 0.008814189 | 10.62209
82.16696 | 13.3003 | 13.28601 | 2.68187 | 0.01429079 | 10.60414
82.17696 | 13.2897 | 13.27426 | 2.688051 | 0.01543668 | 10.58621
82.18696 | 13.2784 | 13.26255 | 2.694238 | 0.01585204 | 10.56831
82.19695 | 13.2584 | 13.25088 | 2.700425 | 0.007523918 | 10.55045
82.20695 | 13.2506 | 13.23922 | 2.706624 | 0.01137525 | 10.5326
82.21695 | 13.2413 | 13.2276 | 2.71283 | 0.01369551 | 10.51477
82.22695 | 13.2249 | 13.21602 | 2.719041 | 0.008882791 | 10.49698
82.23695 | 13.2159 | 13.20446 | 2.725259 | 0.01143983 | 10.4792
82.24694 | 13.2005 | 13.19295 | 2.731476 | 0.007550778 | 10.46147
82.25694 | 13.1952 | 13.18146 | 2.737706 | 0.01374442 | 10.44375
82.26694 | 13.1836 | 13.16999 | 2.743941 | 0.0136056 | 10.42605
82.27694 | 13.1744 | 13.15857 | 2.750183 | 0.01583463 | 10.40838
82.28694 | 13.162 | 13.14717 | 2.75643 | 0.01483307 | 10.39074
82.29694 | 13.1511 | 13.1358 | 2.762684 | 0.01529824 | 10.37312
82.30693 | 13.1369 | 13.12448 | 2.768937 | 0.01242161 | 10.35554
82.31693 | 13.1235 | 13.11318 | 2.775203 | 0.01032344 | 10.33797
82.32693 | 13.1161 | 13.10191 | 2.781474 | 0.01419385 | 10.32043
82.33693 | 13.1042 | 13.09067 | 2.787752 | 0.01353205 | 10.30292
82.34693 | 13.0964 | 13.07946 | 2.794035 | 0.01693848 | 10.28543
82.35693 | 13.0858 | 13.06829 | 2.800324 | 0.01751233 | 10.26796
82.36692 | 13.0768 | 13.05716 | 2.806613 | 0.01964321 | 10.25054
82.37692 | 13.0693 | 13.04605 | 2.812914 | 0.0232532 | 10.23313
82.38692 | 13.049 | 13.03497 | 2.819221 | 0.01403181 | 10.21575
82.39692 | 13.036 | 13.02392 | 2.825534 | 0.01207746 | 10.19839
82.40692 | 13.0292 | 13.01291 | 2.831853 | 0.01629111 | 10.18106
82.41692 | 13.0193 | 13.00193 | 2.838177 | 0.0173734 | 10.16375
82.42691 | 13.0091 | 12.99099 | 2.844501 | 0.01811209 | 10.14649
82.43691 | 12.9915 | 12.98007 | 2.850837 | 0.01143011 | 10.12923
82.44691 | 12.9813 | 12.96918 | 2.857179 | 0.01211517 | 10.11201
82.45691 | 12.9683 | 12.95833 | 2.863527 | 0.009968328 | 10.09481
82.46691 | 12.9543 | 12.94751 | 2.86988 | 0.00678911 | 10.07763
82.47691 | 12.9363 | 12.93672 | 2.876239 | -0.000422254 | 10.06048
82.4869 | 12.9214 | 12.92598 | 2.882598 | -0.00457698 | 10.04338
82.4969 | 12.9109 | 12.91525 | 2.888968 | -0.004352627 | 10.02628
82.5069 | 12.9003 | 12.90456 | 2.895345 | -0.004261165 | 10.00922
82.5169 | 12.8798 | 12.8939 | 2.901727 | -0.01410099 | 9.992174
82.5269 | 12.8679 | 12.88327 | 2.908115 | -0.01537423 | 9.97516
82.5369 | 12.8595 | 12.87268 | 2.914508 | -0.01317911 | 9.958171
82.54689 | 12.8459 | 12.86213 | 2.920901 | -0.01622691 | 9.941226
82.55689 | 12.8297 | 12.8516 | 2.927306 | -0.02189594 | 9.92429
82.56689 | 12.8121 | 12.8411 | 2.933716 | -0.02899868 | 9.907383
82.57689 | 12.802 | 12.83063 | 2.940132 | -0.02863289 | 9.890501
82.58689 | 12.7893 | 12.8202 | 2.946554 | -0.03090029 | 9.873646
82.59689 | 12.7775 | 12.8098 | 2.952981 | -0.03229857 | 9.856818
82.60688 | 12.766 | 12.79944 | 2.959407 | -0.03344089 | 9.840033
82.61688 | 12.7543 | 12.78911 | 2.965846 | -0.03480781 | 9.823262
82.62688 | 12.7431 | 12.7788 | 2.97229 | -0.03570071 | 9.806511
82.63688 | 12.7342 | 12.76853 | 2.978739 | -0.0343296 | 9.78979
82.64688 | 12.7189 | 12.75829 | 2.985194 | -0.03939461 | 9.7731
82.65687 | 12.7076 | 12.74809 | 2.991648 | -0.04049408 | 9.756446
82.66687 | 12.6948 | 12.73792 | 2.998115 | -0.0431206 | 9.739806
82.67687 | 12.6805 | 12.72778 | 3.004586 | -0.04727878 | 9.723193
82.68687 | 12.6754 | 12.71767 | 3.011063 | -0.04226994 | 9.706607
82.69687 | 12.6643 | 12.70759 | 3.017546 | -0.04329253 | 9.690047
82.70687 | 12.6542 | 12.69755 | 3.024033 | -0.04334854 | 9.673515
82.71686 | 12.6401 | 12.68755 | 3.03052 | -0.04744994 | 9.65703
82.72686 | 12.6333 | 12.67757 | 3.037019 | -0.04427048 | 9.640551
82.73686 | 12.6192 | 12.66762 | 3.043523 | -0.04842364 | 9.6241
82.74686 | 12.6078 | 12.65771 | 3.050033 | -0.04990937 | 9.607677
82.75686 | 12.5923 | 12.64783 | 3.056548 | -0.05552666 | 9.591279
82.76686 | 12.5839 | 12.63798 | 3.063068 | -0.0540775 | 9.57491
82.77685 | 12.5769 | 12.62817 | 3.069587 | -0.05126957 | 9.558583
82.78685 | 12.5665 | 12.61838 | 3.076118 | -0.05188465 | 9.542267
82.79685 | 12.5518 | 12.60863 | 3.082654 | -0.05683215 | 9.525978
82.80685 | 12.5447 | 12.59891 | 3.089196 | -0.05421196 | 9.509716
82.81685 | 12.5337 | 12.58922 | 3.095743 | -0.05552492 | 9.493482
82.82685 | 12.5273 | 12.57957 | 3.102295 | -0.0522699 | 9.477275
82.83684 | 12.5184 | 12.56996 | 3.108846 | -0.05155643 | 9.461111
82.84684 | 12.5091 | 12.56037 | 3.115408 | -0.05126641 | 9.444958
82.85684 | 12.4957 | 12.55081 | 3.121976 | -0.05510829 | 9.428832
82.86684 | 12.4896 | 12.54128 | 3.128549 | -0.05168305 | 9.412734
82.87684 | 12.4823 | 12.53179 | 3.135127 | -0.04948936 | 9.396662
82.88684 | 12.4735 | 12.52233 | 3.141711 | -0.04882874 | 9.380618
82.89683 | 12.4648 | 12.51291 | 3.148293 | -0.04810945 | 9.364617
82.90683 | 12.4575 | 12.50351 | 3.154886 | -0.0460136 | 9.348627
82.91683 | 12.4528 | 12.49415 | 3.161485 | -0.04134992 | 9.332665
82.92683 | 12.4487 | 12.48482 | 3.168089 | -0.03611919 | 9.31673
82.93683 | 12.4397 | 12.47552 | 3.174698 | -0.03581994 | 9.300822
82.94683 | 12.4282 | 12.46625 | 3.181312 | -0.03805283 | 9.284941
82.95682 | 12.4205 | 12.45703 | 3.187925 | -0.03653208 | 9.269107
82.96682 | 12.4104 | 12.44783 | 3.194549 | -0.03743004 | 9.253281
82.97682 | 12.4036 | 12.43866 | 3.201178 | -0.0350603 | 9.237482
82.98682 | 12.3997 | 12.42952 | 3.207813 | -0.02982309 | 9.22171
82.99682 | 12.3917 | 12.42042 | 3.214452 | -0.0287173 | 9.205965
83.00682 | 12.3829 | 12.41134 | 3.221096 | -0.02844442 | 9.190248
83.01681 | 12.3751 | 12.40231 | 3.227739 | -0.02721239 | 9.174574
83.02681 | 12.3649 | 12.3933 | 3.234393 | -0.02840345 | 9.15891
83.03681 | 12.3497 | 12.38433 | 3.241052 | -0.03462777 | 9.143275
83.04681 | 12.343 | 12.37538 | 3.247716 | -0.03238324 | 9.127667
83.05681 | 12.3365 | 12.36647 | 3.254385 | -0.02997142 | 9.112086
83.0668 | 12.3282 | 12.3576 | 3.261053 | -0.02940019 | 9.096548
83.0768 | 12.3172 | 12.34875 | 3.267731 | -0.03155287 | 9.081022
83.0868 | 12.3067 | 12.33994 | 3.274415 | -0.0332371 | 9.065522
83.0968 | 12.2965 | 12.33115 | 3.281103 | -0.03465394 | 9.05005
83.1068 | 12.2885 | 12.3224 | 3.287797 | -0.03390281 | 9.034606
83.1168 | 12.2832 | 12.31368 | 3.294495 | -0.0304833 | 9.019188
83.12679 | 12.2726 | 12.305 | 3.301191 | -0.03240447 | 9.003813
83.13679 | 12.2637 | 12.29635 | 3.307899 | -0.03264905 | 8.98845
83.14679 | 12.2497 | 12.28773 | 3.314611 | -0.03802623 | 8.973115
83.15679 | 12.244 | 12.27914 | 3.321328 | -0.03513505 | 8.957807
83.16679 | 12.233 | 12.27058 | 3.32805 | -0.03757537 | 8.942525
83.17679 | 12.2236 | 12.26205 | 3.334777 | -0.0384486 | 8.927272
83.18678 | 12.2163 | 12.25356 | 3.341501 | -0.037261 | 8.91206
83.19678 | 12.2067 | 12.2451 | 3.348237 | -0.03839788 | 8.896861
83.20678 | 12.2032 | 12.23667 | 3.354978 | -0.03346599 | 8.881688
83.21678 | 12.1927 | 12.22827 | 3.361723 | -0.03556616 | 8.866543
83.22678 | 12.1851 | 12.2199 | 3.368473 | -0.03479788 | 8.851425
83.23678 | 12.1715 | 12.21156 | 3.375227 | -0.04006244 | 8.836335
83.24677 | 12.1674 | 12.20327 | 3.38198 | -0.03586555 | 8.821286
83.25677 | 12.1642 | 12.19499 | 3.388743 | -0.03079261 | 8.806249
83.26677 | 12.1546 | 12.18675 | 3.395511 | -0.0321518 | 8.79124
83.27677 | 12.1409 | 12.17854 | 3.402284 | -0.03764242 | 8.776258
83.28677 | 12.1344 | 12.17037 | 3.409061 | -0.03596507 | 8.761304
83.29677 | 12.1325 | 12.16222 | 3.415843 | -0.02971937 | 8.746376
83.30676 | 12.1239 | 12.15411 | 3.422622 | -0.0302129 | 8.731491
83.31676 | 12.1125 | 12.14603 | 3.429413 | -0.0335301 | 8.716617
83.32676 | 12.1092 | 12.13798 | 3.436208 | -0.02877916 | 8.701771
83.33676 | 12.1085 | 12.12996 | 3.443008 | -0.02145873 | 8.686951
83.34676 | 12.0954 | 12.12197 | 3.449811 | -0.02657079 | 8.672159
83.35676 | 12.0891 | 12.11401 | 3.45662 | -0.0249145 | 8.657395
83.36675 | 12.0791 | 12.1061 | 3.463426 | -0.02699595 | 8.64267
83.37675 | 12.0707 | 12.0982 | 3.470243 | -0.02750268 | 8.62796
83.38675 | 12.0587 | 12.09034 | 3.477064 | -0.03163944 | 8.613276
83.39675 | 12.0505 | 12.08251 | 3.48389 | -0.03200892 | 8.598619
83.40675 | 12.0361 | 12.07471 | 3.490719 | -0.03860883 | 8.583989
83.41675 | 12.0337 | 12.06694 | 3.497554 | -0.0332399 | 8.569386
83.42674 | 12.0224 | 12.05921 | 3.504385 | -0.03681077 | 8.554825
83.43674 | 12.0053 | 12.0515 | 3.511228 | -0.04620471 | 8.540277
83.44674 | 12.0019 | 12.04383 | 3.518075 | -0.04192898 | 8.525754
83.45674 | 11.9849 | 12.03619 | 3.524926 | -0.05128541 | 8.511259
83.46674 | 11.9761 | 12.02857 | 3.531781 | -0.05247264 | 8.496791
83.47673 | 11.9678 | 12.021 | 3.538634 | -0.05319831 | 8.482364
83.48673 | 11.9601 | 12.01345 | 3.545497 | -0.05334701 | 8.46795
83.49673 | 11.9526 | 12.00593 | 3.552365 | -0.0533278 | 8.453563
83.50673 | 11.948 | 11.99844 | 3.559237 | -0.05043954 | 8.439203
83.51673 | 11.9362 | 11.99098 | 3.566113 | -0.05478092 | 8.424868
83.52673 | 11.9232 | 11.98355 | 3.572993 | -0.06035471 | 8.410562
83.53672 | 11.9241 | 11.97617 | 3.57987 | -0.0520657 | 8.396296
83.54672 | 11.917 | 11.9688 | 3.586758 | -0.0518004 | 8.382042
83.55672 | 11.9099 | 11.96147 | 3.59365 | -0.05156628 | 8.367816
83.56672 | 11.9046 | 11.95416 | 3.600546 | -0.04956183 | 8.353616
83.57672 | 11.8985 | 11.94689 | 3.607446 | -0.04838927 | 8.339443
83.58672 | 11.8927 | 11.93965 | 3.61435 | -0.04694677 | 8.325297
83.59671 | 11.8885 | 11.93244 | 3.621251 | -0.04394217 | 8.311191
83.60671 | 11.8865 | 11.92526 | 3.628163 | -0.03876109 | 8.297099
83.61671 | 11.8863 | 11.91811 | 3.635078 | -0.03181049 | 8.283032
83.62671 | 11.8839 | 11.91099 | 3.641998 | -0.02709013 | 8.268993
83.63671 | 11.8814 | 11.9039 | 3.648921 | -0.02250026 | 8.254979
83.64671 | 11.8807 | 11.89684 | 3.655848 | -0.01614076 | 8.240993
83.6567 | 11.8758 | 11.88982 | 3.662772 | -0.01401883 | 8.227047
83.6667 | 11.8781 | 11.88282 | 3.669707 | -0.004720876 | 8.213114
83.6767 | 11.8734 | 11.87585 | 3.676645 | -0.002452316 | 8.199207
83.6867 | 11.875 | 11.86891 | 3.683588 | 0.006085776 | 8.185327
83.6967 | 11.8691 | 11.86201 | 3.690533 | 0.007093047 | 8.171473
83.7067 | 11.8696 | 11.85513 | 3.697483 | 0.01447058 | 8.157646
83.71669 | 11.8654 | 11.84829 | 3.704429 | 0.0171121 | 8.143858
83.72669 | 11.865 | 11.84147 | 3.711386 | 0.0235296 | 8.130084
83.73669 | 11.8592 | 11.83468 | 3.718347 | 0.02451712 | 8.116336
83.74669 | 11.8569 | 11.82793 | 3.725311 | 0.0289742 | 8.102615
83.75669 | 11.8562 | 11.8212 | 3.732279 | 0.03500186 | 8.088919
83.76669 | 11.8538 | 11.8145 | 3.73925 | 0.03929941 | 8.07525
83.77668 | 11.8435 | 11.80784 | 3.746218 | 0.03566098 | 8.061621
83.78668 | 11.839 | 11.8012 | 3.753197 | 0.03779899 | 8.048004
83.79668 | 11.8378 | 11.79459 | 3.760179 | 0.04320774 | 8.034413
83.80668 | 11.831 | 11.78801 | 3.767164 | 0.04298606 | 8.02085
83.81668 | 11.826 | 11.78147 | 3.774153 | 0.0445343 | 8.007313
83.82668 | 11.8191 | 11.77495 | 3.781146 | 0.04415325 | 7.993801
83.83667 | 11.8177 | 11.76846 | 3.788134 | 0.04923709 | 7.980329
83.84667 | 11.8127 | 11.76201 | 3.795133 | 0.05069279 | 7.966874
83.85667 | 11.8137 | 11.75557 | 3.802136 | 0.05812838 | 7.953436
83.86667 | 11.8059 | 11.74917 | 3.809142 | 0.05672915 | 7.940029
83.87667 | 11.7967 | 11.7428 | 3.816151 | 0.05390193 | 7.926647
83.88666 | 11.794 | 11.73646 | 3.823157 | 0.05753765 | 7.913306
83.89666 | 11.7912 | 11.73015 | 3.830172 | 0.06105135 | 7.899976
83.90666 | 11.7848 | 11.72386 | 3.837191 | 0.06093561 | 7.886673
83.91666 | 11.7845 | 11.71761 | 3.844214 | 0.06689059 | 7.873396
83.92666 | 11.777 | 11.71138 | 3.851239 | 0.06561673 | 7.860144
83.93666 | 11.7768 | 11.70519 | 3.858268 | 0.07161303 | 7.846919
83.94665 | 11.7799 | 11.69903 | 3.865293 | 0.08087036 | 7.833737
83.95665 | 11.7691 | 11.69289 | 3.872328 | 0.07620942 | 7.820563
83.96665 | 11.7609 | 11.68678 | 3.879366 | 0.07411932 | 7.807415
83.97665 | 11.761 | 11.6807 | 3.886407 | 0.0803005 | 7.794292
83.98665 | 11.7607 | 11.67465 | 3.893451 | 0.0860526 | 7.781196
83.99665 | 11.7599 | 11.66862 | 3.900499 | 0.0912759 | 7.768125
84.00664 | 11.7547 | 11.66263 | 3.907542 | 0.09206957 | 7.755088
84.01664 | 11.7504 | 11.65666 | 3.914596 | 0.09373536 | 7.742069
84.02664 | 11.7468 | 11.65073 | 3.921652 | 0.09607329 | 7.729075
84.03664 | 11.7419 | 11.64482 | 3.928711 | 0.0970775 | 7.716111
84.04664 | 11.7353 | 11.63894 | 3.935774 | 0.09635821 | 7.703168
84.05664 | 11.7337 | 11.63309 | 3.942839 | 0.1006143 | 7.690247
84.06663 | 11.7303 | 11.62727 | 3.9499 | 0.1030284 | 7.677372
84.07663 | 11.7287 | 11.62148 | 3.956971 | 0.1072239 | 7.664505
84.08663 | 11.7228 | 11.61571 | 3.964045 | 0.1070912 | 7.651664
84.09663 | 11.7152 | 11.60997 | 3.971121 | 0.1052297 | 7.638849
84.10663 | 11.7075 | 11.60426 | 3.978201 | 0.1032403 | 7.626059
84.11663 | 11.713 | 11.59858 | 3.985283 | 0.1144231 | 7.613294
84.12662 | 11.7027 | 11.59293 | 3.992361 | 0.1097725 | 7.600567
84.13662 | 11.6992 | 11.5873 | 3.999448 | 0.1118992 | 7.587852
84.14662 | 11.6954 | 11.5817 | 4.006539 | 0.1136978 | 7.575163
84.15662 | 11.6965 | 11.57613 | 4.013632 | 0.1203685 | 7.5625
84.16662 | 11.693 | 11.57059 | 4.020727 | 0.1224117 | 7.549861
84.17662 | 11.6758 | 11.56507 | 4.027826 | 0.1107267 | 7.537248
84.18661 | 11.6687 | 11.55959 | 4.034919 | 0.1091085 | 7.524672
84.19661 | 11.6687 | 11.55413 | 4.042023 | 0.1145683 | 7.512109
84.20661 | 11.6676 | 11.5487 | 4.049129 | 0.1189008 | 7.49957
84.21661 | 11.6601 | 11.54329 | 4.056237 | 0.116805 | 7.487058
84.22661 | 11.6574 | 11.53792 | 4.063348 | 0.1194828 | 7.474569
84.2366 | 11.6497 | 11.53257 | 4.070455 | 0.1171278 | 7.462117
84.2466 | 11.642 | 11.52725 | 4.077571 | 0.1147504 | 7.449679
84.2566 | 11.6361 | 11.52195 | 4.084689 | 0.1141457 | 7.437265
84.2666 | 11.6359 | 11.51669 | 4.09181 | 0.1192136 | 7.424877
84.2766 | 11.6339 | 11.51145 | 4.098933 | 0.1224543 | 7.412513
84.2866 | 11.6337 | 11.50623 | 4.106058 | 0.1274676 | 7.400174
84.29659 | 11.6285 | 11.50105 | 4.113179 | 0.1274501 | 7.387871
84.30659 | 11.6294 | 11.49589 | 4.120309 | 0.1335094 | 7.375582
84.31659 | 11.62 | 11.49076 | 4.127441 | 0.1292418 | 7.363317
84.32659 | 11.624 | 11.48565 | 4.134576 | 0.1383478 | 7.351076
84.33659 | 11.6202 | 11.48057 | 4.141713 | 0.1396268 | 7.338861
84.34659 | 11.6196 | 11.47552 | 4.148851 | 0.1440786 | 7.32667
84.35658 | 11.6269 | 11.4705 | 4.155985 | 0.1564005 | 7.314514
84.36658 | 11.6243 | 11.4655 | 4.163129 | 0.1587991 | 7.302372
84.37658 | 11.6273 | 11.46053 | 4.170274 | 0.1667719 | 7.290254
84.38658 | 11.6323 | 11.45558 | 4.177421 | 0.1767179 | 7.278161
84.39658 | 11.6197 | 11.45066 | 4.184571 | 0.1690374 | 7.266092
84.40658 | 11.6218 | 11.44577 | 4.191722 | 0.1760302 | 7.254047
84.41657 | 11.6264 | 11.44091 | 4.198869 | 0.1854918 | 7.24204
84.42657 | 11.6277 | 11.43607 | 4.206024 | 0.1916329 | 7.230043
84.43657 | 11.6316 | 11.43125 | 4.213181 | 0.2003476 | 7.218071
84.44657 | 11.6276 | 11.42646 | 4.220341 | 0.2011359 | 7.206123
84.45657 | 11.6275 | 11.4217 | 4.227502 | 0.2057983 | 7.1942
84.46657 | 11.6271 | 11.41697 | 4.234665 | 0.2101338 | 7.182301
84.47656 | 11.6235 | 11.41226 | 4.241823 | 0.2112394 | 7.170438
84.48656 | 11.6192 | 11.40758 | 4.248989 | 0.2116242 | 7.158586
84.49656 | 11.6242 | 11.40292 | 4.256158 | 0.2212834 | 7.146759
84.50656 | 11.6191 | 11.39828 | 4.263328 | 0.2208153 | 7.134957
84.51656 | 11.6188 | 11.39368 | 4.2705 | 0.2251232 | 7.123177
84.52656 | 11.6173 | 11.3891 | 4.277674 | 0.2282045 | 7.111422
84.53655 | 11.6135 | 11.38454 | 4.284842 | 0.2289568 | 7.099701
84.54655 | 11.6107 | 11.38001 | 4.292019 | 0.2306863 | 7.087995
84.55655 | 11.611 | 11.37551 | 4.299197 | 0.2354923 | 7.076311
84.56655 | 11.6131 | 11.37103 | 4.306377 | 0.2420719 | 7.064651
84.57655 | 11.6046 | 11.36657 | 4.313559 | 0.2380268 | 7.053014
84.58655 | 11.5996 | 11.36214 | 4.320742 | 0.2374562 | 7.041402
84.59654 | 11.5944 | 11.35774 | 4.32792 | 0.2366564 | 7.029824
84.60654 | 11.5931 | 11.35336 | 4.335106 | 0.2397353 | 7.018259
84.61654 | 11.5936 | 11.34901 | 4.342293 | 0.2445894 | 7.006717
84.62654 | 11.5941 | 11.34468 | 4.349482 | 0.249419 | 6.995199
84.63654 | 11.5941 | 11.34038 | 4.356673 | 0.2537228 | 6.983705
84.64653 | 11.5823 | 11.3361 | 4.363857 | 0.246197 | 6.972246
84.65653 | 11.5791 | 11.33185 | 4.37105 | 0.2472517 | 6.960798
84.66653 | 11.5732 | 11.32762 | 4.378244 | 0.2455816 | 6.949374
84.67653 | 11.5702 | 11.32341 | 4.38544 | 0.2467872 | 6.937973
84.68653 | 11.5657 | 11.31923 | 4.392637 | 0.2464687 | 6.926595
84.69653 | 11.5677 | 11.31508 | 4.399835 | 0.2526248 | 6.91524
84.70652 | 11.5686 | 11.31094 | 4.407027 | 0.2576552 | 6.903918
84.71652 | 11.5658 | 11.30684 | 4.414227 | 0.2589628 | 6.89261
84.72652 | 11.5614 | 11.30276 | 4.421428 | 0.258645 | 6.881327
84.73652 | 11.5574 | 11.29869 | 4.428631 | 0.2587059 | 6.870063
84.74652 | 11.5551 | 11.29466 | 4.435834 | 0.2604394 | 6.858826
84.75652 | 11.5472 | 11.29065 | 4.443039 | 0.2565522 | 6.847609
84.76651 | 11.5514 | 11.28667 | 4.450237 | 0.2647339 | 6.836429
84.77651 | 11.5532 | 11.2827 | 4.457444 | 0.2704973 | 6.825259
84.78651 | 11.5555 | 11.27876 | 4.464651 | 0.2767368 | 6.814112
84.79651 | 11.5544 | 11.27485 | 4.471859 | 0.2795524 | 6.802988
84.80651 | 11.5571 | 11.27096 | 4.479069 | 0.2861445 | 6.791887
84.81651 | 11.5603 | 11.26709 | 4.486279 | 0.293213 | 6.780808
84.8265 | 11.5548 | 11.26325 | 4.493482 | 0.2915539 | 6.769764
84.8365 | 11.5582 | 11.25942 | 4.500694 | 0.2987761 | 6.75873
84.8465 | 11.5598 | 11.25563 | 4.507906 | 0.3041739 | 6.74772
84.8565 | 11.5678 | 11.25185 | 4.515119 | 0.3159483 | 6.736733
84.8665 | 11.5696 | 11.2481 | 4.522333 | 0.3214997 | 6.725768
84.8765 | 11.5687 | 11.24437 | 4.529547 | 0.3243275 | 6.714825
84.88649 | 11.5752 | 11.24067 | 4.536755 | 0.3345288 | 6.703916
84.89649 | 11.5725 | 11.23699 | 4.54397 | 0.3355103 | 6.693019
84.90649 | 11.5767 | 11.23333 | 4.551186 | 0.3433699 | 6.682144
84.91649 | 11.5776 | 11.22969 | 4.558403 | 0.3479051 | 6.671292
84.92649 | 11.5687 | 11.22608 | 4.56562 | 0.3426184 | 6.660462
84.93649 | 11.5754 | 11.22249 | 4.572838 | 0.3529082 | 6.649654
84.94648 | 11.5782 | 11.21893 | 4.580048 | 0.3592735 | 6.638878
84.95648 | 11.5783 | 11.21538 | 4.587267 | 0.3629182 | 6.628115
84.96648 | 11.5766 | 11.21186 | 4.594485 | 0.3647411 | 6.617374
84.97648 | 11.5742 | 11.20836 | 4.601704 | 0.3658405 | 6.606655
84.98648 | 11.5732 | 11.20488 | 4.608923 | 0.3683187 | 6.595958
84.99648 | 11.572 | 11.20143 | 4.616143 | 0.3705739 | 6.585283
85.00647 | 11.5693 | 11.198 | 4.623356 | 0.3713016 | 6.574643
85.01647 | 11.566 | 11.19459 | 4.630575 | 0.3714119 | 6.564013
85.02647 | 11.5614 | 11.1912 | 4.637796 | 0.3702029 | 6.553402
85.03647 | 11.5619 | 11.18783 | 4.645016 | 0.3740698 | 6.542814
85.04647 | 11.5569 | 11.18449 | 4.652236 | 0.3724141 | 6.53225
85.05646 | 11.5544 | 11.18117 | 4.659449 | 0.373234 | 6.521717
85.06646 | 11.5565 | 11.17786 | 4.66667 | 0.3786357 | 6.511195
85.07646 | 11.5572 | 11.17459 | 4.67389 | 0.3826141 | 6.500696
85.08646 | 11.5484 | 11.17133 | 4.68111 | 0.3770716 | 6.490218
85.09646 | 11.5405 | 11.16809 | 4.68833 | 0.3724076 | 6.479762
85.10646 | 11.5483 | 11.16488 | 4.695551 | 0.3834224 | 6.469327
85.11645 | 11.5453 | 11.16169 | 4.702763 | 0.3836107 | 6.458926
85.12645 | 11.5404 | 11.15852 | 4.709983 | 0.3818837 | 6.448533
85.13645 | 11.5402 | 11.15537 | 4.717203 | 0.3848325 | 6.438165
85.14645 | 11.5362 | 11.15224 | 4.724422 | 0.3839616 | 6.427817
85.15645 | 11.5415 | 11.14913 | 4.731641 | 0.3923692 | 6.41749
85.16645 | 11.5313 | 11.14604 | 4.738859 | 0.3852581 | 6.407182
85.17644 | 11.521 | 11.14298 | 4.746071 | 0.3780215 | 6.396908
85.18644 | 11.5181 | 11.13993 | 4.753288 | 0.378166 | 6.386646
85.19644 | 11.5202 | 11.13691 | 4.760506 | 0.3832889 | 6.376405
85.20644 | 11.5154 | 11.13391 | 4.767723 | 0.3814919 | 6.366185
85.21644 | 11.5093 | 11.13092 | 4.774939 | 0.3783766 | 6.355984
85.22644 | 11.5049 | 11.12796 | 4.782155 | 0.3769383 | 6.345806
85.23643 | 11.4939 | 11.12502 | 4.789364 | 0.3688754 | 6.335661
85.24643 | 11.4877 | 11.12211 | 4.796578 | 0.365594 | 6.325528
85.25643 | 11.4824 | 11.1192 | 4.803792 | 0.3631975 | 6.31541
85.26643 | 11.4736 | 11.11633 | 4.811006 | 0.3572748 | 6.305319
85.27643 | 11.4657 | 11.11346 | 4.818219 | 0.3522382 | 6.295243
85.28643 | 11.4521 | 11.11062 | 4.825431 | 0.3414756 | 6.285194
85.29642 | 11.4462 | 11.1078 | 4.832635 | 0.3383953 | 6.27517
85.30642 | 11.4449 | 11.105 | 4.839845 | 0.3398954 | 6.26516
85.31642 | 11.4311 | 11.10222 | 4.847054 | 0.3288772 | 6.255168
85.32642 | 11.4155 | 11.09946 | 4.854263 | 0.3160353 | 6.245202
85.33642 | 11.4157 | 11.09672 | 4.861471 | 0.3189765 | 6.235253
85.34642 | 11.4001 | 11.094 | 4.868677 | 0.3060969 | 6.225326
85.35641 | 11.3819 | 11.09131 | 4.875876 | 0.2905926 | 6.215432
85.36641 | 11.3795 | 11.08863 | 4.88308 | 0.2908747 | 6.205545
85.37641 | 11.3721 | 11.08596 | 4.890284 | 0.2861368 | 6.195679
85.38641 | 11.3626 | 11.08332 | 4.897486 | 0.2792792 | 6.185835
85.39641 | 11.344 | 11.0807 | 4.904687 | 0.2633028 | 6.17601
85.40641 | 11.3372 | 11.07809 | 4.911887 | 0.2591075 | 6.166205
85.4164 | 11.3258 | 11.07551 | 4.919079 | 0.2502901 | 6.156431
85.4264 | 11.3127 | 11.07294 | 4.926276 | 0.2397591 | 6.146665
85.4364 | 11.303 | 11.0704 | 4.933473 | 0.2326039 | 6.136924
85.4464 | 11.2893 | 11.06787 | 4.940667 | 0.2214338 | 6.127199
85.4564 | 11.279 | 11.06536 | 4.947861 | 0.2136408 | 6.117498
85.46639 | 11.2633 | 11.06287 | 4.955046 | 0.2004289 | 6.107826
85.47639 | 11.2575 | 11.0604 | 4.962236 | 0.1971009 | 6.098163
85.48639 | 11.2406 | 11.05795 | 4.969425 | 0.1826548 | 6.08852
85.49639 | 11.2321 | 11.05551 | 4.976612 | 0.1765896 | 6.078898
85.50639 | 11.22 | 11.05309 | 4.983798 | 0.1669061 | 6.069296
85.51639 | 11.2077 | 11.0507 | 4.990983 | 0.1570041 | 6.059713
85.52638 | 11.2021 | 11.04832 | 4.998158 | 0.153782 | 6.05016
85.53638 | 11.1953 | 11.04596 | 5.005339 | 0.1493438 | 6.040617
85.54638 | 11.1791 | 11.04361 | 5.012518 | 0.1354869 | 6.031095
85.55638 | 11.1738 | 11.04129 | 5.019695 | 0.1325131 | 6.021592
85.56638 | 11.165 | 11.03898 | 5.026871 | 0.1260203 | 6.012109
85.57638 | 11.1584 | 11.03669 | 5.034044 | 0.1217103 | 6.002645
85.58637 | 11.158 | 11.03442 | 5.041209 | 0.1235799 | 5.993211
85.59637 | 11.1468 | 11.03217 | 5.048378 | 0.1146343 | 5.983787
85.60637 | 11.1399 | 11.02993 | 5.055546 | 0.109971 | 5.974383
85.61637 | 11.1339 | 11.02771 | 5.062712 | 0.10619 | 5.964998
85.62637 | 11.1299 | 11.02551 | 5.069876 | 0.1043914 | 5.955633
85.63637 | 11.1209 | 11.02332 | 5.077037 | 0.09757636 | 5.946286
85.64636 | 11.1166 | 11.02116 | 5.084189 | 0.09544133 | 5.936969
85.65636 | 11.1172 | 11.01901 | 5.091347 | 0.09819078 | 5.927663
85.66636 | 11.1154 | 11.01688 | 5.098502 | 0.09852359 | 5.918375
85.67636 | 11.1103 | 11.01476 | 5.105654 | 0.09553924 | 5.909106
85.68636 | 11.0995 | 11.01266 | 5.112805 | 0.0868378 | 5.899858
85.69636 | 11.097 | 11.01058 | 5.119953 | 0.08641941 | 5.890628
85.70635 | 11.0934 | 11.00852 | 5.127091 | 0.08488269 | 5.881426
85.71635 | 11.0947 | 11.00647 | 5.134234 | 0.08823091 | 5.872235
85.72635 | 11.0941 | 11.00444 | 5.141375 | 0.08966231 | 5.863063
85.73635 | 11.0917 | 11.00242 | 5.148513 | 0.08927738 | 5.853909
85.74635 | 11.0798 | 11.00042 | 5.155649 | 0.07937579 | 5.844775
85.75635 | 11.0777 | 10.99844 | 5.162782 | 0.07925808 | 5.83566
85.76634 | 11.078 | 10.99648 | 5.169905 | 0.08152215 | 5.826573
85.77634 | 11.0728 | 10.99453 | 5.177032 | 0.07827158 | 5.817496
85.78634 | 11.0646 | 10.99259 | 5.184157 | 0.07200542 | 5.808437
85.79634 | 11.063 | 10.99068 | 5.191279 | 0.0723228 | 5.799398
85.80634 | 11.0601 | 10.98878 | 5.198399 | 0.07132428 | 5.790377
85.81633 | 11.0518 | 10.98689 | 5.205508 | 0.06490784 | 5.781384
85.82633 | 11.0445 | 10.98502 | 5.212621 | 0.05947736 | 5.772401
85.83633 | 11.0361 | 10.98317 | 5.219732 | 0.05293146 | 5.763437
85.84633 | 11.032 | 10.98133 | 5.226839 | 0.05066961 | 5.754491
85.85633 | 11.0299 | 10.97951 | 5.233944 | 0.05039262 | 5.745563
85.86633 | 11.0225 | 10.9777 | 5.241045 | 0.04480006 | 5.736655
85.87632 | 11.0116 | 10.97591 | 5.248136 | 0.03569042 | 5.727773
85.88632 | 11.0015 | 10.97413 | 5.255231 | 0.0273669 | 5.718902
85.89632 | 10.9994 | 10.97237 | 5.262323 | 0.02702809 | 5.710049
85.90632 | 10.9935 | 10.97063 | 5.269412 | 0.0228747 | 5.701213
85.91632 | 10.9916 | 10.96889 | 5.276497 | 0.02270572 | 5.692397
85.92632 | 10.9816 | 10.96718 | 5.283579 | 0.01442157 | 5.683599
85.93631 | 10.9754 | 10.96548 | 5.29065 | 0.009921734 | 5.674828
85.94631 | 10.969 | 10.96379 | 5.297726 | 0.005208037 | 5.666066
85.95631 | 10.9648 | 10.96212 | 5.304797 | 0.002679805 | 5.657323
85.96631 | 10.9566 | 10.96046 | 5.311865 | -0.003863118 | 5.648598
85.97631 | 10.9521 | 10.95882 | 5.31893 | -0.006720332 | 5.639891
85.98631 | 10.9475 | 10.95719 | 5.32599 | -0.009692088 | 5.631202
85.9963 | 10.9471 | 10.95558 | 5.33304 | -0.008479589 | 5.622539
86.0063 | 10.9431 | 10.95398 | 5.340094 | -0.01088033 | 5.613887
86.0163 | 10.9413 | 10.9524 | 5.347143 | -0.01109529 | 5.605252
86.0263 | 10.9388 | 10.95082 | 5.354189 | -0.01202416 | 5.596635
86.0363 | 10.9294 | 10.94927 | 5.361231 | -0.01986729 | 5.588036
86.0463 | 10.9288 | 10.94772 | 5.368269 | -0.01892371 | 5.579454
86.05629 | 10.9319 | 10.9462 | 5.375296 | -0.0142962 | 5.5709
86.06629 | 10.9266 | 10.94468 | 5.382326 | -0.01808064 | 5.562354
86.07629 | 10.9247 | 10.94318 | 5.389352 | -0.01847906 | 5.553827
86.08629 | 10.9281 | 10.94169 | 5.396374 | -0.01359087 | 5.545317
86.09629 | 10.9215 | 10.94022 | 5.403392 | -0.01871622 | 5.536824
86.10629 | 10.9149 | 10.93875 | 5.410406 | -0.02385453 | 5.528349
86.11628 | 10.9035 | 10.93731 | 5.417408 | -0.03380828 | 5.5199
86.12628 | 10.9057 | 10.93587 | 5.424413 | -0.03017328 | 5.51146
86.13628 | 10.9045 | 10.93445 | 5.431414 | -0.02995233 | 5.503038
86.14628 | 10.9009 | 10.93304 | 5.43841 | -0.03214421 | 5.494634
86.15628 | 10.8916 | 10.93165 | 5.445402 | -0.04004873 | 5.486246
86.16628 | 10.8839 | 10.93027 | 5.45239 | -0.04636658 | 5.477877
86.17627 | 10.8744 | 10.9289 | 5.459366 | -0.05449783 | 5.469532
86.18627 | 10.8682 | 10.92754 | 5.466344 | -0.0593414 | 5.461197
86.19627 | 10.8559 | 10.9262 | 5.473318 | -0.0702971 | 5.452879
86.20627 | 10.8526 | 10.92487 | 5.480287 | -0.07226568 | 5.444579
86.21627 | 10.847 | 10.92355 | 5.487251 | -0.07654674 | 5.436296
86.22626 | 10.8387 | 10.92224 | 5.494204 | -0.0835441 | 5.42804
86.23626 | 10.8345 | 10.92095 | 5.501158 | -0.08644941 | 5.419791
86.24626 | 10.8266 | 10.91966 | 5.508108 | -0.09306451 | 5.411556
86.25626 | 10.8224 | 10.91839 | 5.515053 | -0.0959945 | 5.403341
86.26626 | 10.8152 | 10.91714 | 5.521993 | -0.1019392 | 5.395146
86.27626 | 10.8074 | 10.91589 | 5.528928 | -0.1084936 | 5.386966
86.28625 | 10.8011 | 10.91466 | 5.535851 | -0.1135575 | 5.378807
86.29625 | 10.8116 | 10.91344 | 5.542776 | -0.1018352 | 5.37066
86.30625 | 10.8092 | 10.91222 | 5.549695 | -0.1030244 | 5.362529
86.31625 | 10.7995 | 10.91103 | 5.55661 | -0.1115253 | 5.354416
86.32625 | 10.8029 | 10.90984 | 5.563519 | -0.1069379 | 5.346319
86.33625 | 10.799 | 10.90866 | 5.570422 | -0.109662 | 5.33824
86.34624 | 10.7948 | 10.9075 | 5.577314 | -0.1127009 | 5.330187
86.35624 | 10.7971 | 10.90635 | 5.584207 | -0.1092474 | 5.322141
86.36624 | 10.7928 | 10.9052 | 5.591094 | -0.1124049 | 5.314111
86.37624 | 10.7919 | 10.90407 | 5.597976 | -0.1121738 | 5.306098
86.38624 | 10.7938 | 10.90295 | 5.604852 | -0.1091534 | 5.298101
86.39624 | 10.7885 | 10.90184 | 5.611723 | -0.113344 | 5.290121
86.40623 | 10.7871 | 10.90074 | 5.618581 | -0.1136438 | 5.282163
86.41623 | 10.7765 | 10.89966 | 5.62544 | -0.1231557 | 5.274215
86.42623 | 10.777 | 10.89858 | 5.632294 | -0.1215786 | 5.266285
86.43623 | 10.7762 | 10.89751 | 5.639141 | -0.1213118 | 5.25837
86.44623 | 10.7706 | 10.89646 | 5.645983 | -0.1258554 | 5.250472
86.45623 | 10.7621 | 10.89541 | 5.652819 | -0.1333097 | 5.242591
86.46622 | 10.7647 | 10.89438 | 5.659642 | -0.1296774 | 5.234736
86.47622 | 10.7586 | 10.89335 | 5.666466 | -0.1347521 | 5.226887
86.48622 | 10.751 | 10.89234 | 5.673283 | -0.1413365 | 5.219053
86.49622 | 10.7512 | 10.89133 | 5.680094 | -0.1401314 | 5.211237
86.50622 | 10.7469 | 10.89034 | 5.6869 | -0.143436 | 5.203436
86.51622 | 10.7482 | 10.88935 | 5.693699 | -0.1411503 | 5.195652
86.52621 | 10.7497 | 10.88837 | 5.700484 | -0.1386724 | 5.187888
86.53621 | 10.7417 | 10.88741 | 5.707271 | -0.1457089 | 5.180138
86.54621 | 10.7439 | 10.88645 | 5.71405 | -0.1425522 | 5.172402
86.55621 | 10.7425 | 10.8855 | 5.720824 | -0.1430022 | 5.164679
86.56621 | 10.7398 | 10.88456 | 5.72759 | -0.1447643 | 5.156974
86.57621 | 10.7428 | 10.88364 | 5.73435 | -0.1408383 | 5.149288
86.5862 | 10.7436 | 10.88272 | 5.741097 | -0.1391196 | 5.141623
86.5962 | 10.7443 | 10.88181 | 5.747844 | -0.1375094 | 5.133966
86.6062 | 10.7364 | 10.88091 | 5.754584 | -0.1445078 | 5.126324
86.6162 | 10.7389 | 10.88002 | 5.761317 | -0.1411155 | 5.118699
86.6262 | 10.7414 | 10.87913 | 5.768043 | -0.1377318 | 5.111089
86.63619 | 10.7354 | 10.87826 | 5.774756 | -0.1428575 | 5.103502
86.64619 | 10.7341 | 10.87739 | 5.781468 | -0.1432913 | 5.095923
86.65619 | 10.7287 | 10.87653 | 5.788173 | -0.1478334 | 5.08836
86.66619 | 10.7277 | 10.87568 | 5.794871 | -0.1479841 | 5.080813
86.67619 | 10.7211 | 10.87484 | 5.801562 | -0.153743 | 5.073281
86.68619 | 10.7218 | 10.87401 | 5.808246 | -0.1522105 | 5.065764
86.69618 | 10.717 | 10.87319 | 5.814916 | -0.1561867 | 5.058271
86.70618 | 10.7279 | 10.87237 | 5.821585 | -0.14447 | 5.050785
86.71618 | 10.7109 | 10.87156 | 5.828247 | -0.1606616 | 5.043315
86.72618 | 10.7043 | 10.87076 | 5.834901 | -0.1664613 | 5.03586
86.73618 | 10.7044 | 10.86997 | 5.841548 | -0.1655682 | 5.02842
86.74618 | 10.7035 | 10.86918 | 5.848187 | -0.1656831 | 5.020996
86.75617 | 10.705 | 10.86841 | 5.854812 | -0.1634064 | 5.013594
86.76617 | 10.7029 | 10.86764 | 5.861436 | -0.1647364 | 5.0062
86.77617 | 10.6911 | 10.86687 | 5.868053 | -0.1757741 | 4.998822
86.78617 | 10.6976 | 10.86612 | 5.874661 | -0.1685185 | 4.991458
86.79617 | 10.6969 | 10.86537 | 5.881261 | -0.1684708 | 4.984109
86.80617 | 10.6906 | 10.86463 | 5.887854 | -0.1740299 | 4.976776
86.81616 | 10.696 | 10.8639 | 5.894432 | -0.1678971 | 4.969465
86.82616 | 10.6978 | 10.86317 | 5.901009 | -0.1653702 | 4.962161
86.83616 | 10.6973 | 10.86245 | 5.907577 | -0.16515 | 4.954873
86.84616 | 10.6972 | 10.86174 | 5.914138 | -0.1645369 | 4.947599
86.85616 | 10.6915 | 10.86103 | 5.92069 | -0.1695306 | 4.940341
86.86616 | 10.6943 | 10.86033 | 5.927234 | -0.1660306 | 4.933097
86.87615 | 10.6956 | 10.85964 | 5.933763 | -0.1640378 | 4.925875
86.88615 | 10.6997 | 10.85895 | 5.94029 | -0.1592507 | 4.918661
86.89615 | 10.6987 | 10.85827 | 5.946809 | -0.1595701 | 4.911462
86.90615 | 10.6976 | 10.8576 | 5.953319 | -0.1599955 | 4.904277
86.91615 | 10.6901 | 10.85693 | 5.95982 | -0.1668273 | 4.897107
86.92615 | 10.6958 | 10.85626 | 5.966313 | -0.1604647 | 4.889952
86.93614 | 10.6922 | 10.85561 | 5.972791 | -0.1634089 | 4.882818
86.94614 | 10.6835 | 10.85496 | 5.979266 | -0.1714584 | 4.875692
86.95614 | 10.6846 | 10.85431 | 5.985733 | -0.1697135 | 4.86858
86.96614 | 10.6912 | 10.85367 | 5.992191 | -0.1624741 | 4.861483
86.97614 | 10.6832 | 10.85304 | 5.99864 | -0.1698402 | 4.8544
86.98614 | 10.675 | 10.85241 | 6.00508 | -0.177412 | 4.847332
86.99613 | 10.6755 | 10.85179 | 6.011504 | -0.1762896 | 4.840286
87.00613 | 10.6802 | 10.85117 | 6.017925 | -0.1709715 | 4.833246
87.01613 | 10.667 | 10.85056 | 6.024338 | -0.1835586 | 4.826221
87.02613 | 10.6631 | 10.84995 | 6.030741 | -0.1868517 | 4.819211
87.03613 | 10.6636 | 10.84935 | 6.037135 | -0.1857489 | 4.812214
87.04612 | 10.6709 | 10.84875 | 6.043513 | -0.1778527 | 4.80524
87.05612 | 10.6652 | 10.84816 | 6.049888 | -0.1829591 | 4.798271
87.06612 | 10.657 | 10.84757 | 6.056253 | -0.1905716 | 4.791318
87.07612 | 10.6567 | 10.84699 | 6.062609 | -0.1902868 | 4.784378
87.08612 | 10.658 | 10.84641 | 6.068955 | -0.1884085 | 4.777453
87.09612 | 10.6697 | 10.84583 | 6.075292 | -0.1761328 | 4.770541
87.10611 | 10.654 | 10.84526 | 6.081612 | -0.1912627 | 4.76365
87.11611 | 10.6596 | 10.8447 | 6.087929 | -0.1850963 | 4.756767
87.12611 | 10.6523 | 10.84413 | 6.094236 | -0.1918338 | 4.749898
87.13611 | 10.6638 | 10.84358 | 6.100533 | -0.1797754 | 4.743042
87.14611 | 10.6598 | 10.84302 | 6.10682 | -0.1832209 | 4.736201
87.15611 | 10.6556 | 10.84247 | 6.113097 | -0.1868704 | 4.729373
87.1661 | 10.6486 | 10.84192 | 6.119358 | -0.1933249 | 4.722567
87.1761 | 10.6664 | 10.84138 | 6.125614 | -0.1749817 | 4.715767
87.1861 | 10.6382 | 10.84084 | 6.13186 | -0.2026419 | 4.708981
87.1961 | 10.6479 | 10.84031 | 6.138096 | -0.1924052 | 4.702209
87.2061 | 10.6495 | 10.83977 | 6.144322 | -0.1902723 | 4.695451
87.2161 | 10.6598 | 10.83924 | 6.150537 | -0.1794423 | 4.688706
87.22609 | 10.6487 | 10.83871 | 6.156735 | -0.1900146 | 4.68198
87.23609 | 10.653 | 10.83819 | 6.162928 | -0.1851917 | 4.675263
87.24609 | 10.6459 | 10.83767 | 6.169111 | -0.1917701 | 4.668559
87.25609 | 10.6504 | 10.83715 | 6.175284 | -0.1867526 | 4.661869
87.26609 | 10.6411 | 10.83664 | 6.181445 | -0.1955365 | 4.655191
87.27609 | 10.6364 | 10.83612 | 6.187596 | -0.1997245 | 4.648529
87.28608 | 10.6354 | 10.83561 | 6.193729 | -0.2002148 | 4.641886
87.29608 | 10.6525 | 10.83511 | 6.199858 | -0.1826066 | 4.635249
87.30608 | 10.6446 | 10.8346 | 6.205975 | -0.190001 | 4.628626
87.31608 | 10.6422 | 10.8341 | 6.212081 | -0.1918979 | 4.622017
87.32608 | 10.6331 | 10.8336 | 6.218176 | -0.2004966 | 4.61542
87.33608 | 10.6379 | 10.8331 | 6.22426 | -0.1951972 | 4.608837
87.34607 | 10.6212 | 10.8326 | 6.230326 | -0.2113999 | 4.602274
87.35607 | 10.6284 | 10.8321 | 6.236387 | -0.2037042 | 4.595717
87.36607 | 10.6305 | 10.83161 | 6.242436 | -0.2011105 | 4.589174
87.37607 | 10.6302 | 10.83112 | 6.248474 | -0.2009181 | 4.582644
87.38607 | 10.6239 | 10.83063 | 6.2545 | -0.2067277 | 4.576128
87.39607 | 10.6185 | 10.83014 | 6.260514 | -0.2116381 | 4.569624
87.40606 | 10.6102 | 10.82965 | 6.266511 | -0.2194506 | 4.56314
87.41606 | 10.6105 | 10.82916 | 6.272501 | -0.2186636 | 4.556662
87.42606 | 10.5897 | 10.82868 | 6.27848 | -0.2389788 | 4.550199
87.43606 | 10.5966 | 10.82819 | 6.284447 | -0.2315941 | 4.543747
87.44606 | 10.5951 | 10.82771 | 6.290401 | -0.2326092 | 4.537308
87.45605 | 10.6007 | 10.82723 | 6.296338 | -0.2265265 | 4.530889
87.46605 | 10.5793 | 10.82674 | 6.302268 | -0.2474437 | 4.524476
87.47605 | 10.5787 | 10.82626 | 6.308186 | -0.2475618 | 4.518076
87.48605 | 10.5849 | 10.82578 | 6.314092 | -0.2408807 | 4.511689
87.49605 | 10.5841 | 10.8253 | 6.319985 | -0.2412 | 4.505315
87.50605 | 10.5737 | 10.82482 | 6.325865 | -0.2511193 | 4.498954
87.51604 | 10.5783 | 10.82434 | 6.331727 | -0.2460402 | 4.492613
87.52604 | 10.585 | 10.82386 | 6.337583 | -0.2388599 | 4.486277
87.53604 | 10.5809 | 10.82338 | 6.343425 | -0.2424796 | 4.479954
87.54604 | 10.5968 | 10.8229 | 6.349255 | -0.2260989 | 4.473644
87.55604 | 10.5953 | 10.82242 | 6.355072 | -0.2271179 | 4.467346
87.56604 | 10.5999 | 10.82194 | 6.360876 | -0.2220369 | 4.461061
87.57603 | 10.6004 | 10.82145 | 6.366661 | -0.2210543 | 4.454794
87.58603 | 10.5994 | 10.82097 | 6.372438 | -0.2215719 | 4.448533
87.59603 | 10.6103 | 10.82049 | 6.378203 | -0.2101891 | 4.442286
87.60603 | 10.626 | 10.82001 | 6.383954 | -0.1940056 | 4.436051
87.61603 | 10.6194 | 10.81952 | 6.389692 | -0.2001212 | 4.429829
87.62603 | 10.6185 | 10.81904 | 6.395417 | -0.2005361 | 4.423619
87.63602 | 10.6369 | 10.81855 | 6.401122 | -0.1816507 | 4.417428
87.64602 | 10.6421 | 10.81806 | 6.40682 | -0.1759633 | 4.411244
87.65602 | 10.6324 | 10.81758 | 6.412504 | -0.1851759 | 4.405072
87.66602 | 10.6348 | 10.81709 | 6.418174 | -0.1822855 | 4.398912
87.67602 | 10.6358 | 10.81659 | 6.42383 | -0.1807921 | 4.392762
87.68602 | 10.6506 | 10.8161 | 6.429473 | -0.1654989 | 4.386626
87.69601 | 10.6414 | 10.8156 | 6.435096 | -0.1742029 | 4.380507
87.70601 | 10.6465 | 10.81511 | 6.44071 | -0.1686071 | 4.374397
87.71601 | 10.648 | 10.81461 | 6.446311 | -0.1666071 | 4.368296
87.72601 | 10.6444 | 10.81411 | 6.451897 | -0.1697063 | 4.362209
87.73601 | 10.6424 | 10.8136 | 6.457469 | -0.1712033 | 4.356134
87.74601 | 10.6379 | 10.8131 | 6.463027 | -0.1751992 | 4.350072
87.756 | 10.6349 | 10.81259 | 6.468564 | -0.1776935 | 4.344029
87.766 | 10.6331 | 10.81208 | 6.474093 | -0.1789839 | 4.337991
87.776 | 10.6434 | 10.81157 | 6.479608 | -0.1681696 | 4.331962
87.786 | 10.6283 | 10.81106 | 6.485107 | -0.1827558 | 4.325949
87.796 | 10.6289 | 10.81054 | 6.490592 | -0.1816379 | 4.319946
87.80599 | 10.6143 | 10.81002 | 6.496057 | -0.1957174 | 4.313961
87.81599 | 10.611 | 10.80949 | 6.501512 | -0.1984938 | 4.307982
87.82599 | 10.6168 | 10.80897 | 6.506952 | -0.1921651 | 4.302013
87.83599 | 10.6017 | 10.80844 | 6.512377 | -0.2067352 | 4.296058
87.84599 | 10.6084 | 10.8079 | 6.517787 | -0.199503 | 4.290116
87.85599 | 10.6038 | 10.80737 | 6.523182 | -0.2035667 | 4.284184
87.86598 | 10.5993 | 10.80683 | 6.528557 | -0.2075267 | 4.27827
87.87598 | 10.5954 | 10.80628 | 6.533921 | -0.2108827 | 4.272362
87.88598 | 10.5815 | 10.80573 | 6.53927 | -0.2242347 | 4.266465
87.89598 | 10.5846 | 10.80518 | 6.544603 | -0.2205833 | 4.26058
87.90598 | 10.5822 | 10.80463 | 6.549921 | -0.2224277 | 4.254707
87.91598 | 10.5925 | 10.80407 | 6.555223 | -0.2115682 | 4.248846
87.92597 | 10.5871 | 10.8035 | 6.560503 | -0.2164048 | 4.243001
87.93597 | 10.5963 | 10.80294 | 6.565774 | -0.2066368 | 4.237163
87.94597 | 10.5832 | 10.80236 | 6.571028 | -0.2191641 | 4.231336
87.95597 | 10.582 | 10.80179 | 6.576267 | -0.2197873 | 4.225521
87.96597 | 10.5923 | 10.80121 | 6.581489 | -0.2089057 | 4.219717
87.97597 | 10.5778 | 10.80062 | 6.586695 | -0.2228193 | 4.213924
87.98596 | 10.5913 | 10.80003 | 6.59188 | -0.2087289 | 4.208149
87.99596 | 10.5959 | 10.79943 | 6.597053 | -0.2035329 | 4.20238
88.00596 | 10.6112 | 10.79883 | 6.60221 | -0.1876319 | 4.196621
88.01596 | 10.589 | 10.79823 | 6.607351 | -0.2092255 | 4.190874
88.02596 | 10.6028 | 10.79761 | 6.612475 | -0.1948139 | 4.185139
88.03596 | 10.5982 | 10.797 | 6.617582 | -0.198797 | 4.179415
88.04595 | 10.6011 | 10.79638 | 6.622668 | -0.195275 | 4.173707
88.05595 | 10.5934 | 10.79575 | 6.627741 | -0.2023467 | 4.168005
88.06595 | 10.6035 | 10.79511 | 6.632798 | -0.1916131 | 4.162315
88.07595 | 10.6051 | 10.79447 | 6.637838 | -0.1893736 | 4.156636
88.08595 | 10.6046 | 10.79383 | 6.64286 | -0.1892281 | 4.150968
88.09595 | 10.6013 | 10.79318 | 6.647866 | -0.1918763 | 4.145311
88.10594 | 10.6004 | 10.79252 | 6.652849 | -0.1921195 | 4.139671
88.11594 | 10.5917 | 10.79186 | 6.65782 | -0.2001554 | 4.134036
88.12594 | 10.5929 | 10.79118 | 6.662773 | -0.1982845 | 4.128412
88.13594 | 10.5873 | 10.79051 | 6.667709 | -0.2032079 | 4.122799
88.14594 | 10.5854 | 10.78982 | 6.672627 | -0.204424 | 4.117197
88.15594 | 10.5824 | 10.78913 | 6.677527 | -0.2067336 | 4.111607
88.16593 | 10.5689 | 10.78844 | 6.682405 | -0.2195369 | 4.106032
88.17593 | 10.5676 | 10.78773 | 6.687269 | -0.2201329 | 4.100463
88.18593 | 10.5659 | 10.78702 | 6.692116 | -0.2211214 | 4.094905
88.19593 | 10.5618 | 10.7863 | 6.696945 | -0.2245031 | 4.089358
88.20593 | 10.5465 | 10.78558 | 6.701755 | -0.2390776 | 4.083822
88.21592 | 10.5373 | 10.78485 | 6.706543 | -0.2475451 | 4.078303
88.22592 | 10.5294 | 10.7841 | 6.711317 | -0.2547044 | 4.072788
88.23592 | 10.5368 | 10.78336 | 6.716072 | -0.2465561 | 4.067284
88.24592 | 10.5127 | 10.7826 | 6.720809 | -0.2698998 | 4.061791
88.25592 | 10.5223 | 10.78184 | 6.725527 | -0.2595359 | 4.056309
88.26592 | 10.5201 | 10.78106 | 6.730227 | -0.260964 | 4.050837
88.27591 | 10.4908 | 10.78028 | 6.734903 | -0.2894843 | 4.045381
88.28591 | 10.4986 | 10.7795 | 6.739565 | -0.280896 | 4.039931
88.29591 | 10.4951 | 10.7787 | 6.744208 | -0.2835995 | 4.034491
88.30591 | 10.4909 | 10.77789 | 6.748832 | -0.2869943 | 4.029062
88.31591 | 10.4931 | 10.77708 | 6.753437 | -0.2839804 | 4.023644
88.32591 | 10.4842 | 10.77626 | 6.758022 | -0.2920581 | 4.018236
88.3359 | 10.4959 | 10.77543 | 6.762584 | -0.279528 | 4.012844
88.3459 | 10.4889 | 10.77459 | 6.767131 | -0.2856876 | 4.007457
88.3559 | 10.4719 | 10.77374 | 6.771658 | -0.3018385 | 4.002081
88.3659 | 10.4867 | 10.77288 | 6.776166 | -0.2861801 | 3.996715
88.3759 | 10.4845 | 10.77201 | 6.780654 | -0.2875124 | 3.991359
88.3859 | 10.484 | 10.77114 | 6.785122 | -0.2871359 | 3.986014
88.39589 | 10.4936 | 10.77025 | 6.789565 | -0.2766496 | 3.980684
88.40589 | 10.4854 | 10.76935 | 6.793994 | -0.2839536 | 3.97536
88.41589 | 10.4884 | 10.76845 | 6.798402 | -0.2800477 | 3.970046
88.42589 | 10.4925 | 10.76753 | 6.80279 | -0.275032 | 3.964742
88.43589 | 10.4977 | 10.76661 | 6.807158 | -0.2689063 | 3.959449
88.44589 | 10.4717 | 10.76567 | 6.811505 | -0.2939703 | 3.954165
88.45588 | 10.4988 | 10.76473 | 6.815828 | -0.265925 | 3.948897
88.46588 | 10.4945 | 10.76377 | 6.820134 | -0.2692689 | 3.943635
88.47588 | 10.4838 | 10.7628 | 6.82442 | -0.2790018 | 3.938382
88.48588 | 10.4883 | 10.76182 | 6.828685 | -0.2735244 | 3.93314
88.49588 | 10.4912 | 10.76084 | 6.832929 | -0.2696361 | 3.927907
88.50588 | 10.4941 | 10.75984 | 6.837152 | -0.265737 | 3.922685
88.51587 | 10.4791 | 10.75883 | 6.84135 | -0.2797281 | 3.917478
88.52587 | 10.4903 | 10.75781 | 6.845531 | -0.2675071 | 3.912276
88.53587 | 10.4814 | 10.75678 | 6.849691 | -0.2753751 | 3.907084
88.54587 | 10.4756 | 10.75573 | 6.853829 | -0.2801314 | 3.901902
88.55587 | 10.5027 | 10.75468 | 6.857946 | -0.2519763 | 3.89673
88.56587 | 10.4817 | 10.75361 | 6.862042 | -0.2719101 | 3.891568
88.57586 | 10.4938 | 10.75253 | 6.866112 | -0.2587327 | 3.886421
88.58586 | 10.4836 | 10.75144 | 6.870164 | -0.2678427 | 3.881279
88.59586 | 10.4901 | 10.75034 | 6.874194 | -0.2602409 | 3.876146
88.60586 | 10.4879 | 10.74923 | 6.878203 | -0.2613271 | 3.871024
88.61586 | 10.5084 | 10.7481 | 6.882189 | -0.2397008 | 3.865911
88.62585 | 10.5116 | 10.74696 | 6.88615 | -0.2353636 | 3.860814
88.63585 | 10.5097 | 10.74581 | 6.890092 | -0.2361147 | 3.855723
88.64585 | 10.5284 | 10.74465 | 6.894012 | -0.2162512 | 3.850639
88.65585 | 10.5172 | 10.74347 | 6.897909 | -0.2262736 | 3.845564
88.66585 | 10.5227 | 10.74228 | 6.901784 | -0.2195849 | 3.840501
88.67585 | 10.5467 | 10.74108 | 6.905636 | -0.1943834 | 3.835447
88.68584 | 10.5366 | 10.73987 | 6.909462 | -0.2032699 | 3.830408
88.69584 | 10.5455 | 10.73864 | 6.913269 | -0.1931419 | 3.825373
88.70584 | 10.557 | 10.7374 | 6.917053 | -0.1804009 | 3.820348
88.71584 | 10.5617 | 10.73615 | 6.920813 | -0.1744466 | 3.815333
88.72584 | 10.5616 | 10.73488 | 6.924551 | -0.1732786 | 3.810328
88.73584 | 10.566 | 10.7336 | 6.928265 | -0.1675968 | 3.805331
88.74583 | 10.5789 | 10.7323 | 6.931953 | -0.1534045 | 3.800352
88.75583 | 10.5549 | 10.731 | 6.935621 | -0.1760951 | 3.795374
88.76583 | 10.5888 | 10.72967 | 6.939265 | -0.140872 | 3.790407
88.77583 | 10.5678 | 10.72833 | 6.942885 | -0.1605346 | 3.785449
88.78583 | 10.5695 | 10.72698 | 6.946482 | -0.1574828 | 3.780501
88.79583 | 10.5927 | 10.72562 | 6.950055 | -0.1329169 | 3.775562
88.80582 | 10.5609 | 10.72424 | 6.9536 | -0.1633358 | 3.770635
88.81582 | 10.5573 | 10.72284 | 6.957125 | -0.1655403 | 3.765715
88.82582 | 10.5844 | 10.72143 | 6.960626 | -0.1370301 | 3.760804
88.83582 | 10.5452 | 10.72 | 6.964103 | -0.1748047 | 3.755902
88.84582 | 10.5551 | 10.71856 | 6.967555 | -0.1634648 | 3.75101
88.85582 | 10.5542 | 10.71711 | 6.970982 | -0.1629099 | 3.746128
88.86581 | 10.5545 | 10.71564 | 6.974382 | -0.1611424 | 3.74126
88.87581 | 10.5454 | 10.71416 | 6.97776 | -0.1687563 | 3.736396
88.88581 | 10.5521 | 10.71265 | 6.981114 | -0.1605549 | 3.731541
88.89581 | 10.536 | 10.71114 | 6.984443 | -0.1751378 | 3.726695
88.90581 | 10.5443 | 10.7096 | 6.987746 | -0.1653048 | 3.721859
88.91581 | 10.5452 | 10.70806 | 6.991025 | -0.1628558 | 3.717031
88.9258 | 10.5308 | 10.70649 | 6.994275 | -0.1756909 | 3.712216
88.9358 | 10.5589 | 10.70491 | 6.997503 | -0.1460095 | 3.707407
88.9458 | 10.5568 | 10.70331 | 7.000705 | -0.1465122 | 3.702607
88.9558 | 10.5189 | 10.7017 | 7.003882 | -0.1827999 | 3.697818
88.9658 | 10.5665 | 10.70007 | 7.007033 | -0.1335677 | 3.693034
88.9758 | 10.5391 | 10.69842 | 7.010159 | -0.1593205 | 3.688262
88.98579 | 10.5472 | 10.69676 | 7.013255 | -0.1495596 | 3.683504
88.99579 | 10.5667 | 10.69508 | 7.016329 | -0.1283789 | 3.67875
89.00579 | 10.5587 | 10.69338 | 7.019377 | -0.1346805 | 3.674004
89.01579 | 10.561 | 10.69166 | 7.022398 | -0.1306649 | 3.669267
89.02579 | 10.5545 | 10.68993 | 7.025393 | -0.1354321 | 3.664539
89.03578 | 10.5514 | 10.68818 | 7.028359 | -0.1367836 | 3.659825
89.04578 | 10.5563 | 10.68642 | 7.031301 | -0.1301157 | 3.655115
89.05578 | 10.5751 | 10.68463 | 7.034216 | -0.1095298 | 3.650414
89.06578 | 10.5646 | 10.68283 | 7.037105 | -0.1182263 | 3.645722
89.07578 | 10.5718 | 10.681 | 7.039966 | -0.1092031 | 3.641037
89.08578 | 10.5745 | 10.67917 | 7.042801 | -0.1046651 | 3.636364
89.09577 | 10.5774 | 10.67731 | 7.045606 | -0.09990898 | 3.631703
89.10577 | 10.5547 | 10.67543 | 7.048386 | -0.1207319 | 3.627046
89.11577 | 10.5879 | 10.67354 | 7.051139 | -0.08563699 | 3.622398
89.12577 | 10.5716 | 10.67162 | 7.053865 | -0.1000231 | 3.617758
89.13577 | 10.5801 | 10.66969 | 7.056563 | -0.08959037 | 3.613127
89.14577 | 10.588 | 10.66774 | 7.059233 | -0.0797387 | 3.608505
89.15576 | 10.5894 | 10.66577 | 7.061873 | -0.07636991 | 3.603897
89.16576 | 10.6015 | 10.66378 | 7.064488 | -0.06227988 | 3.599292
89.17576 | 10.5767 | 10.66177 | 7.067074 | -0.08507083 | 3.594696
89.18576 | 10.5981 | 10.65974 | 7.069633 | -0.0616418 | 3.590109
89.19576 | 10.5758 | 10.65769 | 7.072163 | -0.08189318 | 3.58553
89.20576 | 10.6113 | 10.65562 | 7.074665 | -0.04432481 | 3.58096
89.21575 | 10.6027 | 10.65354 | 7.077136 | -0.05083841 | 3.576402
89.22575 | 10.6257 | 10.65143 | 7.079581 | -0.02573029 | 3.571849
89.23575 | 10.6358 | 10.6493 | 7.081997 | -0.01350195 | 3.567305
89.24575 | 10.6012 | 10.64715 | 7.084384 | -0.04595314 | 3.562769
89.25575 | 10.6325 | 10.64498 | 7.086742 | -0.01248366 | 3.558241
89.26575 | 10.6139 | 10.64279 | 7.089072 | -0.02889371 | 3.553722
89.27574 | 10.6457 | 10.64059 | 7.091369 | 0.005114762 | 3.549216
89.28574 | 10.6456 | 10.63835 | 7.09364 | 0.007246272 | 3.544714
89.29574 | 10.6747 | 10.6361 | 7.095881 | 0.0385991 | 3.54022
89.30574 | 10.6661 | 10.63383 | 7.098093 | 0.03227271 | 3.535734
89.31574 | 10.6526 | 10.63153 | 7.100275 | 0.02106762 | 3.531257
89.32574 | 10.6568 | 10.62922 | 7.102427 | 0.02758433 | 3.526788
89.33573 | 10.6701 | 10.62688 | 7.104547 | 0.04322018 | 3.522332
89.34573 | 10.6526 | 10.62452 | 7.10664 | 0.02807982 | 3.51788
89.35573 | 10.7263 | 10.62214 | 7.108702 | 0.1041614 | 3.513437
89.36573 | 10.6752 | 10.61973 | 7.110734 | 0.05546519 | 3.509001
89.37573 | 10.7008 | 10.61731 | 7.112735 | 0.08349113 | 3.504574
89.38573 | 10.6566 | 10.61486 | 7.114706 | 0.04173905 | 3.500155
89.39572 | 10.6813 | 10.61239 | 7.116645 | 0.06890736 | 3.495748
89.40572 | 10.6917 | 10.6099 | 7.118554 | 0.0818005 | 3.491345
89.41572 | 10.6947 | 10.60738 | 7.120433 | 0.08731629 | 3.486951
89.42572 | 10.7345 | 10.60485 | 7.122281 | 0.1296549 | 3.482565
89.43572 | 10.6869 | 10.60228 | 7.124097 | 0.08461634 | 3.478187
89.44571 | 10.6987 | 10.5997 | 7.125881 | 0.09899875 | 3.473821
89.45571 | 10.7058 | 10.59709 | 7.127634 | 0.1087068 | 3.469459
89.46571 | 10.7041 | 10.59446 | 7.129357 | 0.1096383 | 3.465105
89.47571 | 10.7178 | 10.59181 | 7.131048 | 0.1259927 | 3.46076
89.48571 | 10.7513 | 10.58913 | 7.132707 | 0.1621717 | 3.456422
89.49571 | 10.7304 | 10.58643 | 7.134334 | 0.1439747 | 3.452091
89.5057 | 10.7334 | 10.5837 | 7.135927 | 0.1496988 | 3.447774
89.5157 | 10.7534 | 10.58095 | 7.13749 | 0.1724496 | 3.44346
89.5257 | 10.734 | 10.57818 | 7.139021 | 0.1558247 | 3.439154
89.5357 | 10.7463 | 10.57538 | 7.14052 | 0.1709241 | 3.434856
89.5457 | 10.7665 | 10.57255 | 7.141985 | 0.1939482 | 3.430566
89.5557 | 10.7575 | 10.5697 | 7.143419 | 0.1877973 | 3.426284
89.56569 | 10.7778 | 10.56683 | 7.144818 | 0.2109672 | 3.422015
89.57569 | 10.7594 | 10.56393 | 7.146185 | 0.1954661 | 3.417749
89.58569 | 10.7751 | 10.56101 | 7.14752 | 0.2140898 | 3.41349
89.59569 | 10.7925 | 10.55806 | 7.148821 | 0.2344391 | 3.40924
89.60569 | 10.7762 | 10.55509 | 7.150089 | 0.2211136 | 3.404997
89.61569 | 10.7955 | 10.55209 | 7.151324 | 0.243414 | 3.400762
89.62568 | 10.7723 | 10.54906 | 7.152524 | 0.2232376 | 3.396538
89.63568 | 10.807 | 10.54601 | 7.153691 | 0.2609895 | 3.392319
89.64568 | 10.7941 | 10.54293 | 7.154825 | 0.2511674 | 3.388108
89.65568 | 10.8031 | 10.53983 | 7.155925 | 0.2632715 | 3.383904
89.66568 | 10.8171 | 10.5367 | 7.15699 | 0.2804023 | 3.379707
89.67568 | 10.806 | 10.53354 | 7.158022 | 0.2724591 | 3.375519
89.68567 | 10.817 | 10.53036 | 7.159018 | 0.286639 | 3.371343
89.69567 | 10.82 | 10.52715 | 7.159981 | 0.2928494 | 3.36717
89.70567 | 10.8271 | 10.52391 | 7.160909 | 0.3031868 | 3.363004
89.71567 | 10.8326 | 10.52065 | 7.161802 | 0.3119514 | 3.358846
89.72567 | 10.8565 | 10.51736 | 7.162661 | 0.3391428 | 3.354696
89.73567 | 10.8613 | 10.51404 | 7.163484 | 0.347262 | 3.350554
89.74566 | 10.8696 | 10.51069 | 7.164272 | 0.3589056 | 3.346422
89.75566 | 10.8748 | 10.50732 | 7.165025 | 0.3674798 | 3.342295
89.76566 | 10.8978 | 10.50392 | 7.165743 | 0.3938821 | 3.338175
89.77566 | 10.8922 | 10.50049 | 7.166425 | 0.3917129 | 3.334062
89.78566 | 10.9247 | 10.49703 | 7.167072 | 0.4276707 | 3.329957
89.79565 | 10.9306 | 10.49355 | 7.167682 | 0.4370539 | 3.325864
89.80565 | 10.9511 | 10.49003 | 7.168257 | 0.4610683 | 3.321775
89.81565 | 10.9622 | 10.48649 | 7.168796 | 0.4757121 | 3.317692
89.82565 | 10.9703 | 10.48291 | 7.169298 | 0.4873852 | 3.313616
89.83565 | 10.9967 | 10.47931 | 7.169764 | 0.5173866 | 3.309549
89.84565 | 10.9891 | 10.47568 | 7.170194 | 0.5134166 | 3.305489
89.85564 | 11.0325 | 10.47203 | 7.170587 | 0.5604734 | 3.30144
89.86564 | 11.0332 | 10.46834 | 7.170943 | 0.5648628 | 3.297394
89.87564 | 11.0526 | 10.46462 | 7.171263 | 0.5879814 | 3.293356
89.88564 | 11.0811 | 10.46087 | 7.171545 | 0.6202299 | 3.289325
89.89564 | 11.0887 | 10.45709 | 7.171791 | 0.6316081 | 3.285301
89.90564 | 11.1164 | 10.45328 | 7.171999 | 0.6631165 | 3.281285
89.91563 | 11.131 | 10.44945 | 7.172169 | 0.6815503 | 3.277281
89.92563 | 11.1627 | 10.44558 | 7.172302 | 0.7171199 | 3.273278
89.93563 | 11.1751 | 10.44168 | 7.172397 | 0.7334182 | 3.269285
89.94563 | 11.1955 | 10.43775 | 7.172454 | 0.7577473 | 3.265298
89.95563 | 11.1998 | 10.43379 | 7.172474 | 0.7660087 | 3.261318
89.96563 | 11.2488 | 10.4298 | 7.172455 | 0.8190013 | 3.257344
89.97562 | 11.2517 | 10.42578 | 7.172398 | 0.8259201 | 3.253382
89.98562 | 11.2912 | 10.42173 | 7.172302 | 0.8694741 | 3.249424
89.99562 | 11.3014 | 10.41764 | 7.172168 | 0.8837594 | 3.245473