## Summary
Parameter | MoC_0.75 F m -3 m | Mo2C_Pbcn_fixed
Sample | seed_2_M12-Mo2C-1:1_15C_min_600C_2hr_30sccm_H2.csv | seed_2_M12-Mo2C-1:1_15C_min_600C_2hr_30sccm_H2.csv
Method | GSAS-II | GSAS-II
Phase name | MoC_0.75 F m -3 m | Mo2C_Pbcn_fixed
COD / MP ID | manual | manual
Formula | Mo4 C3.00 | Mo8 C4
Space group
Space group # | 225 | 60
Crystal system | cubic | orthorhombic
a (Å) | 4.19307 | 5.17491
b (Å) | 4.19307 | 5.77543
c (Å) | 4.19307 | 4.98995
α (°) | 90 | 90
β (°) | 90 | 90
γ (°) | 90 | 90
Volume (A^3) | 73.72211 | 149.13638
da/a0 (%) | -2.077 | 8.851
db/b0 (%) | -2.077 | -4.954
dc/c0 (%) | -2.077 | -4.799
dV/V0 (%) | -6.102 | -1.506
Weight fraction (%) | 82.9 | 17.1
GSAS-II mass weight fraction (%) | 91 | 9
Weight fraction ± (%) | 1.66 | 1.66
Weight fraction error source | integrated_phase_area_diagonal_covariance+systematic_floor+binary_closure | integrated_phase_area_diagonal_covariance+binary_closure
Weight fraction propagated sigma (%) | 1.494 | 1.494
Weight fraction systematic floor (%) | 1.658 | 1
Weight fraction method | integrated_phase_pattern_area | integrated_phase_pattern_area
Integrated phase fraction (%) | 82.9 | 17.1
Integrated - wt fraction (percentage points) | -8.08 | 8.08
Integrated phase fraction method | primary_quant_from_refined_phase_envelope | primary_quant_from_refined_phase_envelope
Crystallite size (nm) | 1000 | 1000
Crystallite size source | gsas_hap_size | gsas_hap_size
Scale factor | 2.0194 | 0.10302
Scale factor sigma | 0.04609791 | 0.01060546
Scale factor sigma (%) | 2.283 | 10.295
Scale factor sigma source | gsas_covariance | gsas_covariance
Scale * phase mass value | 847.7304 | 84.01879407
Legacy mass-weighted scale value | 847.7304 | 84.01879407
U (Caglioti) | 0.01489 | 0.01489
V (Caglioti) | -0.01538 | -0.01538
W (Caglioti) | 0.00566 | 0.00566
X (Lorentzian) | 0 | 0
Y (Lorentzian) | 11.25502 | 11.25502
η at strongest | 1 | 1
FWHM (°) | 11.8753 | 11.9795
FWHM reference 2theta (deg) | 37.1746 | 40.0342
FWHM reference hkl | [1, 1, 1] | [1, 2, 1]
N reflections | 5 | 22
Seeded by | gsas2 | gsas2
Zero shift (°) | -0.00155 | -0.00155
Rwp (%) | 4.67 | 4.67
Rp (%) | 3.31 | 3.31
χ² | 0.377 | 0.377
GoF | 0.614 | 0.614

## Plot Data
2theta | Y_obs | Y_calc | Background | Residual | MoC_0.75 F m -3 m | Mo2C_Pbcn_fixed | MoC_0.75 F m -3 m peak 2θ | MoC_0.75 F m -3 m [hkl] | Mo2C_Pbcn_fixed peak 2θ | Mo2C_Pbcn_fixed [hkl]
10.00929 | 57.2214 | 59.41144 | 58.8819 | -2.190039 | 0.4465856 | 0.08295243 | 37.106 | [111] | 34.639 | [200]
10.01929 | 57.1585 | 59.35757 | 58.82773 | -2.199075 | 0.4468505 | 0.08299738 | 43.111 | [200] | 35.9 | [021]
10.02929 | 57.1522 | 59.30394 | 58.77379 | -2.151743 | 0.4471157 | 0.08304237 | 62.61 | [220] | 35.966 | [002]
10.03928 | 57.0659 | 59.2506 | 58.72013 | -2.184698 | 0.4473809 | 0.08308735 | 75.074 | [311] | 40.028 | [121]
10.04928 | 57.0586 | 59.19743 | 58.66665 | -2.138829 | 0.4476467 | 0.08313243 | 79.043 | [222] | 40.088 | [102]
10.05928 | 57.0109 | 59.14449 | 58.6134 | -2.133592 | 0.4479126 | 0.08317754 |  |  | 50.744 | [221]
10.06928 | 56.9674 | 59.09178 | 58.56038 | -2.124384 | 0.4481788 | 0.08322269 |  |  | 50.793 | [202]
10.07928 | 56.9501 | 59.03931 | 58.50759 | -2.089205 | 0.4484453 | 0.08326789 |  |  | 64.483 | [040]
10.08928 | 56.9123 | 58.98705 | 58.45503 | -2.074754 | 0.448712 | 0.08331313 |  |  | 64.61 | [023]
10.09927 | 56.8867 | 58.93508 | 58.40275 | -2.048383 | 0.4489788 | 0.08335836 |  |  | 65.718 | [321]
10.10927 | 56.8163 | 58.88329 | 58.35064 | -2.066987 | 0.4492461 | 0.08340368 |  |  | 65.76 | [302]
10.11927 | 56.8326 | 58.83172 | 58.29875 | -1.999116 | 0.4495136 | 0.08344905 |  |  | 73.082 | [400]
10.12927 | 56.7856 | 58.78037 | 58.24709 | -1.99477 | 0.4497813 | 0.08349446 |  |  | 75.313 | [240]
10.13927 | 56.7583 | 58.72925 | 58.19566 | -1.970949 | 0.4500493 | 0.0835399 |  |  | 75.432 | [223]
10.14927 | 56.7171 | 58.67835 | 58.14445 | -1.961252 | 0.4503176 | 0.08358539 |  |  | 76.105 | [042]
10.15926 | 56.6865 | 58.62773 | 58.09351 | -1.941228 | 0.4505859 | 0.08363088 |  |  | 76.263 | [004]
10.16926 | 56.6217 | 58.57728 | 58.04274 | -1.955576 | 0.4508547 | 0.08367645 |  |  | 78.706 | [142]
10.17926 | 56.6243 | 58.52705 | 57.9922 | -1.902745 | 0.4511238 | 0.08372207 |  |  | 78.863 | [104]
10.18926 | 56.5745 | 58.47703 | 57.94187 | -1.902535 | 0.4513931 | 0.08376772 |  |  | 84.201 | [421]
10.19926 | 56.5599 | 58.42724 | 57.89177 | -1.867345 | 0.4516626 | 0.08381342 |  |  | 84.239 | [402]
10.20926 | 56.5058 | 58.37767 | 57.84188 | -1.871874 | 0.4519325 | 0.08385917 |  |  | 86.394 | [242]
10.21925 | 56.4734 | 58.32837 | 57.79226 | -1.854971 | 0.4522023 | 0.0839049 |  |  | 86.547 | [204]
10.22925 | 56.4495 | 58.27924 | 57.74281 | -1.829736 | 0.4524727 | 0.08395073
10.23925 | 56.4149 | 58.23032 | 57.69358 | -1.815418 | 0.4527434 | 0.0839966
10.24925 | 56.4078 | 58.18162 | 57.64456 | -1.773817 | 0.4530143 | 0.08404251
10.25925 | 56.3837 | 58.13313 | 57.59576 | -1.749431 | 0.4532854 | 0.08408847
10.26925 | 56.3188 | 58.08486 | 57.54717 | -1.76606 | 0.4535568 | 0.08413447
10.27924 | 56.3006 | 58.03685 | 57.49884 | -1.736251 | 0.4538282 | 0.08418045
10.28924 | 56.234 | 57.98901 | 57.45068 | -1.755008 | 0.4541002 | 0.08422654
10.29924 | 56.2487 | 57.94138 | 57.40273 | -1.692677 | 0.4543724 | 0.08427267
10.30924 | 56.1931 | 57.89396 | 57.35499 | -1.700858 | 0.4546449 | 0.08431883
10.31924 | 56.1583 | 57.84675 | 57.30747 | -1.68845 | 0.4549176 | 0.08436505
10.32924 | 56.1477 | 57.79975 | 57.26015 | -1.652052 | 0.4551906 | 0.0844113
10.33923 | 56.081 | 57.75301 | 57.21309 | -1.672012 | 0.4554636 | 0.08445755
10.34923 | 56.0692 | 57.70643 | 57.16619 | -1.637233 | 0.4557371 | 0.08450389
10.35923 | 56.04 | 57.66006 | 57.1195 | -1.620063 | 0.456011 | 0.08455028
10.36923 | 56.0208 | 57.6139 | 57.07302 | -1.5931 | 0.456285 | 0.0845967
10.37923 | 56.027 | 57.56794 | 57.02674 | -1.540944 | 0.4565594 | 0.08464318
10.38922 | 55.9511 | 57.52224 | 56.98072 | -1.57114 | 0.4568337 | 0.08468964
10.39922 | 55.9004 | 57.4767 | 56.93485 | -1.576296 | 0.4571085 | 0.0847362
10.40922 | 55.8815 | 57.43136 | 56.88919 | -1.549857 | 0.4573837 | 0.0847828
10.41922 | 55.8331 | 57.38622 | 56.84373 | -1.553122 | 0.4576591 | 0.08482945
10.42922 | 55.8462 | 57.34129 | 56.79848 | -1.49509 | 0.4579348 | 0.08487613
10.43922 | 55.7602 | 57.29656 | 56.75343 | -1.53636 | 0.4582107 | 0.08492287
10.44921 | 55.7809 | 57.25208 | 56.70862 | -1.471178 | 0.4584866 | 0.08496959
10.45921 | 55.686 | 57.20775 | 56.66397 | -1.521752 | 0.4587632 | 0.08501641
10.46921 | 55.6863 | 57.16363 | 56.61952 | -1.477326 | 0.4590399 | 0.08506328
10.47921 | 55.6404 | 57.1197 | 56.57527 | -1.4793 | 0.4593169 | 0.08511019
10.48921 | 55.6573 | 57.07597 | 56.53122 | -1.418674 | 0.4595942 | 0.08515713
10.49921 | 55.6221 | 57.03245 | 56.48737 | -1.410346 | 0.4598718 | 0.08520413
10.5092 | 55.5859 | 56.98916 | 56.44376 | -1.403259 | 0.4601493 | 0.08525112
10.5192 | 55.4947 | 56.94603 | 56.4003 | -1.451326 | 0.4604275 | 0.0852982
10.5292 | 55.4844 | 56.90309 | 56.35704 | -1.418689 | 0.4607059 | 0.08534533
10.5392 | 55.4368 | 56.86035 | 56.31397 | -1.423548 | 0.4609845 | 0.0853925
10.5492 | 55.4276 | 56.8178 | 56.2711 | -1.390202 | 0.4612634 | 0.08543972
10.5592 | 55.374 | 56.77545 | 56.22842 | -1.40145 | 0.4615427 | 0.08548698
10.56919 | 55.3603 | 56.73333 | 56.18598 | -1.373035 | 0.4618218 | 0.08553424
10.57919 | 55.3074 | 56.69137 | 56.14369 | -1.38397 | 0.4621016 | 0.08558158
10.58919 | 55.29 | 56.6496 | 56.10159 | -1.359597 | 0.4623816 | 0.08562897
10.59919 | 55.2296 | 56.60802 | 56.05968 | -1.378416 | 0.462662 | 0.08567641
10.60919 | 55.2674 | 56.56663 | 56.01796 | -1.299226 | 0.4629425 | 0.0857239
10.61919 | 55.2063 | 56.52543 | 55.97643 | -1.319126 | 0.4632234 | 0.08577143
10.62918 | 55.1602 | 56.48446 | 55.93513 | -1.324256 | 0.4635042 | 0.08581895
10.63918 | 55.1168 | 56.44364 | 55.89398 | -1.326835 | 0.4637856 | 0.08586657
10.64918 | 55.0791 | 56.403 | 55.85302 | -1.323902 | 0.4640673 | 0.08591423
10.65918 | 55.0532 | 56.36256 | 55.81225 | -1.309356 | 0.4643493 | 0.08596194
10.66918 | 55.0333 | 56.3223 | 55.77166 | -1.288998 | 0.4646315 | 0.08600969
10.67918 | 54.9825 | 56.28223 | 55.73125 | -1.299725 | 0.464914 | 0.08605749
10.68917 | 54.9645 | 56.24238 | 55.69108 | -1.277879 | 0.4651965 | 0.08610529
10.69917 | 54.921 | 56.20268 | 55.65104 | -1.281677 | 0.4654796 | 0.08615317
10.70917 | 54.8858 | 56.16316 | 55.61119 | -1.277359 | 0.4657629 | 0.0862011
10.71917 | 54.888 | 56.12383 | 55.57153 | -1.235825 | 0.4660466 | 0.08624908
10.72917 | 54.8778 | 56.08467 | 55.53205 | -1.206874 | 0.4663305 | 0.0862971
10.73916 | 54.8569 | 56.04574 | 55.49278 | -1.188844 | 0.4666144 | 0.08634513
10.74916 | 54.804 | 56.00696 | 55.45366 | -1.202957 | 0.4668989 | 0.08639325
10.75916 | 54.7514 | 55.96835 | 55.41473 | -1.216951 | 0.4671836 | 0.0864414
10.76916 | 54.7396 | 55.92992 | 55.37597 | -1.190325 | 0.4674687 | 0.08648961
10.77916 | 54.7122 | 55.89168 | 55.33739 | -1.179479 | 0.467754 | 0.08653786
10.78916 | 54.6833 | 55.85361 | 55.29899 | -1.170311 | 0.4680396 | 0.08658616
10.79915 | 54.673 | 55.81576 | 55.2608 | -1.14276 | 0.4683252 | 0.08663445
10.80915 | 54.6463 | 55.77805 | 55.22276 | -1.131749 | 0.4686113 | 0.08668285
10.81915 | 54.6296 | 55.74052 | 55.18489 | -1.110915 | 0.4688978 | 0.08673128
10.82915 | 54.5975 | 55.70316 | 55.14719 | -1.105658 | 0.4691845 | 0.08677977
10.83915 | 54.5973 | 55.66598 | 55.10968 | -1.068676 | 0.4694716 | 0.08682829
10.84915 | 54.567 | 55.62897 | 55.07233 | -1.061969 | 0.4697589 | 0.08687686
10.85914 | 54.5418 | 55.59217 | 55.0352 | -1.050374 | 0.4700462 | 0.08692544
10.86914 | 54.5215 | 55.55552 | 54.99821 | -1.034016 | 0.4703341 | 0.0869741
10.87914 | 54.5079 | 55.51903 | 54.96139 | -1.011131 | 0.4706222 | 0.08702281
10.88914 | 54.4769 | 55.48272 | 54.92474 | -1.005818 | 0.4709106 | 0.08707158
10.89914 | 54.4414 | 55.44658 | 54.88826 | -1.005178 | 0.4711994 | 0.08712038
10.90914 | 54.4256 | 55.41061 | 54.85195 | -0.9850086 | 0.4714884 | 0.08716923
10.91913 | 54.3988 | 55.37485 | 54.81585 | -0.976046 | 0.4717774 | 0.08721808
10.92913 | 54.3667 | 55.33922 | 54.77988 | -0.9725176 | 0.472067 | 0.08726703
10.93913 | 54.3551 | 55.30376 | 54.74409 | -0.9486587 | 0.4723569 | 0.08731602
10.94913 | 54.3588 | 55.26847 | 54.70846 | -0.9096686 | 0.4726471 | 0.08736506
10.95913 | 54.3397 | 55.23335 | 54.673 | -0.8936468 | 0.4729376 | 0.08741414
10.96913 | 54.3083 | 55.19839 | 54.6377 | -0.8900925 | 0.4732283 | 0.08746328
10.97912 | 54.291 | 55.16364 | 54.60261 | -0.8726399 | 0.4735191 | 0.08751241
10.98912 | 54.2629 | 55.12902 | 54.56765 | -0.8661188 | 0.4738104 | 0.08756164
10.99912 | 54.2313 | 55.09456 | 54.53285 | -0.8632634 | 0.474102 | 0.08761091
11.00912 | 54.2018 | 55.06027 | 54.49822 | -0.8584732 | 0.4743939 | 0.08766023
11.01912 | 54.1863 | 55.02615 | 54.46375 | -0.8398475 | 0.4746861 | 0.0877096
11.02912 | 54.1654 | 54.99219 | 54.42945 | -0.8267856 | 0.4749786 | 0.08775902
11.03911 | 54.13 | 54.95842 | 54.39534 | -0.8284208 | 0.4752711 | 0.08780843
11.04911 | 54.1054 | 54.92478 | 54.36136 | -0.8193847 | 0.4755642 | 0.08785794
11.05911 | 54.0937 | 54.89131 | 54.32755 | -0.7976106 | 0.4758576 | 0.0879075
11.06911 | 54.1063 | 54.858 | 54.29389 | -0.7516981 | 0.4761513 | 0.08795711
11.07911 | 54.0473 | 54.82485 | 54.26039 | -0.7775463 | 0.4764452 | 0.08800676
11.08911 | 54.0264 | 54.79185 | 54.22706 | -0.7654548 | 0.4767395 | 0.08805646
11.0991 | 54.0021 | 54.75906 | 54.19392 | -0.7569556 | 0.4770338 | 0.08810616
11.1091 | 53.9777 | 54.72638 | 54.1609 | -0.7486825 | 0.4773286 | 0.08815595
11.1191 | 53.9736 | 54.69387 | 54.12804 | -0.7202679 | 0.4776237 | 0.0882058
11.1291 | 53.9187 | 54.66151 | 54.09534 | -0.7428111 | 0.4779192 | 0.08825569
11.1391 | 53.9094 | 54.62931 | 54.06279 | -0.7199114 | 0.4782149 | 0.08830564
11.14909 | 53.8825 | 54.5973 | 54.03043 | -0.7148004 | 0.4785107 | 0.08835557
11.15909 | 53.8218 | 54.56541 | 53.9982 | -0.7436133 | 0.478807 | 0.08840561
11.16909 | 53.8047 | 54.53368 | 53.96612 | -0.7289815 | 0.4791036 | 0.0884557
11.17909 | 53.8209 | 54.5021 | 53.9342 | -0.6812046 | 0.4794006 | 0.08850583
11.18909 | 53.7686 | 54.47068 | 53.90243 | -0.7020819 | 0.4796978 | 0.08855601
11.19909 | 53.7423 | 54.43941 | 53.87081 | -0.6971129 | 0.4799953 | 0.08860624
11.20908 | 53.7188 | 54.40833 | 53.83938 | -0.689528 | 0.4802928 | 0.08865647
11.21908 | 53.7044 | 54.37736 | 53.80807 | -0.6729644 | 0.480591 | 0.0887068
11.22908 | 53.6931 | 54.34655 | 53.77691 | -0.6534526 | 0.4808894 | 0.08875717
11.23908 | 53.659 | 54.31589 | 53.7459 | -0.6568921 | 0.4811881 | 0.0888076
11.24908 | 53.6238 | 54.28538 | 53.71504 | -0.6615822 | 0.4814871 | 0.08885808
11.25908 | 53.5879 | 54.25502 | 53.68433 | -0.6671226 | 0.4817865 | 0.0889086
11.26907 | 53.5617 | 54.22484 | 53.6538 | -0.6631426 | 0.4820858 | 0.08895912
11.27907 | 53.5476 | 54.19478 | 53.62339 | -0.6471813 | 0.4823858 | 0.08900974
11.28907 | 53.5352 | 54.16487 | 53.59312 | -0.6296684 | 0.482686 | 0.08906042
11.29907 | 53.5093 | 54.1351 | 53.56301 | -0.6258033 | 0.4829865 | 0.08911113
11.30907 | 53.4977 | 54.10549 | 53.53304 | -0.6077853 | 0.4832873 | 0.0891619
11.31907 | 53.4433 | 54.07601 | 53.50321 | -0.6327141 | 0.4835885 | 0.08921272
11.32906 | 53.4416 | 54.04672 | 53.47357 | -0.6051182 | 0.4838897 | 0.08926353
11.33906 | 53.4179 | 54.01754 | 53.44403 | -0.5996384 | 0.4841914 | 0.08931445
11.34906 | 53.4112 | 53.9885 | 53.41464 | -0.5773035 | 0.4844935 | 0.08936541
11.35906 | 53.3911 | 53.95961 | 53.3854 | -0.5685131 | 0.4847959 | 0.08941643
11.36906 | 53.363 | 53.93087 | 53.3563 | -0.5678663 | 0.4850985 | 0.0894675
11.37906 | 53.3359 | 53.90226 | 53.32734 | -0.5663628 | 0.4854015 | 0.08951862
11.38905 | 53.3343 | 53.87383 | 53.29856 | -0.5395304 | 0.4857045 | 0.08956973
11.39905 | 53.32 | 53.84551 | 53.26988 | -0.5255116 | 0.4860081 | 0.08962094
11.40905 | 53.2796 | 53.81733 | 53.24135 | -0.5377343 | 0.486312 | 0.08967221
11.41905 | 53.2533 | 53.7893 | 53.21296 | -0.535998 | 0.4866162 | 0.08972352
11.42905 | 53.2456 | 53.7614 | 53.18471 | -0.5158021 | 0.4869207 | 0.08977488
11.43905 | 53.228 | 53.73365 | 53.15659 | -0.505646 | 0.4872255 | 0.0898263
11.44904 | 53.2083 | 53.70606 | 53.12865 | -0.4977568 | 0.4875304 | 0.08987771
11.45904 | 53.2112 | 53.67858 | 53.10081 | -0.4673787 | 0.4878358 | 0.08992922
11.46904 | 53.1826 | 53.65124 | 53.07312 | -0.4686387 | 0.4881415 | 0.08998079
11.47904 | 53.1679 | 53.62404 | 53.04556 | -0.4561364 | 0.4884476 | 0.09003241
11.48904 | 53.1541 | 53.59697 | 53.01813 | -0.4428711 | 0.488754 | 0.09008408
11.49904 | 53.1121 | 53.57004 | 52.99085 | -0.4579424 | 0.4890607 | 0.09013579
11.50903 | 53.1176 | 53.54328 | 52.96372 | -0.4256764 | 0.4893674 | 0.09018751
11.51903 | 53.0856 | 53.51662 | 52.9367 | -0.431019 | 0.4896747 | 0.09023933
11.52903 | 53.0601 | 53.4901 | 52.90982 | -0.4299965 | 0.4899824 | 0.0902912
11.53903 | 53.0404 | 53.46371 | 52.88307 | -0.4233083 | 0.4902903 | 0.09034312
11.54903 | 53.0346 | 53.43745 | 52.85646 | -0.4028539 | 0.4905986 | 0.09039509
11.55902 | 53.0102 | 53.41136 | 52.83 | -0.4011588 | 0.4909068 | 0.09044706
11.56902 | 52.9996 | 53.38537 | 52.80366 | -0.3857703 | 0.4912157 | 0.09049913
11.57902 | 52.9811 | 53.35951 | 52.77744 | -0.3784139 | 0.4915249 | 0.09055125
11.58902 | 52.9717 | 53.33379 | 52.75135 | -0.3620891 | 0.4918345 | 0.09060343
11.59902 | 52.9591 | 53.3082 | 52.7254 | -0.3490955 | 0.4921443 | 0.09065565
11.60902 | 52.9379 | 53.28273 | 52.69957 | -0.3448324 | 0.4924544 | 0.09070794
11.61901 | 52.9036 | 53.25742 | 52.6739 | -0.3538246 | 0.4927646 | 0.09076021
11.62901 | 52.8957 | 53.23222 | 52.64833 | -0.3365209 | 0.4930754 | 0.09081259
11.63901 | 52.8821 | 53.20715 | 52.62289 | -0.3250461 | 0.4933865 | 0.09086502
11.64901 | 52.8551 | 53.1822 | 52.59758 | -0.3270998 | 0.4936979 | 0.09091751
11.65901 | 52.8401 | 53.15738 | 52.5724 | -0.3172814 | 0.4940097 | 0.09097004
11.66901 | 52.8107 | 53.13269 | 52.54735 | -0.3219903 | 0.4943217 | 0.09102263
11.679 | 52.7855 | 53.10815 | 52.52244 | -0.3226506 | 0.4946338 | 0.09107522
11.689 | 52.7987 | 53.08371 | 52.49764 | -0.2850126 | 0.4949465 | 0.09112791
11.699 | 52.7807 | 53.0594 | 52.47296 | -0.2787003 | 0.4952595 | 0.09118065
11.709 | 52.7679 | 53.03521 | 52.44841 | -0.2673134 | 0.4955729 | 0.09123345
11.719 | 52.7496 | 53.01115 | 52.42398 | -0.2615511 | 0.4958865 | 0.09128629
11.729 | 52.7231 | 52.98721 | 52.39967 | -0.2641131 | 0.4962005 | 0.0913392
11.73899 | 52.7075 | 52.96342 | 52.37552 | -0.2559226 | 0.4965145 | 0.09139209
11.74899 | 52.6804 | 52.93973 | 52.35146 | -0.2593314 | 0.4968292 | 0.0914451
11.75899 | 52.6627 | 52.91616 | 52.32752 | -0.2534628 | 0.4971441 | 0.09149816
11.76899 | 52.6504 | 52.89272 | 52.30371 | -0.2423164 | 0.4974595 | 0.09155126
11.77899 | 52.6236 | 52.86939 | 52.28001 | -0.2457916 | 0.4977751 | 0.09160443
11.78899 | 52.6149 | 52.84619 | 52.25644 | -0.2312879 | 0.498091 | 0.09165764
11.79898 | 52.5861 | 52.82313 | 52.23301 | -0.2370279 | 0.4984069 | 0.09171086
11.80898 | 52.5765 | 52.80016 | 52.20968 | -0.2236648 | 0.4987235 | 0.09176417
11.81898 | 52.5624 | 52.77732 | 52.18646 | -0.2149213 | 0.4990404 | 0.09181755
11.82898 | 52.562 | 52.7546 | 52.16337 | -0.1925969 | 0.4993577 | 0.09187097
11.83898 | 52.5428 | 52.73199 | 52.14039 | -0.1891911 | 0.4996753 | 0.09192445
11.84898 | 52.5273 | 52.7095 | 52.11753 | -0.1822033 | 0.4999931 | 0.09197799
11.85897 | 52.4963 | 52.68716 | 52.09481 | -0.1908553 | 0.500311 | 0.09203153
11.86897 | 52.4767 | 52.6649 | 52.07219 | -0.1882021 | 0.5006296 | 0.09208516
11.87897 | 52.4681 | 52.64277 | 52.04968 | -0.1746654 | 0.5009485 | 0.09213885
11.88897 | 52.4337 | 52.62074 | 52.02728 | -0.1870447 | 0.5012677 | 0.0921926
11.89897 | 52.4118 | 52.59884 | 52.00501 | -0.1870397 | 0.5015873 | 0.0922464
11.90897 | 52.4232 | 52.57705 | 51.98284 | -0.1538497 | 0.5019071 | 0.09230025
11.91896 | 52.3871 | 52.5554 | 51.96081 | -0.1682958 | 0.502227 | 0.09235411
11.92896 | 52.3929 | 52.53383 | 51.93888 | -0.1409342 | 0.5025475 | 0.09240807
11.93896 | 52.3572 | 52.51239 | 51.91706 | -0.1551863 | 0.5028684 | 0.09246208
11.94896 | 52.3512 | 52.49105 | 51.89535 | -0.1398514 | 0.5031896 | 0.09251615
11.95896 | 52.3396 | 52.46983 | 51.87375 | -0.1302291 | 0.5035111 | 0.09257027
11.96895 | 52.333 | 52.44874 | 51.85228 | -0.11574 | 0.5038327 | 0.09262439
11.97895 | 52.3053 | 52.42774 | 51.83091 | -0.1224412 | 0.5041549 | 0.09267862
11.98895 | 52.2865 | 52.40685 | 51.80964 | -0.1203536 | 0.5044774 | 0.09273291
11.99895 | 52.2717 | 52.38608 | 51.78849 | -0.1143767 | 0.5048003 | 0.09278725
12.00895 | 52.2467 | 52.36541 | 51.76744 | -0.1187098 | 0.5051235 | 0.09284164
12.01895 | 52.2349 | 52.34485 | 51.74651 | -0.1099527 | 0.5054471 | 0.09289609
12.02894 | 52.2085 | 52.32443 | 51.7257 | -0.1159251 | 0.5057706 | 0.09295054
12.03894 | 52.1999 | 52.30409 | 51.70499 | -0.1041856 | 0.5060949 | 0.0930051
12.04894 | 52.1832 | 52.28385 | 51.68438 | -0.1006544 | 0.5064194 | 0.09305971
12.05894 | 52.1675 | 52.26373 | 51.66387 | -0.09623092 | 0.5067443 | 0.09311437
12.06894 | 52.151 | 52.24371 | 51.64348 | -0.09271464 | 0.5070695 | 0.0931691
12.07894 | 52.1692 | 52.22381 | 51.62319 | -0.05460516 | 0.5073951 | 0.09322387
12.08893 | 52.139 | 52.20402 | 51.60302 | -0.06502176 | 0.5077207 | 0.09327865
12.09893 | 52.1106 | 52.18432 | 51.58294 | -0.0737243 | 0.5080469 | 0.09333354
12.10893 | 52.1061 | 52.16473 | 51.56297 | -0.05863213 | 0.5083735 | 0.09338848
12.11893 | 52.0774 | 52.14524 | 51.5431 | -0.06784487 | 0.5087004 | 0.09344348
12.12893 | 52.0515 | 52.12586 | 51.52334 | -0.07436202 | 0.5090277 | 0.09349853
12.13893 | 52.0554 | 52.10658 | 51.50367 | -0.05118309 | 0.5093553 | 0.09355364
12.14892 | 52.0444 | 52.08743 | 51.48414 | -0.04302676 | 0.509683 | 0.09360874
12.15892 | 52.0234 | 52.06835 | 51.46468 | -0.04495417 | 0.5100113 | 0.09366396
12.16892 | 52.0185 | 52.04938 | 51.44532 | -0.03088409 | 0.5103399 | 0.09371924
12.17892 | 52.0131 | 52.03052 | 51.42607 | -0.01741608 | 0.5106689 | 0.09377457
12.18892 | 51.9973 | 52.01175 | 51.40692 | -0.01444965 | 0.5109982 | 0.09382996
12.19892 | 52.0099 | 51.99308 | 51.38787 | 0.01681561 | 0.5113279 | 0.0938854
12.20891 | 51.9931 | 51.97454 | 51.36894 | 0.01856173 | 0.5116576 | 0.09394084
12.21891 | 51.9618 | 51.95607 | 51.35009 | 0.005726231 | 0.511988 | 0.09399639
12.22891 | 51.9625 | 51.93771 | 51.33134 | 0.024791 | 0.5123187 | 0.094052
12.23891 | 51.9366 | 51.91944 | 51.31269 | 0.0171565 | 0.5126498 | 0.09410768
12.24891 | 51.9306 | 51.90128 | 51.29413 | 0.02932318 | 0.5129811 | 0.0941634
12.25891 | 51.9124 | 51.88321 | 51.27568 | 0.02919143 | 0.5133129 | 0.09421918
12.2689 | 51.9273 | 51.86526 | 51.25734 | 0.06204389 | 0.5136447 | 0.094274953
12.2789 | 51.9211 | 51.84738 | 51.23908 | 0.07371693 | 0.5139771 | 0.09433084
12.2889 | 51.9082 | 51.82961 | 51.22091 | 0.07859289 | 0.51431 | 0.0943868
12.2989 | 51.9192 | 51.81193 | 51.20284 | 0.1072723 | 0.5146431 | 0.0944428
12.3089 | 51.9182 | 51.79434 | 51.18487 | 0.1238557 | 0.5149766 | 0.09449887
12.31889 | 51.9066 | 51.77687 | 51.16701 | 0.1297259 | 0.5153102 | 0.09455492
12.32889 | 51.9045 | 51.75948 | 51.14923 | 0.1450184 | 0.5156444 | 0.09461111
12.33889 | 51.9014 | 51.74218 | 51.13154 | 0.1592162 | 0.5159789 | 0.09466734
12.34889 | 51.8847 | 51.72498 | 51.11394 | 0.1597197 | 0.5163138 | 0.09472363
12.35889 | 51.8747 | 51.70787 | 51.09644 | 0.1668293 | 0.5166491 | 0.09477998
12.36889 | 51.8772 | 51.69085 | 51.07903 | 0.1863455 | 0.5169847 | 0.09483638
12.37888 | 51.8762 | 51.67395 | 51.06173 | 0.2022518 | 0.5173204 | 0.09489279
12.38888 | 51.8881 | 51.65712 | 51.04451 | 0.2309826 | 0.5176567 | 0.09494931
12.39888 | 51.8886 | 51.64038 | 51.02738 | 0.2482213 | 0.5179934 | 0.09500589
12.40888 | 51.8775 | 51.62373 | 51.01034 | 0.2537682 | 0.5183305 | 0.09506252
12.41888 | 51.9087 | 51.60718 | 50.99339 | 0.301524 | 0.5186678 | 0.09511922
12.42888 | 51.9119 | 51.59071 | 50.97653 | 0.3211889 | 0.5190056 | 0.09517597
12.43887 | 51.9177 | 51.57435 | 50.95978 | 0.3433472 | 0.5193434 | 0.09523271
12.44887 | 51.9042 | 51.55807 | 50.9431 | 0.346132 | 0.5196819 | 0.09528959
12.45887 | 51.9155 | 51.54187 | 50.92651 | 0.3736273 | 0.5200207 | 0.09534651
12.46887 | 51.9088 | 51.52577 | 50.91 | 0.3830336 | 0.5203599 | 0.09540349
12.47887 | 51.9185 | 51.50975 | 50.89359 | 0.4087513 | 0.5206994 | 0.09546054
12.48887 | 51.9177 | 51.49382 | 50.87726 | 0.4238807 | 0.5210393 | 0.09551764
12.49886 | 51.9358 | 51.47799 | 50.86104 | 0.4578066 | 0.5213793 | 0.09557474
12.50886 | 51.9463 | 51.46224 | 50.84489 | 0.484061 | 0.5217199 | 0.09563195
12.51886 | 51.9453 | 51.44657 | 50.82882 | 0.4987286 | 0.5220609 | 0.09568923
12.52886 | 51.9659 | 51.43099 | 50.81284 | 0.5349096 | 0.5224023 | 0.09574657
12.53886 | 51.9718 | 51.4155 | 50.79695 | 0.5563046 | 0.522744 | 0.09580396
12.54886 | 51.9899 | 51.40009 | 50.78114 | 0.589814 | 0.523086 | 0.09586142
12.55885 | 51.9857 | 51.38478 | 50.76543 | 0.6009229 | 0.5234281 | 0.09591887
12.56885 | 52.0067 | 51.36954 | 50.74979 | 0.6371623 | 0.5237709 | 0.09597643
12.57885 | 52.0057 | 51.35438 | 50.73423 | 0.6513174 | 0.5241141 | 0.09603407
12.58885 | 51.9989 | 51.33931 | 50.71876 | 0.6595885 | 0.5244577 | 0.09609175
12.59885 | 52.0245 | 51.32432 | 50.70337 | 0.7001762 | 0.5248016 | 0.0961495
12.60885 | 52.0318 | 51.30942 | 50.68807 | 0.7223807 | 0.5251458 | 0.09620731
12.61884 | 52.0314 | 51.29461 | 50.67286 | 0.7367877 | 0.5254901 | 0.09626512
12.62884 | 52.0459 | 51.27987 | 50.65771 | 0.7660273 | 0.5258351 | 0.09632304
12.63884 | 52.0302 | 51.26522 | 50.64265 | 0.764985 | 0.5261805 | 0.09638103
12.64884 | 52.0703 | 51.25064 | 50.62767 | 0.8196613 | 0.5265262 | 0.09643907
12.65884 | 52.0652 | 51.23614 | 50.61277 | 0.8290564 | 0.5268724 | 0.09649718
12.66884 | 52.0739 | 51.22173 | 50.59795 | 0.852171 | 0.5272188 | 0.09655535
12.67883 | 52.0691 | 51.20741 | 50.58323 | 0.8616911 | 0.5275653 | 0.09661352
12.68883 | 52.0623 | 51.19315 | 50.56857 | 0.8691458 | 0.5279125 | 0.0966718
12.69883 | 52.059 | 51.17898 | 50.55399 | 0.8800209 | 0.5282602 | 0.09673014
12.70883 | 52.063 | 51.16488 | 50.53949 | 0.8981172 | 0.5286081 | 0.09678855
12.71883 | 52.0637 | 51.15087 | 50.52506 | 0.9128348 | 0.5289564 | 0.09684702
12.72882 | 52.0556 | 51.13694 | 50.51073 | 0.9186603 | 0.5293048 | 0.09690549
12.73882 | 52.0419 | 51.12308 | 50.49646 | 0.918822 | 0.5296539 | 0.09696407
12.74882 | 52.0378 | 51.10929 | 50.48227 | 0.9285063 | 0.5300033 | 0.09702273
12.75882 | 52.0211 | 51.09559 | 50.46815 | 0.9255136 | 0.5303532 | 0.09708143
12.76882 | 52.0099 | 51.08196 | 50.45411 | 0.9279443 | 0.5307034 | 0.0971402
12.77882 | 51.9789 | 51.0684 | 50.44015 | 0.9104988 | 0.531054 | 0.09719903
12.78881 | 51.9924 | 51.05494 | 50.42627 | 0.9374641 | 0.5314046 | 0.09725787
12.79881 | 51.9657 | 51.04153 | 50.41246 | 0.9241675 | 0.5317559 | 0.09731682
12.80881 | 51.9386 | 51.0282 | 50.39872 | 0.9103959 | 0.5321077 | 0.09737583
12.81881 | 51.9094 | 51.01495 | 50.38506 | 0.8944496 | 0.5324598 | 0.09743491
12.82881 | 51.8761 | 51.00177 | 50.37146 | 0.8743292 | 0.5328122 | 0.09749405
12.83881 | 51.8452 | 50.98867 | 50.35795 | 0.856535 | 0.5331651 | 0.09755324
12.8488 | 51.8283 | 50.97565 | 50.34452 | 0.8526542 | 0.533518 | 0.09761245
12.8588 | 51.7925 | 50.96269 | 50.33114 | 0.8298136 | 0.5338715 | 0.09767177
12.8688 | 51.7515 | 50.9498 | 50.31784 | 0.8017002 | 0.5342256 | 0.09773115
12.8788 | 51.7261 | 50.93699 | 50.30461 | 0.7891146 | 0.5345799 | 0.0977906
12.8888 | 51.6891 | 50.92424 | 50.29146 | 0.7648572 | 0.5349347 | 0.0978501
12.8988 | 51.6566 | 50.91157 | 50.27837 | 0.7450282 | 0.5352899 | 0.09790967
12.90879 | 51.6123 | 50.89898 | 50.26537 | 0.7133156 | 0.535645 | 0.09796925
12.91879 | 51.575 | 50.88646 | 50.25243 | 0.6885448 | 0.5360009 | 0.09802894
12.92879 | 51.5355 | 50.874 | 50.23955 | 0.6615037 | 0.5363572 | 0.09808869
12.93879 | 51.4919 | 50.86161 | 50.22674 | 0.6302927 | 0.5367139 | 0.09814851
12.94879 | 51.4554 | 50.84929 | 50.21401 | 0.606112 | 0.537071 | 0.09820839
12.95879 | 51.4007 | 50.83704 | 50.20134 | 0.5636623 | 0.5374284 | 0.09826834
12.96878 | 51.3727 | 50.82487 | 50.18875 | 0.5478315 | 0.5377858 | 0.09832828
12.97878 | 51.3323 | 50.81276 | 50.17622 | 0.5195444 | 0.5381441 | 0.09838835
12.98878 | 51.2955 | 50.80071 | 50.16376 | 0.4947893 | 0.5385027 | 0.09844848
12.99878 | 51.2593 | 50.78873 | 50.15136 | 0.4705665 | 0.5388617 | 0.09850868
13.00878 | 51.2152 | 50.77682 | 50.13903 | 0.4383764 | 0.5392211 | 0.09856893
13.01878 | 51.1718 | 50.76498 | 50.12677 | 0.4068193 | 0.5395809 | 0.09862925
13.02877 | 51.1636 | 50.75322 | 50.11459 | 0.4103839 | 0.5399407 | 0.09868958
13.03877 | 51.1307 | 50.74151 | 50.10245 | 0.3891941 | 0.5403012 | 0.09875003
13.04877 | 51.0748 | 50.72986 | 50.09039 | 0.3449385 | 0.5406622 | 0.09881054
13.05877 | 51.0553 | 50.71828 | 50.07839 | 0.3370174 | 0.5410235 | 0.09887112
13.06877 | 50.9996 | 50.70677 | 50.06645 | 0.2928312 | 0.5413853 | 0.09893175
13.07877 | 51.0031 | 50.69532 | 50.05458 | 0.3077803 | 0.5417474 | 0.09899245
13.08876 | 50.9695 | 50.68395 | 50.04278 | 0.2855537 | 0.5421096 | 0.09905317
13.09876 | 50.9431 | 50.67263 | 50.03104 | 0.2704746 | 0.5424724 | 0.09911399
13.10876 | 50.9123 | 50.66137 | 50.01936 | 0.2509316 | 0.5428358 | 0.09917489
13.11876 | 50.8992 | 50.65017 | 50.00774 | 0.2490255 | 0.5431995 | 0.09923584
13.12876 | 50.8837 | 50.63904 | 49.99618 | 0.2446565 | 0.5435636 | 0.09929687
13.13875 | 50.8591 | 50.62799 | 49.9847 | 0.2311139 | 0.5439278 | 0.09935789
13.14875 | 50.8468 | 50.61698 | 49.97327 | 0.2298202 | 0.5442927 | 0.09941904
13.15875 | 50.8418 | 50.60604 | 49.9619 | 0.2357647 | 0.5446579 | 0.09948026
13.16875 | 50.8081 | 50.59515 | 49.95059 | 0.2129477 | 0.5450236 | 0.09954154
13.17875 | 50.7958 | 50.58433 | 49.93934 | 0.2114696 | 0.5453897 | 0.09960289
13.18875 | 50.7825 | 50.57357 | 49.92815 | 0.2089307 | 0.5457563 | 0.0996643
13.19874 | 50.7696 | 50.56288 | 49.91703 | 0.2067208 | 0.5461228 | 0.09972571
13.20874 | 50.7512 | 50.55224 | 49.90596 | 0.1989615 | 0.5464901 | 0.09978725
13.21874 | 50.7475 | 50.54166 | 49.89495 | 0.2058425 | 0.5468578 | 0.09984886
13.22874 | 50.7379 | 50.53114 | 49.884 | 0.2067643 | 0.5472258 | 0.09991053
13.23874 | 50.7181 | 50.52067 | 49.87311 | 0.197427 | 0.5475943 | 0.09997227
13.24874 | 50.727 | 50.51027 | 49.86227 | 0.216731 | 0.5479633 | 0.1000341
13.25873 | 50.6953 | 50.49993 | 49.85151 | 0.1953665 | 0.5483322 | 0.1000959
13.26873 | 50.6912 | 50.48965 | 49.84079 | 0.2015544 | 0.5487019 | 0.1001578
13.27873 | 50.6742 | 50.47942 | 49.83012 | 0.1947847 | 0.5490721 | 0.1002198
13.28873 | 50.6643 | 50.46924 | 49.81952 | 0.1950578 | 0.5494426 | 0.1002819
13.29873 | 50.6525 | 50.45913 | 49.80897 | 0.1933739 | 0.5498135 | 0.100344
13.30873 | 50.6298 | 50.44907 | 49.79848 | 0.1807334 | 0.5501848 | 0.1004062
13.31872 | 50.6227 | 50.43907 | 49.78805 | 0.1836268 | 0.5505563 | 0.1004684
13.32872 | 50.6333 | 50.42913 | 49.77767 | 0.2041743 | 0.5509284 | 0.1005307
13.33872 | 50.6133 | 50.41923 | 49.76734 | 0.1940663 | 0.551301 | 0.1005931
13.34872 | 50.5767 | 50.4094 | 49.75707 | 0.1673032 | 0.551674 | 0.1006556
13.35872 | 50.5884 | 50.39961 | 49.74685 | 0.1887852 | 0.5520473 | 0.1007181
13.36872 | 50.5696 | 50.38989 | 49.73669 | 0.1797126 | 0.5524211 | 0.1007807
13.37871 | 50.5591 | 50.38022 | 49.72659 | 0.1788761 | 0.552795 | 0.1008433
13.38871 | 50.5804 | 50.3706 | 49.71653 | 0.2097956 | 0.5531696 | 0.100906
13.39871 | 50.5661 | 50.36104 | 49.70652 | 0.2050616 | 0.5535447 | 0.1009688
13.40871 | 50.5305 | 50.35153 | 49.69657 | 0.1789744 | 0.5539201 | 0.1010317
13.41871 | 50.5304 | 50.34207 | 49.68668 | 0.1883344 | 0.5542959 | 0.1010946
13.42871 | 50.5296 | 50.33266 | 49.67683 | 0.1969418 | 0.5546723 | 0.1011576
13.4387 | 50.5095 | 50.32331 | 49.66704 | 0.1861877 | 0.5550485 | 0.1012206
13.4487 | 50.5061 | 50.31401 | 49.6573 | 0.1920912 | 0.5554257 | 0.1012838
13.4587 | 50.4914 | 50.30476 | 49.64761 | 0.1866432 | 0.5558032 | 0.1013469
13.4687 | 50.4816 | 50.29556 | 49.63796 | 0.1860439 | 0.5561812 | 0.1014102
13.4787 | 50.4976 | 50.28641 | 49.62837 | 0.2111939 | 0.5565595 | 0.1014736
13.4887 | 50.4641 | 50.27731 | 49.61883 | 0.1867932 | 0.5569383 | 0.101537
13.49869 | 50.4641 | 50.26827 | 49.60935 | 0.1958334 | 0.5573171 | 0.1016004
13.50869 | 50.4832 | 50.25927 | 49.59991 | 0.2239328 | 0.5576967 | 0.1016639
13.51869 | 50.4645 | 50.25032 | 49.59051 | 0.2141826 | 0.5580768 | 0.1017275
13.52869 | 50.4547 | 50.24142 | 49.58117 | 0.2132832 | 0.5584573 | 0.1017912
13.53869 | 50.4529 | 50.23257 | 49.57187 | 0.2203349 | 0.5588381 | 0.1018549
13.54868 | 50.4252 | 50.22377 | 49.56263 | 0.2014291 | 0.5592191 | 0.1019187
13.55868 | 50.4158 | 50.21502 | 49.55343 | 0.200784 | 0.5596008 | 0.1019826
13.56868 | 50.4068 | 50.20631 | 49.54428 | 0.2004909 | 0.559983 | 0.1020465
13.57868 | 50.4135 | 50.19765 | 49.53517 | 0.2158502 | 0.5603656 | 0.1021105
13.58868 | 50.3942 | 50.18904 | 49.52611 | 0.2051622 | 0.5607485 | 0.1021746
13.59868 | 50.3872 | 50.18047 | 49.5171 | 0.2067272 | 0.561132 | 0.1022388
13.60867 | 50.3782 | 50.17196 | 49.50814 | 0.206237 | 0.5615154 | 0.1023029
13.61867 | 50.3685 | 50.16349 | 49.49922 | 0.2050089 | 0.5618998 | 0.1023672
13.62867 | 50.3696 | 50.15507 | 49.49035 | 0.2145349 | 0.5622844 | 0.1024316
13.63867 | 50.3536 | 50.14668 | 49.48152 | 0.206915 | 0.5626696 | 0.102496
13.64867 | 50.3575 | 50.13835 | 49.47273 | 0.2191498 | 0.5630552 | 0.1025605
13.65867 | 50.3439 | 50.13006 | 49.46399 | 0.2138395 | 0.5634411 | 0.1026251
13.66866 | 50.3259 | 50.12182 | 49.45531 | 0.2040761 | 0.5638272 | 0.1026897
13.67866 | 50.3175 | 50.11362 | 49.44666 | 0.2038765 | 0.5642141 | 0.1027544
13.68866 | 50.2854 | 50.10547 | 49.43805 | 0.1799327 | 0.5646014 | 0.1028192
13.69866 | 50.2879 | 50.09736 | 49.42948 | 0.190545 | 0.5649891 | 0.102884
13.70866 | 50.2915 | 50.08929 | 49.42096 | 0.2022138 | 0.5653773 | 0.102949
13.71866 | 50.2755 | 50.08126 | 49.41248 | 0.1942393 | 0.5657658 | 0.103014
13.72865 | 50.2412 | 50.07329 | 49.40405 | 0.1679138 | 0.5661545 | 0.103079
13.73865 | 50.2585 | 50.06535 | 49.39566 | 0.1931538 | 0.5665439 | 0.1031441
13.74865 | 50.2522 | 50.05745 | 49.38731 | 0.1947513 | 0.5669339 | 0.1032093
13.75865 | 50.247 | 50.04959 | 49.37899 | 0.1974068 | 0.5673242 | 0.1032746
13.76865 | 50.2465 | 50.04178 | 49.37072 | 0.2047205 | 0.567715 | 0.1033399
13.77865 | 50.2312 | 50.03401 | 49.3625 | 0.1971928 | 0.5681062 | 0.1034054
13.78864 | 50.2337 | 50.02628 | 49.35432 | 0.2074163 | 0.5684974 | 0.1034708
13.79864 | 50.2232 | 50.01859 | 49.34617 | 0.2046066 | 0.5688895 | 0.1035363
13.80864 | 50.196 | 50.01094 | 49.33806 | 0.1850564 | 0.5692821 | 0.103602
13.81864 | 50.1761 | 50.00333 | 49.32999 | 0.1727659 | 0.5696751 | 0.1036677
13.82864 | 50.1984 | 49.99576 | 49.32196 | 0.2026355 | 0.5700685 | 0.1037335
13.83864 | 50.1657 | 49.98823 | 49.31397 | 0.1774653 | 0.5704624 | 0.1037993
13.84863 | 50.1757 | 49.98075 | 49.30603 | 0.1949484 | 0.5708562 | 0.1038652
13.85863 | 50.1701 | 49.9733 | 49.29812 | 0.1967999 | 0.5712509 | 0.1039312
13.86863 | 50.161 | 49.96589 | 49.29024 | 0.1951125 | 0.5716462 | 0.1039972
13.87863 | 50.1681 | 49.95851 | 49.28241 | 0.2095867 | 0.5720418 | 0.1040634
13.88863 | 50.1533 | 49.95118 | 49.27461 | 0.2021227 | 0.5724379 | 0.1041296
13.89863 | 50.1257 | 49.94388 | 49.26685 | 0.1818207 | 0.5728344 | 0.1041959
13.90862 | 50.11 | 49.93663 | 49.25913 | 0.1733739 | 0.5732309 | 0.1042621
13.91862 | 50.1209 | 49.9294 | 49.25145 | 0.191497 | 0.5736283 | 0.1043286
13.92862 | 50.0961 | 49.92222 | 49.2438 | 0.1738831 | 0.5740262 | 0.1043951
13.93862 | 50.087 | 49.91507 | 49.23618 | 0.1719323 | 0.5744246 | 0.1044616
13.94862 | 50.0864 | 49.90795 | 49.2286 | 0.1784452 | 0.5748233 | 0.1045283
13.95861 | 50.0772 | 49.90089 | 49.22107 | 0.1763147 | 0.5752221 | 0.1045949
13.96861 | 50.0812 | 49.89384 | 49.21356 | 0.1873555 | 0.5756218 | 0.1046617
13.97861 | 50.0636 | 49.88684 | 49.20609 | 0.1767606 | 0.5760219 | 0.1047286
13.98861 | 50.0513 | 49.87987 | 49.19865 | 0.1714303 | 0.5764225 | 0.1047955
13.99861 | 50.0546 | 49.87294 | 49.19125 | 0.181665 | 0.5768235 | 0.1048625
14.00861 | 50.0286 | 49.86604 | 49.18388 | 0.1625649 | 0.577225 | 0.1049296
14.0186 | 50.0005 | 49.85918 | 49.17655 | 0.1413233 | 0.5776266 | 0.1049967
14.0286 | 50.0048 | 49.85235 | 49.16925 | 0.1524545 | 0.5780289 | 0.105064
14.0386 | 50.0109 | 49.84555 | 49.16199 | 0.1653518 | 0.5784317 | 0.1051313
14.0486 | 50.0036 | 49.83878 | 49.15475 | 0.1648153 | 0.5788351 | 0.1051987
14.0586 | 49.9914 | 49.83205 | 49.14755 | 0.1593454 | 0.5792388 | 0.1052661
14.0686 | 49.9821 | 49.82536 | 49.14038 | 0.1567424 | 0.579643 | 0.1053336
14.07859 | 49.9842 | 49.8187 | 49.13325 | 0.1654999 | 0.5800474 | 0.1054012
14.08859 | 49.9817 | 49.81207 | 49.12615 | 0.1696315 | 0.5804525 | 0.1054689
14.09859 | 49.9753 | 49.80547 | 49.11907 | 0.1698308 | 0.5808581 | 0.1055366
14.10859 | 49.9683 | 49.7989 | 49.11203 | 0.1693981 | 0.5812641 | 0.1056044
14.11859 | 49.9717 | 49.79237 | 49.10502 | 0.1793336 | 0.5816707 | 0.1056724
14.12859 | 49.9482 | 49.78586 | 49.09804 | 0.1623375 | 0.5820777 | 0.1057403
14.13858 | 49.9603 | 49.7794 | 49.0911 | 0.1809039 | 0.5824847 | 0.1058083
14.14858 | 49.9481 | 49.77295 | 49.08419 | 0.1751457 | 0.5828926 | 0.1058764
14.15858 | 49.9453 | 49.76654 | 49.0773 | 0.1787569 | 0.583301 | 0.1059447
14.16858 | 49.9547 | 49.76016 | 49.07044 | 0.1945376 | 0.5837098 | 0.1060129
14.17858 | 49.9512 | 49.75381 | 49.06361 | 0.1973881 | 0.5841191 | 0.1060813
14.18858 | 49.9428 | 49.74749 | 49.05681 | 0.1953088 | 0.5845289 | 0.1061497
14.19857 | 49.9564 | 49.74121 | 49.05005 | 0.2151935 | 0.5849387 | 0.1062182
14.20857 | 49.9617 | 49.73494 | 49.04331 | 0.2267552 | 0.5853495 | 0.1062868
14.21857 | 49.945 | 49.72871 | 49.0366 | 0.2162878 | 0.5857606 | 0.1063554
14.22857 | 49.9366 | 49.72251 | 49.02991 | 0.2140915 | 0.5861723 | 0.1064242
14.23857 | 49.9441 | 49.71633 | 49.02326 | 0.2277666 | 0.5865845 | 0.106493
14.24857 | 49.9467 | 49.71019 | 49.01663 | 0.2365134 | 0.5869971 | 0.1065619
14.25856 | 49.9419 | 49.70407 | 49.01003 | 0.2378261 | 0.5874097 | 0.1066308
14.26856 | 49.9213 | 49.69798 | 49.00346 | 0.2233171 | 0.5878232 | 0.1066998
14.27856 | 49.9301 | 49.69192 | 48.99691 | 0.2381805 | 0.5882373 | 0.1067689
14.28856 | 49.9252 | 49.68588 | 48.99039 | 0.2393167 | 0.5886517 | 0.1068381
14.29856 | 49.9256 | 49.67987 | 48.9839 | 0.2457258 | 0.5890667 | 0.1069074
14.30855 | 49.909 | 49.6739 | 48.97744 | 0.2351021 | 0.5894818 | 0.1069767
14.31855 | 49.924 | 49.66794 | 48.971 | 0.2560579 | 0.5898977 | 0.1070461
14.32855 | 49.9277 | 49.66201 | 48.96458 | 0.2656874 | 0.5903141 | 0.1071156
14.33855 | 49.9003 | 49.65611 | 48.95819 | 0.244191 | 0.5907309 | 0.1071852
14.34855 | 49.8956 | 49.65023 | 48.95183 | 0.2453687 | 0.5911483 | 0.1072549
14.35855 | 49.9046 | 49.64438 | 48.94549 | 0.2602209 | 0.5915661 | 0.1073246
14.36854 | 49.8836 | 49.63856 | 48.93918 | 0.245042 | 0.591984 | 0.1073944
14.37854 | 49.8801 | 49.63276 | 48.93289 | 0.2473439 | 0.5924029 | 0.1074643
14.38854 | 49.8748 | 49.62698 | 48.92662 | 0.2478211 | 0.5928222 | 0.1075343
14.39854 | 49.8691 | 49.62123 | 48.92038 | 0.2478738 | 0.5932419 | 0.1076043
14.40854 | 49.8577 | 49.6155 | 48.91416 | 0.2422022 | 0.5936621 | 0.1076745
14.41854 | 49.8426 | 49.60979 | 48.90797 | 0.2328065 | 0.5940829 | 0.1077447
14.42853 | 49.8381 | 49.60412 | 48.9018 | 0.2339813 | 0.5945037 | 0.1078149
14.43853 | 49.8498 | 49.59846 | 48.89565 | 0.2513384 | 0.5949254 | 0.1078853
14.44853 | 49.8417 | 49.59283 | 48.88952 | 0.248872 | 0.5953476 | 0.1079557
14.45853 | 49.8326 | 49.58722 | 48.88342 | 0.2453827 | 0.5957703 | 0.1080262
14.46853 | 49.8345 | 49.58163 | 48.87734 | 0.2528707 | 0.5961934 | 0.1080969
14.47853 | 49.8192 | 49.57606 | 48.87128 | 0.2431359 | 0.5966171 | 0.1081675
14.48852 | 49.8132 | 49.57053 | 48.86525 | 0.2426733 | 0.5970408 | 0.1082382
14.49852 | 49.7958 | 49.56501 | 48.85923 | 0.2307942 | 0.5974655 | 0.1083091
14.50852 | 49.7823 | 49.55951 | 48.85324 | 0.2227932 | 0.5978906 | 0.10838
14.51852 | 49.7864 | 49.55403 | 48.84726 | 0.2323706 | 0.5983162 | 0.108451
14.52852 | 49.7845 | 49.54857 | 48.84131 | 0.2359266 | 0.5987423 | 0.1085221
14.53852 | 49.7703 | 49.54314 | 48.83538 | 0.2271615 | 0.5991689 | 0.1085933
14.54851 | 49.7587 | 49.53773 | 48.82947 | 0.2209701 | 0.5995956 | 0.1086645
14.55851 | 49.7582 | 49.53234 | 48.82358 | 0.2258633 | 0.6000233 | 0.1087358
14.56851 | 49.7564 | 49.52696 | 48.81771 | 0.2294362 | 0.6004514 | 0.1088072
14.57851 | 49.767 | 49.52161 | 48.81185 | 0.2453889 | 0.6008799 | 0.1088787
14.58851 | 49.7746 | 49.51628 | 48.80602 | 0.2583216 | 0.601309 | 0.1089503
14.59851 | 49.7424 | 49.51097 | 48.8002 | 0.2314346 | 0.6017386 | 0.1090219
14.6085 | 49.7407 | 49.50568 | 48.79442 | 0.2350227 | 0.6021683 | 0.1090936
14.6185 | 49.7238 | 49.5004 | 48.78864 | 0.2233969 | 0.6025989 | 0.1091654
14.6285 | 49.7312 | 49.49515 | 48.78288 | 0.2360521 | 0.60303 | 0.1092373
14.6385 | 49.7139 | 49.48991 | 48.77714 | 0.2239883 | 0.6034617 | 0.1093093
14.6485 | 49.7166 | 49.48469 | 48.77142 | 0.2319061 | 0.6038938 | 0.1093813
14.6585 | 49.7097 | 49.47949 | 48.76571 | 0.2302055 | 0.6043263 | 0.1094535
14.66849 | 49.7026 | 49.47432 | 48.76003 | 0.2282815 | 0.604759 | 0.1095256
14.67849 | 49.6926 | 49.46916 | 48.75436 | 0.2234449 | 0.6051926 | 0.109598
14.68849 | 49.7059 | 49.46401 | 48.74871 | 0.2418905 | 0.6056267 | 0.1096703
14.69849 | 49.7087 | 49.45888 | 48.74308 | 0.2498186 | 0.6060614 | 0.1097428
14.70849 | 49.6902 | 49.45377 | 48.73746 | 0.2364296 | 0.6064965 | 0.1098154
14.71848 | 49.7079 | 49.44868 | 48.73186 | 0.2592184 | 0.6069317 | 0.1098879
14.72848 | 49.6859 | 49.4436 | 48.72628 | 0.2422955 | 0.6073679 | 0.1099607
14.73848 | 49.6739 | 49.43854 | 48.72071 | 0.2353561 | 0.6078046 | 0.1100335
14.74848 | 49.6747 | 49.4335 | 48.71515 | 0.2412003 | 0.6082418 | 0.1101064
14.75848 | 49.6574 | 49.42847 | 48.70961 | 0.2289284 | 0.6086794 | 0.1101793
14.76848 | 49.6599 | 49.42346 | 48.70409 | 0.2364405 | 0.6091176 | 0.1102524
14.77847 | 49.6608 | 49.41847 | 48.69859 | 0.242332 | 0.6095559 | 0.1103254
14.78847 | 49.6611 | 49.41349 | 48.69309 | 0.247613 | 0.6099952 | 0.1103987
14.79847 | 49.6487 | 49.40852 | 48.68761 | 0.2401787 | 0.6104349 | 0.110472
14.80847 | 49.6731 | 49.40357 | 48.68215 | 0.2695293 | 0.6108752 | 0.1105454
14.81847 | 49.6481 | 49.39863 | 48.6767 | 0.2494652 | 0.611316 | 0.1106188
14.82847 | 49.6392 | 49.39371 | 48.67126 | 0.2454864 | 0.6117573 | 0.1106924
14.83846 | 49.6398 | 49.38881 | 48.66585 | 0.2509884 | 0.6121986 | 0.110766
14.84846 | 49.6439 | 49.38392 | 48.66044 | 0.259981 | 0.612641 | 0.1108397
14.85846 | 49.6379 | 49.37904 | 48.65504 | 0.2588597 | 0.6130839 | 0.1109135
14.86846 | 49.6256 | 49.37418 | 48.64966 | 0.2514246 | 0.6135272 | 0.1109874
14.87846 | 49.6112 | 49.36932 | 48.64429 | 0.2418759 | 0.6139712 | 0.1110614
14.88846 | 49.6124 | 49.36449 | 48.63894 | 0.2479139 | 0.6144156 | 0.1111354
14.89845 | 49.6217 | 49.35967 | 48.6336 | 0.262034 | 0.6148601 | 0.1112095
14.90845 | 49.6142 | 49.35485 | 48.62826 | 0.2593459 | 0.6153055 | 0.1112838
14.91845 | 49.6207 | 49.35005 | 48.62295 | 0.2706452 | 0.6157515 | 0.1113581
14.92845 | 49.5971 | 49.34527 | 48.61764 | 0.2518318 | 0.6161981 | 0.1114325
14.93845 | 49.6003 | 49.34049 | 48.61234 | 0.2598062 | 0.6166452 | 0.111507
14.94845 | 49.5904 | 49.33573 | 48.60706 | 0.2546685 | 0.6170927 | 0.1115816
14.95844 | 49.5797 | 49.33099 | 48.60179 | 0.2487143 | 0.6175403 | 0.1116562
14.96844 | 49.5686 | 49.32625 | 48.59653 | 0.2423529 | 0.6179891 | 0.1117309
14.97844 | 49.5622 | 49.32152 | 48.59128 | 0.2406802 | 0.6184382 | 0.1118058
14.98844 | 49.5535 | 49.3168 | 48.58604 | 0.2366961 | 0.6188879 | 0.1118807
14.99844 | 49.5667 | 49.3121 | 48.58081 | 0.2546009 | 0.6193382 | 0.1119557
15.00844 | 49.5567 | 49.30741 | 48.57559 | 0.2492949 | 0.619789 | 0.1120308
15.01843 | 49.5685 | 49.30273 | 48.57038 | 0.2657736 | 0.6202398 | 0.1121059
15.02843 | 49.5564 | 49.29805 | 48.56518 | 0.2583464 | 0.6206916 | 0.1121812
15.03843 | 49.5566 | 49.29339 | 48.55999 | 0.2632089 | 0.6211441 | 0.1122565
15.04843 | 49.5467 | 49.28874 | 48.55481 | 0.2579614 | 0.621597 | 0.112332
15.05843 | 49.5391 | 49.2841 | 48.54964 | 0.255004 | 0.6220504 | 0.1124075
15.06843 | 49.5315 | 49.27946 | 48.54448 | 0.2520368 | 0.6225045 | 0.1124831
15.07842 | 49.5202 | 49.27484 | 48.53933 | 0.2453556 | 0.6229585 | 0.1125588
15.08842 | 49.5205 | 49.27023 | 48.53418 | 0.2502698 | 0.6234136 | 0.1126346
15.09842 | 49.5092 | 49.26563 | 48.52905 | 0.2435748 | 0.6238692 | 0.1127105
15.10842 | 49.5074 | 49.26103 | 48.52392 | 0.2463708 | 0.6243254 | 0.1127865
15.11842 | 49.518 | 49.25644 | 48.5188 | 0.2615582 | 0.6247821 | 0.1128625
15.12841 | 49.5255 | 49.25187 | 48.51369 | 0.2736325 | 0.6252389 | 0.1129386
15.13841 | 49.511 | 49.2473 | 48.50859 | 0.2637031 | 0.6256966 | 0.1130148
15.14841 | 49.5239 | 49.24273 | 48.50349 | 0.2811655 | 0.626155 | 0.1130912
15.15841 | 49.5192 | 49.23818 | 48.4984 | 0.2810199 | 0.6266139 | 0.1131676
15.16841 | 49.5063 | 49.23363 | 48.49332 | 0.2726666 | 0.6270733 | 0.1132441
15.17841 | 49.5091 | 49.22909 | 48.48824 | 0.2800058 | 0.6275333 | 0.1133207
15.1884 | 49.4995 | 49.22457 | 48.48318 | 0.274933 | 0.6279934 | 0.1133973
15.1984 | 49.5016 | 49.22004 | 48.47811 | 0.2815576 | 0.6284544 | 0.1134741
15.2084 | 49.4889 | 49.21552 | 48.47306 | 0.2733752 | 0.6289161 | 0.113551
15.2184 | 49.4908 | 49.21101 | 48.46801 | 0.2797859 | 0.6293783 | 0.1136279
15.2284 | 49.4968 | 49.20651 | 48.46296 | 0.29029 | 0.6298411 | 0.113705
15.2384 | 49.5072 | 49.20201 | 48.45793 | 0.3051877 | 0.6303043 | 0.1137821
15.24839 | 49.4825 | 49.19753 | 48.4529 | 0.2849746 | 0.6307678 | 0.1138593
15.25839 | 49.511 | 49.19304 | 48.44787 | 0.3179599 | 0.6312322 | 0.1139366
15.26839 | 49.5159 | 49.18856 | 48.44285 | 0.3273394 | 0.6316971 | 0.114014
15.27839 | 49.4993 | 49.18409 | 48.43783 | 0.3152132 | 0.6321626 | 0.1140915
15.28839 | 49.4954 | 49.17962 | 48.43282 | 0.3157814 | 0.6326287 | 0.1141691
15.29839 | 49.4946 | 49.17516 | 48.42781 | 0.3194443 | 0.6330953 | 0.1142468
15.30838 | 49.4771 | 49.1707 | 48.42282 | 0.3063975 | 0.6335621 | 0.1143245
15.31838 | 49.4687 | 49.16625 | 48.41782 | 0.3024502 | 0.6340299 | 0.1144023
15.32838 | 49.4699 | 49.1618 | 48.41282 | 0.3080982 | 0.6344982 | 0.1144803
15.33838 | 49.4637 | 49.15736 | 48.40783 | 0.3063415 | 0.6349671 | 0.1145583
15.34838 | 49.475 | 49.15292 | 48.40285 | 0.3220803 | 0.6354365 | 0.1146365
15.35838 | 49.4523 | 49.14849 | 48.39786 | 0.3038148 | 0.6359066 | 0.1147147
15.36837 | 49.4621 | 49.14406 | 48.39289 | 0.3180409 | 0.6363767 | 0.114793
15.37837 | 49.4534 | 49.13963 | 48.38791 | 0.3137674 | 0.6368479 | 0.1148714
15.38837 | 49.4455 | 49.13521 | 48.38294 | 0.3102903 | 0.6373196 | 0.1149499
15.39837 | 49.4468 | 49.13079 | 48.37797 | 0.3160095 | 0.6377919 | 0.1150285
15.40837 | 49.436 | 49.12637 | 48.373 | 0.3096253 | 0.6382648 | 0.1151072
15.41837 | 49.4199 | 49.12196 | 48.36804 | 0.2979379 | 0.6387382 | 0.115186
15.42836 | 49.428 | 49.11756 | 48.36308 | 0.310443 | 0.6392118 | 0.1152648
15.43836 | 49.4114 | 49.11315 | 48.35812 | 0.2982498 | 0.6396863 | 0.1153438
15.44836 | 49.3983 | 49.10875 | 48.35316 | 0.2895537 | 0.6401615 | 0.1154229
15.45836 | 49.4023 | 49.10434 | 48.34821 | 0.2979552 | 0.6406372 | 0.115502
15.46836 | 49.389 | 49.09995 | 48.34325 | 0.2890543 | 0.6411135 | 0.1155813
15.47836 | 49.3875 | 49.09555 | 48.3383 | 0.2919511 | 0.6415904 | 0.1156606
15.48835 | 49.3858 | 49.09116 | 48.33335 | 0.2946416 | 0.6420674 | 0.11574
15.49835 | 49.3968 | 49.08677 | 48.3284 | 0.3100345 | 0.6425455 | 0.1158196
15.50835 | 49.3738 | 49.08237 | 48.32345 | 0.2914259 | 0.6430241 | 0.1158992
15.51835 | 49.3805 | 49.07798 | 48.3185 | 0.3025156 | 0.6435033 | 0.1159789
15.52835 | 49.3717 | 49.0736 | 48.31355 | 0.298104 | 0.6439831 | 0.1160588
15.53834 | 49.3637 | 49.06921 | 48.30861 | 0.2944868 | 0.644463 | 0.1161386
15.54834 | 49.3635 | 49.06483 | 48.30366 | 0.298673 | 0.644944 | 0.1162186
15.55834 | 49.3486 | 49.06044 | 48.29872 | 0.2881583 | 0.6454255 | 0.1162987
15.56834 | 49.3487 | 49.05606 | 48.29377 | 0.2926429 | 0.6459076 | 0.1163789
15.57834 | 49.3302 | 49.05167 | 48.28882 | 0.278527 | 0.6463903 | 0.1164592
15.58834 | 49.3335 | 49.04729 | 48.28388 | 0.2862107 | 0.6468736 | 0.1165396
15.59833 | 49.3366 | 49.04291 | 48.27893 | 0.2936898 | 0.647357 | 0.1166201
15.60833 | 49.3441 | 49.03853 | 48.27398 | 0.3055732 | 0.6478415 | 0.1167006
15.61833 | 49.3243 | 49.03414 | 48.26904 | 0.2901567 | 0.6483266 | 0.1167813
15.62833 | 49.332 | 49.02976 | 48.26409 | 0.3022404 | 0.6488123 | 0.1168621
15.63833 | 49.3269 | 49.02538 | 48.25913 | 0.3015247 | 0.6492985 | 0.116943
15.64833 | 49.3486 | 49.02099 | 48.25418 | 0.3276095 | 0.6497853 | 0.117024
15.65832 | 49.3264 | 49.01661 | 48.24923 | 0.3097906 | 0.6502724 | 0.117105
15.66832 | 49.3316 | 49.01222 | 48.24428 | 0.3193771 | 0.6507604 | 0.1171862
15.67832 | 49.3255 | 49.00784 | 48.23932 | 0.3176645 | 0.651249 | 0.1172674
15.68832 | 49.3221 | 49.00345 | 48.23436 | 0.3186532 | 0.6517383 | 0.1173488
15.69832 | 49.3222 | 48.99906 | 48.2294 | 0.3231432 | 0.6522282 | 0.1174303
15.70832 | 49.3341 | 48.99467 | 48.22443 | 0.3394349 | 0.6527185 | 0.1175118
15.71831 | 49.3473 | 48.99028 | 48.21947 | 0.3570237 | 0.6532091 | 0.1175934
15.72831 | 49.3355 | 48.98588 | 48.21451 | 0.3496188 | 0.6537008 | 0.1176752
15.73831 | 49.3259 | 48.98148 | 48.20953 | 0.3444158 | 0.654193 | 0.117757
15.74831 | 49.3407 | 48.97708 | 48.20456 | 0.363615 | 0.6546858 | 0.117839
15.75831 | 49.3552 | 48.97268 | 48.19958 | 0.3825165 | 0.6551793 | 0.1179211
15.76831 | 49.3529 | 48.96828 | 48.1946 | 0.3846204 | 0.6556733 | 0.1180032
15.7783 | 49.3459 | 48.96388 | 48.18962 | 0.3820225 | 0.6561675 | 0.1180854
15.7883 | 49.3559 | 48.95947 | 48.18464 | 0.3964318 | 0.6566628 | 0.1181677
15.7983 | 49.3493 | 48.95506 | 48.17965 | 0.3942439 | 0.6571587 | 0.1182502
15.8083 | 49.3538 | 48.95064 | 48.17465 | 0.4031589 | 0.6576552 | 0.1183328
15.8183 | 49.3627 | 48.94622 | 48.16966 | 0.4164772 | 0.6581523 | 0.1184154
15.8283 | 49.3594 | 48.9418 | 48.16465 | 0.4175989 | 0.65865 | 0.1184982
15.83829 | 49.3637 | 48.93738 | 48.15965 | 0.4263196 | 0.6591479 | 0.118581
15.84829 | 49.353 | 48.93295 | 48.15464 | 0.4200484 | 0.6596468 | 0.1186639
15.85829 | 49.3726 | 48.92852 | 48.14963 | 0.4440808 | 0.6601464 | 0.118747
15.86829 | 49.3625 | 48.92408 | 48.14461 | 0.4384173 | 0.6606466 | 0.1188301
15.87829 | 49.3615 | 48.91964 | 48.13958 | 0.4418577 | 0.6611474 | 0.1189134
15.88829 | 49.3601 | 48.9152 | 48.13455 | 0.4449024 | 0.6616488 | 0.1189967
15.89828 | 49.345 | 48.91075 | 48.12952 | 0.434247 | 0.6621503 | 0.1190801
15.90828 | 49.3417 | 48.9063 | 48.12448 | 0.4354004 | 0.662653 | 0.1191637
15.91828 | 49.3282 | 48.90184 | 48.11944 | 0.4263586 | 0.6631563 | 0.1192473
15.92828 | 49.3505 | 48.89738 | 48.11439 | 0.4531215 | 0.6636602 | 0.1193311
15.93828 | 49.3251 | 48.89291 | 48.10933 | 0.4321893 | 0.6641647 | 0.119415
15.94827 | 49.3251 | 48.88844 | 48.10427 | 0.4366577 | 0.6646694 | 0.1194989
15.95827 | 49.3391 | 48.88396 | 48.09921 | 0.4551356 | 0.6651752 | 0.1195829
15.96827 | 49.3256 | 48.87948 | 48.09413 | 0.446119 | 0.6656816 | 0.1196671
15.97827 | 49.3188 | 48.87499 | 48.08905 | 0.4438078 | 0.6661887 | 0.1197514
15.98827 | 49.2963 | 48.8705 | 48.08397 | 0.4258023 | 0.6666963 | 0.1198358
15.99827 | 49.3042 | 48.866 | 48.07887 | 0.4382024 | 0.6672046 | 0.1199203
16.00826 | 49.2922 | 48.8615 | 48.07378 | 0.4307041 | 0.667713 | 0.1200048
16.01826 | 49.2684 | 48.85698 | 48.06867 | 0.411416 | 0.6682226 | 0.1200895
16.02826 | 49.2583 | 48.85247 | 48.06356 | 0.4058343 | 0.6687328 | 0.1201743
16.03826 | 49.2433 | 48.84794 | 48.05844 | 0.3953587 | 0.6692437 | 0.1202591
16.04826 | 49.2394 | 48.84341 | 48.05331 | 0.3959896 | 0.6697551 | 0.1203441
16.05826 | 49.2389 | 48.83887 | 48.04818 | 0.4000271 | 0.6702672 | 0.1204293
16.06825 | 49.2564 | 48.83433 | 48.04304 | 0.4220667 | 0.6707794 | 0.1205144
16.07825 | 49.2463 | 48.82978 | 48.03789 | 0.4165176 | 0.6712928 | 0.1205997
16.08825 | 49.2347 | 48.82522 | 48.03273 | 0.4094755 | 0.6718069 | 0.1206851
16.09825 | 49.2277 | 48.82066 | 48.02757 | 0.4070405 | 0.6723216 | 0.1207706
16.10825 | 49.2372 | 48.81609 | 48.02239 | 0.4211127 | 0.6728369 | 0.1208563
16.11825 | 49.2265 | 48.81151 | 48.01721 | 0.4149922 | 0.6733528 | 0.120942
16.12824 | 49.2203 | 48.80693 | 48.01203 | 0.4133747 | 0.6738688 | 0.1210278
16.13824 | 49.2028 | 48.80233 | 48.00683 | 0.4004693 | 0.6743862 | 0.1211137
16.14824 | 49.192 | 48.79773 | 48.00162 | 0.3942716 | 0.674904 | 0.1211998
16.15824 | 49.2138 | 48.79312 | 47.99641 | 0.4206818 | 0.6754226 | 0.1212859
16.16824 | 49.2188 | 48.7885 | 47.99119 | 0.4302999 | 0.6759418 | 0.1213722
16.17824 | 49.2033 | 48.78387 | 47.98595 | 0.4194262 | 0.6764617 | 0.1214586
16.18823 | 49.2194 | 48.77924 | 47.98072 | 0.4401561 | 0.6769816 | 0.121545
16.19823 | 49.2064 | 48.7746 | 47.97547 | 0.431799 | 0.6775028 | 0.1216316
16.20823 | 49.2195 | 48.76995 | 47.97021 | 0.4495503 | 0.6780246 | 0.1217183
16.21823 | 49.2206 | 48.76529 | 47.96494 | 0.4553103 | 0.6785471 | 0.1218051
16.22823 | 49.2326 | 48.76062 | 47.95966 | 0.471979 | 0.6790702 | 0.121892
16.23823 | 49.2407 | 48.75594 | 47.95437 | 0.4847566 | 0.679594 | 0.121979
16.24822 | 49.2158 | 48.75126 | 47.94908 | 0.4645384 | 0.6801179 | 0.122066
16.25822 | 49.2385 | 48.74657 | 47.94377 | 0.4919342 | 0.680643 | 0.1221533
16.26822 | 49.2286 | 48.74186 | 47.93845 | 0.4867391 | 0.6811687 | 0.1222406
16.27822 | 49.2426 | 48.73715 | 47.93312 | 0.5054533 | 0.6816952 | 0.1223281
16.28822 | 49.2326 | 48.73242 | 47.92779 | 0.5001769 | 0.6822223 | 0.1224156
16.29821 | 49.2627 | 48.72769 | 47.92244 | 0.5350055 | 0.6827495 | 0.1225032
16.30821 | 49.244 | 48.72295 | 47.91708 | 0.5210485 | 0.6832779 | 0.122591
16.31821 | 49.2459 | 48.7182 | 47.91171 | 0.5277014 | 0.6838069 | 0.1226789
16.32821 | 49.2551 | 48.71344 | 47.90633 | 0.5416642 | 0.6843367 | 0.1227669
16.33821 | 49.2613 | 48.70866 | 47.90094 | 0.552637 | 0.6848671 | 0.122855
16.34821 | 49.2521 | 48.70388 | 47.89554 | 0.54822 | 0.6853982 | 0.1229432
16.3582 | 49.2595 | 48.69909 | 47.89013 | 0.5604085 | 0.6859295 | 0.1230314
16.3682 | 49.2819 | 48.69429 | 47.88471 | 0.5876122 | 0.6864619 | 0.1231198
16.3782 | 49.286 | 48.68947 | 47.87927 | 0.5965265 | 0.6869949 | 0.1232084
16.3882 | 49.2845 | 48.68465 | 47.87382 | 0.5998514 | 0.6875288 | 0.1232971
16.3982 | 49.2761 | 48.67981 | 47.86836 | 0.5962871 | 0.6880632 | 0.1233858
16.4082 | 49.2905 | 48.67497 | 47.86289 | 0.6155337 | 0.6885983 | 0.1234747
16.41819 | 49.2893 | 48.67011 | 47.85742 | 0.6191863 | 0.6891337 | 0.1235636
16.42819 | 49.2874 | 48.66525 | 47.85192 | 0.6221548 | 0.6896703 | 0.1236527
16.43819 | 49.3 | 48.66037 | 47.84642 | 0.6396347 | 0.6902074 | 0.1237419
16.44819 | 49.2938 | 48.65547 | 47.8409 | 0.6383259 | 0.6907452 | 0.1238312
16.45819 | 49.2835 | 48.65057 | 47.83537 | 0.6329285 | 0.6912838 | 0.1239207
16.46819 | 49.2946 | 48.64566 | 47.82982 | 0.6489427 | 0.691823 | 0.1240102
16.47818 | 49.3137 | 48.64074 | 47.82427 | 0.6729636 | 0.6923624 | 0.1240998
16.48818 | 49.2998 | 48.6358 | 47.81871 | 0.6640011 | 0.692903 | 0.1241896
16.49818 | 49.3061 | 48.63085 | 47.81313 | 0.6752506 | 0.6934443 | 0.1242795
16.50818 | 49.3124 | 48.62589 | 47.80753 | 0.686512 | 0.6939863 | 0.1243695
16.51818 | 49.3115 | 48.62091 | 47.80193 | 0.6905856 | 0.6945289 | 0.1244596
16.52818 | 49.2946 | 48.61593 | 47.79631 | 0.6786713 | 0.6950723 | 0.1245498
16.53817 | 49.3228 | 48.61094 | 47.79068 | 0.7118644 | 0.6956158 | 0.1246401
16.54817 | 49.313 | 48.60593 | 47.78503 | 0.7070749 | 0.6961606 | 0.1247305
16.55817 | 49.2989 | 48.6009 | 47.77938 | 0.6979978 | 0.6967061 | 0.1248211
16.56817 | 49.3086 | 48.59587 | 47.7737 | 0.7127335 | 0.6972521 | 0.1249118
16.57817 | 49.3201 | 48.59082 | 47.76802 | 0.7292819 | 0.697799 | 0.1250026
16.58817 | 49.3167 | 48.58576 | 47.76232 | 0.7309431 | 0.6983465 | 0.1250935
16.59816 | 49.3053 | 48.58069 | 47.75661 | 0.7246121 | 0.6988943 | 0.1251844
16.60816 | 49.3053 | 48.5756 | 47.75088 | 0.7296993 | 0.6994432 | 0.1252756
16.61816 | 49.3049 | 48.5705 | 47.74514 | 0.7343996 | 0.6999929 | 0.1253668
16.62816 | 49.3271 | 48.56539 | 47.73939 | 0.7617133 | 0.7005432 | 0.1254582
16.63816 | 49.3059 | 48.56026 | 47.73362 | 0.7456403 | 0.7010942 | 0.1255497
16.64816 | 49.3245 | 48.55512 | 47.72783 | 0.7693806 | 0.701646 | 0.1256413
16.65815 | 49.3175 | 48.54997 | 47.72204 | 0.7675294 | 0.702198 | 0.125733
16.66815 | 49.3245 | 48.5448 | 47.71623 | 0.779697 | 0.7027511 | 0.1258248
16.67815 | 49.3314 | 48.53962 | 47.7104 | 0.7917784 | 0.7033051 | 0.1259168
16.68815 | 49.3127 | 48.53443 | 47.70456 | 0.7782736 | 0.7038597 | 0.1260088
16.69815 | 49.3295 | 48.52922 | 47.6987 | 0.8002829 | 0.7044149 | 0.126101
16.70814 | 49.3117 | 48.524 | 47.69284 | 0.7877009 | 0.7049705 | 0.1261932
16.71814 | 49.3276 | 48.51876 | 47.68695 | 0.8088383 | 0.7055272 | 0.1262857
16.72814 | 49.3184 | 48.51351 | 47.68105 | 0.8048899 | 0.7060847 | 0.1263782
16.73814 | 49.3101 | 48.50824 | 47.67513 | 0.8018558 | 0.706643 | 0.1264709
16.74814 | 49.3217 | 48.50296 | 47.6692 | 0.8187363 | 0.7072019 | 0.1265637
16.75814 | 49.298 | 48.49767 | 47.66325 | 0.8003313 | 0.7077614 | 0.1266566
16.76813 | 49.3116 | 48.49236 | 47.65729 | 0.8192356 | 0.7083213 | 0.1267495
16.77813 | 49.323 | 48.48704 | 47.65132 | 0.8359599 | 0.7088824 | 0.1268426
16.78813 | 49.329 | 48.4817 | 47.64532 | 0.8472991 | 0.7094442 | 0.1269359
16.79813 | 49.3187 | 48.47635 | 47.63931 | 0.8423532 | 0.7100067 | 0.1270293
16.80813 | 49.299 | 48.47098 | 47.63328 | 0.8280223 | 0.71057 | 0.1271228
16.81813 | 49.3104 | 48.46559 | 47.62724 | 0.8448066 | 0.7111339 | 0.1272164
16.82812 | 49.3122 | 48.4602 | 47.62119 | 0.8520006 | 0.7116981 | 0.12731
16.83812 | 49.2958 | 48.45478 | 47.61512 | 0.8410153 | 0.7122635 | 0.1274039
16.84812 | 49.2833 | 48.44935 | 47.60903 | 0.8339454 | 0.7128297 | 0.1274979
16.85812 | 49.2967 | 48.44391 | 47.60292 | 0.8527909 | 0.7133967 | 0.127592
16.86812 | 49.2756 | 48.43845 | 47.5968 | 0.837152 | 0.7139643 | 0.1276862
16.87812 | 49.2909 | 48.43297 | 47.59066 | 0.8579288 | 0.7145327 | 0.1277805
16.88811 | 49.2933 | 48.42748 | 47.58451 | 0.8658159 | 0.7151013 | 0.1278749
16.89811 | 49.2835 | 48.42198 | 47.57834 | 0.8615242 | 0.7156711 | 0.1279695
16.90811 | 49.2897 | 48.41645 | 47.57215 | 0.8732485 | 0.7162418 | 0.1280642
16.91811 | 49.2807 | 48.41091 | 47.56594 | 0.8697888 | 0.7168131 | 0.128159
16.92811 | 49.2958 | 48.40535 | 47.55972 | 0.8904452 | 0.7173853 | 0.128254
16.93811 | 49.2861 | 48.39978 | 47.55348 | 0.8863177 | 0.7179581 | 0.1283491
16.9481 | 49.2718 | 48.3942 | 47.54722 | 0.8776011 | 0.7185311 | 0.1284442
16.9581 | 49.269 | 48.38859 | 47.54095 | 0.8804062 | 0.7191054 | 0.1285395
16.9681 | 49.2698 | 48.38297 | 47.53466 | 0.8868279 | 0.7196805 | 0.1286349
16.9781 | 49.2873 | 48.37733 | 47.52835 | 0.9099661 | 0.7202564 | 0.1287305
16.9881 | 49.2578 | 48.37168 | 47.52202 | 0.8861209 | 0.720833 | 0.1288262
16.9981 | 49.2786 | 48.36601 | 47.51568 | 0.9125923 | 0.7214104 | 0.128922
17.00809 | 49.2672 | 48.36033 | 47.50932 | 0.906875 | 0.7219878 | 0.1290179
17.01809 | 49.2673 | 48.35462 | 47.50294 | 0.9126802 | 0.7225667 | 0.1291139
17.02809 | 49.2642 | 48.3489 | 47.49654 | 0.9153022 | 0.7231463 | 0.1292101
17.03809 | 49.2792 | 48.34316 | 47.49013 | 0.9360414 | 0.7237267 | 0.1293064
17.04809 | 49.26 | 48.3374 | 47.48369 | 0.9225976 | 0.7243078 | 0.1294029
17.05809 | 49.2565 | 48.33163 | 47.47724 | 0.9248711 | 0.7248897 | 0.1294994
17.06808 | 49.2576 | 48.32584 | 47.47078 | 0.931756 | 0.7254717 | 0.129596
17.07808 | 49.2743 | 48.32004 | 47.46429 | 0.9542641 | 0.7260551 | 0.1296928
17.08808 | 49.2576 | 48.31421 | 47.45778 | 0.9433896 | 0.7266394 | 0.1297898
17.09808 | 49.2534 | 48.30837 | 47.45126 | 0.9450327 | 0.7272243 | 0.1298868
17.10808 | 49.2582 | 48.30251 | 47.44471 | 0.9556933 | 0.72781 | 0.1299841
17.11807 | 49.2509 | 48.29663 | 47.43816 | 0.9542657 | 0.7283959 | 0.1300813
17.12807 | 49.2464 | 48.29074 | 47.43158 | 0.9556619 | 0.7289831 | 0.1301787
17.13807 | 49.2562 | 48.28482 | 47.42498 | 0.9713757 | 0.7295712 | 0.1302763
17.14807 | 49.2504 | 48.27889 | 47.41836 | 0.9715075 | 0.73016 | 0.130374
17.15807 | 49.2219 | 48.27294 | 47.41172 | 0.9489573 | 0.7307496 | 0.1304719
17.16807 | 49.2401 | 48.26697 | 47.40507 | 0.9731251 | 0.73134 | 0.1305698
17.17806 | 49.2395 | 48.26099 | 47.3984 | 0.9785052 | 0.7319305 | 0.1306678
17.18806 | 49.2328 | 48.25499 | 47.3917 | 0.9778094 | 0.7325224 | 0.130766
17.19806 | 49.2426 | 48.24897 | 47.38499 | 0.9936319 | 0.7331152 | 0.1308644
17.20806 | 49.2299 | 48.24293 | 47.37826 | 0.9869728 | 0.7337087 | 0.1309629
17.21806 | 49.2233 | 48.23687 | 47.3715 | 0.9864321 | 0.7343029 | 0.1310615
17.22806 | 49.2309 | 48.23079 | 47.36473 | 1.00011 | 0.734898 | 0.1311602
17.23805 | 49.2137 | 48.2247 | 47.35795 | 0.9890002 | 0.7354933 | 0.131259
17.24805 | 49.225 | 48.21858 | 47.35114 | 1.006415 | 0.7360898 | 0.131358
17.25805 | 49.1778 | 48.21245 | 47.34431 | 0.9653491 | 0.7366873 | 0.1314571
17.26805 | 49.206 | 48.2063 | 47.33746 | 0.9997017 | 0.7372855 | 0.1315564
17.27805 | 49.2021 | 48.20013 | 47.33059 | 1.001973 | 0.7378845 | 0.1316558
17.28805 | 49.2031 | 48.19394 | 47.3237 | 1.009164 | 0.7384843 | 0.1317553
17.29804 | 49.1795 | 48.18773 | 47.31679 | 0.9917669 | 0.7390843 | 0.1318548
17.30804 | 49.1907 | 48.1815 | 47.30986 | 1.009195 | 0.7396856 | 0.1319546
17.31804 | 49.1742 | 48.17526 | 47.30291 | 0.9989432 | 0.7402878 | 0.1320545
17.32804 | 49.2071 | 48.16899 | 47.29594 | 1.03811 | 0.7408909 | 0.1321546
17.33804 | 49.1875 | 48.1627 | 47.28895 | 1.024796 | 0.7414947 | 0.1322548
17.34804 | 49.1866 | 48.1564 | 47.28194 | 1.030202 | 0.7420992 | 0.1323551
17.35803 | 49.177 | 48.15008 | 47.27492 | 1.026921 | 0.7427041 | 0.1324554
17.36803 | 49.1695 | 48.14373 | 47.26787 | 1.025765 | 0.7433103 | 0.132556
17.37803 | 49.1768 | 48.13737 | 47.2608 | 1.039429 | 0.7439173 | 0.1326567
17.38803 | 49.1915 | 48.13099 | 47.2537 | 1.060513 | 0.7445251 | 0.1327576
17.39803 | 49.178 | 48.12458 | 47.24659 | 1.053416 | 0.7451337 | 0.1328586
17.40803 | 49.175 | 48.11816 | 47.23946 | 1.05684 | 0.7457432 | 0.1329597
17.41802 | 49.1628 | 48.11172 | 47.23231 | 1.051076 | 0.7463529 | 0.1330608
17.42802 | 49.1813 | 48.10526 | 47.22513 | 1.076039 | 0.7469639 | 0.1331622
17.43802 | 49.1594 | 48.09878 | 47.21794 | 1.060622 | 0.7475758 | 0.1332638
17.44802 | 49.156 | 48.09228 | 47.21072 | 1.063725 | 0.7481885 | 0.1333654
17.45802 | 49.1818 | 48.08575 | 47.20348 | 1.096048 | 0.7488021 | 0.1334672
17.46802 | 49.1369 | 48.07921 | 47.19622 | 1.057691 | 0.7494164 | 0.1335691
17.47801 | 49.1899 | 48.07265 | 47.18895 | 1.117248 | 0.750031 | 0.1336711
17.48801 | 49.182 | 48.06607 | 47.18165 | 1.115931 | 0.7506471 | 0.1337733
17.49801 | 49.166 | 48.05946 | 47.17433 | 1.106536 | 0.7512638 | 0.1338757
17.50801 | 49.1776 | 48.05284 | 47.16698 | 1.12476 | 0.7518815 | 0.1339781
17.51801 | 49.1882 | 48.0462 | 47.15961 | 1.142005 | 0.7525 | 0.1340807
17.528 | 49.1751 | 48.03954 | 47.15223 | 1.135564 | 0.7531187 | 0.1341834
17.538 | 49.1504 | 48.03285 | 47.14483 | 1.117549 | 0.7537388 | 0.1342863
17.548 | 49.1634 | 48.02614 | 47.13739 | 1.137256 | 0.7543597 | 0.1343893
17.558 | 49.1692 | 48.01942 | 47.12994 | 1.149784 | 0.7549815 | 0.1344925
17.568 | 49.1263 | 48.01267 | 47.12247 | 1.113632 | 0.7556042 | 0.1345958
17.578 | 49.1795 | 48.0059 | 47.11497 | 1.1736 | 0.7562277 | 0.1346992
17.58799 | 49.159 | 47.99912 | 47.10746 | 1.159883 | 0.7568515 | 0.1348027
17.59799 | 49.1621 | 47.99231 | 47.09992 | 1.169794 | 0.7574766 | 0.1349064
17.60799 | 49.1661 | 47.98547 | 47.09236 | 1.180626 | 0.7581026 | 0.1350103
17.61799 | 49.1685 | 47.97862 | 47.08478 | 1.189879 | 0.7587295 | 0.1351143
17.62799 | 49.1583 | 47.97175 | 47.07717 | 1.186553 | 0.7593571 | 0.1352185
17.63799 | 49.1363 | 47.96485 | 47.06954 | 1.171448 | 0.7599857 | 0.1353227
17.64798 | 49.1406 | 47.95794 | 47.0619 | 1.182657 | 0.7606145 | 0.1354271
17.65798 | 49.1347 | 47.95101 | 47.05423 | 1.183695 | 0.7612448 | 0.1355316
17.66798 | 49.1049 | 47.94405 | 47.04653 | 1.160854 | 0.7618759 | 0.1356363
17.67798 | 49.1342 | 47.93707 | 47.03882 | 1.197134 | 0.7625078 | 0.1357412
17.68798 | 49.1241 | 47.93006 | 47.03108 | 1.194036 | 0.7631406 | 0.1358462
17.69798 | 49.1099 | 47.92304 | 47.02332 | 1.186859 | 0.7637743 | 0.1359513
17.70797 | 49.1096 | 47.916 | 47.01554 | 1.193597 | 0.7644083 | 0.1360565
17.71797 | 49.0998 | 47.90894 | 47.00773 | 1.190863 | 0.7650437 | 0.1361619
17.72797 | 49.0916 | 47.90185 | 46.9999 | 1.189751 | 0.7656799 | 0.1362675
17.73797 | 49.0698 | 47.89474 | 46.99205 | 1.175061 | 0.766317 | 0.1363732
17.74797 | 49.0818 | 47.88761 | 46.98417 | 1.194192 | 0.766955 | 0.1364791
17.75797 | 49.0588 | 47.88045 | 46.97628 | 1.178346 | 0.7675938 | 0.1365851
17.76796 | 49.0644 | 47.87329 | 46.96836 | 1.191114 | 0.768233 | 0.1366911
17.77796 | 49.0587 | 47.86609 | 46.96042 | 1.192611 | 0.7688736 | 0.1367974
17.78796 | 49.0779 | 47.85887 | 46.95245 | 1.21903 | 0.7695151 | 0.1369038
17.79796 | 49.0387 | 47.85163 | 46.94446 | 1.187071 | 0.7701574 | 0.1370104
17.80796 | 49.0422 | 47.84437 | 46.93645 | 1.197834 | 0.7708005 | 0.1371171
17.81796 | 49.0358 | 47.83708 | 46.92841 | 1.19872 | 0.7714446 | 0.137224
17.82795 | 49.0401 | 47.82978 | 46.92036 | 1.21032 | 0.772089 | 0.1373309
17.83795 | 49.0282 | 47.82245 | 46.91228 | 1.205749 | 0.7727349 | 0.137438
17.84795 | 49.0111 | 47.8151 | 46.90417 | 1.196001 | 0.7733815 | 0.1375454
17.85795 | 49.0234 | 47.80772 | 46.89604 | 1.215675 | 0.7740292 | 0.1376528
17.86795 | 49.0081 | 47.80033 | 46.88789 | 1.207772 | 0.7746777 | 0.1377604
17.87795 | 48.987 | 47.79291 | 46.87971 | 1.194091 | 0.775327 | 0.1378682
17.88794 | 48.9982 | 47.78548 | 46.87152 | 1.212725 | 0.7759767 | 0.1379759
17.89794 | 48.9834 | 47.77801 | 46.8633 | 1.205389 | 0.7766278 | 0.138084
17.90794 | 48.9935 | 47.77052 | 46.85505 | 1.222975 | 0.7772799 | 0.1381922
17.91794 | 48.9857 | 47.76302 | 46.84678 | 1.222684 | 0.7779329 | 0.1383006
17.92794 | 48.9889 | 47.75548 | 46.83849 | 1.233416 | 0.7785868 | 0.138409
17.93793 | 48.9648 | 47.74794 | 46.83018 | 1.216863 | 0.7792408 | 0.1385176
17.94793 | 48.9616 | 47.74036 | 46.82184 | 1.22124 | 0.7798965 | 0.1386264
17.95793 | 48.9775 | 47.73276 | 46.81347 | 1.244739 | 0.780553 | 0.1387353
17.96793 | 48.9597 | 47.72514 | 46.80508 | 1.234562 | 0.7812105 | 0.1388444
17.97793 | 48.9203 | 47.71749 | 46.79667 | 1.202808 | 0.7818688 | 0.1389537
17.98793 | 48.9255 | 47.70982 | 46.78823 | 1.215676 | 0.7825281 | 0.1390631
17.99792 | 48.9341 | 47.70214 | 46.77978 | 1.23196 | 0.7831876 | 0.1391725
18.00792 | 48.8922 | 47.69443 | 46.7713 | 1.197774 | 0.7838486 | 0.1392822
18.01792 | 48.9123 | 47.68669 | 46.76279 | 1.225611 | 0.7845107 | 0.1393921
18.02792 | 48.8988 | 47.67893 | 46.75425 | 1.219871 | 0.7851736 | 0.1395021
18.03792 | 48.8888 | 47.67115 | 46.7457 | 1.217655 | 0.7858374 | 0.1396122
18.04792 | 48.8799 | 47.66334 | 46.73711 | 1.216561 | 0.7865021 | 0.1397225
18.05791 | 48.8656 | 47.65552 | 46.72852 | 1.210083 | 0.787167 | 0.1398329
18.06791 | 48.8848 | 47.64766 | 46.71989 | 1.237136 | 0.7878336 | 0.1399435
18.07791 | 48.8227 | 47.63979 | 46.71123 | 1.182912 | 0.7885012 | 0.1400543
18.08791 | 48.8254 | 47.63189 | 46.70255 | 1.193512 | 0.7891695 | 0.1401652
18.09791 | 48.8195 | 47.62397 | 46.69385 | 1.195535 | 0.7898389 | 0.1402763
18.10791 | 48.8145 | 47.61602 | 46.68512 | 1.198481 | 0.7905092 | 0.1403875
18.1179 | 48.7788 | 47.60806 | 46.67638 | 1.170743 | 0.7911797 | 0.1404988
18.1279 | 48.7985 | 47.60006 | 46.6676 | 1.198436 | 0.7918518 | 0.1406104
18.1379 | 48.7712 | 47.59205 | 46.6588 | 1.179152 | 0.792525 | 0.1407221
18.1479 | 48.7602 | 47.58401 | 46.64997 | 1.176192 | 0.7931989 | 0.1408339
18.1579 | 48.7337 | 47.57594 | 46.64112 | 1.157756 | 0.7938739 | 0.140946
18.1679 | 48.7755 | 47.56786 | 46.63225 | 1.207643 | 0.7945498 | 0.1410581
18.17789 | 48.6814 | 47.55975 | 46.62336 | 1.121646 | 0.7952258 | 0.1411704
18.18789 | 48.702 | 47.55162 | 46.61443 | 1.15038 | 0.7959036 | 0.1412828
18.19789 | 48.6998 | 47.54346 | 46.60548 | 1.156339 | 0.7965823 | 0.1413955
18.20789 | 48.6831 | 47.53528 | 46.59651 | 1.147821 | 0.7972619 | 0.1415083
18.21789 | 48.685 | 47.52707 | 46.58751 | 1.157926 | 0.7979425 | 0.1416213
18.22789 | 48.6554 | 47.51884 | 46.57849 | 1.136556 | 0.7986241 | 0.1417344
18.23788 | 48.65 | 47.5106 | 46.56945 | 1.139401 | 0.7993059 | 0.1418476
18.24788 | 48.6174 | 47.50232 | 46.56037 | 1.115078 | 0.7999893 | 0.141961
18.25788 | 48.6343 | 47.49402 | 46.55127 | 1.140279 | 0.8006737 | 0.1420746
18.26788 | 48.6094 | 47.4857 | 46.54215 | 1.123704 | 0.8013591 | 0.1421884
18.27788 | 48.5692 | 47.47735 | 46.533 | 1.091853 | 0.8020454 | 0.1423023
18.28787 | 48.538 | 47.46898 | 46.52383 | 1.069018 | 0.8027319 | 0.1424163
18.29787 | 48.5839 | 47.46058 | 46.51463 | 1.123315 | 0.8034201 | 0.1425305
18.30787 | 48.5271 | 47.45216 | 46.50541 | 1.074936 | 0.8041093 | 0.1426449
18.31787 | 48.5349 | 47.44372 | 46.49616 | 1.091181 | 0.8047995 | 0.1427595
18.32787 | 48.5099 | 47.43525 | 46.48688 | 1.074651 | 0.8054906 | 0.1428742
18.33787 | 48.5116 | 47.42676 | 46.47758 | 1.084844 | 0.8061828 | 0.1429891
18.34786 | 48.5267 | 47.41825 | 46.46827 | 1.108453 | 0.8068751 | 0.1431041
18.35786 | 48.5008 | 47.4097 | 46.45892 | 1.091095 | 0.8075691 | 0.1432193
18.36786 | 48.5111 | 47.40114 | 46.44954 | 1.109961 | 0.8082641 | 0.1433347
18.37786 | 48.4342 | 47.39255 | 46.44014 | 1.041652 | 0.8089601 | 0.1434502
18.38786 | 48.4625 | 47.38393 | 46.43071 | 1.078567 | 0.8096571 | 0.143566
18.39786 | 48.4443 | 47.37529 | 46.42126 | 1.069006 | 0.8103551 | 0.1436818
18.40785 | 48.4385 | 47.36664 | 46.41179 | 1.07186 | 0.8110533 | 0.1437978
18.41785 | 48.4116 | 47.35795 | 46.40228 | 1.053648 | 0.8117532 | 0.143914
18.42785 | 48.4036 | 47.34924 | 46.39276 | 1.05436 | 0.8124541 | 0.1440304
18.43785 | 48.3964 | 47.3405 | 46.3832 | 1.055897 | 0.813156 | 0.1441469
18.44785 | 48.365 | 47.33174 | 46.37362 | 1.033258 | 0.8138589 | 0.1442636
18.45785 | 48.3982 | 47.32296 | 46.36401 | 1.075243 | 0.8145628 | 0.1443805
18.46784 | 48.34 | 47.31416 | 46.35439 | 1.025845 | 0.815267 | 0.1444974
18.47784 | 48.3401 | 47.30532 | 46.34473 | 1.034779 | 0.8159728 | 0.1446146
18.48784 | 48.3001 | 47.29646 | 46.33505 | 1.003638 | 0.8166796 | 0.144732
18.49784 | 48.3532 | 47.28758 | 46.32534 | 1.065622 | 0.8173875 | 0.1448496
18.50784 | 48.3125 | 47.27867 | 46.31561 | 1.03383 | 0.8180964 | 0.1449673
18.51784 | 48.331 | 47.26974 | 46.30585 | 1.061263 | 0.8188063 | 0.1450852
18.52783 | 48.306 | 47.26079 | 46.29607 | 1.045212 | 0.8195165 | 0.1452031
18.53783 | 48.2864 | 47.25181 | 46.28626 | 1.034595 | 0.8202283 | 0.1453214
18.54783 | 48.3149 | 47.2428 | 46.27642 | 1.072102 | 0.8209412 | 0.1454398
18.55783 | 48.275 | 47.23377 | 46.26655 | 1.041233 | 0.8216551 | 0.1455583
18.56783 | 48.2592 | 47.22471 | 46.25666 | 1.03449 | 0.82237 | 0.1456771
18.57783 | 48.2221 | 47.21563 | 46.24675 | 1.006471 | 0.823086 | 0.145796
18.58782 | 48.2425 | 47.20653 | 46.23681 | 1.035968 | 0.8238023 | 0.145915
18.59782 | 48.2153 | 47.1974 | 46.22685 | 1.017899 | 0.8245203 | 0.1460342
18.60782 | 48.2104 | 47.18825 | 46.21685 | 1.022155 | 0.8252392 | 0.1461537
18.61782 | 48.1895 | 47.17906 | 46.20683 | 1.010436 | 0.8259592 | 0.1462733
18.62782 | 48.1747 | 47.16986 | 46.19679 | 1.004841 | 0.8266803 | 0.1463931
18.63782 | 48.1761 | 47.16063 | 46.18671 | 1.015471 | 0.8274023 | 0.146513
18.64781 | 48.1867 | 47.15138 | 46.17662 | 1.035317 | 0.8281248 | 0.146633
18.65781 | 48.1639 | 47.1421 | 46.1665 | 1.021798 | 0.8288489 | 0.1467533
18.66781 | 48.1198 | 47.1328 | 46.15635 | 0.9870028 | 0.8295741 | 0.1468738
18.67781 | 48.108 | 47.12347 | 46.14617 | 0.9845331 | 0.8303002 | 0.1469945
18.68781 | 48.0904 | 47.11411 | 46.13597 | 0.9762883 | 0.8310275 | 0.1471153
18.6978 | 48.1055 | 47.10474 | 46.12575 | 1.000759 | 0.831755 | 0.1472362
18.7078 | 48.0538 | 47.09534 | 46.11549 | 0.9584642 | 0.8324844 | 0.1473573
18.7178 | 48.0521 | 47.08591 | 46.10521 | 0.9661945 | 0.8332148 | 0.1474787
18.7278 | 48.038 | 47.07645 | 46.0949 | 0.9615498 | 0.8339462 | 0.1476002
18.7378 | 48.007 | 47.06697 | 46.08457 | 0.9400303 | 0.8346787 | 0.147722
18.7478 | 48.0245 | 47.05746 | 46.07421 | 0.9670358 | 0.8354122 | 0.1478439
18.75779 | 47.9638 | 47.04794 | 46.06383 | 0.9158569 | 0.8361461 | 0.1479658
18.76779 | 47.9457 | 47.03839 | 46.05342 | 0.9073126 | 0.8368817 | 0.1480881
18.77779 | 47.902 | 47.02881 | 46.04298 | 0.8731936 | 0.8376184 | 0.1482105
18.78779 | 47.895 | 47.0192 | 46.03251 | 0.8757996 | 0.8383562 | 0.1483331
18.79779 | 47.9052 | 47.00957 | 46.02202 | 0.8956309 | 0.8390949 | 0.1484559
18.80779 | 47.8554 | 46.99991 | 46.0115 | 0.8554874 | 0.8398347 | 0.1485789
18.81778 | 47.8774 | 46.99024 | 46.00096 | 0.8871594 | 0.8405749 | 0.1487019
18.82778 | 47.8381 | 46.98053 | 45.99039 | 0.8575662 | 0.841317 | 0.1488252
18.83778 | 47.8433 | 46.9708 | 45.97979 | 0.8724984 | 0.84206 | 0.1489488
18.84778 | 47.8071 | 46.96104 | 45.96917 | 0.8460557 | 0.8428042 | 0.1490725
18.85778 | 47.7708 | 46.95126 | 45.95852 | 0.8195384 | 0.8435494 | 0.1491963
18.86778 | 47.7553 | 46.94145 | 45.94784 | 0.8138463 | 0.8442957 | 0.1493204
18.87777 | 47.682 | 46.93163 | 45.93714 | 0.7503696 | 0.8450424 | 0.1494445
18.88777 | 47.7085 | 46.92177 | 45.92641 | 0.7867281 | 0.8457908 | 0.149569
18.89777 | 47.682 | 46.91189 | 45.91565 | 0.770112 | 0.8465403 | 0.1496936
18.90777 | 47.6608 | 46.90198 | 45.90487 | 0.7588211 | 0.847291 | 0.1498184
18.91777 | 47.6496 | 46.89204 | 45.89406 | 0.7575555 | 0.8480427 | 0.1499434
18.92777 | 47.6164 | 46.88208 | 45.88322 | 0.7343154 | 0.8487955 | 0.1500685
18.93776 | 47.6271 | 46.87211 | 45.87237 | 0.7549906 | 0.8495486 | 0.1501938
18.94776 | 47.5688 | 46.8621 | 45.86148 | 0.7067011 | 0.8503037 | 0.1503193
18.95776 | 47.5993 | 46.85206 | 45.85056 | 0.747237 | 0.8510597 | 0.1504451
18.96776 | 47.5246 | 46.842 | 45.83961 | 0.6825984 | 0.8518169 | 0.150571
18.97776 | 47.5173 | 46.83191 | 45.82864 | 0.6853851 | 0.8525752 | 0.1506971
18.98776 | 47.4933 | 46.8218 | 45.81764 | 0.6714973 | 0.8533345 | 0.1508234
18.99775 | 47.4992 | 46.81168 | 45.80663 | 0.6875247 | 0.8540943 | 0.1509498
19.00775 | 47.4843 | 46.80151 | 45.79558 | 0.6827876 | 0.8548559 | 0.1510765
19.01775 | 47.4336 | 46.79132 | 45.7845 | 0.642276 | 0.8556186 | 0.1512033
19.02775 | 47.4609 | 46.78111 | 45.7734 | 0.6797899 | 0.8563825 | 0.1513304
19.03775 | 47.4194 | 46.77087 | 45.76227 | 0.6485292 | 0.8571474 | 0.1514576
19.04775 | 47.3839 | 46.76061 | 45.75111 | 0.623294 | 0.8579134 | 0.1515851
19.05774 | 47.3574 | 46.75033 | 45.73993 | 0.607074 | 0.8586798 | 0.1517126
19.06774 | 47.3125 | 46.74001 | 45.72872 | 0.5724897 | 0.8594481 | 0.1518404
19.07774 | 47.301 | 46.72967 | 45.71748 | 0.5713308 | 0.8602176 | 0.1519684
19.08774 | 47.2724 | 46.7193 | 45.70622 | 0.5530976 | 0.860988 | 0.1520966
19.09774 | 47.3035 | 46.70891 | 45.69493 | 0.5945897 | 0.8617597 | 0.152225
19.10773 | 47.2661 | 46.6985 | 45.68362 | 0.5675971 | 0.8625317 | 0.1523535
19.11773 | 47.2472 | 46.68806 | 45.67227 | 0.5591402 | 0.8633056 | 0.1524823
19.12773 | 47.2222 | 46.67759 | 45.6609 | 0.5446089 | 0.8640807 | 0.1526113
19.13773 | 47.1844 | 46.6671 | 45.6495 | 0.5173031 | 0.8648569 | 0.1527405
19.14773 | 47.164 | 46.65658 | 45.63807 | 0.5074228 | 0.8656343 | 0.1528698
19.15773 | 47.1173 | 46.64603 | 45.62662 | 0.4712681 | 0.8664128 | 0.1529994
19.16772 | 47.0883 | 46.63547 | 45.61515 | 0.4528284 | 0.8671915 | 0.1531291
19.17772 | 47.0701 | 46.62488 | 45.60364 | 0.4452248 | 0.8679723 | 0.153259
19.18772 | 47.0547 | 46.61425 | 45.59211 | 0.4404466 | 0.8687543 | 0.1533892
19.19772 | 47.0524 | 46.60361 | 45.58055 | 0.448794 | 0.8695374 | 0.1535196
19.20772 | 47.0089 | 46.59293 | 45.56896 | 0.415967 | 0.8703215 | 0.1536501
19.21772 | 47.018 | 46.58223 | 45.55735 | 0.4357655 | 0.8711069 | 0.1537809
19.22771 | 46.9673 | 46.57152 | 45.54572 | 0.3957789 | 0.8718926 | 0.1539117
19.23771 | 46.9347 | 46.56077 | 45.53405 | 0.3739285 | 0.8726803 | 0.1540429
19.24771 | 46.8799 | 46.55 | 45.52235 | 0.3299036 | 0.8734692 | 0.1541742
19.25771 | 46.8647 | 46.5392 | 45.51063 | 0.3255044 | 0.8742592 | 0.1543058
19.26771 | 46.84 | 46.52837 | 45.49888 | 0.3116307 | 0.8750504 | 0.1544376
19.27771 | 46.7989 | 46.51752 | 45.48711 | 0.2813825 | 0.8758428 | 0.1545695
19.2877 | 46.7949 | 46.50665 | 45.47531 | 0.2882491 | 0.8766355 | 0.1547016
19.2977 | 46.7636 | 46.49575 | 45.46348 | 0.2678521 | 0.8774301 | 0.154834
19.3077 | 46.7704 | 46.48482 | 45.45163 | 0.2855806 | 0.8782261 | 0.1549665
19.3177 | 46.7192 | 46.47387 | 45.43974 | 0.2453347 | 0.8790232 | 0.1550993
19.3277 | 46.6807 | 46.46289 | 45.42783 | 0.2178144 | 0.8798214 | 0.1552323
19.3377 | 46.6339 | 46.45188 | 45.41589 | 0.1820196 | 0.8806209 | 0.1553655
19.34769 | 46.5843 | 46.44086 | 45.40394 | 0.1434395 | 0.8814205 | 0.1554988
19.35769 | 46.5729 | 46.4298 | 45.39195 | 0.1430958 | 0.8822224 | 0.1556324
19.36769 | 46.5222 | 46.41872 | 45.37993 | 0.1034777 | 0.8830254 | 0.1557662
19.37769 | 46.4954 | 46.40761 | 45.36788 | 0.08778522 | 0.8838296 | 0.1559002
19.38769 | 46.489 | 46.39648 | 45.35581 | 0.09251829 | 0.884635 | 0.1560344
19.39769 | 46.4545 | 46.38532 | 45.34371 | 0.06917685 | 0.8854416 | 0.1561689
19.40768 | 46.4569 | 46.37415 | 45.3316 | 0.08274991 | 0.8862485 | 0.1563034
19.41768 | 46.4148 | 46.36294 | 45.31944 | 0.05185957 | 0.8870575 | 0.1564382
19.42768 | 46.3755 | 46.35171 | 45.30726 | 0.02379478 | 0.8878678 | 0.1565733
19.43768 | 46.3042 | 46.34044 | 45.29506 | -0.03624437 | 0.8886791 | 0.1567086
19.44768 | 46.2921 | 46.32916 | 45.28282 | -0.03705806 | 0.8894918 | 0.1568441
19.45768 | 46.2654 | 46.31785 | 45.27056 | -0.05244612 | 0.8903056 | 0.1569797
19.46767 | 46.2124 | 46.30652 | 45.25828 | -0.09412003 | 0.8911199 | 0.1571155
19.47767 | 46.1878 | 46.29516 | 45.24597 | -0.107357 | 0.891936 | 0.1572516
19.48767 | 46.1845 | 46.28377 | 45.23363 | -0.09926853 | 0.8927536 | 0.157388
19.49767 | 46.1891 | 46.27235 | 45.22126 | -0.08325453 | 0.8935723 | 0.1575245
19.50767 | 46.1316 | 46.26092 | 45.20886 | -0.1293151 | 0.8943923 | 0.1576613
19.51766 | 46.1026 | 46.24946 | 45.19645 | -0.1468614 | 0.8952126 | 0.1577981
19.52766 | 46.0639 | 46.23797 | 45.184 | -0.1740708 | 0.896035 | 0.1579353
19.53766 | 46.0197 | 46.22645 | 45.17152 | -0.2067547 | 0.8968586 | 0.1580727
19.54766 | 46.0034 | 46.21491 | 45.15902 | -0.2115131 | 0.8976835 | 0.1582104
19.55766 | 45.9771 | 46.20335 | 45.14649 | -0.226246 | 0.8985095 | 0.1583482
19.56766 | 45.9621 | 46.19175 | 45.13393 | -0.2296536 | 0.899337 | 0.1584863
19.57765 | 45.9169 | 46.18015 | 45.12136 | -0.2632472 | 0.9001648 | 0.1586244
19.58765 | 45.9343 | 46.1685 | 45.10875 | -0.2342037 | 0.9009946 | 0.1587629
19.59765 | 45.9042 | 46.15683 | 45.09611 | -0.2526347 | 0.9018257 | 0.1589016
19.60765 | 45.8702 | 46.14514 | 45.08344 | -0.2749403 | 0.902658 | 0.1590405
19.61765 | 45.823 | 46.13342 | 45.07075 | -0.3104203 | 0.9034916 | 0.1591797
19.62765 | 45.7858 | 46.12168 | 45.05803 | -0.335875 | 0.9043265 | 0.1593191
19.63764 | 45.7901 | 46.10992 | 45.0453 | -0.319816 | 0.9051618 | 0.1594585
19.64764 | 45.7398 | 46.09812 | 45.03252 | -0.3583199 | 0.9059992 | 0.1595984
19.65764 | 45.7156 | 46.0863 | 45.01972 | -0.3706983 | 0.9068379 | 0.1597384
19.66764 | 45.7136 | 46.07445 | 45.00689 | -0.3608511 | 0.9076777 | 0.1598787
19.67764 | 45.67 | 46.06258 | 44.99404 | -0.3925787 | 0.9085188 | 0.1600192
19.68764 | 45.7015 | 46.05068 | 44.98116 | -0.3491809 | 0.9093614 | 0.1601599
19.69763 | 45.6554 | 46.03877 | 44.96826 | -0.3833696 | 0.9102043 | 0.1603007
19.70763 | 45.6081 | 46.02682 | 44.95533 | -0.418721 | 0.9110493 | 0.1604418
19.71763 | 45.586 | 46.01485 | 44.94237 | -0.4288471 | 0.9118956 | 0.1605832
19.72763 | 45.5617 | 46.00285 | 44.92938 | -0.4411477 | 0.9127431 | 0.1607249
19.73763 | 45.546 | 45.99082 | 44.91636 | -0.444823 | 0.913592 | 0.1608667
19.74763 | 45.5224 | 45.97877 | 44.90332 | -0.4563731 | 0.9144422 | 0.1610088
19.75762 | 45.4716 | 45.96671 | 44.89027 | -0.4951098 | 0.9152929 | 0.1611509
19.76762 | 45.4615 | 45.95461 | 44.87717 | -0.4931092 | 0.9161456 | 0.1612935
19.77762 | 45.4573 | 45.94248 | 44.86405 | -0.4851833 | 0.9169997 | 0.1614362
19.78762 | 45.4302 | 45.93033 | 44.8509 | -0.5001319 | 0.9178548 | 0.1615792
19.79762 | 45.4014 | 45.91816 | 44.83772 | -0.5167555 | 0.9187116 | 0.1617225
19.80762 | 45.3601 | 45.90595 | 44.82452 | -0.5458536 | 0.9195695 | 0.1618659
19.81761 | 45.3096 | 45.89374 | 44.8113 | -0.5841389 | 0.920428 | 0.1620095
19.82761 | 45.291 | 45.88149 | 44.79804 | -0.5904866 | 0.9212885 | 0.1621534
19.83761 | 45.2847 | 45.86921 | 44.78476 | -0.5845092 | 0.9221505 | 0.1622976
19.84761 | 45.2456 | 45.85691 | 44.77145 | -0.6113064 | 0.9230136 | 0.162442
19.85761 | 45.2514 | 45.84458 | 44.75811 | -0.5931784 | 0.9238781 | 0.1625866
19.8676 | 45.2429 | 45.83224 | 44.74476 | -0.5893377 | 0.9247432 | 0.1627313
19.8776 | 45.2195 | 45.81986 | 44.73137 | -0.6003594 | 0.9256104 | 0.1628764
19.8876 | 45.2038 | 45.80746 | 44.71796 | -0.603656 | 0.9264789 | 0.1630217
19.8976 | 45.168 | 45.79503 | 44.70451 | -0.6270274 | 0.9273487 | 0.1631673
19.9076 | 45.1134 | 45.78257 | 44.69104 | -0.6691736 | 0.9282199 | 0.1633131
19.9176 | 45.0938 | 45.77009 | 44.67754 | -0.6762947 | 0.9290923 | 0.1634592
19.92759 | 45.0714 | 45.7576 | 44.66403 | -0.6862032 | 0.9299653 | 0.1636053
19.93759 | 45.0572 | 45.74507 | 44.65048 | -0.6878741 | 0.9308405 | 0.1637519
19.94759 | 44.9808 | 45.73252 | 44.6369 | -0.7517201 | 0.9317171 | 0.1638987
19.95759 | 44.9943 | 45.71994 | 44.6233 | -0.7256409 | 0.932595 | 0.1640457
19.96759 | 44.9896 | 45.70734 | 44.60967 | -0.7177367 | 0.9334743 | 0.1641929
19.97759 | 44.9759 | 45.69471 | 44.59601 | -0.7188073 | 0.9343548 | 0.1643404
19.98758 | 44.9345 | 45.68207 | 44.58234 | -0.7475657 | 0.9352359 | 0.1644881
19.99758 | 44.9109 | 45.66939 | 44.56863 | -0.7584864 | 0.9361192 | 0.164636
20.00758 | 44.8731 | 45.65668 | 44.55489 | -0.7835821 | 0.9370039 | 0.1647843
20.01758 | 44.8682 | 45.64395 | 44.54113 | -0.7757529 | 0.9378899 | 0.1649328
20.02758 | 44.8368 | 45.6312 | 44.52734 | -0.7943988 | 0.9387774 | 0.1650815
20.03758 | 44.8181 | 45.61842 | 44.51352 | -0.8003196 | 0.9396661 | 0.1652305
20.04757 | 44.7525 | 45.60563 | 44.49969 | -0.8531284 | 0.9405554 | 0.1653796
20.05757 | 44.7506 | 45.5928 | 44.48582 | -0.8421994 | 0.9414469 | 0.165529
20.06757 | 44.7102 | 45.57995 | 44.47193 | -0.8697457 | 0.9423399 | 0.1656788
20.07757 | 44.7036 | 45.56707 | 44.458 | -0.863467 | 0.9432341 | 0.1658287
20.08757 | 44.6668 | 45.55416 | 44.44405 | -0.8873635 | 0.9441299 | 0.165979
20.09757 | 44.5999 | 45.54124 | 44.43008 | -0.9413352 | 0.945027 | 0.1661295
20.10756 | 44.6072 | 45.52829 | 44.41609 | -0.9210949 | 0.9459245 | 0.1662801
20.11756 | 44.5557 | 45.51532 | 44.40206 | -0.959617 | 0.9468243 | 0.166431
20.12756 | 44.5321 | 45.50231 | 44.38801 | -0.9702143 | 0.9477256 | 0.1665823
20.13756 | 44.4919 | 45.48929 | 44.37392 | -0.9973869 | 0.9486283 | 0.1667338
20.14756 | 44.4933 | 45.47623 | 44.35982 | -0.9829347 | 0.9495323 | 0.1668855
20.15756 | 44.4504 | 45.46316 | 44.34568 | -1.012758 | 0.9504378 | 0.1670375
20.16755 | 44.4383 | 45.45007 | 44.33154 | -1.011769 | 0.9513437 | 0.1671897
20.17755 | 44.4088 | 45.43694 | 44.31735 | -1.028143 | 0.9522521 | 0.1673422
20.18755 | 44.3556 | 45.42379 | 44.30314 | -1.068192 | 0.9531618 | 0.167495
20.19755 | 44.3212 | 45.41062 | 44.2889 | -1.089417 | 0.954073 | 0.167648
20.20755 | 44.3067 | 45.39742 | 44.27463 | -1.090717 | 0.9549855 | 0.1678013
20.21755 | 44.2768 | 45.38419 | 44.26034 | -1.107392 | 0.9558995 | 0.1679549
20.22754 | 44.2219 | 45.37096 | 44.24603 | -1.149056 | 0.9568139 | 0.1681086
20.23754 | 44.2101 | 45.35768 | 44.23169 | -1.147582 | 0.9577308 | 0.1682627
20.24754 | 44.1763 | 45.34438 | 44.21732 | -1.168084 | 0.9586492 | 0.168417
20.25754 | 44.1441 | 45.33106 | 44.20292 | -1.186961 | 0.9595689 | 0.1685717
20.26754 | 44.1299 | 45.31771 | 44.1885 | -1.187814 | 0.9604901 | 0.1687265
20.27753 | 44.0839 | 45.30436 | 44.17406 | -1.220455 | 0.9614117 | 0.1688815
20.28753 | 44.0492 | 45.29096 | 44.15959 | -1.241759 | 0.9623357 | 0.169037
20.29753 | 44.0095 | 45.27754 | 44.14508 | -1.268038 | 0.9632613 | 0.1691927
20.30753 | 43.9961 | 45.26409 | 44.13056 | -1.267993 | 0.9641882 | 0.1693486
20.31753 | 43.9594 | 45.25062 | 44.116 | -1.291224 | 0.9651167 | 0.1695048
20.32753 | 43.9215 | 45.23713 | 44.10142 | -1.31563 | 0.9660466 | 0.1696613
20.33752 | 43.9081 | 45.22363 | 44.08683 | -1.315526 | 0.9669769 | 0.169818
20.34752 | 43.8783 | 45.21008 | 44.0722 | -1.331783 | 0.9679097 | 0.169975
20.35752 | 43.8694 | 45.19652 | 44.05754 | -1.327117 | 0.968844 | 0.1701323
20.36752 | 43.8115 | 45.18293 | 44.04286 | -1.371426 | 0.9697799 | 0.1702899
20.37752 | 43.7892 | 45.16931 | 44.02815 | -1.380111 | 0.9707171 | 0.1704478
20.38752 | 43.7359 | 45.15567 | 44.01341 | -1.419772 | 0.9716558 | 0.1706059
20.39751 | 43.7196 | 45.14202 | 43.99866 | -1.422422 | 0.972595 | 0.1707642
20.40751 | 43.6923 | 45.12833 | 43.98387 | -1.436034 | 0.9735367 | 0.1709229
20.41751 | 43.6528 | 45.11462 | 43.96906 | -1.461822 | 0.9744798 | 0.1710818
20.42751 | 43.6345 | 45.10089 | 43.95422 | -1.466387 | 0.9754245 | 0.1712411
20.43751 | 43.5953 | 45.08713 | 43.93936 | -1.491827 | 0.9763707 | 0.1714006
20.44751 | 43.5639 | 45.07334 | 43.92446 | -1.509443 | 0.9773184 | 0.1715605
20.4575 | 43.5596 | 45.05955 | 43.90956 | -1.499949 | 0.9782666 | 0.1717204
20.4675 | 43.4949 | 45.04572 | 43.89462 | -1.550816 | 0.9792172 | 0.1718808
20.4775 | 43.4921 | 45.03186 | 43.87965 | -1.539761 | 0.9801694 | 0.1720414
20.4875 | 43.4447 | 45.01798 | 43.86466 | -1.573281 | 0.981123 | 0.1722024
20.4975 | 43.3974 | 45.00408 | 43.84963 | -1.606677 | 0.9820782 | 0.1723636
20.5075 | 43.3897 | 44.99015 | 43.83459 | -1.600449 | 0.983035 | 0.1725251
20.51749 | 43.366 | 44.97621 | 43.81953 | -1.610212 | 0.9839924 | 0.1726868
20.52749 | 43.3272 | 44.96224 | 43.80444 | -1.635036 | 0.984952 | 0.1728489
20.53749 | 43.2901 | 44.94824 | 43.78931 | -1.658137 | 0.9859133 | 0.1730113
20.54749 | 43.289 | 44.93421 | 43.77416 | -1.645214 | 0.9868762 | 0.173174
20.55749 | 43.2379 | 44.92017 | 43.75899 | -1.682267 | 0.9878406 | 0.1733369
20.56749 | 43.2176 | 44.9061 | 43.74379 | -1.688497 | 0.9888065 | 0.1735002
20.57748 | 43.1938 | 44.89202 | 43.72858 | -1.698217 | 0.9897731 | 0.1736636
20.58748 | 43.1407 | 44.8779 | 43.71333 | -1.737199 | 0.990742 | 0.1738275
20.59748 | 43.1186 | 44.86376 | 43.69805 | -1.745157 | 0.9917125 | 0.1739916
20.60748 | 43.1134 | 44.84959 | 43.68275 | -1.736192 | 0.9926846 | 0.1741561
20.61748 | 43.0706 | 44.8354 | 43.66742 | -1.764803 | 0.9936583 | 0.1743208
20.62748 | 43.0614 | 44.82119 | 43.65207 | -1.759791 | 0.9946335 | 0.1744859
20.63747 | 43.0332 | 44.80697 | 43.63671 | -1.773769 | 0.9956093 | 0.174651
20.64747 | 43.0321 | 44.79271 | 43.62131 | -1.76061 | 0.9965877 | 0.1748167
20.65747 | 42.9782 | 44.77843 | 43.60588 | -1.800227 | 0.9975676 | 0.1749826
20.66747 | 42.9683 | 44.76412 | 43.59042 | -1.795821 | 0.9985491 | 0.1751489
20.67747 | 42.9411 | 44.74979 | 43.57494 | -1.808691 | 0.9995322 | 0.1753155
20.68746 | 42.9166 | 44.73545 | 43.55945 | -1.818853 | 1.000516 | 0.1754822
20.69746 | 42.8946 | 44.72108 | 43.54393 | -1.826476 | 1.001502 | 0.1756493
20.70746 | 42.9016 | 44.70668 | 43.52837 | -1.805077 | 1.00249 | 0.1758168
20.71746 | 42.8448 | 44.69225 | 43.51279 | -1.847454 | 1.003479 | 0.1759846
20.72746 | 42.8482 | 44.67781 | 43.49718 | -1.829608 | 1.00447 | 0.1761527
20.73746 | 42.8377 | 44.66334 | 43.48155 | -1.825638 | 1.005463 | 0.1763211
20.74745 | 42.778 | 44.64886 | 43.46591 | -1.87086 | 1.006456 | 0.1764897
20.75745 | 42.7851 | 44.63434 | 43.45023 | -1.849244 | 1.007452 | 0.1766587
20.76745 | 42.7724 | 44.61981 | 43.43453 | -1.847405 | 1.00845 | 0.176828
20.77745 | 42.7179 | 44.60524 | 43.4188 | -1.887343 | 1.009449 | 0.1769977
20.78745 | 42.7186 | 44.59066 | 43.40304 | -1.872058 | 1.010449 | 0.1771677
20.79745 | 42.68 | 44.57605 | 43.38726 | -1.89605 | 1.011452 | 0.177338
20.80744 | 42.6719 | 44.56143 | 43.37147 | -1.889534 | 1.012455 | 0.1775084
20.81744 | 42.6244 | 44.54678 | 43.35564 | -1.922379 | 1.01346 | 0.1776794
20.82744 | 42.6181 | 44.5321 | 43.33978 | -1.914002 | 1.014467 | 0.1778506
20.83744 | 42.5909 | 44.5174 | 43.3239 | -1.926502 | 1.015476 | 0.1780222
20.84744 | 42.5637 | 44.50268 | 43.308 | -1.938979 | 1.016486 | 0.1781941
20.85744 | 42.5376 | 44.48793 | 43.29207 | -1.950334 | 1.017499 | 0.1783663
20.86743 | 42.5065 | 44.47318 | 43.27613 | -1.96668 | 1.018511 | 0.1785387
20.87743 | 42.4812 | 44.45839 | 43.26015 | -1.977189 | 1.019527 | 0.1787116
20.88743 | 42.4708 | 44.44357 | 43.24415 | -1.972775 | 1.020544 | 0.1788848
20.89743 | 42.4315 | 44.42874 | 43.22812 | -1.997238 | 1.021562 | 0.1790584
20.90743 | 42.3953 | 44.41388 | 43.21206 | -2.018579 | 1.022583 | 0.1792323
20.91743 | 42.3751 | 44.399 | 43.19599 | -2.023897 | 1.023605 | 0.1794065
20.92742 | 42.3688 | 44.38411 | 43.1799 | -2.015307 | 1.024627 | 0.1795808
20.93742 | 42.3357 | 44.36918 | 43.16377 | -2.03348 | 1.025653 | 0.1797557
20.94742 | 42.2979 | 44.35423 | 43.14762 | -2.05633 | 1.02668 | 0.1799309
20.95742 | 42.2737 | 44.33926 | 43.13144 | -2.065558 | 1.027709 | 0.1801065
20.96742 | 42.2561 | 44.32426 | 43.11524 | -2.068163 | 1.028739 | 0.1802824
20.97742 | 42.2176 | 44.30925 | 43.09902 | -2.091646 | 1.029771 | 0.1804586
20.98741 | 42.1934 | 44.29422 | 43.08278 | -2.100821 | 1.030804 | 0.180635
20.99741 | 42.1945 | 44.27916 | 43.06651 | -2.084659 | 1.031839 | 0.180812
21.00741 | 42.133 | 44.26408 | 43.05021 | -2.131075 | 1.032877 | 0.1809892
21.01741 | 42.1279 | 44.24897 | 43.03389 | -2.121069 | 1.033915 | 0.1811668
21.02741 | 42.1023 | 44.23384 | 43.01754 | -2.13154 | 1.034956 | 0.1813448
21.03741 | 42.0715 | 44.21869 | 43.00117 | -2.147189 | 1.035998 | 0.1815231
21.0474 | 42.0664 | 44.20353 | 42.98479 | -2.137131 | 1.037041 | 0.1817016
21.0574 | 42.0329 | 44.18834 | 42.96837 | -2.155436 | 1.038087 | 0.1818806
21.0674 | 42.0165 | 44.17312 | 42.95192 | -2.156618 | 1.039135 | 0.18206
21.0774 | 41.9812 | 44.15788 | 42.93546 | -2.176679 | 1.040184 | 0.1822397
21.0874 | 41.9607 | 44.14262 | 42.91896 | -2.181917 | 1.041235 | 0.1824197
21.09739 | 41.9532 | 44.12735 | 42.90246 | -2.174149 | 1.042286 | 0.1826
21.10739 | 41.9095 | 44.11204 | 42.88592 | -2.202543 | 1.043341 | 0.1827808
21.11739 | 41.9023 | 44.09672 | 42.86936 | -2.194416 | 1.044397 | 0.1829619
21.12739 | 41.8887 | 44.08137 | 42.85277 | -2.192667 | 1.045455 | 0.1831434
21.13739 | 41.8687 | 44.066 | 42.83616 | -2.197295 | 1.046514 | 0.1833253
21.14739 | 41.8449 | 44.0506 | 42.81952 | -2.205702 | 1.047576 | 0.1835076
21.15738 | 41.8065 | 44.0352 | 42.80288 | -2.228703 | 1.048638 | 0.18369
21.16738 | 41.8024 | 44.01977 | 42.78619 | -2.217367 | 1.049703 | 0.183873
21.17738 | 41.7656 | 44.00431 | 42.76948 | -2.238709 | 1.050769 | 0.1840563
21.18738 | 41.7409 | 43.98883 | 42.75275 | -2.247929 | 1.051838 | 0.18424
21.19738 | 41.7191 | 43.97333 | 42.736 | -2.254227 | 1.052908 | 0.1844241
21.20738 | 41.7102 | 43.9578 | 42.71922 | -2.247604 | 1.05398 | 0.1846086
21.21737 | 41.6853 | 43.94228 | 42.70243 | -2.256975 | 1.055053 | 0.1847932
21.22737 | 41.648 | 43.92671 | 42.6856 | -2.278709 | 1.056128 | 0.1849784
21.23737 | 41.6559 | 43.91112 | 42.66875 | -2.255222 | 1.057206 | 0.185164
21.24737 | 41.606 | 43.89551 | 42.65188 | -2.289513 | 1.058285 | 0.18535
21.25737 | 41.5926 | 43.87988 | 42.63498 | -2.287282 | 1.059366 | 0.1855363
21.26737 | 41.561 | 43.86423 | 42.61806 | -2.303231 | 1.060448 | 0.1857231
21.27736 | 41.5507 | 43.84857 | 42.60113 | -2.297873 | 1.061532 | 0.18591
21.28736 | 41.5048 | 43.83288 | 42.58416 | -2.328079 | 1.062618 | 0.1860975
21.29736 | 41.4854 | 43.81716 | 42.56717 | -2.331764 | 1.063706 | 0.1862854
21.30736 | 41.4806 | 43.80143 | 42.55016 | -2.320827 | 1.064796 | 0.1864737
21.31736 | 41.449 | 43.78567 | 42.53312 | -2.336669 | 1.065888 | 0.1866624
21.32736 | 41.4221 | 43.76989 | 42.51606 | -2.34779 | 1.066982 | 0.1868515
21.33735 | 41.4026 | 43.75411 | 42.49899 | -2.351506 | 1.068076 | 0.1870407
21.34735 | 41.3734 | 43.73829 | 42.48188 | -2.364885 | 1.069174 | 0.1872306
21.35735 | 41.3485 | 43.72244 | 42.46475 | -2.373943 | 1.070273 | 0.1874209
21.36735 | 41.3169 | 43.70658 | 42.44759 | -2.38968 | 1.071374 | 0.1876115
21.37735 | 41.2891 | 43.6907 | 42.43042 | -2.401597 | 1.072477 | 0.1878026
21.38735 | 41.2799 | 43.67479 | 42.41322 | -2.394892 | 1.073581 | 0.187994
21.39734 | 41.2666 | 43.65888 | 42.39601 | -2.392283 | 1.074687 | 0.1881857
21.40734 | 41.2163 | 43.64294 | 42.37876 | -2.426636 | 1.075795 | 0.188378
21.41734 | 41.2024 | 43.62697 | 42.36149 | -2.424569 | 1.076906 | 0.1885707
21.42734 | 41.1959 | 43.61098 | 42.3442 | -2.415082 | 1.078018 | 0.1887638
21.43734 | 41.1506 | 43.59497 | 42.32688 | -2.444373 | 1.079132 | 0.1889573
21.44734 | 41.1223 | 43.57894 | 42.30955 | -2.456644 | 1.080248 | 0.1891512
21.45733 | 41.1003 | 43.56291 | 42.2922 | -2.462611 | 1.081365 | 0.1893453
21.46733 | 41.0724 | 43.54684 | 42.27482 | -2.474441 | 1.082484 | 0.1895401
21.47733 | 41.0405 | 43.53075 | 42.25741 | -2.490251 | 1.083606 | 0.1897353
21.48733 | 41.0072 | 43.51464 | 42.23998 | -2.50744 | 1.084729 | 0.1899308
21.49733 | 41.0091 | 43.49851 | 42.22253 | -2.489408 | 1.085855 | 0.1901269
21.50732 | 40.9746 | 43.48237 | 42.20507 | -2.507773 | 1.086981 | 0.1903231
21.51732 | 40.9592 | 43.4662 | 42.18757 | -2.507001 | 1.08811 | 0.19052
21.52732 | 40.924 | 43.45001 | 42.17005 | -2.526009 | 1.089241 | 0.1907172
21.53732 | 40.889 | 43.4338 | 42.15251 | -2.544797 | 1.090374 | 0.190915
21.54732 | 40.8794 | 43.41756 | 42.13494 | -2.538164 | 1.091509 | 0.1911131
21.55732 | 40.8378 | 43.40131 | 42.11735 | -2.563511 | 1.092646 | 0.1913117
21.56731 | 40.7975 | 43.38505 | 42.09976 | -2.587555 | 1.093784 | 0.1915105
21.57731 | 40.7719 | 43.36876 | 42.08213 | -2.596862 | 1.094925 | 0.1917099
21.58731 | 40.7831 | 43.35245 | 42.06447 | -2.569349 | 1.096068 | 0.1919098
21.59731 | 40.7265 | 43.33612 | 42.04679 | -2.609616 | 1.097212 | 0.1921102
21.60731 | 40.7194 | 43.31976 | 42.02909 | -2.600364 | 1.098359 | 0.1923109
21.61731 | 40.6998 | 43.30339 | 42.01137 | -2.603591 | 1.099508 | 0.1925121
21.6273 | 40.662 | 43.28702 | 41.99364 | -2.625015 | 1.100657 | 0.1927136
21.6373 | 40.6606 | 43.2706 | 41.97588 | -2.610003 | 1.10181 | 0.1929157
21.6473 | 40.619 | 43.25417 | 41.95809 | -2.635172 | 1.102964 | 0.1931182
21.6573 | 40.59 | 43.23772 | 41.94028 | -2.64772 | 1.104121 | 0.1933212
21.6673 | 40.5893 | 43.22125 | 41.92245 | -2.631949 | 1.105279 | 0.1935247
21.6773 | 40.5759 | 43.20476 | 41.90459 | -2.628858 | 1.106439 | 0.1937286
21.68729 | 40.5335 | 43.18826 | 41.88673 | -2.654764 | 1.107601 | 0.1939327
21.69729 | 40.5541 | 43.17173 | 41.86883 | -2.617634 | 1.108765 | 0.1941375
21.70729 | 40.5139 | 43.15519 | 41.85091 | -2.641285 | 1.109932 | 0.1943428
21.71729 | 40.4936 | 43.13862 | 41.83297 | -2.645017 | 1.1111 | 0.1945485
21.72729 | 40.4578 | 43.12203 | 41.815 | -2.664228 | 1.11227 | 0.1947547
21.73729 | 40.463 | 43.10542 | 41.79702 | -2.642421 | 1.113443 | 0.1949614
21.74728 | 40.4315 | 43.08881 | 41.77903 | -2.657311 | 1.114616 | 0.1951683
21.75728 | 40.4191 | 43.07217 | 41.761 | -2.653065 | 1.115793 | 0.1953759
21.76728 | 40.4106 | 43.0555 | 41.74295 | -2.6449 | 1.116971 | 0.1955839
21.77728 | 40.4006 | 43.03882 | 41.72487 | -2.638216 | 1.118152 | 0.1957924
21.78728 | 40.3862 | 43.02211 | 41.70678 | -2.635913 | 1.119334 | 0.1960014
21.79728 | 40.3634 | 43.00539 | 41.68866 | -2.641991 | 1.120519 | 0.1962109
21.80727 | 40.349 | 42.98867 | 41.67054 | -2.639666 | 1.121704 | 0.1964206
21.81727 | 40.3356 | 42.97191 | 41.65238 | -2.636306 | 1.122893 | 0.196631
21.82727 | 40.2986 | 42.95513 | 41.6342 | -2.656527 | 1.124084 | 0.1968419
21.83727 | 40.304 | 42.93833 | 41.616 | -2.634329 | 1.125277 | 0.1970532
21.84727 | 40.2966 | 42.92151 | 41.59778 | -2.624912 | 1.126472 | 0.1972651
21.85726 | 40.2789 | 42.90469 | 41.57955 | -2.625793 | 1.127667 | 0.1974772
21.86726 | 40.2496 | 42.88784 | 41.56128 | -2.638239 | 1.128866 | 0.19769
21.87726 | 40.2421 | 42.87097 | 41.543 | -2.628866 | 1.130068 | 0.1979032
21.88726 | 40.2326 | 42.85407 | 41.52469 | -2.621474 | 1.131271 | 0.198117
21.89726 | 40.2158 | 42.83716 | 41.50636 | -2.621364 | 1.132476 | 0.1983312
21.90726 | 40.1838 | 42.82024 | 41.48801 | -2.636436 | 1.133684 | 0.198546
21.91725 | 40.1781 | 42.80331 | 41.46965 | -2.625205 | 1.134892 | 0.198761
21.92725 | 40.1508 | 42.78634 | 41.45126 | -2.63554 | 1.136104 | 0.1989766
21.93725 | 40.1318 | 42.76936 | 41.43285 | -2.637556 | 1.137317 | 0.1991928
21.94725 | 40.1193 | 42.75235 | 41.41441 | -2.633054 | 1.138533 | 0.1994095
21.95725 | 40.1067 | 42.73533 | 41.39596 | -2.628633 | 1.139751 | 0.1996267
21.96725 | 40.0932 | 42.71829 | 41.37748 | -2.625094 | 1.140971 | 0.1998443
21.97724 | 40.0723 | 42.70125 | 41.359 | -2.628954 | 1.142192 | 0.2000622
21.98724 | 40.0603 | 42.68418 | 41.34048 | -2.623879 | 1.143417 | 0.2002809
21.99724 | 40.0381 | 42.66709 | 41.32194 | -2.628986 | 1.144643 | 0.2005
22.00724 | 40.0241 | 42.64997 | 41.30338 | -2.625875 | 1.145872 | 0.2007196
22.01724 | 39.9868 | 42.63285 | 41.2848 | -2.646045 | 1.147103 | 0.2009397
22.02724 | 39.9581 | 42.6157 | 41.2662 | -2.657598 | 1.148336 | 0.2011603
22.03723 | 39.9579 | 42.59855 | 41.2476 | -2.64065 | 1.14957 | 0.2013811
22.04723 | 39.9481 | 42.58137 | 41.22896 | -2.633267 | 1.150807 | 0.2016027
22.05723 | 39.9138 | 42.56417 | 41.21029 | -2.650366 | 1.152047 | 0.2018248
22.06723 | 39.9158 | 42.54695 | 41.19161 | -2.631148 | 1.153288 | 0.2020474
22.07723 | 39.9192 | 42.52971 | 41.17291 | -2.610512 | 1.154532 | 0.2022704
22.08723 | 39.8733 | 42.51246 | 41.15419 | -2.639158 | 1.155778 | 0.202494
22.09722 | 39.8562 | 42.4952 | 41.13546 | -2.639003 | 1.157025 | 0.2027178
22.10722 | 39.8566 | 42.47791 | 41.1167 | -2.621314 | 1.158276 | 0.2029423
22.11722 | 39.8345 | 42.46061 | 41.09791 | -2.626108 | 1.159528 | 0.2031673
22.12722 | 39.7994 | 42.44328 | 41.07911 | -2.643883 | 1.160783 | 0.2033928
22.13722 | 39.8115 | 42.42594 | 41.06028 | -2.614442 | 1.16204 | 0.2036188
22.14722 | 39.7865 | 42.40858 | 41.04144 | -2.622083 | 1.1633 | 0.2038453
22.15721 | 39.7822 | 42.39122 | 41.02259 | -2.609024 | 1.16456 | 0.204072
22.16721 | 39.7708 | 42.37383 | 41.00371 | -2.603031 | 1.165824 | 0.2042995
22.17721 | 39.7313 | 42.35642 | 40.9848 | -2.62512 | 1.16709 | 0.2045274
22.18721 | 39.7308 | 42.33899 | 40.96588 | -2.608192 | 1.168358 | 0.2047558
22.19721 | 39.7613 | 42.32155 | 40.94693 | -2.560247 | 1.169629 | 0.2049847
22.20721 | 39.7123 | 42.30408 | 40.92797 | -2.591784 | 1.170901 | 0.205214
22.2172 | 39.6878 | 42.28662 | 40.909 | -2.598823 | 1.172175 | 0.2054437
22.2272 | 39.7107 | 42.26913 | 40.89 | -2.558427 | 1.173452 | 0.205674
22.2372 | 39.6898 | 42.25161 | 40.87098 | -2.561813 | 1.174732 | 0.2059048
22.2472 | 39.6671 | 42.23408 | 40.85193 | -2.566983 | 1.176014 | 0.206136
22.2572 | 39.6717 | 42.21654 | 40.83287 | -2.544836 | 1.177298 | 0.2063677
22.26719 | 39.659 | 42.19899 | 40.81381 | -2.53999 | 1.178583 | 0.2065997
22.27719 | 39.6425 | 42.18141 | 40.79471 | -2.53891 | 1.179872 | 0.2068323
22.28719 | 39.625 | 42.16381 | 40.77558 | -2.538812 | 1.181163 | 0.2070654
22.29719 | 39.6194 | 42.1462 | 40.75644 | -2.526799 | 1.182456 | 0.207299
22.30719 | 39.5994 | 42.12857 | 40.73728 | -2.529168 | 1.183752 | 0.207533
22.31719 | 39.5915 | 42.11092 | 40.7181 | -2.519421 | 1.18505 | 0.2077675
22.32718 | 39.5761 | 42.09328 | 40.69892 | -2.517175 | 1.186349 | 0.2080021
22.33718 | 39.5749 | 42.07559 | 40.67971 | -2.500695 | 1.187651 | 0.2082374
22.34718 | 39.5605 | 42.0579 | 40.66047 | -2.497399 | 1.188956 | 0.2084732
22.35718 | 39.5489 | 42.04019 | 40.64121 | -2.491286 | 1.190264 | 0.2087094
22.36718 | 39.5237 | 42.02246 | 40.62194 | -2.498756 | 1.191573 | 0.208946
22.37718 | 39.5062 | 42.00471 | 40.60264 | -2.498511 | 1.192885 | 0.2091831
22.38717 | 39.5044 | 41.98697 | 40.58335 | -2.482567 | 1.194198 | 0.2094203
22.39717 | 39.4836 | 41.96919 | 40.56402 | -2.485589 | 1.195515 | 0.2096582
22.40717 | 39.4552 | 41.95139 | 40.54466 | -2.496195 | 1.196834 | 0.2098965
22.41717 | 39.4595 | 41.93358 | 40.52529 | -2.474085 | 1.198155 | 0.2101351
22.42717 | 39.4452 | 41.91576 | 40.5059 | -2.470559 | 1.199479 | 0.2103742
22.43717 | 39.4137 | 41.89792 | 40.4865 | -2.484216 | 1.200805 | 0.2106137
22.44716 | 39.4097 | 41.88008 | 40.46709 | -2.470376 | 1.202133 | 0.2108533
22.45716 | 39.3852 | 41.8622 | 40.44764 | -2.477002 | 1.203464 | 0.2110936
22.46716 | 39.3629 | 41.84431 | 40.42818 | -2.481412 | 1.204797 | 0.2113342
22.47716 | 39.3434 | 41.82641 | 40.4087 | -2.483006 | 1.206133 | 0.2115751
22.48716 | 39.3037 | 41.80848 | 40.3892 | -2.504784 | 1.207471 | 0.2118164
22.49716 | 39.3327 | 41.79055 | 40.36968 | -2.457847 | 1.208812 | 0.2120581
22.50715 | 39.2857 | 41.77261 | 40.35016 | -2.486912 | 1.210154 | 0.2122999
22.51715 | 39.2612 | 41.75464 | 40.3306 | -2.493443 | 1.211499 | 0.2125422
22.52715 | 39.2623 | 41.73666 | 40.31103 | -2.474358 | 1.212847 | 0.2127849
22.53715 | 39.2444 | 41.71866 | 40.29143 | -2.474259 | 1.214198 | 0.2130279
22.54715 | 39.176 | 41.70064 | 40.27182 | -2.524643 | 1.215551 | 0.2132712
22.55715 | 39.178 | 41.68261 | 40.25219 | -2.504612 | 1.216906 | 0.2135148
22.56714 | 39.1726 | 41.66458 | 40.23256 | -2.491984 | 1.218262 | 0.2137585
22.57714 | 39.1085 | 41.64652 | 40.2129 | -2.538022 | 1.219623 | 0.2140027
22.58714 | 39.092 | 41.62845 | 40.19321 | -2.536445 | 1.220985 | 0.2142472
22.59714 | 39.0938 | 41.61035 | 40.17351 | -2.516553 | 1.222351 | 0.2144919
22.60714 | 39.0685 | 41.59225 | 40.15379 | -2.523746 | 1.223718 | 0.2147369
22.61714 | 39.0243 | 41.57412 | 40.13405 | -2.549823 | 1.225089 | 0.2149822
22.62713 | 39.012 | 41.556 | 40.11432 | -2.544003 | 1.22646 | 0.2152274
22.63713 | 38.992 | 41.53785 | 40.09454 | -2.54585 | 1.227835 | 0.2154732
22.64713 | 38.9483 | 41.51968 | 40.07475 | -2.571382 | 1.229213 | 0.2157192
22.65713 | 38.9331 | 41.5015 | 40.05494 | -2.568399 | 1.230593 | 0.2159654
22.66713 | 38.9237 | 41.4833 | 40.03511 | -2.559601 | 1.231976 | 0.2162118
22.67712 | 38.871 | 41.46511 | 40.01529 | -2.594106 | 1.23336 | 0.2164581
22.68712 | 38.8767 | 41.44688 | 39.99542 | -2.570178 | 1.234748 | 0.2167049
22.69712 | 38.8502 | 41.42864 | 39.97554 | -2.578435 | 1.236138 | 0.2169519
22.70712 | 38.8576 | 41.41038 | 39.95565 | -2.552777 | 1.237531 | 0.217199
22.71712 | 38.8098 | 41.39211 | 39.93573 | -2.582305 | 1.238927 | 0.2174463
22.72712 | 38.8063 | 41.37382 | 39.9158 | -2.567518 | 1.240325 | 0.2176938
22.73711 | 38.8157 | 41.35553 | 39.89587 | -2.539835 | 1.241724 | 0.2179412
22.74711 | 38.7704 | 41.33722 | 39.8759 | -2.566818 | 1.243128 | 0.2181889
22.75711 | 38.7492 | 41.31889 | 39.85592 | -2.569687 | 1.244534 | 0.2184368
22.76711 | 38.7573 | 41.30054 | 39.83592 | -2.543242 | 1.245942 | 0.2186847
22.77711 | 38.7405 | 41.28218 | 39.8159 | -2.541682 | 1.247353 | 0.2189328
22.78711 | 38.7081 | 41.26381 | 39.79586 | -2.555708 | 1.248767 | 0.219181
22.7971 | 38.7094 | 41.24544 | 39.77583 | -2.536037 | 1.250182 | 0.2194291
22.8071 | 38.7092 | 41.22703 | 39.75576 | -2.517835 | 1.251601 | 0.2196774
22.8171 | 38.6907 | 41.20862 | 39.73567 | -2.517917 | 1.253022 | 0.2199258
22.8271 | 38.6766 | 41.19019 | 39.71556 | -2.513586 | 1.254446 | 0.2201743
22.8371 | 38.6607 | 41.17174 | 39.69544 | -2.51104 | 1.255873 | 0.2204229
22.8471 | 38.6691 | 41.15328 | 39.67531 | -2.48418 | 1.257303 | 0.2206715
22.85709 | 38.6509 | 41.13482 | 39.65517 | -2.483924 | 1.258733 | 0.2209199
22.86709 | 38.6375 | 41.11634 | 39.635 | -2.478836 | 1.260168 | 0.2211686
22.87709 | 38.63 | 41.09783 | 39.61481 | -2.467834 | 1.261606 | 0.2214173
22.88709 | 38.6365 | 41.07932 | 39.59461 | -2.442818 | 1.263046 | 0.221666
22.89709 | 38.6323 | 41.06079 | 39.57438 | -2.428488 | 1.264489 | 0.2219148
22.90709 | 38.6091 | 41.04224 | 39.55415 | -2.433144 | 1.265934 | 0.2221635
22.91708 | 38.6107 | 41.0237 | 39.53391 | -2.413005 | 1.267381 | 0.2224121
22.92708 | 38.6289 | 41.00513 | 39.51364 | -2.376233 | 1.268832 | 0.2226608
22.93708 | 38.5996 | 40.98655 | 39.49335 | -2.386948 | 1.270285 | 0.2229095
22.94708 | 38.6143 | 40.96795 | 39.47305 | -2.353649 | 1.271742 | 0.2231583
22.95708 | 38.6298 | 40.94934 | 39.45273 | -2.319537 | 1.273201 | 0.223407
22.96708 | 38.6336 | 40.93071 | 39.43239 | -2.297111 | 1.274662 | 0.2236557
22.97707 | 38.6135 | 40.91209 | 39.41206 | -2.29859 | 1.276126 | 0.2239041
22.98707 | 38.6389 | 40.89344 | 39.39169 | -2.254537 | 1.277593 | 0.2241527
22.99707 | 38.6525 | 40.87477 | 39.37131 | -2.22227 | 1.279063 | 0.2244013
23.00707 | 38.6613 | 40.85609 | 39.35091 | -2.194791 | 1.280536 | 0.2246499
23.01707 | 38.6481 | 40.8374 | 39.33049 | -2.189298 | 1.282011 | 0.2248984
23.02707 | 38.667 | 40.81869 | 39.31006 | -2.151692 | 1.28349 | 0.2251469
23.03706 | 38.6975 | 40.79999 | 39.28963 | -2.102491 | 1.284969 | 0.2253951
23.04706 | 38.7168 | 40.78126 | 39.26916 | -2.064458 | 1.286453 | 0.2256436
23.05706 | 38.7201 | 40.76251 | 39.24868 | -2.042413 | 1.28794 | 0.2258919
23.06706 | 38.7313 | 40.74375 | 39.22818 | -2.012454 | 1.289429 | 0.2261403
23.07706 | 38.7655 | 40.72498 | 39.20767 | -1.959483 | 1.290922 | 0.2263886
23.08705 | 38.7823 | 40.70622 | 39.18717 | -1.923917 | 1.292415 | 0.2266366
23.09705 | 38.7971 | 40.68742 | 39.16662 | -1.89032 | 1.293913 | 0.2268848
23.10705 | 38.8287 | 40.66861 | 39.14606 | -1.83991 | 1.295414 | 0.227133
23.11705 | 38.8357 | 40.64979 | 39.12549 | -1.814087 | 1.296918 | 0.2273811
23.12705 | 38.8917 | 40.63095 | 39.1049 | -1.739251 | 1.298424 | 0.2276293
23.13705 | 38.9088 | 40.6121 | 39.08429 | -1.703303 | 1.299933 | 0.2278774
23.14704 | 38.9145 | 40.59326 | 39.06369 | -1.678762 | 1.301444 | 0.2281252
23.15704 | 38.945 | 40.57439 | 39.04306 | -1.629389 | 1.302959 | 0.2283733
23.16704 | 39.002 | 40.5555 | 39.0224 | -1.553503 | 1.304477 | 0.2286213
23.17704 | 38.9987 | 40.53661 | 39.00174 | -1.537905 | 1.305998 | 0.2288694
23.18704 | 39.0149 | 40.5177 | 38.98106 | -1.502795 | 1.307522 | 0.2291174
23.19704 | 39.0635 | 40.49877 | 38.96036 | -1.435273 | 1.309048 | 0.2293655
23.20703 | 39.0852 | 40.47986 | 38.93967 | -1.394658 | 1.310576 | 0.2296133
23.21703 | 39.0944 | 40.46091 | 38.91894 | -1.366511 | 1.312109 | 0.2298614
23.22703 | 39.1442 | 40.44195 | 38.8982 | -1.297752 | 1.313644 | 0.2301095
23.23703 | 39.1463 | 40.42298 | 38.87744 | -1.276682 | 1.315182 | 0.2303576
23.24703 | 39.1959 | 40.404 | 38.85667 | -1.2081 | 1.316724 | 0.2306058
23.25703 | 39.227 | 40.38501 | 38.83588 | -1.158005 | 1.318268 | 0.230854
23.26702 | 39.232 | 40.36602 | 38.8151 | -1.134018 | 1.319814 | 0.2311021
23.27702 | 39.2719 | 40.347 | 38.79429 | -1.075101 | 1.321364 | 0.2313505
23.28702 | 39.2723 | 40.32797 | 38.77346 | -1.055671 | 1.322917 | 0.2315989
23.29702 | 39.2917 | 40.30893 | 38.75261 | -1.017231 | 1.324473 | 0.2318474
23.30702 | 39.2993 | 40.28988 | 38.73175 | -0.9905781 | 1.326032 | 0.232096
23.31702 | 39.3236 | 40.27081 | 38.71088 | -0.9472143 | 1.327594 | 0.2323448
23.32701 | 39.3254 | 40.25176 | 38.69001 | -0.9263582 | 1.329157 | 0.2325934
23.33701 | 39.3315 | 40.23267 | 38.6691 | -0.9011718 | 1.330725 | 0.2328423
23.34701 | 39.3587 | 40.21357 | 38.64819 | -0.8548743 | 1.332296 | 0.2330914
23.35701 | 39.3336 | 40.19447 | 38.62725 | -0.8608655 | 1.33387 | 0.2333407
23.36701 | 39.3487 | 40.17535 | 38.60631 | -0.8266458 | 1.335448 | 0.2335901
23.37701 | 39.3542 | 40.15621 | 38.58535 | -0.8020148 | 1.337028 | 0.2338397
23.387 | 39.3382 | 40.13709 | 38.56439 | -0.7988922 | 1.338609 | 0.2340893
23.397 | 39.3317 | 40.11794 | 38.5434 | -0.7862396 | 1.340196 | 0.2343392
23.407 | 39.3449 | 40.09878 | 38.5224 | -0.7538762 | 1.341785 | 0.2345894
23.417 | 39.2982 | 40.0796 | 38.50139 | -0.7814021 | 1.343377 | 0.2348398
23.427 | 39.3168 | 40.06042 | 38.48035 | -0.7436173 | 1.344973 | 0.2350904
23.437 | 39.2873 | 40.04122 | 38.45931 | -0.753922 | 1.346571 | 0.2353413
23.44699 | 39.2689 | 40.02204 | 38.43827 | -0.7531354 | 1.348171 | 0.2355922
23.45699 | 39.256 | 40.00282 | 38.4172 | -0.7468191 | 1.349776 | 0.2358436
23.46699 | 39.2283 | 39.98359 | 38.39611 | -0.7552924 | 1.351384 | 0.2360952
23.47699 | 39.2181 | 39.96436 | 38.37501 | -0.7462554 | 1.352995 | 0.2363472
23.48699 | 39.1963 | 39.94511 | 38.3539 | -0.7488083 | 1.354609 | 0.2365995
23.49698 | 39.15 | 39.92587 | 38.33279 | -0.7758703 | 1.356225 | 0.2368518
23.50698 | 39.1171 | 39.9066 | 38.31165 | -0.7895028 | 1.357845 | 0.2371047
23.51698 | 39.1014 | 39.88733 | 38.2905 | -0.7859255 | 1.359469 | 0.2373579
23.52698 | 39.0797 | 39.86804 | 38.26933 | -0.7883383 | 1.361096 | 0.2376115
23.53698 | 39.0123 | 39.84874 | 38.24815 | -0.836441 | 1.362726 | 0.2378655
23.54698 | 38.9775 | 39.82943 | 38.22696 | -0.8519341 | 1.364359 | 0.2381198
23.55697 | 38.9336 | 39.81014 | 38.20577 | -0.8765367 | 1.365993 | 0.2383743
23.56697 | 38.9143 | 39.79081 | 38.18455 | -0.8765104 | 1.367633 | 0.2386294
23.57697 | 38.874 | 39.77147 | 38.16331 | -0.8974745 | 1.369276 | 0.2388849
23.58697 | 38.8216 | 39.75213 | 38.14207 | -0.930529 | 1.370921 | 0.2391408
23.59697 | 38.771 | 39.73277 | 38.12081 | -0.9617743 | 1.372571 | 0.2393972
23.60697 | 38.735 | 39.71341 | 38.09953 | -0.9784102 | 1.374223 | 0.239654
23.61696 | 38.6874 | 39.69406 | 38.07827 | -1.006656 | 1.375877 | 0.239911
23.62696 | 38.654 | 39.67467 | 38.05697 | -1.020673 | 1.377536 | 0.2401687
23.63696 | 38.6031 | 39.65528 | 38.03566 | -1.052182 | 1.379198 | 0.2404269
23.64696 | 38.5511 | 39.63588 | 38.01433 | -1.084781 | 1.380863 | 0.2406856
23.65696 | 38.4895 | 39.61647 | 37.99299 | -1.126971 | 1.382532 | 0.2409447
23.66696 | 38.4474 | 39.59705 | 37.97164 | -1.149652 | 1.384204 | 0.2412044
23.67695 | 38.4086 | 39.57764 | 37.9503 | -1.169044 | 1.385878 | 0.2414643
23.68695 | 38.3549 | 39.55821 | 37.92893 | -1.203307 | 1.387556 | 0.2417251
23.69695 | 38.2997 | 39.53876 | 37.90754 | -1.239062 | 1.389238 | 0.2419863
23.70695 | 38.2573 | 39.51931 | 37.88614 | -1.262008 | 1.390924 | 0.2422481
23.71695 | 38.216 | 39.49985 | 37.86472 | -1.283846 | 1.392612 | 0.2425104
23.72695 | 38.1653 | 39.48037 | 37.8433 | -1.315075 | 1.394304 | 0.2427733
23.73694 | 38.1067 | 39.46091 | 37.82188 | -1.354215 | 1.395997 | 0.2430365
23.74694 | 38.0424 | 39.44143 | 37.80043 | -1.399027 | 1.397696 | 0.2433006
23.75694 | 38.0138 | 39.42193 | 37.77897 | -1.408131 | 1.399398 | 0.2435652
23.76694 | 37.9772 | 39.40243 | 37.75749 | -1.425227 | 1.401103 | 0.2438305
23.77694 | 37.9359 | 39.38291 | 37.73601 | -1.447014 | 1.402812 | 0.2440963
23.78694 | 37.8723 | 39.36339 | 37.71451 | -1.491094 | 1.404524 | 0.2443627
23.79693 | 37.8282 | 39.34388 | 37.69302 | -1.515684 | 1.406238 | 0.2446295
23.80693 | 37.7904 | 39.32435 | 37.67149 | -1.533948 | 1.407957 | 0.2448972
23.81693 | 37.7582 | 39.3048 | 37.64996 | -1.546604 | 1.40968 | 0.2451655
23.82693 | 37.7073 | 39.28525 | 37.62841 | -1.577951 | 1.411405 | 0.2454345
23.83693 | 37.6614 | 39.26569 | 37.60685 | -1.604291 | 1.413134 | 0.2457041
23.84692 | 37.6393 | 39.24614 | 37.5853 | -1.606843 | 1.414865 | 0.2459741
23.85692 | 37.5946 | 39.22657 | 37.56372 | -1.631968 | 1.416601 | 0.246245
23.86692 | 37.555 | 39.20699 | 37.54213 | -1.651985 | 1.418341 | 0.2465166
23.87692 | 37.525 | 39.18739 | 37.52052 | -1.662395 | 1.420084 | 0.2467889
23.88692 | 37.4784 | 39.1678 | 37.4989 | -1.689397 | 1.421831 | 0.2470618
23.89692 | 37.4674 | 39.14819 | 37.47728 | -1.680792 | 1.423581 | 0.2473355
23.90691 | 37.4332 | 39.1286 | 37.45566 | -1.695399 | 1.425333 | 0.2476095
23.91691 | 37.3912 | 39.10898 | 37.43401 | -1.71778 | 1.42709 | 0.2478845
23.92691 | 37.3475 | 39.08935 | 37.41234 | -1.741853 | 1.428851 | 0.2481602
23.93691 | 37.316 | 39.06972 | 37.39067 | -1.75372 | 1.430615 | 0.2484367
23.94691 | 37.3066 | 39.05008 | 37.36898 | -1.743479 | 1.432383 | 0.2487138
23.95691 | 37.2835 | 39.03043 | 37.34729 | -1.746931 | 1.434154 | 0.2489916
23.9669 | 37.2402 | 39.0108 | 37.3256 | -1.770597 | 1.435927 | 0.2492699
23.9769 | 37.2205 | 38.99114 | 37.30388 | -1.770635 | 1.437706 | 0.2495492
23.9869 | 37.1912 | 38.97147 | 37.28215 | -1.780267 | 1.439488 | 0.2498293
23.9969 | 37.1968 | 38.95179 | 37.26041 | -1.754992 | 1.441273 | 0.25011
24.0069 | 37.1379 | 38.93211 | 37.23866 | -1.794211 | 1.443063 | 0.2503916
24.0169 | 37.1238 | 38.91242 | 37.21689 | -1.788623 | 1.444856 | 0.2506738
24.02689 | 37.0893 | 38.89275 | 37.19514 | -1.803449 | 1.446651 | 0.2509565
24.03689 | 37.0805 | 38.87305 | 37.17336 | -1.792548 | 1.44845 | 0.2512403
24.04689 | 37.0473 | 38.85334 | 37.15156 | -1.806041 | 1.450255 | 0.2515248
24.05689 | 37.0212 | 38.83363 | 37.12976 | -1.812428 | 1.452062 | 0.2518101
24.06689 | 36.999 | 38.81391 | 37.10794 | -1.814908 | 1.453873 | 0.2520961
24.07689 | 37 | 38.79418 | 37.08611 | -1.794182 | 1.455688 | 0.2523829
24.08688 | 36.9694 | 38.77447 | 37.0643 | -1.80507 | 1.457505 | 0.2526702
24.09688 | 36.9422 | 38.75473 | 37.04245 | -1.812533 | 1.459327 | 0.2529585
24.10688 | 36.9424 | 38.73499 | 37.02059 | -1.792589 | 1.461153 | 0.2532477
24.11688 | 36.9193 | 38.71524 | 36.99872 | -1.795939 | 1.462982 | 0.2535376
24.12688 | 36.8735 | 38.69548 | 36.97684 | -1.821984 | 1.464816 | 0.2538283
24.13688 | 36.8761 | 38.67572 | 36.95495 | -1.799623 | 1.466653 | 0.2541197
24.14687 | 36.8493 | 38.65598 | 36.93307 | -1.806676 | 1.468492 | 0.2544117
24.15687 | 36.8496 | 38.6362 | 36.91116 | -1.786604 | 1.470337 | 0.2547048
24.16687 | 36.8211 | 38.61643 | 36.88924 | -1.795326 | 1.472185 | 0.2549986
24.17687 | 36.8008 | 38.59664 | 36.86731 | -1.795842 | 1.474037 | 0.2552932
24.18687 | 36.7934 | 38.57685 | 36.84537 | -1.783453 | 1.475893 | 0.2555887
24.19687 | 36.7677 | 38.55706 | 36.82342 | -1.78936 | 1.477753 | 0.2558849
24.20686 | 36.7667 | 38.53728 | 36.80148 | -1.77058 | 1.479615 | 0.2561817
24.21686 | 36.7402 | 38.51748 | 36.77951 | -1.777275 | 1.481483 | 0.2564795
24.22686 | 36.7183 | 38.49767 | 36.75753 | -1.779365 | 1.483354 | 0.2567782
24.23686 | 36.7145 | 38.47785 | 36.73554 | -1.763351 | 1.485229 | 0.2570777
24.24686 | 36.7001 | 38.45803 | 36.71354 | -1.757931 | 1.487108 | 0.2573779
24.25685 | 36.6995 | 38.43823 | 36.69156 | -1.738726 | 1.488989 | 0.2576788
24.26685 | 36.6477 | 38.4184 | 36.66954 | -1.770696 | 1.490876 | 0.2579807
24.27685 | 36.6427 | 38.39856 | 36.64751 | -1.755862 | 1.492767 | 0.2582834
24.28685 | 36.6288 | 38.37872 | 36.62547 | -1.749923 | 1.494661 | 0.258587
24.29685 | 36.6206 | 38.35888 | 36.60343 | -1.738279 | 1.496559 | 0.2588913
24.30685 | 36.6106 | 38.33903 | 36.58137 | -1.72843 | 1.498462 | 0.2591965
24.31684 | 36.606 | 38.3192 | 36.55933 | -1.713197 | 1.500366 | 0.2595023
24.32684 | 36.5887 | 38.29934 | 36.53725 | -1.710639 | 1.502277 | 0.2598091
24.33684 | 36.5841 | 38.27948 | 36.51517 | -1.695377 | 1.504191 | 0.2601168
24.34684 | 36.5924 | 38.25961 | 36.49308 | -1.667211 | 1.506109 | 0.2604253
24.35684 | 36.5533 | 38.23974 | 36.47097 | -1.68644 | 1.508031 | 0.2607347
24.36684 | 36.5582 | 38.21987 | 36.44886 | -1.661666 | 1.509958 | 0.2610449
24.37683 | 36.5358 | 38.20001 | 36.42676 | -1.664206 | 1.511886 | 0.2613556
24.38683 | 36.5368 | 38.18012 | 36.40464 | -1.643323 | 1.51382 | 0.2616675
24.39683 | 36.5311 | 38.16024 | 36.3825 | -1.629136 | 1.515759 | 0.2619802
24.40683 | 36.517 | 38.14035 | 36.36035 | -1.623345 | 1.517701 | 0.2622937
24.41683 | 36.5256 | 38.12045 | 36.33819 | -1.59485 | 1.519647 | 0.2626081
24.42683 | 36.5175 | 38.10055 | 36.31603 | -1.583051 | 1.521598 | 0.2629234
24.43682 | 36.5194 | 38.08067 | 36.29388 | -1.561269 | 1.52355 | 0.2632391
24.44682 | 36.4987 | 38.06076 | 36.2717 | -1.562062 | 1.525509 | 0.2635561
24.45682 | 36.5046 | 38.04085 | 36.24951 | -1.536253 | 1.527472 | 0.2638739
24.46682 | 36.5064 | 38.02094 | 36.22731 | -1.514539 | 1.529438 | 0.2641925
24.47682 | 36.4952 | 38.00102 | 36.2051 | -1.505822 | 1.531409 | 0.264512
24.48682 | 36.508 | 37.9811 | 36.18289 | -1.473102 | 1.533385 | 0.2648323
24.49681 | 36.5025 | 37.9612 | 36.16068 | -1.458698 | 1.535362 | 0.2651532
24.50681 | 36.5082 | 37.94127 | 36.13845 | -1.433071 | 1.537345 | 0.2654753
24.51681 | 36.495 | 37.92134 | 36.11621 | -1.426341 | 1.539333 | 0.2657982
24.52681 | 36.504 | 37.90141 | 36.09396 | -1.397408 | 1.541325 | 0.266122
24.53681 | 36.4958 | 37.88147 | 36.0717 | -1.385671 | 1.54332 | 0.2664466
24.54681 | 36.4966 | 37.86153 | 36.04944 | -1.364931 | 1.545321 | 0.2667721
24.5568 | 36.5024 | 37.84161 | 36.02719 | -1.339209 | 1.547323 | 0.2670982
24.5668 | 36.5071 | 37.82166 | 36.00491 | -1.314563 | 1.549331 | 0.2674254
24.5768 | 36.4952 | 37.80172 | 35.98262 | -1.306515 | 1.551344 | 0.2677535
24.5868 | 36.4993 | 37.78176 | 35.96032 | -1.282464 | 1.553361 | 0.2680825
24.5968 | 36.5068 | 37.76181 | 35.93802 | -1.25501 | 1.555383 | 0.2684124
24.6068 | 36.5186 | 37.74185 | 35.9157 | -1.223254 | 1.557408 | 0.2687431
24.61679 | 36.5016 | 37.72192 | 35.8934 | -1.220315 | 1.559436 | 0.2690744
24.62679 | 36.4932 | 37.70195 | 35.87108 | -1.208754 | 1.561471 | 0.2694068
24.63679 | 36.5009 | 37.68199 | 35.84874 | -1.18109 | 1.563509 | 0.2697402
24.64679 | 36.5081 | 37.66202 | 35.8264 | -1.153924 | 1.565552 | 0.2700744
24.65679 | 36.5132 | 37.64206 | 35.80405 | -1.128855 | 1.567599 | 0.2704096
24.66678 | 36.5184 | 37.6221 | 35.78171 | -1.103705 | 1.569649 | 0.2707452
24.67678 | 36.5078 | 37.60213 | 35.75934 | -1.094332 | 1.571705 | 0.2710821
24.68678 | 36.5274 | 37.58216 | 35.73697 | -1.054757 | 1.573765 | 0.2714198
24.69678 | 36.5386 | 37.56218 | 35.71459 | -1.02358 | 1.57583 | 0.2717585
24.70678 | 36.5363 | 37.5422 | 35.6922 | -1.005901 | 1.577899 | 0.272098
24.71678 | 36.5397 | 37.52222 | 35.66981 | -0.9825198 | 1.579973 | 0.2724385
24.72677 | 36.5355 | 37.50226 | 35.64743 | -0.9667572 | 1.582049 | 0.2727795
24.73677 | 36.5229 | 37.48227 | 35.62502 | -0.9593728 | 1.584131 | 0.2731217
24.74677 | 36.5531 | 37.46229 | 35.6026 | -0.9091865 | 1.586218 | 0.2734648
24.75677 | 36.5534 | 37.4423 | 35.58018 | -0.8888988 | 1.588309 | 0.2738088
24.76677 | 36.5485 | 37.42231 | 35.55775 | -0.8738096 | 1.590406 | 0.2741537
24.77677 | 36.563 | 37.40232 | 35.53531 | -0.8393188 | 1.592506 | 0.2744995
24.78676 | 36.5632 | 37.38235 | 35.51289 | -0.8191465 | 1.594609 | 0.2748459
24.79676 | 36.5961 | 37.36235 | 35.49044 | -0.7662531 | 1.596718 | 0.2751935
24.80676 | 36.5857 | 37.34236 | 35.46798 | -0.7566581 | 1.598832 | 0.275542
24.81676 | 36.5842 | 37.32236 | 35.44552 | -0.738162 | 1.600951 | 0.2758914
24.82676 | 36.5628 | 37.30236 | 35.42305 | -0.7395648 | 1.603074 | 0.2762418
24.83676 | 36.5969 | 37.28237 | 35.40057 | -0.6854666 | 1.605201 | 0.276593
24.84675 | 36.5849 | 37.26239 | 35.37811 | -0.6774871 | 1.607331 | 0.2769448
24.85675 | 36.604 | 37.24239 | 35.35562 | -0.638387 | 1.609468 | 0.2772979
24.86675 | 36.6008 | 37.22239 | 35.33312 | -0.6215858 | 1.61161 | 0.2776519
24.87675 | 36.6022 | 37.20238 | 35.31062 | -0.6001838 | 1.613756 | 0.2780068
24.88675 | 36.5936 | 37.18238 | 35.28811 | -0.5887811 | 1.615907 | 0.2783626
24.89675 | 36.6209 | 37.16238 | 35.2656 | -0.5414777 | 1.618062 | 0.2787194
24.90674 | 36.6292 | 37.14239 | 35.2431 | -0.5131939 | 1.62022 | 0.2790767
24.91674 | 36.6441 | 37.12239 | 35.22057 | -0.4782894 | 1.622385 | 0.2794353
24.92674 | 36.669 | 37.10238 | 35.19804 | -0.4333844 | 1.624555 | 0.2797948
24.93674 | 36.6534 | 37.08238 | 35.17549 | -0.4289789 | 1.626729 | 0.2801553
24.94674 | 36.6748 | 37.06237 | 35.15295 | -0.3875733 | 1.628908 | 0.2805166
24.95674 | 36.7066 | 37.04237 | 35.1304 | -0.3357673 | 1.631091 | 0.2808789
24.96673 | 36.6954 | 37.02238 | 35.10786 | -0.3269809 | 1.633277 | 0.2812418
24.97673 | 36.7443 | 37.00238 | 35.0853 | -0.2580752 | 1.635471 | 0.2816061
24.98673 | 36.7492 | 36.98237 | 35.06273 | -0.2331687 | 1.637669 | 0.2819712
24.99673 | 36.7549 | 36.96236 | 35.04015 | -0.2074625 | 1.639872 | 0.2823373
25.00673 | 36.7839 | 36.94236 | 35.01757 | -0.1584559 | 1.642079 | 0.2827043
25.01673 | 36.8213 | 36.92235 | 34.99499 | -0.1010499 | 1.644292 | 0.2830722
25.02672 | 36.8281 | 36.90236 | 34.97242 | -0.07426393 | 1.646507 | 0.2834408
25.03672 | 36.8522 | 36.88236 | 34.94982 | -0.03015854 | 1.648729 | 0.2838107
25.04672 | 36.8888 | 36.86235 | 34.92722 | 0.02644669 | 1.650956 | 0.2841815
25.05672 | 36.8798 | 36.84235 | 34.90461 | 0.03745118 | 1.653189 | 0.2845532
25.06672 | 36.9088 | 36.82234 | 34.88199 | 0.08645586 | 1.655425 | 0.284926
25.07671 | 36.9666 | 36.80236 | 34.8594 | 0.1642393 | 1.657665 | 0.2852993
25.08671 | 36.9812 | 36.78236 | 34.83677 | 0.1988422 | 1.659912 | 0.2856739
25.09671 | 37.0159 | 36.76236 | 34.81414 | 0.253545 | 1.662163 | 0.2860496
25.10671 | 37.0445 | 36.74235 | 34.79151 | 0.3021463 | 1.66442 | 0.2864261
25.11671 | 37.06 | 36.72235 | 34.76887 | 0.3376471 | 1.666682 | 0.2868037
25.12671 | 37.1328 | 36.70235 | 34.74622 | 0.4304466 | 1.668949 | 0.2871822
25.1367 | 37.1276 | 36.68237 | 34.7236 | 0.4452255 | 1.671218 | 0.2875613
25.1467 | 37.1694 | 36.66238 | 34.70094 | 0.5070235 | 1.673494 | 0.2879418
25.1567 | 37.2113 | 36.64238 | 34.67828 | 0.5689201 | 1.675776 | 0.2883232
25.1667 | 37.2566 | 36.62238 | 34.65562 | 0.6342155 | 1.678063 | 0.2887056
25.1767 | 37.2981 | 36.60239 | 34.63295 | 0.6957096 | 1.680355 | 0.289089
25.1867 | 37.3537 | 36.5824 | 34.61027 | 0.7713025 | 1.682652 | 0.2894734
25.19669 | 37.3452 | 36.56243 | 34.58762 | 0.7827739 | 1.684952 | 0.2898584
25.20669 | 37.4074 | 36.54244 | 34.56493 | 0.8649637 | 1.687259 | 0.2902448
25.21669 | 37.4375 | 36.52245 | 34.54224 | 0.9150522 | 1.689571 | 0.2906321
25.22669 | 37.4955 | 36.50246 | 34.51955 | 0.9930391 | 1.691889 | 0.2910205
25.23669 | 37.5475 | 36.48248 | 34.49685 | 1.065024 | 1.694211 | 0.2914099
25.24669 | 37.5774 | 36.46249 | 34.47415 | 1.114907 | 1.696539 | 0.2918002
25.25668 | 37.6311 | 36.44253 | 34.45147 | 1.188569 | 1.69887 | 0.2921912
25.26668 | 37.6865 | 36.42255 | 34.42876 | 1.263948 | 1.701208 | 0.2925835
25.27668 | 37.7287 | 36.40257 | 34.40605 | 1.326126 | 1.703551 | 0.2929769
25.28668 | 37.76 | 36.3826 | 34.38333 | 1.377402 | 1.7059 | 0.2933713
25.29668 | 37.8484 | 36.36262 | 34.3606 | 1.485775 | 1.708254 | 0.2937667
25.30668 | 37.8649 | 36.34265 | 34.33788 | 1.522246 | 1.710614 | 0.2941631
25.31667 | 37.9458 | 36.3227 | 34.31517 | 1.623096 | 1.712976 | 0.2945601
25.32667 | 38.0056 | 36.30274 | 34.29243 | 1.702862 | 1.715346 | 0.2949586
25.33667 | 38.0712 | 36.28277 | 34.26969 | 1.788427 | 1.717721 | 0.295358
25.34667 | 38.1134 | 36.26281 | 34.24695 | 1.850589 | 1.720101 | 0.2957585
25.35667 | 38.1873 | 36.24285 | 34.2242 | 1.944448 | 1.722487 | 0.2961601
25.36667 | 38.2351 | 36.2229 | 34.20145 | 2.012204 | 1.724879 | 0.2965626
25.37666 | 38.3299 | 36.20296 | 34.17872 | 2.126939 | 1.727273 | 0.2969658
25.38666 | 38.3712 | 36.18301 | 34.15596 | 2.18819 | 1.729675 | 0.2973705
25.39666 | 38.4598 | 36.16306 | 34.1332 | 2.296738 | 1.732083 | 0.2977761
25.40666 | 38.5325 | 36.14312 | 34.11044 | 2.389384 | 1.734495 | 0.2981829
25.41666 | 38.6084 | 36.12317 | 34.08767 | 2.485226 | 1.736914 | 0.2985906
25.42666 | 38.6944 | 36.10323 | 34.0649 | 2.591166 | 1.739338 | 0.2989995
25.43665 | 38.7994 | 36.08332 | 34.04214 | 2.716082 | 1.741765 | 0.2994089
25.44665 | 38.8572 | 36.06338 | 34.01936 | 2.793816 | 1.7442 | 0.2998198
25.45665 | 38.9789 | 36.04345 | 33.99658 | 2.935446 | 1.74664 | 0.3002318
25.46665 | 39.0598 | 36.02353 | 33.9738 | 3.036273 | 1.749086 | 0.3006449
25.47665 | 39.1528 | 36.0036 | 33.95101 | 3.149196 | 1.751537 | 0.301059
25.48664 | 39.2539 | 35.9837 | 33.92824 | 3.270195 | 1.753992 | 0.3014738
25.49664 | 39.345 | 35.96379 | 33.90544 | 3.381212 | 1.756455 | 0.30189
25.50664 | 39.4348 | 35.94388 | 33.88264 | 3.490924 | 1.758923 | 0.3023074
25.51664 | 39.5526 | 35.92397 | 33.85984 | 3.628633 | 1.761397 | 0.3027258
25.52664 | 39.6664 | 35.90406 | 33.83704 | 3.762338 | 1.763877 | 0.3031453
25.53664 | 39.7578 | 35.88416 | 33.81423 | 3.87364 | 1.766362 | 0.3035658
25.54663 | 39.9093 | 35.86428 | 33.79144 | 4.045017 | 1.768851 | 0.3039871
25.55663 | 39.994 | 35.84439 | 33.76863 | 4.149611 | 1.771348 | 0.3044099
25.56663 | 40.1586 | 35.8245 | 33.74582 | 4.3341 | 1.77385 | 0.3048337
25.57663 | 40.2868 | 35.80461 | 33.723 | 4.482185 | 1.776358 | 0.3052586
25.58663 | 40.4084 | 35.78473 | 33.70018 | 4.623667 | 1.778872 | 0.3056847
25.59663 | 40.541 | 35.76486 | 33.67735 | 4.776143 | 1.781392 | 0.3061118
25.60662 | 40.699 | 35.745 | 33.65455 | 4.953996 | 1.783915 | 0.3065397
25.61662 | 40.8277 | 35.72514 | 33.63172 | 5.102564 | 1.786446 | 0.306969
25.62662 | 41.0126 | 35.70527 | 33.60889 | 5.307328 | 1.788984 | 0.3073995
25.63662 | 41.1549 | 35.68541 | 33.58606 | 5.469487 | 1.791527 | 0.3078311
25.64662 | 41.3037 | 35.66556 | 33.56322 | 5.638141 | 1.794076 | 0.3082638
25.65662 | 41.4794 | 35.64571 | 33.54038 | 5.833691 | 1.79663 | 0.3086977
25.66661 | 41.6348 | 35.62588 | 33.51756 | 6.008916 | 1.799189 | 0.3091322
25.67661 | 41.8062 | 35.60604 | 33.49472 | 6.200156 | 1.801755 | 0.3095683
25.68661 | 42.0169 | 35.58621 | 33.47188 | 6.430691 | 1.804328 | 0.3100056
25.69661 | 42.1466 | 35.56638 | 33.44903 | 6.580221 | 1.806906 | 0.3104439
25.70661 | 42.3575 | 35.54655 | 33.42618 | 6.810946 | 1.809491 | 0.3108835
25.71661 | 42.5459 | 35.52673 | 33.40333 | 7.019166 | 1.812081 | 0.3113241
25.7266 | 42.7142 | 35.50694 | 33.3805 | 7.207261 | 1.814675 | 0.3117655
25.7366 | 42.9272 | 35.48713 | 33.35764 | 7.44007 | 1.817278 | 0.3122085
25.7466 | 43.0867 | 35.46733 | 33.33479 | 7.619374 | 1.819887 | 0.3126526
25.7566 | 43.2883 | 35.44753 | 33.31193 | 7.840773 | 1.822501 | 0.3130979
25.7666 | 43.4863 | 35.42773 | 33.28907 | 8.058566 | 1.825122 | 0.3135443
25.7766 | 43.6807 | 35.40795 | 33.26621 | 8.272753 | 1.827749 | 0.313992
25.78659 | 43.8509 | 35.38818 | 33.24336 | 8.462716 | 1.83038 | 0.3144403
25.79659 | 44.0616 | 35.36841 | 33.2205 | 8.693192 | 1.833019 | 0.3148903
25.80659 | 44.2641 | 35.34864 | 33.19763 | 8.915462 | 1.835664 | 0.3153414
25.81659 | 44.4452 | 35.32887 | 33.17476 | 9.116326 | 1.838316 | 0.3157937
25.82659 | 44.6356 | 35.30912 | 33.15189 | 9.326485 | 1.840974 | 0.3162473
25.83658 | 44.8185 | 35.28938 | 33.12905 | 9.529117 | 1.843635 | 0.3167015
25.84658 | 45.0185 | 35.26964 | 33.10617 | 9.748864 | 1.846305 | 0.3171574
25.85658 | 45.1777 | 35.2499 | 33.0833 | 9.927804 | 1.848982 | 0.3176145
25.86658 | 45.3517 | 35.23016 | 33.06042 | 10.12154 | 1.851665 | 0.3180728
25.87658 | 45.5382 | 35.21043 | 33.03755 | 10.32777 | 1.854354 | 0.3185323
25.88658 | 45.7047 | 35.19071 | 33.01467 | 10.51399 | 1.85705 | 0.3189931
25.89657 | 45.8562 | 35.17102 | 32.99182 | 10.68518 | 1.859749 | 0.3194545
25.90657 | 46.0318 | 35.15131 | 32.96894 | 10.88049 | 1.862457 | 0.3199177
25.91657 | 46.1467 | 35.13161 | 32.94606 | 11.01509 | 1.865172 | 0.320382
25.92657 | 46.289 | 35.11191 | 32.92317 | 11.17709 | 1.867893 | 0.3208476
25.93657 | 46.4114 | 35.09223 | 32.90029 | 11.31917 | 1.870621 | 0.3213145
25.94657 | 46.5353 | 35.07255 | 32.87741 | 11.46275 | 1.873355 | 0.3217825
25.95656 | 46.6257 | 35.05289 | 32.85455 | 11.57281 | 1.876092 | 0.3222514
25.96656 | 46.7261 | 35.03322 | 32.83166 | 11.69288 | 1.878839 | 0.3227219
25.97656 | 46.7997 | 35.01356 | 32.80878 | 11.78614 | 1.881593 | 0.3231938
25.98656 | 46.8959 | 34.99391 | 32.78589 | 11.90199 | 1.884353 | 0.3236668
25.99656 | 46.9414 | 34.97427 | 32.763 | 11.96713 | 1.88712 | 0.3241411
26.00656 | 46.9928 | 34.95463 | 32.74012 | 12.03817 | 1.889893 | 0.3246167
26.01655 | 47.0366 | 34.93502 | 32.71725 | 12.10158 | 1.89267 | 0.325093
26.02655 | 47.0367 | 34.91539 | 32.69436 | 12.12131 | 1.895456 | 0.3255712
26.03655 | 47.0483 | 34.89578 | 32.67148 | 12.15252 | 1.89825 | 0.3260505
26.04655 | 47.0367 | 34.87617 | 32.64859 | 12.16053 | 1.90105 | 0.3265312
26.05655 | 47.0264 | 34.85657 | 32.6257 | 12.16983 | 1.903856 | 0.3270131
26.06655 | 46.9946 | 34.83697 | 32.60281 | 12.15763 | 1.906669 | 0.3274964
26.07654 | 46.9279 | 34.81741 | 32.57994 | 12.11049 | 1.909486 | 0.3279804
26.08654 | 46.871 | 34.79783 | 32.55705 | 12.07317 | 1.912313 | 0.3284662
26.09654 | 46.7993 | 34.77826 | 32.53416 | 12.02104 | 1.915147 | 0.3289533
26.10654 | 46.7059 | 34.7587 | 32.51127 | 11.9472 | 1.917987 | 0.3294417
26.11654 | 46.6032 | 34.73915 | 32.48838 | 11.86405 | 1.920834 | 0.3299315
26.12654 | 46.5051 | 34.7196 | 32.46549 | 11.7855 | 1.923688 | 0.3304225
26.13653 | 46.377 | 34.70009 | 32.44263 | 11.67691 | 1.926546 | 0.3309144
26.14653 | 46.2412 | 34.68056 | 32.41974 | 11.56064 | 1.929414 | 0.3314081
26.15653 | 46.093 | 34.66104 | 32.39685 | 11.43196 | 1.932289 | 0.3319031
26.16653 | 45.9437 | 34.64153 | 32.37396 | 11.30217 | 1.93517 | 0.3323995
26.17653 | 45.7675 | 34.62203 | 32.35107 | 11.14547 | 1.938059 | 0.3328972
26.18653 | 45.572 | 34.60253 | 32.32818 | 10.96947 | 1.940954 | 0.3333962
26.19652 | 45.3894 | 34.58307 | 32.30532 | 10.80633 | 1.943854 | 0.333896
26.20652 | 45.1994 | 34.56359 | 32.28243 | 10.63581 | 1.946764 | 0.3343978
26.21652 | 44.9791 | 34.54412 | 32.25954 | 10.43498 | 1.94968 | 0.3349009
26.22652 | 44.7891 | 34.52467 | 32.23666 | 10.26443 | 1.952605 | 0.3354053
26.23652 | 44.5523 | 34.50522 | 32.21377 | 10.04708 | 1.955536 | 0.3359111
26.24651 | 44.34 | 34.4858 | 32.19091 | 9.854203 | 1.95847 | 0.3364178
26.25651 | 44.1155 | 34.46637 | 32.16802 | 9.649133 | 1.961416 | 0.3369264
26.26651 | 43.8754 | 34.44694 | 32.14514 | 9.428455 | 1.964368 | 0.3374363
26.27651 | 43.6368 | 34.42753 | 32.12226 | 9.209267 | 1.967328 | 0.3379477
26.28651 | 43.4214 | 34.40813 | 32.09938 | 9.01327 | 1.970295 | 0.3384604
26.29651 | 43.1329 | 34.38874 | 32.07649 | 8.744162 | 1.973269 | 0.3389745
26.3065 | 42.9246 | 34.36937 | 32.05364 | 8.555227 | 1.976247 | 0.3394896
26.3165 | 42.6805 | 34.35 | 32.03076 | 8.3305 | 1.979236 | 0.3400065
26.3265 | 42.431 | 34.33064 | 32.00788 | 8.100364 | 1.982232 | 0.3405248
26.3365 | 42.2006 | 34.31128 | 31.985 | 7.889318 | 1.985235 | 0.3410446
26.3465 | 41.9716 | 34.29194 | 31.96213 | 7.679662 | 1.988246 | 0.3415658
26.3565 | 41.7162 | 34.2726 | 31.93925 | 7.443596 | 1.991264 | 0.3420884
26.36649 | 41.4807 | 34.2533 | 31.9164 | 7.227401 | 1.994286 | 0.3426119
26.37649 | 41.2405 | 34.23399 | 31.89353 | 7.006514 | 1.99732 | 0.3431374
26.38649 | 41.0196 | 34.21468 | 31.87066 | 6.804918 | 2.00036 | 0.3436643
26.39649 | 40.8132 | 34.19539 | 31.84779 | 6.617811 | 2.003408 | 0.3441927
26.40649 | 40.5624 | 34.17611 | 31.82492 | 6.386294 | 2.006463 | 0.3447226
26.41649 | 40.3621 | 34.15683 | 31.80205 | 6.205266 | 2.009526 | 0.3452538
26.42648 | 40.1415 | 34.13759 | 31.77921 | 6.003909 | 2.012594 | 0.345786
26.43648 | 39.9172 | 34.11834 | 31.75635 | 5.79886 | 2.015672 | 0.3463203
26.44648 | 39.7389 | 34.0991 | 31.73349 | 5.6398 | 2.018758 | 0.346856
26.45648 | 39.5366 | 34.07987 | 31.71063 | 5.45673 | 2.021851 | 0.3473932
26.46648 | 39.3285 | 34.06065 | 31.68777 | 5.267848 | 2.024953 | 0.3479318
26.47648 | 39.1535 | 34.04144 | 31.66491 | 5.112056 | 2.028061 | 0.348472
26.48647 | 38.9589 | 34.02227 | 31.64208 | 4.936634 | 2.031175 | 0.3490131
26.49647 | 38.7689 | 34.00308 | 31.61923 | 4.765819 | 2.0343 | 0.3495563
26.50647 | 38.6219 | 33.98391 | 31.59637 | 4.637993 | 2.037431 | 0.350101
26.51647 | 38.417 | 33.96474 | 31.57353 | 4.452256 | 2.040571 | 0.3506472
26.52647 | 38.2781 | 33.94559 | 31.55068 | 4.332508 | 2.043719 | 0.3511949
26.53647 | 38.1026 | 33.92645 | 31.52783 | 4.176148 | 2.046875 | 0.3517442
26.54646 | 37.9458 | 33.90734 | 31.50501 | 4.038458 | 2.050035 | 0.3522944
26.55646 | 37.8016 | 33.88823 | 31.48217 | 3.913375 | 2.053207 | 0.3528467
26.56646 | 37.66 | 33.86912 | 31.45933 | 3.79088 | 2.056386 | 0.3534006
26.57646 | 37.5094 | 33.85003 | 31.4365 | 3.659373 | 2.059574 | 0.353956
26.58646 | 37.3884 | 33.83094 | 31.41366 | 3.557456 | 2.062769 | 0.354513
26.59646 | 37.2399 | 33.81187 | 31.39083 | 3.428025 | 2.065972 | 0.3550715
26.60645 | 37.103 | 33.79284 | 31.36802 | 3.310164 | 2.06918 | 0.3556311
26.61645 | 36.9888 | 33.77379 | 31.3452 | 3.21501 | 2.0724 | 0.3561927
26.62645 | 36.8496 | 33.75476 | 31.32237 | 3.094843 | 2.075628 | 0.356756
26.63645 | 36.7381 | 33.73574 | 31.29955 | 3.002364 | 2.078864 | 0.3573208
26.64645 | 36.6189 | 33.71673 | 31.27673 | 2.902173 | 2.082107 | 0.3578873
26.65644 | 36.5019 | 33.69775 | 31.25394 | 2.804151 | 2.085357 | 0.3584548
26.66644 | 36.4143 | 33.67877 | 31.23112 | 2.735535 | 2.088617 | 0.3590244
26.67644 | 36.3049 | 33.65979 | 31.20831 | 2.645106 | 2.091886 | 0.3595957
26.68644 | 36.2015 | 33.64084 | 31.1855 | 2.560665 | 2.095163 | 0.3601685
26.69644 | 36.1139 | 33.62189 | 31.1627 | 2.492011 | 2.098448 | 0.360743
26.70644 | 36.0108 | 33.60296 | 31.1399 | 2.407844 | 2.101741 | 0.3613192
26.71643 | 35.9102 | 33.58405 | 31.11712 | 2.326145 | 2.10504 | 0.3618964
26.72643 | 35.8208 | 33.56515 | 31.09432 | 2.255652 | 2.10835 | 0.3624758
26.73643 | 35.7064 | 33.54625 | 31.07153 | 2.160146 | 2.111669 | 0.3630568
26.74643 | 35.6479 | 33.52737 | 31.04874 | 2.120527 | 2.114996 | 0.3636395
26.75643 | 35.5777 | 33.5085 | 31.02595 | 2.069195 | 2.118332 | 0.3642239
26.76643 | 35.4837 | 33.48965 | 31.00316 | 1.994049 | 2.121676 | 0.36481
26.77642 | 35.4241 | 33.47083 | 30.98041 | 1.953271 | 2.125026 | 0.3653971
26.78642 | 35.3445 | 33.452 | 30.95763 | 1.892499 | 2.128387 | 0.3659865
26.79642 | 35.25 | 33.43319 | 30.93485 | 1.816813 | 2.131757 | 0.3665776
26.80642 | 35.2172 | 33.41439 | 30.91208 | 1.802813 | 2.135136 | 0.3671704
26.81642 | 35.1403 | 33.3956 | 30.88931 | 1.744699 | 2.138523 | 0.3677649
26.82642 | 35.0868 | 33.37683 | 30.86655 | 1.709972 | 2.141919 | 0.3683611
26.83641 | 35.0442 | 33.35809 | 30.84381 | 1.686112 | 2.14532 | 0.3689584
26.84641 | 34.9693 | 33.33934 | 30.82105 | 1.629957 | 2.148733 | 0.3695581
26.85641 | 34.923 | 33.32061 | 30.7983 | 1.602388 | 2.152156 | 0.3701595
26.86641 | 34.8704 | 33.3019 | 30.77555 | 1.568504 | 2.155587 | 0.3707626
26.87641 | 34.7999 | 33.28319 | 30.7528 | 1.516706 | 2.159027 | 0.3713674
26.88641 | 34.7878 | 33.26451 | 30.73006 | 1.523294 | 2.162476 | 0.371974
26.8964 | 34.7299 | 33.24585 | 30.70734 | 1.484049 | 2.16593 | 0.3725818
26.9064 | 34.6767 | 33.22719 | 30.6846 | 1.449508 | 2.169396 | 0.3731919
26.9164 | 34.6552 | 33.20855 | 30.66187 | 1.446652 | 2.172872 | 0.3738038
26.9264 | 34.6154 | 33.18992 | 30.63914 | 1.425482 | 2.176356 | 0.3744175
26.9364 | 34.566 | 33.1713 | 30.61642 | 1.394697 | 2.17985 | 0.375033
26.9464 | 34.5609 | 33.1527 | 30.5937 | 1.408197 | 2.183353 | 0.3756502
26.95639 | 34.5242 | 33.13414 | 30.57101 | 1.390064 | 2.186861 | 0.3762687
26.96639 | 34.515 | 33.11557 | 30.54829 | 1.399434 | 2.190382 | 0.3768896
26.97639 | 34.4878 | 33.09701 | 30.52559 | 1.390789 | 2.193912 | 0.3775122
26.98639 | 34.4524 | 33.07847 | 30.50288 | 1.373929 | 2.197451 | 0.3781367
26.99639 | 34.4457 | 33.05995 | 30.48018 | 1.385753 | 2.201 | 0.3787631
27.00639 | 34.4346 | 33.04144 | 30.45749 | 1.393163 | 2.204557 | 0.3793913
27.01638 | 34.4178 | 33.02296 | 30.43482 | 1.394838 | 2.208121 | 0.3800207
27.02638 | 34.4322 | 33.00448 | 30.41213 | 1.427716 | 2.211698 | 0.3806526
27.03638 | 34.405 | 32.98602 | 30.38945 | 1.418979 | 2.215283 | 0.3812863
27.04638 | 34.4116 | 32.96757 | 30.36677 | 1.444026 | 2.218879 | 0.3819219
27.05638 | 34.4062 | 32.94914 | 30.3441 | 1.457057 | 2.222483 | 0.3825593
27.06637 | 34.4052 | 32.93075 | 30.32145 | 1.474454 | 2.226093 | 0.3831981
27.07637 | 34.4246 | 32.91235 | 30.29879 | 1.512253 | 2.229717 | 0.3838393
27.08637 | 34.4307 | 32.89396 | 30.27613 | 1.536736 | 2.23335 | 0.3844825
27.09637 | 34.4368 | 32.8756 | 30.25348 | 1.561204 | 2.236993 | 0.3851276
27.10637 | 34.4523 | 32.85725 | 30.23083 | 1.595055 | 2.240645 | 0.3857745
27.11637 | 34.4657 | 32.83891 | 30.20818 | 1.626789 | 2.244307 | 0.3864234
27.12636 | 34.4736 | 32.82061 | 30.18556 | 1.652989 | 2.247975 | 0.3870736
27.13636 | 34.5101 | 32.80231 | 30.16293 | 1.707791 | 2.251656 | 0.3877264
27.14636 | 34.5091 | 32.78402 | 30.1403 | 1.725076 | 2.255347 | 0.3883811
27.15636 | 34.5416 | 32.76576 | 30.11767 | 1.775844 | 2.259048 | 0.3890377
27.16636 | 34.5324 | 32.7475 | 30.09505 | 1.784896 | 2.262758 | 0.3896964
27.17636 | 34.5513 | 32.72927 | 30.07243 | 1.822031 | 2.266479 | 0.3903569
27.18635 | 34.5726 | 32.71107 | 30.04984 | 1.86153 | 2.270206 | 0.3910189
27.19635 | 34.5835 | 32.69287 | 30.02724 | 1.890631 | 2.273946 | 0.3916835
27.20635 | 34.5922 | 32.67468 | 30.00464 | 1.917515 | 2.277696 | 0.39235
27.21635 | 34.5973 | 32.65652 | 29.98204 | 1.940782 | 2.281457 | 0.3930186
27.22635 | 34.63 | 32.63837 | 29.95945 | 1.991631 | 2.285227 | 0.3936892
27.23635 | 34.624 | 32.62024 | 29.93687 | 2.003763 | 2.289007 | 0.3943618
27.24634 | 34.6287 | 32.60214 | 29.91431 | 2.026559 | 2.292794 | 0.3950358
27.25634 | 34.6264 | 32.58404 | 29.89174 | 2.042356 | 2.296594 | 0.3957124
27.26634 | 34.6309 | 32.56596 | 29.86917 | 2.064936 | 2.300405 | 0.3963911
27.27634 | 34.6279 | 32.5479 | 29.84661 | 2.079997 | 2.304226 | 0.3970719
27.28634 | 34.6202 | 32.52986 | 29.82405 | 2.090341 | 2.308057 | 0.3977548
27.29634 | 34.6213 | 32.51183 | 29.8015 | 2.109467 | 2.311898 | 0.3984397
27.30633 | 34.6006 | 32.49384 | 29.77897 | 2.106756 | 2.315746 | 0.399126
27.31633 | 34.5618 | 32.47585 | 29.75643 | 2.085946 | 2.319608 | 0.3998151
27.32633 | 34.5547 | 32.45788 | 29.7339 | 2.096818 | 2.32348 | 0.4005063
27.33633 | 34.5078 | 32.43993 | 29.71137 | 2.067871 | 2.327364 | 0.4011996
27.34633 | 34.4894 | 32.42199 | 29.68884 | 2.067405 | 2.331257 | 0.401895
27.35633 | 34.4334 | 32.40408 | 29.66632 | 2.029322 | 2.335161 | 0.4025925
27.36632 | 34.3837 | 32.3862 | 29.64383 | 1.997502 | 2.339072 | 0.4032915
27.37632 | 34.3459 | 32.36832 | 29.62133 | 1.977581 | 2.342997 | 0.4039934
27.38632 | 34.3074 | 32.35046 | 29.59883 | 1.956942 | 2.346932 | 0.4046973
27.39632 | 34.2344 | 32.33262 | 29.57633 | 1.901784 | 2.350878 | 0.4054034
27.40632 | 34.1685 | 32.31479 | 29.55385 | 1.853706 | 2.354836 | 0.4061118
27.41631 | 34.1023 | 32.29701 | 29.53139 | 1.805292 | 2.3588 | 0.4068216
27.42631 | 34.0339 | 32.27922 | 29.50891 | 1.754677 | 2.362778 | 0.4075343
27.43631 | 33.9458 | 32.26146 | 29.48644 | 1.684342 | 2.366768 | 0.4082492
27.44631 | 33.8701 | 32.24371 | 29.46398 | 1.626388 | 2.370768 | 0.4089662
27.45631 | 33.7446 | 32.22599 | 29.44152 | 1.518615 | 2.374779 | 0.4096856
27.46631 | 33.6922 | 32.20828 | 29.41907 | 1.483922 | 2.378802 | 0.4104071
27.4763 | 33.5669 | 32.19061 | 29.39665 | 1.376292 | 2.382831 | 0.4111302
27.4863 | 33.4715 | 32.17294 | 29.37421 | 1.29856 | 2.386875 | 0.4118563
27.4963 | 33.3777 | 32.15529 | 29.35178 | 1.222408 | 2.39093 | 0.4125845
27.5063 | 33.2742 | 32.13766 | 29.32935 | 1.136536 | 2.394997 | 0.4133151
27.5163 | 33.1487 | 32.12006 | 29.30693 | 1.028645 | 2.399074 | 0.4140479
27.5263 | 33.0478 | 32.10247 | 29.28452 | 0.9453328 | 2.403163 | 0.4147831
27.53629 | 32.922 | 32.08492 | 29.26214 | 0.8370835 | 2.407259 | 0.4155198
27.54629 | 32.8184 | 32.06737 | 29.23974 | 0.7510316 | 2.41137 | 0.4162595
27.55629 | 32.7197 | 32.04984 | 29.21735 | 0.6698593 | 2.415493 | 0.4170016
27.56629 | 32.5813 | 32.03233 | 29.19496 | 0.5489666 | 2.419627 | 0.417746
27.57629 | 32.4941 | 32.01485 | 29.17258 | 0.479253 | 2.423772 | 0.4184927
27.58629 | 32.3595 | 31.99738 | 29.15021 | 0.3621193 | 2.427929 | 0.4192418
27.59628 | 32.2561 | 31.97995 | 29.12787 | 0.2761474 | 2.432093 | 0.4199924
27.60628 | 32.1465 | 31.96253 | 29.10551 | 0.1839718 | 2.436273 | 0.4207463
27.61628 | 32.0301 | 31.94512 | 29.08316 | 0.08497527 | 2.440465 | 0.4215024
27.62628 | 31.9045 | 31.92774 | 29.06081 | -0.02324214 | 2.444668 | 0.422261
27.63628 | 31.8205 | 31.91038 | 29.03848 | -0.0898801 | 2.448882 | 0.423022
27.64628 | 31.7176 | 31.89304 | 29.01615 | -0.17544 | 2.453109 | 0.4237854
27.65627 | 31.6077 | 31.87574 | 28.99384 | -0.2680383 | 2.457343 | 0.4245505
27.66627 | 31.522 | 31.85844 | 28.97153 | -0.3364404 | 2.461593 | 0.4253186
27.67627 | 31.3986 | 31.84116 | 28.94922 | -0.4425643 | 2.465855 | 0.4260894
27.68627 | 31.335 | 31.82391 | 28.92692 | -0.4889098 | 2.470129 | 0.4268624
27.69627 | 31.2306 | 31.80668 | 28.90462 | -0.5760768 | 2.474414 | 0.4276381
27.70627 | 31.1392 | 31.78947 | 28.88234 | -0.6502655 | 2.478712 | 0.4284162
27.71626 | 31.0793 | 31.77229 | 28.86008 | -0.6929936 | 2.483018 | 0.429196
27.72626 | 31.0083 | 31.75513 | 28.83781 | -0.7468262 | 2.487339 | 0.429979
27.73626 | 30.9216 | 31.73798 | 28.81554 | -0.816381 | 2.491673 | 0.4307646
27.74626 | 30.8547 | 31.72086 | 28.79329 | -0.866158 | 2.496019 | 0.4315527
27.75626 | 30.7844 | 31.70376 | 28.77104 | -0.9193571 | 2.500378 | 0.4323434
27.76626 | 30.7152 | 31.68668 | 28.74879 | -0.9714787 | 2.504748 | 0.4331366
27.77625 | 30.6635 | 31.66964 | 28.72658 | -1.00614 | 2.509127 | 0.4339315
27.78625 | 30.5929 | 31.65261 | 28.70435 | -1.059706 | 2.513522 | 0.4347298
27.79625 | 30.5471 | 31.6356 | 28.68214 | -1.088496 | 2.51793 | 0.4355307
27.80625 | 30.4913 | 31.61861 | 28.65992 | -1.127308 | 2.52235 | 0.4363342
27.81625 | 30.4302 | 31.60164 | 28.63772 | -1.171443 | 2.526782 | 0.4371403
27.82624 | 30.3885 | 31.58472 | 28.61555 | -1.196218 | 2.531223 | 0.4379482
27.83624 | 30.322 | 31.5678 | 28.59336 | -1.245799 | 2.535681 | 0.4387595
27.84624 | 30.3002 | 31.5509 | 28.57118 | -1.250703 | 2.540151 | 0.4395734
27.85624 | 30.2592 | 31.53403 | 28.54901 | -1.27483 | 2.544634 | 0.44039
27.86624 | 30.2031 | 31.51718 | 28.52684 | -1.314081 | 2.54913 | 0.4412093
27.87624 | 30.1703 | 31.50036 | 28.50469 | -1.330056 | 2.553639 | 0.4420312
27.88623 | 30.1446 | 31.48357 | 28.48256 | -1.33897 | 2.558155 | 0.442855
27.89623 | 30.0961 | 31.46679 | 28.46042 | -1.370692 | 2.562689 | 0.4436823
27.90623 | 30.0759 | 31.45004 | 28.43829 | -1.374138 | 2.567237 | 0.4445124
27.91623 | 30.0254 | 31.43331 | 28.41616 | -1.407907 | 2.571797 | 0.4453451
27.92623 | 29.9764 | 31.4166 | 28.39405 | -1.4402 | 2.57637 | 0.4461806
27.93623 | 29.9537 | 31.39992 | 28.37194 | -1.446217 | 2.580957 | 0.4470188
27.94622 | 29.9124 | 31.38328 | 28.34986 | -1.470876 | 2.585552 | 0.447859
27.95622 | 29.8935 | 31.36664 | 28.32777 | -1.473141 | 2.590164 | 0.4487027
27.96622 | 29.8632 | 31.35003 | 28.30569 | -1.486832 | 2.59479 | 0.4495493
27.97622 | 29.8237 | 31.33345 | 28.28362 | -1.509747 | 2.59943 | 0.4503986
27.98622 | 29.7901 | 31.31689 | 28.26155 | -1.526786 | 2.604082 | 0.4512508
27.99622 | 29.7636 | 31.30035 | 28.2395 | -1.53675 | 2.608748 | 0.4521057
28.00621 | 29.7204 | 31.28386 | 28.21747 | -1.563456 | 2.613423 | 0.4529627
28.01621 | 29.7033 | 31.26737 | 28.19543 | -1.56407 | 2.618116 | 0.4538233
28.02621 | 29.6578 | 31.25091 | 28.1734 | -1.593109 | 2.622823 | 0.4546869
28.03621 | 29.641 | 31.23447 | 28.15138 | -1.593473 | 2.627543 | 0.4555532
28.04621 | 29.6096 | 31.21806 | 28.12936 | -1.608463 | 2.632277 | 0.4564225
28.05621 | 29.5779 | 31.20168 | 28.10736 | -1.623777 | 2.637024 | 0.4572947
28.0662 | 29.5599 | 31.18533 | 28.08538 | -1.625434 | 2.641781 | 0.4581689
28.0762 | 29.5281 | 31.169 | 28.0634 | -1.6409 | 2.646556 | 0.459047
28.0862 | 29.4976 | 31.15269 | 28.04142 | -1.655092 | 2.651345 | 0.4599279
28.0962 | 29.4898 | 31.13641 | 28.01945 | -1.646609 | 2.656148 | 0.4608118
28.1062 | 29.449 | 31.12015 | 27.99749 | -1.671152 | 2.660965 | 0.4616987
28.1162 | 29.4096 | 31.10392 | 27.97554 | -1.694322 | 2.665796 | 0.4625886
28.12619 | 29.4049 | 31.08773 | 27.95362 | -1.682833 | 2.670637 | 0.4634805
28.13619 | 29.3589 | 31.07155 | 27.93168 | -1.712655 | 2.675496 | 0.4643764
28.14619 | 29.3487 | 31.0554 | 27.90976 | -1.706703 | 2.680369 | 0.4652753
28.15619 | 29.3146 | 31.03928 | 27.88784 | -1.724677 | 2.685257 | 0.4661772
28.16619 | 29.2809 | 31.02318 | 27.86594 | -1.742278 | 2.690159 | 0.4670822
28.17619 | 29.2792 | 31.00711 | 27.84404 | -1.727906 | 2.695076 | 0.4679903
28.18618 | 29.2324 | 30.99108 | 27.82217 | -1.758676 | 2.700002 | 0.4689005
28.19618 | 29.2178 | 30.97506 | 27.8003 | -1.757258 | 2.704947 | 0.4698147
28.20618 | 29.1784 | 30.95907 | 27.77843 | -1.780666 | 2.709907 | 0.470732
28.21618 | 29.1634 | 30.9431 | 27.75657 | -1.779701 | 2.714881 | 0.4716525
28.22618 | 29.1311 | 30.92716 | 27.73472 | -1.796064 | 2.719871 | 0.472576
28.23617 | 29.1227 | 30.91127 | 27.7129 | -1.78857 | 2.72487 | 0.4735019
28.24617 | 29.0649 | 30.89539 | 27.69107 | -1.830487 | 2.729889 | 0.4744318
28.25617 | 29.0703 | 30.87953 | 27.66924 | -1.809232 | 2.734922 | 0.4753649
28.26617 | 29.0244 | 30.8637 | 27.64743 | -1.839305 | 2.739971 | 0.4763012
28.27617 | 29.0101 | 30.84791 | 27.62563 | -1.837805 | 2.745034 | 0.4772407
28.28617 | 29.0143 | 30.83213 | 27.60384 | -1.817833 | 2.750113 | 0.4781834
28.29616 | 28.9663 | 30.81641 | 27.58208 | -1.850106 | 2.755202 | 0.4791284
28.30616 | 28.9701 | 30.80069 | 27.5603 | -1.83059 | 2.760311 | 0.4800776
28.31616 | 28.9319 | 30.785 | 27.53854 | -1.853103 | 2.765434 | 0.4810301
28.32616 | 28.9144 | 30.76934 | 27.51678 | -1.854944 | 2.770574 | 0.4819859
28.33616 | 28.8961 | 30.75371 | 27.49504 | -1.857613 | 2.775729 | 0.482945
28.34616 | 28.8892 | 30.73811 | 27.47331 | -1.848911 | 2.780898 | 0.4839074
28.35615 | 28.8613 | 30.72255 | 27.4516 | -1.861254 | 2.786079 | 0.4848721
28.36615 | 28.8666 | 30.70701 | 27.42989 | -1.840409 | 2.79128 | 0.4858412
28.37615 | 28.8433 | 30.69149 | 27.40818 | -1.848194 | 2.796497 | 0.4868136
28.38615 | 28.8367 | 30.67601 | 27.38649 | -1.839308 | 2.801729 | 0.4877895
28.39615 | 28.8371 | 30.66055 | 27.3648 | -1.823451 | 2.806977 | 0.4887687
28.40615 | 28.7985 | 30.64512 | 27.34313 | -1.846623 | 2.812241 | 0.4897514
28.41614 | 28.8107 | 30.62974 | 27.32149 | -1.819039 | 2.817515 | 0.4907364
28.42614 | 28.7906 | 30.61437 | 27.29983 | -1.82377 | 2.822811 | 0.4917258
28.43614 | 28.7563 | 30.59903 | 27.27819 | -1.842731 | 2.828122 | 0.4927189
28.44614 | 28.7676 | 30.58372 | 27.25656 | -1.816121 | 2.83345 | 0.4937153
28.45614 | 28.7399 | 30.56844 | 27.23493 | -1.828542 | 2.838793 | 0.4947153
28.46614 | 28.7256 | 30.55319 | 27.21332 | -1.827592 | 2.844154 | 0.4957187
28.47613 | 28.7168 | 30.53799 | 27.19174 | -1.821188 | 2.849524 | 0.4967247
28.48613 | 28.6987 | 30.5228 | 27.17015 | -1.824098 | 2.854916 | 0.4977352
28.49613 | 28.6943 | 30.50764 | 27.14856 | -1.813339 | 2.860325 | 0.4987492
28.50613 | 28.6848 | 30.49251 | 27.12699 | -1.807711 | 2.865751 | 0.4997669
28.51613 | 28.6618 | 30.47741 | 27.10543 | -1.815613 | 2.871192 | 0.5007882
28.52613 | 28.6467 | 30.46235 | 27.08388 | -1.815646 | 2.876651 | 0.501813
28.53612 | 28.6299 | 30.44732 | 27.06236 | -1.817425 | 2.88212 | 0.5028405
28.54612 | 28.5993 | 30.43232 | 27.04083 | -1.833019 | 2.887612 | 0.5038727
28.55612 | 28.6039 | 30.41734 | 27.01932 | -1.813445 | 2.89312 | 0.5049084
28.56612 | 28.574 | 30.4024 | 26.99781 | -1.828401 | 2.898645 | 0.5059479
28.57612 | 28.561 | 30.38749 | 26.97631 | -1.82649 | 2.904188 | 0.5069911
28.58612 | 28.5429 | 30.37261 | 26.95482 | -1.82971 | 2.909747 | 0.5080381
28.59611 | 28.5234 | 30.35778 | 26.93337 | -1.834375 | 2.915317 | 0.5090876
28.60611 | 28.5122 | 30.34296 | 26.91191 | -1.830759 | 2.920911 | 0.510142
28.61611 | 28.4984 | 30.32817 | 26.89045 | -1.829774 | 2.926522 | 0.5112002
28.62611 | 28.4707 | 30.31342 | 26.86901 | -1.84272 | 2.932149 | 0.5122621
28.63611 | 28.4612 | 30.2987 | 26.84758 | -1.837499 | 2.937794 | 0.5133278
28.6461 | 28.4441 | 30.28403 | 26.82618 | -1.839925 | 2.943451 | 0.5143963
28.6561 | 28.406 | 30.26937 | 26.80477 | -1.863368 | 2.949131 | 0.5154698
28.6661 | 28.4126 | 30.25474 | 26.78337 | -1.842144 | 2.954829 | 0.516547
28.6761 | 28.3905 | 30.24015 | 26.76198 | -1.849654 | 2.960545 | 0.5176282
28.6861 | 28.3749 | 30.22559 | 26.7406 | -1.850694 | 2.966278 | 0.5187133
28.6961 | 28.3574 | 30.21107 | 26.71924 | -1.853668 | 2.972028 | 0.5198022
28.70609 | 28.3404 | 30.19659 | 26.6979 | -1.85619 | 2.977792 | 0.5208941
28.71609 | 28.3269 | 30.18213 | 26.67656 | -1.85523 | 2.983578 | 0.521991
28.72609 | 28.3173 | 30.1677 | 26.65523 | -1.850404 | 2.989383 | 0.5230918
28.73609 | 28.29 | 30.15331 | 26.63391 | -1.863311 | 2.995206 | 0.5241966
28.74609 | 28.2687 | 30.13895 | 26.6126 | -1.870251 | 3.001047 | 0.5253055
28.75609 | 28.2539 | 30.12463 | 26.5913 | -1.870726 | 3.006906 | 0.5264184
28.76608 | 28.2334 | 30.11035 | 26.57004 | -1.876947 | 3.012777 | 0.5275342
28.77608 | 28.2218 | 30.09609 | 26.54876 | -1.874289 | 3.018673 | 0.5286552
28.78608 | 28.1934 | 30.08187 | 26.5275 | -1.888465 | 3.024588 | 0.5297804
28.79608 | 28.1832 | 30.06767 | 26.50624 | -1.884475 | 3.030521 | 0.5309096
28.80608 | 28.1639 | 30.05352 | 26.485 | -1.889619 | 3.036472 | 0.532043
28.81608 | 28.1602 | 30.0394 | 26.46377 | -1.879197 | 3.042442 | 0.5331805
28.82607 | 28.1332 | 30.02533 | 26.44258 | -1.892125 | 3.048426 | 0.534321
28.83607 | 28.1291 | 30.01127 | 26.42137 | -1.882173 | 3.054433 | 0.5354669
28.84607 | 28.1002 | 29.99726 | 26.40018 | -1.897056 | 3.06046 | 0.536617
28.85607 | 28.0986 | 29.98327 | 26.379 | -1.884674 | 3.066507 | 0.5377714
28.86607 | 28.0636 | 29.96933 | 26.35783 | -1.905727 | 3.072572 | 0.53893
28.87607 | 28.0496 | 29.95541 | 26.33667 | -1.905815 | 3.078656 | 0.5400929
28.88606 | 28.051 | 29.94155 | 26.31554 | -1.890552 | 3.084754 | 0.5412588
28.89606 | 28.0187 | 29.92771 | 26.2944 | -1.909011 | 3.090876 | 0.5424303
28.90606 | 28.0063 | 29.91391 | 26.27328 | -1.907606 | 3.097018 | 0.5436061
28.91606 | 28.0068 | 29.90014 | 26.25217 | -1.893336 | 3.10318 | 0.5447864
28.92606 | 27.9796 | 29.8864 | 26.23107 | -1.906803 | 3.109362 | 0.545971
28.93606 | 27.976 | 29.87271 | 26.20998 | -1.896705 | 3.115563 | 0.54716
28.94605 | 27.9474 | 29.85906 | 26.18893 | -1.911658 | 3.121778 | 0.5483523
28.95605 | 27.9396 | 29.84543 | 26.16786 | -1.905833 | 3.128019 | 0.5495502
28.96605 | 27.9184 | 29.83185 | 26.14681 | -1.913445 | 3.13428 | 0.5507526
28.97605 | 27.9203 | 29.81829 | 26.12577 | -1.897994 | 3.14056 | 0.5519595
28.98605 | 27.9053 | 29.80478 | 26.10475 | -1.899479 | 3.146861 | 0.5531709
28.99605 | 27.8843 | 29.7913 | 26.08373 | -1.907001 | 3.153183 | 0.5543869
29.00604 | 27.8737 | 29.77787 | 26.06275 | -1.904174 | 3.159518 | 0.5556062
29.01604 | 27.8594 | 29.76447 | 26.04176 | -1.90507 | 3.16588 | 0.5568314
29.02604 | 27.8383 | 29.7511 | 26.02078 | -1.912803 | 3.172261 | 0.5580611
29.03604 | 27.8395 | 29.73777 | 25.99981 | -1.898275 | 3.178664 | 0.5592955
29.04604 | 27.8281 | 29.72448 | 25.97886 | -1.896385 | 3.185089 | 0.5605346
29.05603 | 27.8152 | 29.71124 | 25.95794 | -1.896044 | 3.191526 | 0.5617771
29.06603 | 27.8149 | 29.69803 | 25.93701 | -1.883129 | 3.197991 | 0.5630256
29.07603 | 27.7951 | 29.68485 | 25.9161 | -1.889753 | 3.204478 | 0.5642789
29.08603 | 27.8009 | 29.67171 | 25.89519 | -1.870813 | 3.210984 | 0.5655369
29.09603 | 27.766 | 29.65861 | 25.8743 | -1.892613 | 3.217513 | 0.5667996
29.10603 | 27.7684 | 29.64555 | 25.85342 | -1.877151 | 3.224062 | 0.5680672
29.11602 | 27.7457 | 29.63254 | 25.83258 | -1.886841 | 3.230626 | 0.5693384
29.12602 | 27.7386 | 29.61956 | 25.81172 | -1.880957 | 3.237218 | 0.5706157
29.13602 | 27.7246 | 29.60661 | 25.79088 | -1.882012 | 3.243832 | 0.5718979
29.14602 | 27.7253 | 29.59371 | 25.77005 | -1.868406 | 3.250467 | 0.573185
29.15602 | 27.7055 | 29.58084 | 25.74924 | -1.875339 | 3.257124 | 0.5744771
29.16602 | 27.6972 | 29.56801 | 25.72844 | -1.870812 | 3.263803 | 0.5757741
29.17601 | 27.6867 | 29.55524 | 25.70767 | -1.868537 | 3.270496 | 0.5770749
29.18601 | 27.6695 | 29.54249 | 25.68689 | -1.87299 | 3.277219 | 0.5783819
29.19601 | 27.6645 | 29.52978 | 25.66612 | -1.865282 | 3.283964 | 0.5796941
29.20601 | 27.6544 | 29.51711 | 25.64537 | -1.862714 | 3.29073 | 0.5810113
29.21601 | 27.6581 | 29.50449 | 25.62463 | -1.846387 | 3.297519 | 0.5823336
29.22601 | 27.6177 | 29.4919 | 25.60391 | -1.8742 | 3.304331 | 0.583661
29.236 | 27.6261 | 29.47937 | 25.58322 | -1.853266 | 3.311158 | 0.5849923
29.246 | 27.6053 | 29.46686 | 25.56252 | -1.861561 | 3.318014 | 0.5863301
29.256 | 27.5951 | 29.4544 | 25.54183 | -1.859296 | 3.324893 | 0.5876732
29.266 | 27.5741 | 29.44197 | 25.52116 | -1.867872 | 3.331795 | 0.5890214
29.276 | 27.5697 | 29.42959 | 25.5005 | -1.85989 | 3.338719 | 0.590375
29.286 | 27.5618 | 29.41725 | 25.47985 | -1.855449 | 3.345667 | 0.5917338
29.29599 | 27.5341 | 29.40496 | 25.45923 | -1.870862 | 3.352631 | 0.5930966
29.30599 | 27.5272 | 29.3927 | 25.43861 | -1.865504 | 3.359624 | 0.5944662
29.31599 | 27.5305 | 29.38049 | 25.41801 | -1.849988 | 3.366641 | 0.5958411
29.32599 | 27.5181 | 29.36831 | 25.39741 | -1.850214 | 3.373682 | 0.5972215
29.33599 | 27.4968 | 29.35618 | 25.37683 | -1.859383 | 3.380746 | 0.5986073
29.34599 | 27.4882 | 29.34409 | 25.35626 | -1.855894 | 3.387833 | 0.5999987
29.35598 | 27.4675 | 29.33206 | 25.33573 | -1.864559 | 3.394938 | 0.6013941
29.36598 | 27.4643 | 29.32006 | 25.31519 | -1.855755 | 3.402073 | 0.6027965
29.37598 | 27.4556 | 29.30809 | 25.29466 | -1.852494 | 3.409231 | 0.6042044
29.38598 | 27.4346 | 29.29618 | 25.27414 | -1.861576 | 3.416414 | 0.605618
29.39598 | 27.4354 | 29.2843 | 25.25364 | -1.848901 | 3.423621 | 0.6070372
29.40597 | 27.4444 | 29.27248 | 25.23318 | -1.828082 | 3.430846 | 0.6084607
29.41597 | 27.4305 | 29.26069 | 25.2127 | -1.830194 | 3.438101 | 0.6098913
29.42597 | 27.4002 | 29.24895 | 25.19224 | -1.84875 | 3.445381 | 0.6113276
29.43597 | 27.3923 | 29.23725 | 25.17179 | -1.84495 | 3.452686 | 0.6127697
29.44597 | 27.4011 | 29.22559 | 25.15136 | -1.824494 | 3.460015 | 0.6142176
29.45597 | 27.3743 | 29.21398 | 25.13094 | -1.839682 | 3.467369 | 0.6156713
29.46596 | 27.3925 | 29.20243 | 25.11056 | -1.809927 | 3.474741 | 0.6171295
29.47596 | 27.3759 | 29.1909 | 25.09016 | -1.815004 | 3.482145 | 0.618595
29.48596 | 27.3621 | 29.17943 | 25.06979 | -1.817326 | 3.489574 | 0.6200665
29.49596 | 27.3631 | 29.16799 | 25.04942 | -1.804893 | 3.497028 | 0.6215439
29.50596 | 27.3472 | 29.15661 | 25.02907 | -1.809405 | 3.504508 | 0.6230273
29.51596 | 27.3424 | 29.14526 | 25.00873 | -1.802863 | 3.512013 | 0.6245168
29.52595 | 27.3407 | 29.13398 | 24.98843 | -1.793278 | 3.519537 | 0.6260109
29.53595 | 27.3255 | 29.12273 | 24.96812 | -1.797226 | 3.527093 | 0.6275125
29.54595 | 27.3071 | 29.11152 | 24.94783 | -1.804421 | 3.534675 | 0.6290203
29.55595 | 27.3087 | 29.10036 | 24.92754 | -1.791662 | 3.542284 | 0.6305343
29.56595 | 27.2995 | 29.08925 | 24.90728 | -1.789749 | 3.549918 | 0.6320545
29.57595 | 27.2936 | 29.07818 | 24.88702 | -1.784582 | 3.557578 | 0.6335808
29.58594 | 27.2715 | 29.06717 | 24.8668 | -1.795674 | 3.565258 | 0.635112
29.59594 | 27.2627 | 29.0562 | 24.84658 | -1.793501 | 3.572971 | 0.6366511
29.60594 | 27.2434 | 29.04527 | 24.82637 | -1.801874 | 3.58071 | 0.6381965
29.61594 | 27.2425 | 29.0344 | 24.80617 | -1.791896 | 3.588477 | 0.6397483
29.62594 | 27.2466 | 29.02356 | 24.78599 | -1.776964 | 3.59627 | 0.6413065
29.63594 | 27.2219 | 29.01278 | 24.76582 | -1.79088 | 3.604091 | 0.6428714
29.64593 | 27.2249 | 29.00205 | 24.74568 | -1.777154 | 3.61193 | 0.644441
29.65593 | 27.2149 | 28.99137 | 24.72554 | -1.776466 | 3.619804 | 0.6460187
29.66593 | 27.2062 | 28.98073 | 24.70542 | -1.774526 | 3.627706 | 0.6476031
29.67593 | 27.1889 | 28.97013 | 24.68531 | -1.781235 | 3.635635 | 0.6491941
29.68593 | 27.2079 | 28.95959 | 24.66521 | -1.751691 | 3.643592 | 0.6507918
29.69593 | 27.1838 | 28.9491 | 24.64512 | -1.765297 | 3.651576 | 0.6523962
29.70592 | 27.1707 | 28.93866 | 24.62508 | -1.767962 | 3.65958 | 0.6540057
29.71592 | 27.1689 | 28.92827 | 24.60502 | -1.759366 | 3.66762 | 0.6556236
29.72592 | 27.1568 | 28.91792 | 24.58498 | -1.761119 | 3.675689 | 0.6572484
29.73592 | 27.1628 | 28.90762 | 24.56496 | -1.744821 | 3.683785 | 0.6588799
29.74592 | 27.1349 | 28.89737 | 24.54495 | -1.762474 | 3.69191 | 0.6605184
29.75592 | 27.1242 | 28.88718 | 24.52495 | -1.762976 | 3.700063 | 0.6621639
29.76591 | 27.1164 | 28.87704 | 24.50499 | -1.760639 | 3.708237 | 0.6638146
29.77591 | 27.1036 | 28.86694 | 24.48502 | -1.763341 | 3.716447 | 0.6654741
29.78591 | 27.0964 | 28.85689 | 24.46507 | -1.760495 | 3.724686 | 0.6671406
29.79591 | 27.1028 | 28.8469 | 24.44513 | -1.744098 | 3.732955 | 0.6688142
29.80591 | 27.0745 | 28.83695 | 24.42521 | -1.762453 | 3.741252 | 0.6704949
29.8159 | 27.0668 | 28.82707 | 24.40532 | -1.760268 | 3.74957 | 0.6721812
29.8259 | 27.0573 | 28.81723 | 24.38542 | -1.759927 | 3.757927 | 0.6738764
29.8359 | 27.0443 | 28.80743 | 24.36554 | -1.763135 | 3.766312 | 0.6755789
29.8459 | 27.0333 | 28.7977 | 24.34568 | -1.764397 | 3.774729 | 0.6772887
29.8559 | 27.0264 | 28.78801 | 24.32583 | -1.761609 | 3.783173 | 0.6790058
29.8659 | 27.018 | 28.77837 | 24.306 | -1.760374 | 3.791648 | 0.6807303
29.87589 | 27.0032 | 28.7688 | 24.2862 | -1.765601 | 3.800145 | 0.6824607
29.88589 | 26.9904 | 28.75927 | 24.26639 | -1.768871 | 3.808681 | 0.6842001
29.89589 | 27.0025 | 28.74979 | 24.2466 | -1.747295 | 3.817248 | 0.6859472
29.90589 | 26.9834 | 28.74037 | 24.22682 | -1.756971 | 3.825844 | 0.6877018
29.91589 | 26.9699 | 28.731 | 24.20706 | -1.7611 | 3.834472 | 0.6894641
29.92589 | 26.9612 | 28.72168 | 24.18732 | -1.760483 | 3.84313 | 0.691234
29.93588 | 26.9711 | 28.71243 | 24.16761 | -1.741329 | 3.851811 | 0.6930099
29.94588 | 26.9584 | 28.70322 | 24.14789 | -1.74482 | 3.860531 | 0.6947953
29.95588 | 26.9588 | 28.69406 | 24.12819 | -1.735265 | 3.869283 | 0.6965885
29.96588 | 26.9534 | 28.68496 | 24.10851 | -1.731564 | 3.878066 | 0.6983896
29.97588 | 26.9454 | 28.67592 | 24.08884 | -1.730518 | 3.886881 | 0.7001986
29.98588 | 26.941 | 28.66693 | 24.06918 | -1.725927 | 3.895728 | 0.7020155
29.99587 | 26.9343 | 28.658 | 24.04956 | -1.723699 | 3.904597 | 0.7038387
30.00587 | 26.9287 | 28.64912 | 24.02994 | -1.720419 | 3.913508 | 0.7056716
30.01587 | 26.9307 | 28.64029 | 24.01033 | -1.709594 | 3.922451 | 0.7075126
30.02587 | 26.9108 | 28.63152 | 23.99074 | -1.720724 | 3.931426 | 0.7093618
30.03587 | 26.9086 | 28.62281 | 23.97116 | -1.714211 | 3.940434 | 0.7112193
30.04587 | 26.9062 | 28.61415 | 23.95159 | -1.707953 | 3.949474 | 0.7130848
30.05586 | 26.8836 | 28.60556 | 23.93207 | -1.721961 | 3.958539 | 0.7149569
30.06586 | 26.8715 | 28.59702 | 23.91253 | -1.725517 | 3.967644 | 0.7168391
30.07586 | 26.8729 | 28.58853 | 23.89302 | -1.71563 | 3.976785 | 0.7187298
30.08586 | 26.8652 | 28.5801 | 23.87351 | -1.7149 | 3.985957 | 0.7206288
30.09586 | 26.8419 | 28.57173 | 23.85403 | -1.729828 | 3.995164 | 0.7225364
30.10586 | 26.8465 | 28.56341 | 23.83456 | -1.716912 | 4.004403 | 0.7244524
30.11585 | 26.8289 | 28.55516 | 23.81512 | -1.726264 | 4.013668 | 0.7263752
30.12585 | 26.8191 | 28.54696 | 23.79568 | -1.727865 | 4.022976 | 0.7283083
30.13585 | 26.8091 | 28.53882 | 23.77626 | -1.729724 | 4.032318 | 0.7302505
30.14585 | 26.7796 | 28.53074 | 23.75685 | -1.751142 | 4.041694 | 0.732201
30.15585 | 26.8012 | 28.52272 | 23.73745 | -1.72152 | 4.051105 | 0.7341608
30.16585 | 26.7652 | 28.51476 | 23.71808 | -1.749556 | 4.06055 | 0.7361289
30.17584 | 26.7537 | 28.50686 | 23.69873 | -1.753159 | 4.070021 | 0.7381042
30.18584 | 26.752 | 28.49901 | 23.67939 | -1.747015 | 4.079537 | 0.7400905
30.19584 | 26.735 | 28.49123 | 23.66006 | -1.75623 | 4.089087 | 0.7420857
30.20584 | 26.7275 | 28.4835 | 23.64074 | -1.756005 | 4.098673 | 0.74409
30.21584 | 26.7136 | 28.47584 | 23.62144 | -1.762241 | 4.108294 | 0.7461034
30.22583 | 26.7109 | 28.46824 | 23.60218 | -1.757345 | 4.117942 | 0.7481239
30.23583 | 26.6897 | 28.4607 | 23.58291 | -1.771 | 4.127633 | 0.7501557
30.24583 | 26.6778 | 28.45322 | 23.56366 | -1.77542 | 4.137364 | 0.7521968
30.25583 | 26.6735 | 28.4458 | 23.54442 | -1.772298 | 4.147128 | 0.7542473
30.26583 | 26.6664 | 28.43844 | 23.5252 | -1.772041 | 4.156931 | 0.756307
30.27583 | 26.6699 | 28.43114 | 23.506 | -1.761243 | 4.166768 | 0.7583763
30.28582 | 26.658 | 28.42392 | 23.48683 | -1.765916 | 4.176633 | 0.760453
30.29582 | 26.653 | 28.41674 | 23.46766 | -1.763744 | 4.186545 | 0.7625412
30.30582 | 26.6416 | 28.40963 | 23.4485 | -1.768034 | 4.196494 | 0.7646392
30.31582 | 26.6548 | 28.40259 | 23.42936 | -1.74779 | 4.206482 | 0.7667468
30.32582 | 26.6407 | 28.39561 | 23.41024 | -1.754905 | 4.216505 | 0.7688641
30.33582 | 26.6332 | 28.38869 | 23.39113 | -1.755487 | 4.226568 | 0.7709913
30.34581 | 26.6554 | 28.38184 | 23.37205 | -1.726438 | 4.236657 | 0.7731261
30.35581 | 26.6384 | 28.37505 | 23.35298 | -1.736646 | 4.246795 | 0.775273
30.36581 | 26.644 | 28.36832 | 23.33392 | -1.724319 | 4.256971 | 0.7774299
30.37581 | 26.6444 | 28.36166 | 23.31487 | -1.717256 | 4.267185 | 0.7795968
30.38581 | 26.6391 | 28.35506 | 23.29585 | -1.715959 | 4.277439 | 0.7817738
30.39581 | 26.6386 | 28.34853 | 23.27683 | -1.709926 | 4.287731 | 0.7839611
30.4058 | 26.6372 | 28.34207 | 23.25786 | -1.704866 | 4.298052 | 0.7861563
30.4158 | 26.6353 | 28.33566 | 23.23888 | -1.700365 | 4.308422 | 0.788364
30.4258 | 26.6348 | 28.32933 | 23.21992 | -1.69453 | 4.318832 | 0.790582
30.4358 | 26.6442 | 28.32306 | 23.20097 | -1.678861 | 4.329282 | 0.7928104
30.4458 | 26.6379 | 28.31686 | 23.18204 | -1.678959 | 4.339771 | 0.7950493
30.4558 | 26.6383 | 28.31072 | 23.16312 | -1.672424 | 4.350301 | 0.7972988
30.46579 | 26.6328 | 28.30466 | 23.14425 | -1.671862 | 4.36086 | 0.7995566
30.47579 | 26.6206 | 28.29866 | 23.12536 | -1.678062 | 4.37147 | 0.8018273
30.48579 | 26.6256 | 28.29273 | 23.1065 | -1.667129 | 4.382121 | 0.8041087
30.49579 | 26.6256 | 28.28686 | 23.08765 | -1.661265 | 4.392813 | 0.8064011
30.50579 | 26.6284 | 28.28107 | 23.06882 | -1.652669 | 4.403546 | 0.8087042
30.51579 | 26.6171 | 28.27534 | 23.05 | -1.658241 | 4.414321 | 0.8110182
30.52578 | 26.6137 | 28.26969 | 23.03122 | -1.655989 | 4.425126 | 0.813341
30.53578 | 26.6218 | 28.2641 | 23.01244 | -1.642299 | 4.435984 | 0.815677
30.54578 | 26.6112 | 28.25858 | 22.99367 | -1.64738 | 4.446883 | 0.8180244
30.55578 | 26.6022 | 28.25313 | 22.97492 | -1.650931 | 4.457825 | 0.8203829
30.56578 | 26.5955 | 28.24775 | 22.95619 | -1.652251 | 4.468809 | 0.8227527
30.57578 | 26.6098 | 28.24244 | 22.93747 | -1.632643 | 4.479836 | 0.8251337
30.58577 | 26.5926 | 28.23721 | 22.91879 | -1.64461 | 4.490895 | 0.827524
30.59577 | 26.5918 | 28.23204 | 22.90011 | -1.640243 | 4.502007 | 0.8299281
30.60577 | 26.5943 | 28.22695 | 22.88144 | -1.632648 | 4.513163 | 0.8323436
30.61577 | 26.5888 | 28.22192 | 22.86279 | -1.633125 | 4.524363 | 0.8347709
30.62577 | 26.5796 | 28.21697 | 22.84416 | -1.637373 | 4.535606 | 0.83721
30.63576 | 26.586 | 28.2121 | 22.82556 | -1.6261 | 4.546882 | 0.8396582
30.64576 | 26.5709 | 28.20729 | 22.80696 | -1.636394 | 4.558213 | 0.8421209
30.65576 | 26.5796 | 28.20256 | 22.78838 | -1.622961 | 4.569589 | 0.8445956
30.66576 | 26.5689 | 28.1979 | 22.76981 | -1.629001 | 4.581009 | 0.8470821
30.67576 | 26.5744 | 28.19332 | 22.75126 | -1.618916 | 4.592474 | 0.8495809
30.68576 | 26.5708 | 28.1888 | 22.73273 | -1.618004 | 4.603985 | 0.8520917
30.69575 | 26.5518 | 28.18437 | 22.71423 | -1.632572 | 4.615529 | 0.8546124
30.70575 | 26.5758 | 28.18001 | 22.69573 | -1.604209 | 4.62713 | 0.8571479
30.71575 | 26.5607 | 28.17572 | 22.67725 | -1.615022 | 4.638777 | 0.8596958
30.72575 | 26.5624 | 28.17151 | 22.65878 | -1.60911 | 4.65047 | 0.8622561
30.73575 | 26.5592 | 28.16737 | 22.64034 | -1.608174 | 4.66221 | 0.8648291
30.74575 | 26.5667 | 28.16331 | 22.6219 | -1.596614 | 4.673996 | 0.8674147
30.75574 | 26.5523 | 28.15934 | 22.60351 | -1.607036 | 4.685817 | 0.8700105
30.76574 | 26.5702 | 28.15543 | 22.58511 | -1.585229 | 4.697697 | 0.8726217
30.77574 | 26.5583 | 28.1516 | 22.56673 | -1.593299 | 4.709623 | 0.8752458
30.78574 | 26.5694 | 28.14785 | 22.54837 | -1.578448 | 4.721599 | 0.8778829
30.79574 | 26.5586 | 28.14417 | 22.53002 | -1.585574 | 4.73362 | 0.880533
30.80574 | 26.5545 | 28.14058 | 22.51169 | -1.586079 | 4.745691 | 0.8831964
30.81573 | 26.5594 | 28.13707 | 22.4934 | -1.577665 | 4.757798 | 0.88587
30.82573 | 26.5614 | 28.13363 | 22.4751 | -1.572227 | 4.769965 | 0.8885598
30.83573 | 26.568 | 28.13027 | 22.45682 | -1.562269 | 4.782182 | 0.8912631
30.84573 | 26.5615 | 28.12699 | 22.43856 | -1.56549 | 4.794446 | 0.8939801
30.85573 | 26.5393 | 28.12379 | 22.42032 | -1.584492 | 4.806761 | 0.8967105
30.86573 | 26.5774 | 28.12067 | 22.40209 | -1.543274 | 4.819125 | 0.8994547
30.87572 | 26.5463 | 28.11764 | 22.3839 | -1.57134 | 4.831527 | 0.9022099
30.88572 | 26.5557 | 28.11468 | 22.36571 | -1.558984 | 4.843991 | 0.9049818
30.89572 | 26.5544 | 28.11181 | 22.34754 | -1.55741 | 4.856506 | 0.9077676
30.90572 | 26.5532 | 28.10902 | 22.32938 | -1.555817 | 4.869071 | 0.9105675
30.91572 | 26.5606 | 28.10631 | 22.31124 | -1.545707 | 4.881687 | 0.9133815
30.92572 | 26.5582 | 28.10368 | 22.29312 | -1.54548 | 4.894354 | 0.9162098
30.93571 | 26.5689 | 28.10114 | 22.27503 | -1.532239 | 4.907061 | 0.9190496
30.94571 | 26.5528 | 28.09868 | 22.25694 | -1.545879 | 4.919831 | 0.9219068
30.95571 | 26.5529 | 28.0963 | 22.23887 | -1.543402 | 4.932654 | 0.9247785
30.96571 | 26.5732 | 28.09401 | 22.22082 | -1.520811 | 4.945529 | 0.9276649
30.97571 | 26.5702 | 28.0918 | 22.20278 | -1.521603 | 4.958457 | 0.9305659
30.98571 | 26.5706 | 28.08968 | 22.18476 | -1.519081 | 4.971437 | 0.9334818
30.9957 | 26.5739 | 28.08765 | 22.16678 | -1.513747 | 4.984458 | 0.9364099
31.0057 | 26.5881 | 28.0857 | 22.1488 | -1.497597 | 4.997546 | 0.9393558
31.0157 | 26.5742 | 28.08383 | 22.13083 | -1.509633 | 5.010686 | 0.9423169
31.0257 | 26.593 | 28.08206 | 22.11288 | -1.489056 | 5.023881 | 0.9452933
31.0357 | 26.5859 | 28.08036 | 22.09495 | -1.494464 | 5.037129 | 0.9482851
31.04569 | 26.593 | 28.07876 | 22.07705 | -1.485764 | 5.05042 | 0.9512893
31.05569 | 26.5918 | 28.07725 | 22.05916 | -1.48545 | 5.063779 | 0.9543122
31.06569 | 26.5913 | 28.07582 | 22.04128 | -1.484523 | 5.077193 | 0.9573506
31.07569 | 26.5937 | 28.07449 | 22.02342 | -1.480787 | 5.090663 | 0.9604049
31.08569 | 26.6068 | 28.07324 | 22.00558 | -1.46644 | 5.104189 | 0.9634752
31.09569 | 26.5946 | 28.07208 | 21.98775 | -1.477483 | 5.11777 | 0.9665615
31.10568 | 26.6146 | 28.07102 | 21.96996 | -1.456417 | 5.131395 | 0.9696608
31.11568 | 26.612 | 28.07004 | 21.95217 | -1.45804 | 5.14509 | 0.9727793
31.12568 | 26.6063 | 28.06915 | 21.9344 | -1.462855 | 5.158842 | 0.9759143
31.13568 | 26.6146 | 28.06836 | 21.91664 | -1.453762 | 5.172652 | 0.9790659
31.14568 | 26.6057 | 28.06766 | 21.89891 | -1.461959 | 5.186519 | 0.9822339
31.15568 | 26.6211 | 28.06705 | 21.88119 | -1.44595 | 5.200444 | 0.9854187
31.16567 | 26.6251 | 28.06653 | 21.8635 | -1.441435 | 5.214414 | 0.9886171
31.17567 | 26.6274 | 28.06611 | 21.84582 | -1.438712 | 5.228456 | 0.9918357
31.18567 | 26.6116 | 28.06578 | 21.82815 | -1.454183 | 5.242557 | 0.9950712
31.19567 | 26.6242 | 28.06555 | 21.81051 | -1.441348 | 5.256718 | 0.998324
31.20567 | 26.6234 | 28.06541 | 21.79288 | -1.442008 | 5.270939 | 1.001594
31.21567 | 26.6382 | 28.06536 | 21.77526 | -1.427164 | 5.285219 | 1.004882
31.22566 | 26.6431 | 28.06542 | 21.75769 | -1.422315 | 5.299545 | 1.008183
31.23566 | 26.6403 | 28.06556 | 21.74011 | -1.425263 | 5.313947 | 1.011506
31.24566 | 26.6625 | 28.06581 | 21.72255 | -1.403307 | 5.328409 | 1.014847
31.25566 | 26.6588 | 28.06615 | 21.70501 | -1.407348 | 5.342933 | 1.018205
31.26566 | 26.6828 | 28.06659 | 21.68749 | -1.383787 | 5.357518 | 1.021582
31.27566 | 26.672 | 28.06712 | 21.66998 | -1.395124 | 5.372165 | 1.024976
31.28565 | 26.6955 | 28.06776 | 21.65251 | -1.372259 | 5.38686 | 1.028386
31.29565 | 26.6939 | 28.06849 | 21.63504 | -1.374595 | 5.401633 | 1.031817
31.30565 | 26.7089 | 28.06933 | 21.61759 | -1.360428 | 5.416468 | 1.035267
31.31565 | 26.7281 | 28.07026 | 21.60016 | -1.342164 | 5.431368 | 1.038736
31.32565 | 26.7306 | 28.0713 | 21.58275 | -1.340699 | 5.44633 | 1.042224
31.33565 | 26.7587 | 28.07244 | 21.56535 | -1.313736 | 5.461357 | 1.04573
31.34564 | 26.7407 | 28.07367 | 21.54799 | -1.332973 | 5.476433 | 1.049252
31.35564 | 26.784 | 28.07501 | 21.53063 | -1.291013 | 5.491589 | 1.052797
31.36564 | 26.774 | 28.07646 | 21.51328 | -1.302457 | 5.506811 | 1.056361
31.37564 | 26.7853 | 28.078 | 21.49596 | -1.292703 | 5.522099 | 1.059945
31.38564 | 26.7975 | 28.07965 | 21.47865 | -1.282154 | 5.537452 | 1.063548
31.39563 | 26.8101 | 28.08141 | 21.46138 | -1.271307 | 5.552857 | 1.067167
31.40563 | 26.8191 | 28.08327 | 21.44411 | -1.264167 | 5.568343 | 1.070811
31.41563 | 26.8305 | 28.08523 | 21.42686 | -1.254731 | 5.583896 | 1.074474
31.42563 | 26.8522 | 28.0873 | 21.40963 | -1.235102 | 5.599517 | 1.078157
31.43563 | 26.85 | 28.08948 | 21.39241 | -1.23948 | 5.615206 | 1.081861
31.44563 | 26.8641 | 28.09176 | 21.37522 | -1.227664 | 5.630963 | 1.085585
31.45562 | 26.872 | 28.09415 | 21.35805 | -1.222151 | 5.646771 | 1.089326
31.46562 | 26.874 | 28.09665 | 21.34089 | -1.222654 | 5.662669 | 1.093092
31.47562 | 26.8994 | 28.09926 | 21.32375 | -1.19986 | 5.678631 | 1.096879
31.48562 | 26.8884 | 28.10198 | 21.30663 | -1.21358 | 5.694666 | 1.100686
31.49562 | 26.907 | 28.10481 | 21.28952 | -1.197806 | 5.710769 | 1.104515
31.50562 | 26.9099 | 28.10775 | 21.27243 | -1.197847 | 5.726947 | 1.108366
31.51561 | 26.918 | 28.11079 | 21.25538 | -1.192793 | 5.743177 | 1.112234
31.52561 | 26.9318 | 28.11395 | 21.23833 | -1.182151 | 5.759492 | 1.116127
31.53561 | 26.9444 | 28.11723 | 21.2213 | -1.172827 | 5.775885 | 1.120043
31.54561 | 26.9584 | 28.12061 | 21.20429 | -1.16221 | 5.792344 | 1.12398
31.55561 | 26.9687 | 28.12411 | 21.18729 | -1.155411 | 5.808881 | 1.12794
31.56561 | 26.9821 | 28.12772 | 21.17031 | -1.145621 | 5.825486 | 1.131922
31.5756 | 26.9949 | 28.13145 | 21.15337 | -1.136545 | 5.842151 | 1.135922
31.5856 | 27.0112 | 28.13529 | 21.13643 | -1.124087 | 5.858906 | 1.139949
31.5956 | 27.0292 | 28.13925 | 21.11951 | -1.110046 | 5.875736 | 1.143999
31.6056 | 27.0345 | 28.14332 | 21.10261 | -1.108821 | 5.892642 | 1.148072
31.6156 | 27.0554 | 28.14751 | 21.08572 | -1.092111 | 5.909621 | 1.152168
31.6256 | 27.077 | 28.15182 | 21.06886 | -1.07482 | 5.926677 | 1.156287
31.63559 | 27.0765 | 28.15624 | 21.05203 | -1.079743 | 5.943792 | 1.160426
31.64559 | 27.1047 | 28.16079 | 21.0352 | -1.056089 | 5.961 | 1.164592
31.65559 | 27.1154 | 28.16545 | 21.01839 | -1.050054 | 5.978286 | 1.168782
31.66559 | 27.1176 | 28.17024 | 21.00159 | -1.052639 | 5.995649 | 1.172996
31.67559 | 27.1412 | 28.17515 | 20.98482 | -1.033945 | 6.01309 | 1.177234
31.68559 | 27.1446 | 28.18017 | 20.96807 | -1.035572 | 6.03061 | 1.181497
31.69558 | 27.175 | 28.18532 | 20.95135 | -1.010317 | 6.048191 | 1.18578
31.70558 | 27.1836 | 28.19059 | 20.93463 | -1.006988 | 6.065868 | 1.190091
31.71558 | 27.1762 | 28.19598 | 20.91793 | -1.019784 | 6.083626 | 1.194427
31.72558 | 27.2061 | 28.2015 | 20.90125 | -0.9954031 | 6.101464 | 1.198789
31.73558 | 27.2175 | 28.20715 | 20.88459 | -0.989646 | 6.119383 | 1.203175
31.74558 | 27.2119 | 28.21292 | 20.86795 | -1.001015 | 6.137383 | 1.207587
31.75557 | 27.2487 | 28.21881 | 20.85134 | -0.9701052 | 6.155447 | 1.21202
31.76557 | 27.2349 | 28.22483 | 20.83473 | -0.9899258 | 6.173611 | 1.216483
31.77557 | 27.2668 | 28.23097 | 20.81815 | -0.9641748 | 6.191858 | 1.220971
31.78557 | 27.2661 | 28.23725 | 20.80158 | -0.9711517 | 6.210188 | 1.225486
31.79557 | 27.2777 | 28.24366 | 20.78503 | -0.9659571 | 6.228601 | 1.230027
31.80556 | 27.2891 | 28.25019 | 20.76851 | -0.9610855 | 6.247081 | 1.23459
31.81556 | 27.3128 | 28.25685 | 20.752 | -0.9440503 | 6.265663 | 1.239184
31.82556 | 27.3004 | 28.26365 | 20.73551 | -0.9632458 | 6.284331 | 1.243805
31.83556 | 27.3316 | 28.27057 | 20.71904 | -0.9389726 | 6.303084 | 1.248453
31.84556 | 27.3322 | 28.27763 | 20.70258 | -0.9454313 | 6.321923 | 1.253127
31.85556 | 27.351 | 28.28482 | 20.68614 | -0.9338237 | 6.34085 | 1.25783
31.86555 | 27.3567 | 28.29214 | 20.66974 | -0.9354427 | 6.359845 | 1.262555
31.87555 | 27.3765 | 28.2996 | 20.65334 | -0.9231026 | 6.378946 | 1.267312
31.88555 | 27.3988 | 28.3072 | 20.63696 | -0.9083975 | 6.398136 | 1.272097
31.89555 | 27.4087 | 28.31493 | 20.6206 | -0.9062281 | 6.417414 | 1.276911
31.90555 | 27.4133 | 28.3228 | 20.60426 | -0.9094954 | 6.436782 | 1.281752
31.91555 | 27.427 | 28.3308 | 20.58794 | -0.9037999 | 6.456239 | 1.286622
31.92554 | 27.4343 | 28.33894 | 20.57165 | -0.9046355 | 6.475769 | 1.291516
31.93554 | 27.463 | 28.34722 | 20.55536 | -0.8842164 | 6.495408 | 1.296444
31.94554 | 27.4719 | 28.35564 | 20.5391 | -0.8837375 | 6.515139 | 1.3014
31.95554 | 27.4945 | 28.3642 | 20.52285 | -0.8696987 | 6.534961 | 1.306386
31.96554 | 27.4939 | 28.3729 | 20.50662 | -0.8790013 | 6.554877 | 1.311402
31.97554 | 27.5181 | 28.38175 | 20.49041 | -0.8636456 | 6.574886 | 1.316446
31.98553 | 27.5247 | 28.39072 | 20.47424 | -0.8660233 | 6.594968 | 1.321516
31.99553 | 27.5512 | 28.39985 | 20.45807 | -0.8486522 | 6.615164 | 1.326621
32.00553 | 27.5514 | 28.40913 | 20.44191 | -0.8577284 | 6.635458 | 1.331756
32.01553 | 27.5711 | 28.41855 | 20.42578 | -0.8474478 | 6.655845 | 1.336922
32.02553 | 27.5788 | 28.42811 | 20.40967 | -0.8493132 | 6.676329 | 1.342118
32.03553 | 27.607 | 28.43782 | 20.39357 | -0.8308247 | 6.696909 | 1.347345
32.04552 | 27.6075 | 28.44767 | 20.37751 | -0.8401726 | 6.717565 | 1.352597
32.05552 | 27.6168 | 28.45768 | 20.36145 | -0.8408813 | 6.738341 | 1.357886
32.06552 | 27.6567 | 28.46784 | 20.34542 | -0.811136 | 6.759213 | 1.363207
32.07552 | 27.648 | 28.47814 | 20.3294 | -0.8301438 | 6.780188 | 1.368559
32.08552 | 27.6919 | 28.4886 | 20.3134 | -0.7966989 | 6.801259 | 1.373943
32.09552 | 27.6919 | 28.49921 | 20.29742 | -0.8073076 | 6.822432 | 1.379359
32.10551 | 27.7069 | 28.50996 | 20.28147 | -0.8030576 | 6.843684 | 1.384803
32.11551 | 27.7263 | 28.52087 | 20.26553 | -0.794572 | 6.86506 | 1.390284
32.12551 | 27.748 | 28.53194 | 20.2496 | -0.7839399 | 6.886538 | 1.395798
32.13551 | 27.7573 | 28.54316 | 20.2337 | -0.7858627 | 6.908118 | 1.401344
32.14551 | 27.7727 | 28.55454 | 20.21782 | -0.7818414 | 6.929802 | 1.406924
32.15551 | 27.788 | 28.56608 | 20.20195 | -0.7780762 | 6.951589 | 1.412537
32.1655 | 27.8148 | 28.57776 | 20.18612 | -0.762958 | 6.973461 | 1.418179
32.1755 | 27.8225 | 28.58961 | 20.17029 | -0.7671085 | 6.995458 | 1.423859
32.1855 | 27.8428 | 28.60162 | 20.15448 | -0.7588188 | 7.017562 | 1.429574
32.1955 | 27.8423 | 28.61379 | 20.13869 | -0.7714891 | 7.039773 | 1.435322
32.2055 | 27.8644 | 28.62612 | 20.12292 | -0.7617203 | 7.062091 | 1.441105
32.21549 | 27.8619 | 28.6386 | 20.10719 | -0.7766983 | 7.084491 | 1.446917
32.22549 | 27.9209 | 28.65126 | 20.09146 | -0.7303576 | 7.107029 | 1.45277
32.23549 | 27.9121 | 28.66407 | 20.07575 | -0.7519738 | 7.12967 | 1.458658
32.24549 | 27.9299 | 28.67706 | 20.06005 | -0.7471611 | 7.152427 | 1.464581
32.25549 | 27.9556 | 28.69021 | 20.04438 | -0.734608 | 7.175289 | 1.470539
32.26549 | 27.9619 | 28.70353 | 20.02873 | -0.7416276 | 7.198268 | 1.476533
32.27548 | 27.9937 | 28.71699 | 20.01311 | -0.7232942 | 7.22133 | 1.482557
32.28548 | 28 | 28.73065 | 19.99749 | -0.7306464 | 7.244532 | 1.488623
32.29548 | 28.029 | 28.74447 | 19.9819 | -0.7154672 | 7.267846 | 1.494726
32.30548 | 28.0376 | 28.75846 | 19.96632 | -0.7208589 | 7.291275 | 1.500865
32.31548 | 28.0496 | 28.77262 | 19.95076 | -0.723021 | 7.314819 | 1.507041
32.32548 | 28.0863 | 28.78696 | 19.93522 | -0.7006554 | 7.338478 | 1.513254
32.33547 | 28.0778 | 28.80145 | 19.91972 | -0.7236494 | 7.362231 | 1.519498
32.34547 | 28.1094 | 28.81613 | 19.90422 | -0.7067304 | 7.386124 | 1.525786
32.35547 | 28.1183 | 28.83099 | 19.88874 | -0.7126872 | 7.410136 | 1.532111
32.36547 | 28.1578 | 28.84602 | 19.87328 | -0.6882199 | 7.434265 | 1.538474
32.37547 | 28.1563 | 28.86123 | 19.85784 | -0.704929 | 7.458514 | 1.544876
32.38547 | 28.182 | 28.87662 | 19.84242 | -0.6946158 | 7.482883 | 1.551315
32.39546 | 28.2005 | 28.89217 | 19.82703 | -0.6916678 | 7.50735 | 1.557787
32.40546 | 28.2266 | 28.90791 | 19.81165 | -0.6813141 | 7.531962 | 1.564304
32.41546 | 28.2342 | 28.92384 | 19.79628 | -0.6896402 | 7.556696 | 1.57086
32.42546 | 28.2647 | 28.93995 | 19.78094 | -0.6752498 | 7.581554 | 1.577456
32.43546 | 28.2782 | 28.95624 | 19.76562 | -0.6780415 | 7.606535 | 1.58409
32.44546 | 28.3017 | 28.97272 | 19.75031 | -0.6710171 | 7.631642 | 1.590765
32.45545 | 28.3004 | 28.98936 | 19.73504 | -0.6889617 | 7.656849 | 1.597472
32.46545 | 28.3438 | 29.00621 | 19.71977 | -0.6624084 | 7.682208 | 1.604226
32.47545 | 28.3521 | 29.02324 | 19.70453 | -0.6711417 | 7.707693 | 1.611021
32.48545 | 28.3859 | 29.04046 | 19.6893 | -0.6545636 | 7.733307 | 1.617856
32.49545 | 28.3835 | 29.05787 | 19.67409 | -0.6743744 | 7.759049 | 1.624732
32.50545 | 28.4075 | 29.07548 | 19.65891 | -0.6679755 | 7.784922 | 1.631649
32.51544 | 28.4489 | 29.09325 | 19.64375 | -0.6443503 | 7.810899 | 1.638599
32.52544 | 28.466 | 29.11123 | 19.6286 | -0.6452329 | 7.837031 | 1.645599
32.53544 | 28.4947 | 29.12941 | 19.61347 | -0.6347126 | 7.863299 | 1.652639
32.54544 | 28.5117 | 29.14778 | 19.59836 | -0.6360822 | 7.889696 | 1.659722
32.55544 | 28.5325 | 29.16635 | 19.58327 | -0.6338524 | 7.916232 | 1.666847
32.56544 | 28.5622 | 29.18511 | 19.5682 | -0.6229142 | 7.942898 | 1.674013
32.57543 | 28.5789 | 29.20406 | 19.55317 | -0.6251575 | 7.969675 | 1.681215
32.58543 | 28.6066 | 29.22322 | 19.53814 | -0.6166184 | 7.996616 | 1.688467
32.59543 | 28.6364 | 29.24258 | 19.52312 | -0.6061775 | 8.023693 | 1.695761
32.60543 | 28.666 | 29.26214 | 19.50813 | -0.5961386 | 8.050909 | 1.703098
32.61543 | 28.6782 | 29.2819 | 19.49316 | -0.6037021 | 8.078264 | 1.710479
32.62542 | 28.723 | 29.30185 | 19.47822 | -0.5788484 | 8.105732 | 1.717896
32.63542 | 28.7577 | 29.32202 | 19.46329 | -0.5643183 | 8.133368 | 1.725363
32.64542 | 28.7633 | 29.34239 | 19.44837 | -0.5790944 | 8.161146 | 1.732875
32.65542 | 28.8107 | 29.36298 | 19.43348 | -0.552277 | 8.189067 | 1.74043
32.66542 | 28.8196 | 29.38377 | 19.41861 | -0.5641667 | 8.217132 | 1.74803
32.67542 | 28.8624 | 29.40477 | 19.40375 | -0.5423651 | 8.245341 | 1.755674
32.68541 | 28.9022 | 29.42595 | 19.38893 | -0.523753 | 8.273668 | 1.763355
32.69541 | 28.9213 | 29.44737 | 19.37411 | -0.5260681 | 8.302166 | 1.771088
32.70541 | 28.9633 | 29.469 | 19.35932 | -0.505704 | 8.330819 | 1.778866
32.71541 | 28.9937 | 29.49085 | 19.34454 | -0.4971489 | 8.359617 | 1.786689
32.72541 | 29.0158 | 29.51291 | 19.32979 | -0.4971082 | 8.388564 | 1.794558
32.73541 | 29.0561 | 29.53518 | 19.31505 | -0.4790835 | 8.417662 | 1.802472
32.7454 | 29.085 | 29.55765 | 19.30035 | -0.4726483 | 8.446878 | 1.810423
32.7554 | 29.1243 | 29.58036 | 19.28565 | -0.4560623 | 8.476284 | 1.818429
32.7654 | 29.1678 | 29.60329 | 19.27097 | -0.435486 | 8.505834 | 1.82648
32.7754 | 29.1866 | 29.62644 | 19.25631 | -0.4398399 | 8.535549 | 1.834577
32.7854 | 29.2229 | 29.64981 | 19.24168 | -0.4269051 | 8.565408 | 1.84272
32.7954 | 29.2511 | 29.6734 | 19.22706 | -0.4223032 | 8.595435 | 1.85091
32.80539 | 29.2915 | 29.69719 | 19.21247 | -0.4056927 | 8.62558 | 1.859139
32.81539 | 29.3256 | 29.72123 | 19.19789 | -0.3956333 | 8.655917 | 1.867421
32.82539 | 29.3481 | 29.7455 | 19.18334 | -0.3974014 | 8.686414 | 1.875751
32.83539 | 29.401 | 29.77 | 19.1688 | -0.3689974 | 8.717073 | 1.884128
32.84539 | 29.4302 | 29.79472 | 19.15428 | -0.3645212 | 8.747893 | 1.892552
32.85539 | 29.4635 | 29.81967 | 19.13978 | -0.3561744 | 8.778874 | 1.901023
32.86538 | 29.5219 | 29.84483 | 19.12531 | -0.3229341 | 8.80999 | 1.909533
32.87538 | 29.5314 | 29.87025 | 19.11085 | -0.3388516 | 8.841302 | 1.918098
32.88538 | 29.584 | 29.8959 | 19.09641 | -0.3119016 | 8.872779 | 1.926712
32.89538 | 29.6284 | 29.92179 | 19.08199 | -0.2933863 | 8.904423 | 1.935373
32.90538 | 29.6633 | 29.94791 | 19.06759 | -0.2846071 | 8.936237 | 1.944081
32.91538 | 29.7245 | 29.97426 | 19.05321 | -0.2497645 | 8.968218 | 1.952837
32.92537 | 29.7418 | 30.00084 | 19.03886 | -0.2590351 | 9.00034 | 1.961633
32.93537 | 29.797 | 30.02767 | 19.02452 | -0.230669 | 9.032663 | 1.970486
32.94537 | 29.8422 | 30.05475 | 19.0102 | -0.2125461 | 9.065161 | 1.979386
32.95537 | 29.8898 | 30.08206 | 18.9959 | -0.1922636 | 9.097832 | 1.988334
32.96537 | 29.9449 | 30.10962 | 18.98162 | -0.164725 | 9.130678 | 1.997331
32.97537 | 29.9672 | 30.13743 | 18.96735 | -0.1702299 | 9.1637 | 2.006376
32.98536 | 30.0261 | 30.16545 | 18.95313 | -0.1393539 | 9.196868 | 2.015461
32.99536 | 30.0746 | 30.19375 | 18.9389 | -0.1191527 | 9.230247 | 2.024602
33.00536 | 30.09 | 30.2223 | 18.9247 | -0.1322986 | 9.263805 | 2.033792
33.01536 | 30.1682 | 30.25109 | 18.91052 | -0.08289264 | 9.297544 | 2.043031
33.02536 | 30.2039 | 30.28014 | 18.89636 | -0.07623987 | 9.331467 | 2.052317
33.03535 | 30.2602 | 30.30941 | 18.88223 | -0.04920869 | 9.365538 | 2.061644
33.04535 | 30.3014 | 30.33896 | 18.8681 | -0.03755949 | 9.399828 | 2.071027
33.05535 | 30.3199 | 30.36876 | 18.854 | -0.04886486 | 9.434304 | 2.08046
33.06535 | 30.3806 | 30.39883 | 18.83992 | -0.01822525 | 9.468967 | 2.08994
33.07535 | 30.4299 | 30.42914 | 18.82585 | 0.0007572448 | 9.503819 | 2.099469
33.08535 | 30.4591 | 30.45972 | 18.81181 | -0.000617434 | 9.538859 | 2.109047
33.09534 | 30.5362 | 30.49052 | 18.7978 | 0.04567787 | 9.574057 | 2.118663
33.10534 | 30.5605 | 30.52162 | 18.7838 | 0.03888314 | 9.609482 | 2.128337
33.11534 | 30.613 | 30.55297 | 18.76981 | 0.06002639 | 9.6451 | 2.138059
33.12534 | 30.6476 | 30.58459 | 18.75585 | 0.06300635 | 9.680913 | 2.14783
33.13534 | 30.6739 | 30.61648 | 18.74191 | 0.0574227 | 9.716922 | 2.157648
33.14534 | 30.7468 | 30.64863 | 18.72798 | 0.0981736 | 9.753128 | 2.167514
33.15533 | 30.7758 | 30.68101 | 18.71409 | 0.09478849 | 9.789499 | 2.177419
33.16533 | 30.829 | 30.71369 | 18.70021 | 0.1153052 | 9.826104 | 2.187381
33.17533 | 30.8749 | 30.74665 | 18.68635 | 0.1282522 | 9.862911 | 2.197391
33.18533 | 30.8991 | 30.77987 | 18.6725 | 0.1192287 | 9.899921 | 2.207448
33.19533 | 30.9518 | 30.81336 | 18.65868 | 0.1384368 | 9.937133 | 2.217553
33.20533 | 31.0098 | 30.84713 | 18.64487 | 0.1626662 | 9.974556 | 2.227705
33.21532 | 31.0248 | 30.88114 | 18.6311 | 0.143662 | 10.01214 | 2.237892
33.22532 | 31.0818 | 30.91545 | 18.61734 | 0.1663456 | 10.04998 | 2.248138
33.23532 | 31.1323 | 30.95005 | 18.60359 | 0.1822517 | 10.08802 | 2.25843
33.24532 | 31.1852 | 30.98492 | 18.58987 | 0.2002803 | 10.12628 | 2.268769
33.25532 | 31.2027 | 31.02007 | 18.57617 | 0.1826314 | 10.16475 | 2.279154
33.26532 | 31.2565 | 31.0555 | 18.56248 | 0.2009997 | 10.20343 | 2.289585
33.27531 | 31.3084 | 31.09118 | 18.54883 | 0.2172237 | 10.24229 | 2.300051
33.28531 | 31.3328 | 31.12717 | 18.53519 | 0.2056295 | 10.28141 | 2.310573
33.29531 | 31.3748 | 31.16345 | 18.52156 | 0.2113523 | 10.32075 | 2.321141
33.30531 | 31.4281 | 31.20001 | 18.50796 | 0.2280894 | 10.3603 | 2.331753
33.31531 | 31.4765 | 31.23686 | 18.49437 | 0.23964 | 10.40008 | 2.34241
33.32531 | 31.5176 | 31.274 | 18.48081 | 0.2436039 | 10.44008 | 2.353111
33.3353 | 31.5564 | 31.31138 | 18.46728 | 0.245015 | 10.48026 | 2.363845
33.3453 | 31.6044 | 31.3491 | 18.45375 | 0.2553019 | 10.52071 | 2.374634
33.3553 | 31.663 | 31.3871 | 18.44025 | 0.2758954 | 10.56139 | 2.385466
33.3653 | 31.6832 | 31.4254 | 18.42676 | 0.2577987 | 10.6023 | 2.396341
33.3753 | 31.7665 | 31.46399 | 18.4133 | 0.3025077 | 10.64343 | 2.407258
33.38529 | 31.7976 | 31.50284 | 18.39987 | 0.2947617 | 10.68476 | 2.418207
33.39529 | 31.8465 | 31.54202 | 18.38644 | 0.3044802 | 10.72637 | 2.429208
33.40529 | 31.9161 | 31.5815 | 18.37304 | 0.3346038 | 10.76821 | 2.44025
33.41529 | 31.9531 | 31.62127 | 18.35966 | 0.3318287 | 10.81028 | 2.451333
33.42529 | 32.0172 | 31.66135 | 18.34629 | 0.3558548 | 10.8526 | 2.462456
33.43529 | 32.0489 | 31.70172 | 18.33295 | 0.347181 | 10.89515 | 2.473618
33.44528 | 32.1208 | 31.74235 | 18.31964 | 0.3784516 | 10.9379 | 2.484809
33.45528 | 32.1902 | 31.78332 | 18.30633 | 0.4068751 | 10.98094 | 2.49605
33.46528 | 32.2338 | 31.82461 | 18.29305 | 0.4091944 | 11.02423 | 2.507328
33.47528 | 32.2914 | 31.86619 | 18.27978 | 0.4252091 | 11.06776 | 2.518644
33.48528 | 32.356 | 31.90808 | 18.26654 | 0.4479172 | 11.11155 | 2.529997
33.49528 | 32.4235 | 31.95028 | 18.25331 | 0.4732202 | 11.15558 | 2.541387
33.50527 | 32.4867 | 31.99274 | 18.24012 | 0.4939559 | 11.19982 | 2.5528
33.51527 | 32.538 | 32.03556 | 18.22694 | 0.5024426 | 11.24436 | 2.56426
33.52527 | 32.6272 | 32.07868 | 18.21378 | 0.5485186 | 11.28915 | 2.575755
33.53527 | 32.6968 | 32.12212 | 18.20063 | 0.5746834 | 11.3342 | 2.587283
33.54527 | 32.7606 | 32.16586 | 18.18751 | 0.594735 | 11.37951 | 2.598844
33.55527 | 32.8323 | 32.20993 | 18.1744 | 0.622375 | 11.42508 | 2.610437
33.56526 | 32.9029 | 32.25426 | 18.16133 | 0.6486434 | 11.47087 | 2.622051
33.57526 | 32.972 | 32.29895 | 18.14827 | 0.6730546 | 11.51697 | 2.633706
33.58526 | 33.0728 | 32.34395 | 18.13522 | 0.7288488 | 11.56334 | 2.645391
33.59526 | 33.1165 | 32.38927 | 18.1222 | 0.7272264 | 11.60997 | 2.657106
33.60526 | 33.2214 | 32.43491 | 18.1092 | 0.786486 | 11.65687 | 2.668849
33.61526 | 33.2967 | 32.48087 | 18.09621 | 0.815825 | 11.70404 | 2.680619
33.62525 | 33.3733 | 32.52711 | 18.08326 | 0.8461901 | 11.75144 | 2.692404
33.63525 | 33.4281 | 32.57371 | 18.07032 | 0.8543891 | 11.79916 | 2.704226
33.64525 | 33.5128 | 32.62063 | 18.0574 | 0.8921652 | 11.84717 | 2.716074
33.65525 | 33.5999 | 32.66788 | 18.04449 | 0.9320193 | 11.89544 | 2.727945
33.66525 | 33.6821 | 32.71545 | 18.03161 | 0.9666496 | 11.944 | 2.739839
33.67525 | 33.7284 | 32.76335 | 18.01875 | 0.9650533 | 11.99285 | 2.751754
33.68524 | 33.8206 | 32.81152 | 18.00592 | 1.009081 | 12.04192 | 2.763679
33.69524 | 33.8755 | 32.86007 | 17.99309 | 1.015432 | 12.09134 | 2.775635
33.70524 | 33.9768 | 32.90894 | 17.98029 | 1.067857 | 12.14104 | 2.787611
33.71524 | 34.0402 | 32.95815 | 17.96751 | 1.082053 | 12.19104 | 2.799604
33.72524 | 34.1036 | 33.00768 | 17.95474 | 1.09592 | 12.24132 | 2.811614
33.73524 | 34.1794 | 33.05754 | 17.942 | 1.121856 | 12.2919 | 2.823639
33.74523 | 34.2351 | 33.10769 | 17.92929 | 1.127409 | 12.34273 | 2.835667
33.75523 | 34.3244 | 33.15822 | 17.91659 | 1.166182 | 12.39391 | 2.84772
33.76523 | 34.3782 | 33.20908 | 17.9039 | 1.169122 | 12.44539 | 2.859785
33.77523 | 34.4431 | 33.26027 | 17.89124 | 1.182828 | 12.49717 | 2.871861
33.78523 | 34.5098 | 33.3118 | 17.8786 | 1.197999 | 12.54925 | 2.883947
33.79522 | 34.58 | 33.36361 | 17.86599 | 1.21639 | 12.60159 | 2.896028
33.80522 | 34.656 | 33.41581 | 17.85339 | 1.24019 | 12.65429 | 2.90813
33.81522 | 34.6893 | 33.46835 | 17.8408 | 1.220953 | 12.70731 | 2.920238
33.82522 | 34.7465 | 33.52122 | 17.82824 | 1.225277 | 12.76063 | 2.93235
33.83522 | 34.828 | 33.57444 | 17.8157 | 1.253562 | 12.81427 | 2.944465
33.84522 | 34.8841 | 33.62799 | 17.80318 | 1.256108 | 12.86823 | 2.956583
33.85521 | 34.9373 | 33.68183 | 17.79069 | 1.255466 | 12.92246 | 2.968689
33.86521 | 34.9975 | 33.73607 | 17.77821 | 1.261431 | 12.97706 | 2.980808
33.87521 | 35.0327 | 33.79065 | 17.76574 | 1.242052 | 13.03198 | 2.992923
33.88521 | 35.0965 | 33.84557 | 17.7533 | 1.250932 | 13.08723 | 3.005036
33.89521 | 35.1496 | 33.90083 | 17.74088 | 1.248767 | 13.14281 | 3.017144
33.90521 | 35.2167 | 33.95644 | 17.72848 | 1.260258 | 13.19872 | 3.029246
33.9152 | 35.2718 | 34.01234 | 17.71611 | 1.25946 | 13.2549 | 3.041328
33.9252 | 35.2924 | 34.06864 | 17.70375 | 1.22376 | 13.31148 | 3.053412
33.9352 | 35.3491 | 34.12529 | 17.69141 | 1.223813 | 13.36839 | 3.065486
33.9452 | 35.3987 | 34.18228 | 17.67908 | 1.21642 | 13.42565 | 3.077548
33.9552 | 35.4609 | 34.23962 | 17.66678 | 1.221278 | 13.48324 | 3.089597
33.9652 | 35.4948 | 34.29731 | 17.6545 | 1.197487 | 13.54118 | 3.10163
33.97519 | 35.5243 | 34.35529 | 17.64225 | 1.16901 | 13.5994 | 3.113635
33.98519 | 35.5825 | 34.41368 | 17.63001 | 1.168821 | 13.65804 | 3.125633
33.99519 | 35.6413 | 34.47242 | 17.61779 | 1.168879 | 13.71702 | 3.137612
34.00519 | 35.6793 | 34.53152 | 17.60559 | 1.147783 | 13.77636 | 3.149569
34.01519 | 35.7379 | 34.59096 | 17.59341 | 1.146936 | 13.83605 | 3.161503
34.02519 | 35.7835 | 34.65078 | 17.58125 | 1.132724 | 13.89612 | 3.173413
34.03518 | 35.8417 | 34.71086 | 17.56912 | 1.130838 | 13.95646 | 3.185285
34.04518 | 35.868 | 34.77137 | 17.557 | 1.096627 | 14.01724 | 3.197141
34.05518 | 35.9105 | 34.83224 | 17.54489 | 1.078262 | 14.07838 | 3.208968
34.06518 | 35.9861 | 34.89346 | 17.53281 | 1.092639 | 14.13988 | 3.220764
34.07518 | 36.0216 | 34.95504 | 17.52075 | 1.066557 | 14.20176 | 3.232527
34.08518 | 36.0852 | 35.01698 | 17.50871 | 1.068219 | 14.26401 | 3.244256
34.09517 | 36.1351 | 35.07922 | 17.4967 | 1.055882 | 14.32658 | 3.255937
34.10517 | 36.1686 | 35.14188 | 17.4847 | 1.026723 | 14.38958 | 3.267593
34.11517 | 36.2359 | 35.20489 | 17.47272 | 1.031005 | 14.45296 | 3.27921
34.12517 | 36.3001 | 35.26828 | 17.46076 | 1.031824 | 14.51673 | 3.290786
34.13517 | 36.3636 | 35.33202 | 17.44882 | 1.031583 | 14.58088 | 3.302319
34.14517 | 36.4045 | 35.39612 | 17.4369 | 1.008377 | 14.64542 | 3.313808
34.15516 | 36.4488 | 35.46053 | 17.42501 | 0.9882688 | 14.71028 | 3.32524
34.16516 | 36.5265 | 35.52537 | 17.41313 | 1.001133 | 14.7756 | 3.336637
34.17516 | 36.585 | 35.59057 | 17.40127 | 0.9944348 | 14.84131 | 3.347984
34.18516 | 36.6433 | 35.65614 | 17.38943 | 0.9871647 | 14.90743 | 3.359281
34.19516 | 36.7015 | 35.72207 | 17.37761 | 0.9794305 | 14.97394 | 3.370525
34.20515 | 36.7615 | 35.78831 | 17.36582 | 0.9731901 | 15.04079 | 3.381705
34.21515 | 36.8285 | 35.85498 | 17.35404 | 0.9735172 | 15.1081 | 3.39284
34.22515 | 36.9016 | 35.92203 | 17.34228 | 0.9795715 | 15.17583 | 3.403918
34.23515 | 36.9614 | 35.98944 | 17.33054 | 0.9719561 | 15.24397 | 3.414937
34.24515 | 37.0134 | 36.05723 | 17.31882 | 0.9561656 | 15.31252 | 3.425896
34.25515 | 37.0706 | 36.1254 | 17.30712 | 0.9452037 | 15.38149 | 3.436793
34.26514 | 37.1425 | 36.19387 | 17.29545 | 0.9486345 | 15.4508 | 3.447616
34.27514 | 37.2237 | 36.26278 | 17.28379 | 0.9609225 | 15.5206 | 3.458385
34.28514 | 37.2711 | 36.33207 | 17.27215 | 0.939032 | 15.59083 | 3.469087
34.29514 | 37.3496 | 36.40174 | 17.26053 | 0.9478642 | 15.66149 | 3.479721
34.30514 | 37.3995 | 36.47178 | 17.24893 | 0.9277167 | 15.73257 | 3.490286
34.31514 | 37.4746 | 36.54221 | 17.23735 | 0.9323899 | 15.80408 | 3.50078
34.32513 | 37.56 | 36.61295 | 17.2258 | 0.9470499 | 15.87596 | 3.511191
34.33513 | 37.6422 | 36.68414 | 17.21426 | 0.9580558 | 15.94835 | 3.521538
34.34513 | 37.7026 | 36.75572 | 17.20274 | 0.9468816 | 16.02117 | 3.531809
34.35513 | 37.7781 | 36.82768 | 17.19124 | 0.9504188 | 16.09444 | 3.542005
34.36513 | 37.8514 | 36.90003 | 17.17975 | 0.9513712 | 16.16815 | 3.552121
34.37513 | 37.9321 | 36.97276 | 17.16829 | 0.9593373 | 16.24231 | 3.562159
34.38512 | 38.0005 | 37.04582 | 17.15687 | 0.9546818 | 16.31685 | 3.572105
34.39512 | 38.0999 | 37.11933 | 17.14544 | 0.9805659 | 16.39191 | 3.581979
34.40512 | 38.1622 | 37.19324 | 17.13404 | 0.9689564 | 16.46743 | 3.59177
34.41512 | 38.2377 | 37.26754 | 17.12266 | 0.9701554 | 16.54341 | 3.601475
34.42512 | 38.3402 | 37.34224 | 17.1113 | 0.9979557 | 16.61985 | 3.611095
34.43512 | 38.411 | 37.41734 | 17.09996 | 0.9936647 | 16.69675 | 3.620628
34.44511 | 38.5035 | 37.49275 | 17.08865 | 1.010751 | 16.77404 | 3.630062
34.45511 | 38.592 | 37.56864 | 17.07735 | 1.023358 | 16.85187 | 3.639417
34.46511 | 38.6765 | 37.64493 | 17.06607 | 1.031567 | 16.93018 | 3.648681
34.47511 | 38.7561 | 37.72163 | 17.05481 | 1.034469 | 17.00897 | 3.657854
34.48511 | 38.8569 | 37.79873 | 17.04357 | 1.058166 | 17.08823 | 3.666933
34.49511 | 38.94 | 37.87624 | 17.03235 | 1.063758 | 17.16798 | 3.675919
34.5051 | 39.0319 | 37.95408 | 17.02116 | 1.077818 | 17.24813 | 3.684801
34.5151 | 39.1249 | 38.03241 | 17.00997 | 1.092492 | 17.32884 | 3.693596
34.5251 | 39.2255 | 38.11115 | 16.99881 | 1.114351 | 17.41004 | 3.702295
34.5351 | 39.3299 | 38.1903 | 16.98767 | 1.139599 | 17.49174 | 3.710896
34.5451 | 39.4182 | 38.26987 | 16.97655 | 1.14833 | 17.57392 | 3.719399
34.5551 | 39.5172 | 38.34986 | 16.96545 | 1.167342 | 17.65661 | 3.727802
34.56509 | 39.6073 | 38.43019 | 16.95438 | 1.177115 | 17.73971 | 3.736098
34.57509 | 39.7325 | 38.51101 | 16.94331 | 1.221486 | 17.8234 | 3.7443
34.58509 | 39.8173 | 38.59227 | 16.93227 | 1.225034 | 17.90759 | 3.752402
34.59509 | 39.9233 | 38.67395 | 16.92125 | 1.249354 | 17.99229 | 3.760401
34.60509 | 40.0369 | 38.75605 | 16.91025 | 1.280847 | 18.07751 | 3.768298
34.61508 | 40.1343 | 38.83849 | 16.89928 | 1.295807 | 18.16313 | 3.776084
34.62508 | 40.2312 | 38.92148 | 16.88831 | 1.309722 | 18.24939 | 3.783774
34.63508 | 40.3292 | 39.00488 | 16.87737 | 1.324317 | 18.33615 | 3.791359
34.64508 | 40.421 | 39.08872 | 16.86645 | 1.332277 | 18.42344 | 3.79884
34.65508 | 40.5346 | 39.173 | 16.85554 | 1.361597 | 18.51124 | 3.806216
34.66508 | 40.6268 | 39.25772 | 16.84466 | 1.369076 | 18.59958 | 3.813486
34.67507 | 40.7241 | 39.34279 | 16.83381 | 1.381307 | 18.68834 | 3.820643
34.68507 | 40.8262 | 39.4284 | 16.82296 | 1.397795 | 18.77774 | 3.827701
34.69507 | 40.9259 | 39.51447 | 16.81214 | 1.411434 | 18.86767 | 3.834652
34.70507 | 41.0218 | 39.60098 | 16.80134 | 1.420823 | 18.95814 | 3.841497
34.71507 | 41.1245 | 39.68794 | 16.79055 | 1.436557 | 19.04916 | 3.848235
34.72507 | 41.2031 | 39.77536 | 16.77979 | 1.427736 | 19.14071 | 3.854866
34.73506 | 41.319 | 39.86316 | 16.76905 | 1.455843 | 19.23272 | 3.861383
34.74506 | 41.4085 | 39.9515 | 16.75833 | 1.457 | 19.32537 | 3.867799
34.75506 | 41.5083 | 40.0403 | 16.74763 | 1.467997 | 19.41857 | 3.874109
34.76506 | 41.5912 | 40.12957 | 16.73694 | 1.461627 | 19.51232 | 3.880311
34.77506 | 41.682 | 40.21931 | 16.72627 | 1.462686 | 19.60663 | 3.886405
34.78506 | 41.8027 | 40.30952 | 16.71563 | 1.493175 | 19.7015 | 3.892393
34.79505 | 41.901 | 40.40012 | 16.70501 | 1.500879 | 19.79684 | 3.898267
34.80505 | 41.9812 | 40.49128 | 16.69441 | 1.489917 | 19.89283 | 3.904041
34.81505 | 42.0781 | 40.58293 | 16.68382 | 1.495174 | 19.9894 | 3.909707
34.82505 | 42.2178 | 40.67505 | 16.67326 | 1.54275 | 20.08653 | 3.915268
34.83505 | 42.2997 | 40.76766 | 16.66271 | 1.532044 | 20.18423 | 3.920722
34.84505 | 42.3893 | 40.86075 | 16.65218 | 1.528548 | 20.2825 | 3.926069
34.85504 | 42.5047 | 40.95424 | 16.64168 | 1.550457 | 20.38125 | 3.931306
34.86504 | 42.6024 | 41.04832 | 16.6312 | 1.554077 | 20.48068 | 3.936443
34.87504 | 42.7236 | 41.1429 | 16.62073 | 1.580703 | 20.58069 | 3.941474
34.88504 | 42.8072 | 41.23797 | 16.61028 | 1.569232 | 20.68128 | 3.946402
34.89504 | 42.9224 | 41.33354 | 16.59985 | 1.588861 | 20.78246 | 3.951224
34.90504 | 43.0128 | 41.42962 | 16.58944 | 1.583184 | 20.88423 | 3.955943
34.91503 | 43.1388 | 41.5261 | 16.57907 | 1.612697 | 20.98648 | 3.960554
34.92503 | 43.2106 | 41.62319 | 16.5687 | 1.58741 | 21.08943 | 3.965066
34.93503 | 43.3371 | 41.72079 | 16.55835 | 1.616307 | 21.19297 | 3.969477
34.94503 | 43.4633 | 41.81891 | 16.54802 | 1.644394 | 21.2971 | 3.973785
34.95503 | 43.5472 | 41.91754 | 16.53771 | 1.62966 | 21.40184 | 3.977993
34.96502 | 43.6782 | 42.01659 | 16.52743 | 1.661608 | 21.50707 | 3.982095
34.97502 | 43.7857 | 42.11627 | 16.51716 | 1.669435 | 21.61301 | 3.986102
34.98502 | 43.879 | 42.21646 | 16.50691 | 1.662537 | 21.71955 | 3.99001
34.99502 | 44.0193 | 42.31719 | 16.49667 | 1.702114 | 21.82669 | 3.993819
35.00502 | 44.1126 | 42.41844 | 16.48646 | 1.694162 | 21.93445 | 3.997529
35.01502 | 44.2295 | 42.52022 | 16.47627 | 1.709278 | 22.04281 | 4.001143
35.02501 | 44.3523 | 42.62243 | 16.46611 | 1.729867 | 22.15167 | 4.004657
35.03501 | 44.4694 | 42.72529 | 16.45595 | 1.744114 | 22.26125 | 4.008077
35.04501 | 44.5788 | 42.82868 | 16.44582 | 1.75012 | 22.37146 | 4.011403
35.05501 | 44.7057 | 42.93261 | 16.43571 | 1.773088 | 22.48227 | 4.014634
35.06501 | 44.8183 | 43.03709 | 16.42561 | 1.781207 | 22.59371 | 4.017772
35.07501 | 44.9567 | 43.14211 | 16.41554 | 1.814587 | 22.70576 | 4.020816
35.085 | 45.0213 | 43.24758 | 16.40549 | 1.773718 | 22.81832 | 4.023766
35.095 | 45.1437 | 43.3537 | 16.39546 | 1.789999 | 22.93162 | 4.026627
35.105 | 45.3029 | 43.46037 | 16.38544 | 1.84253 | 23.04553 | 4.029397
35.115 | 45.3753 | 43.5676 | 16.37545 | 1.807704 | 23.16007 | 4.032077
35.125 | 45.5176 | 43.67538 | 16.36547 | 1.842223 | 23.27524 | 4.034669
35.135 | 45.6273 | 43.78371 | 16.35551 | 1.843588 | 23.39103 | 4.037172
35.14499 | 45.7325 | 43.8925 | 16.34558 | 1.839997 | 23.50733 | 4.039585
35.15499 | 45.8675 | 44.00196 | 16.33567 | 1.865542 | 23.62438 | 4.041915
35.16499 | 45.9454 | 44.11198 | 16.32577 | 1.833422 | 23.74205 | 4.044158
35.17499 | 46.1139 | 44.22256 | 16.31589 | 1.891339 | 23.86035 | 4.046317
35.18499 | 46.223 | 44.33371 | 16.30603 | 1.889294 | 23.97928 | 4.048391
35.19499 | 46.3184 | 44.44542 | 16.29619 | 1.872978 | 24.09885 | 4.050382
35.20498 | 46.4734 | 44.55757 | 16.28638 | 1.915825 | 24.21891 | 4.052289
35.21498 | 46.5473 | 44.67042 | 16.27658 | 1.876876 | 24.33973 | 4.054116
35.22498 | 46.722 | 44.78385 | 16.2668 | 1.938155 | 24.46119 | 4.055862
35.23498 | 46.8259 | 44.89783 | 16.25703 | 1.928066 | 24.58327 | 4.057528
35.24498 | 46.9273 | 45.0124 | 16.24729 | 1.914903 | 24.70599 | 4.059114
35.25498 | 47.0793 | 45.12753 | 16.23757 | 1.951769 | 24.82934 | 4.060623
35.26497 | 47.1962 | 45.24313 | 16.22787 | 1.953073 | 24.9532 | 4.062052
35.27497 | 47.3275 | 45.35941 | 16.21819 | 1.968093 | 25.07781 | 4.063406
35.28497 | 47.4535 | 45.47626 | 16.20853 | 1.977239 | 25.20305 | 4.064684
35.29497 | 47.5542 | 45.59369 | 16.19888 | 1.960511 | 25.32892 | 4.065886
35.30497 | 47.689 | 45.71169 | 16.18925 | 1.977306 | 25.45542 | 4.067014
35.31497 | 47.8054 | 45.83027 | 16.17965 | 1.975127 | 25.58256 | 4.068069
35.32496 | 47.9291 | 45.94931 | 16.17007 | 1.979793 | 25.71019 | 4.069049
35.33496 | 48.082 | 46.06903 | 16.1605 | 2.012968 | 25.83857 | 4.069959
35.34496 | 48.1521 | 46.18933 | 16.15095 | 1.962768 | 25.96758 | 4.070796
35.35496 | 48.3034 | 46.31021 | 16.14143 | 1.993195 | 26.09722 | 4.071564
35.36496 | 48.4404 | 46.43165 | 16.13192 | 2.00875 | 26.22747 | 4.072261
35.37495 | 48.5369 | 46.55355 | 16.12243 | 1.983354 | 26.35822 | 4.072888
35.38495 | 48.6994 | 46.67613 | 16.11296 | 2.02327 | 26.48972 | 4.073447
35.39495 | 48.7808 | 46.79929 | 16.10351 | 1.981512 | 26.62184 | 4.073939
35.40495 | 48.9304 | 46.92301 | 16.09408 | 2.007388 | 26.75457 | 4.074363
35.41495 | 49.0434 | 47.0473 | 16.08467 | 1.996096 | 26.88792 | 4.074721
35.42495 | 49.1716 | 47.17216 | 16.07527 | 1.999441 | 27.02187 | 4.075013
35.43494 | 49.3404 | 47.29746 | 16.06591 | 2.042944 | 27.15631 | 4.07524
35.44494 | 49.3877 | 47.42344 | 16.05655 | 1.96426 | 27.29148 | 4.075403
35.45494 | 49.6006 | 47.54998 | 16.04722 | 2.050619 | 27.42726 | 4.075501
35.46494 | 49.6862 | 47.67708 | 16.0379 | 2.009124 | 27.56364 | 4.075537
35.47494 | 49.8391 | 47.80473 | 16.0286 | 2.034371 | 27.70062 | 4.07551
35.48494 | 49.9929 | 47.93293 | 16.01933 | 2.059968 | 27.83818 | 4.075421
35.49493 | 50.0797 | 48.06156 | 16.01008 | 2.018138 | 27.97621 | 4.075271
35.50493 | 50.2621 | 48.19086 | 16.00084 | 2.07124 | 28.11496 | 4.07506
35.51493 | 50.3465 | 48.3207 | 15.99162 | 2.025798 | 28.2543 | 4.07479
35.52493 | 50.527 | 48.45108 | 15.98242 | 2.075916 | 28.39421 | 4.074459
35.53493 | 50.6717 | 48.582 | 15.97323 | 2.089698 | 28.5347 | 4.07407
35.54493 | 50.7423 | 48.71345 | 15.96407 | 2.028852 | 28.67575 | 4.073622
35.55492 | 50.9347 | 48.8453 | 15.95494 | 2.0894 | 28.81725 | 4.073118
35.56492 | 51.0487 | 48.9778 | 15.94581 | 2.070898 | 28.95943 | 4.072555
35.57492 | 51.1936 | 49.11082 | 15.93671 | 2.082781 | 29.10218 | 4.071937
35.58492 | 51.3275 | 49.24435 | 15.92762 | 2.083145 | 29.24547 | 4.071261
35.59492 | 51.437 | 49.37839 | 15.91855 | 2.058606 | 29.38931 | 4.07053
35.60492 | 51.6051 | 49.51295 | 15.90951 | 2.092154 | 29.53369 | 4.069745
35.61491 | 51.7171 | 49.64786 | 15.90049 | 2.069239 | 29.67847 | 4.068905
35.62491 | 51.8632 | 49.7834 | 15.89148 | 2.079795 | 29.82392 | 4.068011
35.63491 | 51.9855 | 49.91943 | 15.88249 | 2.066067 | 29.96988 | 4.067064
35.64491 | 52.0983 | 50.05594 | 15.87352 | 2.042356 | 30.11636 | 4.066064
35.65491 | 52.2475 | 50.19293 | 15.86456 | 2.054569 | 30.26336 | 4.065011
35.66491 | 52.3872 | 50.33038 | 15.85563 | 2.056817 | 30.41085 | 4.063906
35.6749 | 52.5174 | 50.46816 | 15.84673 | 2.049245 | 30.55868 | 4.062754
35.6849 | 52.6084 | 50.60653 | 15.83783 | 2.001872 | 30.70715 | 4.061547
35.6949 | 52.752 | 50.74535 | 15.82896 | 2.006654 | 30.8561 | 4.06029
35.7049 | 52.9125 | 50.88461 | 15.8201 | 2.027894 | 31.00552 | 4.058984
35.7149 | 52.9873 | 51.0243 | 15.81126 | 1.963002 | 31.15541 | 4.057628
35.7249 | 53.1471 | 51.16441 | 15.80244 | 1.982687 | 31.30575 | 4.056224
35.73489 | 53.2501 | 51.30481 | 15.79365 | 1.94529 | 31.45639 | 4.054773
35.74489 | 53.3725 | 51.44575 | 15.78487 | 1.926752 | 31.60761 | 4.053272
35.75489 | 53.5304 | 51.58708 | 15.77611 | 1.943318 | 31.75925 | 4.051725
35.76489 | 53.6274 | 51.72881 | 15.76737 | 1.898588 | 31.91132 | 4.050131
35.77489 | 53.7662 | 51.87091 | 15.75864 | 1.895285 | 32.06378 | 4.048491
35.78488 | 53.8835 | 52.01325 | 15.74995 | 1.870247 | 32.2165 | 4.046807
35.79488 | 54.0163 | 52.15608 | 15.74126 | 1.860216 | 32.36975 | 4.045076
35.80488 | 54.1416 | 52.29927 | 15.73259 | 1.842326 | 32.52338 | 4.043302
35.81488 | 54.2459 | 52.4428 | 15.72394 | 1.803103 | 32.67737 | 4.041483
35.82488 | 54.3839 | 52.58665 | 15.71532 | 1.797247 | 32.83172 | 4.039621
35.83488 | 54.5311 | 52.73082 | 15.70671 | 1.80028 | 32.9864 | 4.037716
35.84487 | 54.6274 | 52.87513 | 15.69812 | 1.752269 | 33.14124 | 4.035771
35.85487 | 54.7713 | 53.0199 | 15.68955 | 1.751403 | 33.29656 | 4.033783
35.86487 | 54.899 | 53.16495 | 15.681 | 1.734053 | 33.4522 | 4.031754
35.87487 | 54.9891 | 53.31027 | 15.67246 | 1.678834 | 33.60812 | 4.029684
35.88487 | 55.1509 | 53.45587 | 15.66395 | 1.695033 | 33.76435 | 4.027574
35.89487 | 55.2518 | 53.60166 | 15.65545 | 1.650141 | 33.92079 | 4.025426
35.90486 | 55.3876 | 53.74757 | 15.64698 | 1.64003 | 34.07735 | 4.023241
35.91486 | 55.5232 | 53.89383 | 15.63852 | 1.629367 | 34.2343 | 4.021016
35.92486 | 55.6364 | 54.0403 | 15.63008 | 1.596098 | 34.39147 | 4.018754
35.93486 | 55.7677 | 54.18696 | 15.62166 | 1.580744 | 34.54884 | 4.016455
35.94486 | 55.886 | 54.33379 | 15.61325 | 1.552211 | 34.70641 | 4.014121
35.95486 | 56.04 | 54.48078 | 15.60487 | 1.559223 | 34.86416 | 4.011751
35.96485 | 56.1164 | 54.62777 | 15.59651 | 1.488634 | 35.02191 | 4.009349
35.97485 | 56.2707 | 54.77503 | 15.58816 | 1.495673 | 35.17995 | 4.006912
35.98485 | 56.3765 | 54.9224 | 15.57984 | 1.454097 | 35.33813 | 4.004441
35.99485 | 56.5127 | 55.06987 | 15.57153 | 1.442831 | 35.4964 | 4.001938
36.00485 | 56.6336 | 55.21742 | 15.56324 | 1.416178 | 35.65478 | 3.999404
36.01485 | 56.733 | 55.36503 | 15.55496 | 1.36797 | 35.81323 | 3.996839
36.02484 | 56.8835 | 55.51254 | 15.54672 | 1.37096 | 35.97157 | 3.994246
36.03484 | 56.9821 | 55.66023 | 15.53849 | 1.321874 | 36.13012 | 3.991621
36.04484 | 57.1076 | 55.80792 | 15.53027 | 1.299683 | 36.28868 | 3.988968
36.05484 | 57.2189 | 55.9556 | 15.52207 | 1.263296 | 36.44724 | 3.986288
36.06484 | 57.3437 | 56.10326 | 15.51389 | 1.240437 | 36.60579 | 3.98358
36.07484 | 57.4668 | 56.25088 | 15.50573 | 1.215924 | 36.7643 | 3.980847
36.08483 | 57.5853 | 56.39828 | 15.4976 | 1.187021 | 36.92259 | 3.978092
36.09483 | 57.6829 | 56.54574 | 15.48948 | 1.137158 | 37.08096 | 3.975309
36.10483 | 57.8384 | 56.6931 | 15.48137 | 1.145296 | 37.23923 | 3.972503
36.11483 | 57.9471 | 56.84034 | 15.47329 | 1.106761 | 37.39738 | 3.969676
36.12483 | 58.0608 | 56.98743 | 15.46522 | 1.073374 | 37.55538 | 3.966826
36.13483 | 58.1735 | 57.13436 | 15.45717 | 1.039144 | 37.71323 | 3.963956
36.14482 | 58.2928 | 57.28095 | 15.44915 | 1.01185 | 37.87073 | 3.961069
36.15482 | 58.4436 | 57.42748 | 15.44114 | 1.016118 | 38.02818 | 3.95816
36.16482 | 58.5605 | 57.57378 | 15.43314 | 0.9867161 | 38.18541 | 3.955234
36.17482 | 58.6882 | 57.71983 | 15.42517 | 0.9683672 | 38.34237 | 3.952291
36.18482 | 58.8513 | 57.86561 | 15.41721 | 0.985692 | 38.49906 | 3.949332
36.19481 | 58.9701 | 58.01094 | 15.40928 | 0.959158 | 38.6553 | 3.946361
36.20481 | 59.1067 | 58.1561 | 15.40137 | 0.9506 | 38.81136 | 3.943374
36.21481 | 59.2319 | 58.30092 | 15.39346 | 0.9309826 | 38.96708 | 3.940375
36.22481 | 59.3547 | 58.44536 | 15.38558 | 0.9093354 | 39.12242 | 3.937362
36.23481 | 59.4989 | 58.58942 | 15.37772 | 0.9094785 | 39.27736 | 3.934339
36.24481 | 59.6091 | 58.73306 | 15.36987 | 0.8760365 | 39.43188 | 3.931307
36.2548 | 59.7469 | 58.87612 | 15.36205 | 0.8707784 | 39.5858 | 3.928271
36.2648 | 59.8614 | 59.01886 | 15.35425 | 0.8425394 | 39.73939 | 3.925222
36.2748 | 59.9931 | 59.16111 | 15.34646 | 0.8319891 | 39.89249 | 3.922168
36.2848 | 60.1258 | 59.30285 | 15.33868 | 0.8229476 | 40.04506 | 3.919108
36.2948 | 60.2473 | 59.44405 | 15.33093 | 0.8032499 | 40.19708 | 3.916044
36.3048 | 60.3705 | 59.58468 | 15.32319 | 0.7858173 | 40.34851 | 3.912976
36.31479 | 60.4898 | 59.72459 | 15.31549 | 0.7652119 | 40.49919 | 3.909909
36.32479 | 60.6323 | 59.86401 | 15.30779 | 0.7682866 | 40.64939 | 3.906839
36.33479 | 60.7618 | 60.00279 | 15.30011 | 0.7590078 | 40.79892 | 3.903769
36.34479 | 60.8553 | 60.14091 | 15.29244 | 0.7143948 | 40.94776 | 3.900701
36.35479 | 61.0183 | 60.27832 | 15.2848 | 0.7399783 | 41.09589 | 3.897635
36.36479 | 61.1315 | 60.41501 | 15.27718 | 0.7164883 | 41.24326 | 3.894572
36.37478 | 61.2487 | 60.55081 | 15.26958 | 0.6978876 | 41.38972 | 3.891518
36.38478 | 61.3691 | 60.68597 | 15.26199 | 0.6831277 | 41.53552 | 3.888466
36.39478 | 61.489 | 60.82032 | 15.25442 | 0.6686766 | 41.68049 | 3.885422
36.40478 | 61.6108 | 60.95384 | 15.24686 | 0.6569572 | 41.82459 | 3.882386
36.41478 | 61.7498 | 61.0865 | 15.23933 | 0.6633029 | 41.96781 | 3.879359
36.42478 | 61.8567 | 61.21826 | 15.23181 | 0.6384423 | 42.1101 | 3.876343
36.43477 | 62.0012 | 61.34896 | 15.22432 | 0.652243 | 42.25129 | 3.873343
36.44477 | 62.1225 | 61.47885 | 15.21684 | 0.6436452 | 42.39166 | 3.870352
36.45477 | 62.2376 | 61.60778 | 15.20938 | 0.6298207 | 42.53102 | 3.867375
36.46477 | 62.364 | 61.7357 | 15.20194 | 0.628302 | 42.66935 | 3.864414
36.47477 | 62.4901 | 61.86258 | 15.19451 | 0.627516 | 42.8066 | 3.86147
36.48477 | 62.6231 | 61.98841 | 15.1871 | 0.6346921 | 42.94276 | 3.858543
36.49476 | 62.7234 | 62.11302 | 15.17972 | 0.6103804 | 43.07766 | 3.855639
36.50476 | 62.8734 | 62.23663 | 15.17235 | 0.6367664 | 43.21153 | 3.852751
36.51476 | 62.9944 | 62.3591 | 15.165 | 0.6353002 | 43.34422 | 3.849885
36.52476 | 63.1358 | 62.48039 | 15.15766 | 0.6554092 | 43.47569 | 3.847042
36.53476 | 63.2448 | 62.60048 | 15.15034 | 0.6443184 | 43.60591 | 3.844222
36.54476 | 63.3811 | 62.71933 | 15.14305 | 0.6617708 | 43.73486 | 3.841428
36.55475 | 63.5191 | 62.8368 | 15.13577 | 0.6822963 | 43.86237 | 3.838662
36.56475 | 63.6324 | 62.9531 | 15.12851 | 0.6793017 | 43.98867 | 3.835921
36.57475 | 63.776 | 63.06807 | 15.12126 | 0.7079256 | 44.1136 | 3.833208
36.58475 | 63.9032 | 63.1817 | 15.11404 | 0.7215018 | 44.23714 | 3.830525
36.59475 | 64.0261 | 63.29395 | 15.10683 | 0.7321539 | 44.35925 | 3.827873
36.60474 | 64.1486 | 63.40467 | 15.09964 | 0.7439252 | 44.47978 | 3.825255
36.61474 | 64.2831 | 63.51409 | 15.09247 | 0.7690098 | 44.59895 | 3.822668
36.62474 | 64.3931 | 63.62203 | 15.08531 | 0.7710678 | 44.7166 | 3.820116
36.63474 | 64.4951 | 63.72848 | 15.07818 | 0.7666177 | 44.83271 | 3.817599
36.64474 | 64.6417 | 63.83342 | 15.07106 | 0.808282 | 44.94724 | 3.815118
36.65474 | 64.7586 | 63.93681 | 15.06395 | 0.821795 | 45.06018 | 3.812675
36.66473 | 64.9023 | 64.03852 | 15.05688 | 0.8637773 | 45.17137 | 3.810273
36.67473 | 64.9989 | 64.13874 | 15.04981 | 0.8601616 | 45.28102 | 3.807909
36.68473 | 65.1493 | 64.23732 | 15.04276 | 0.9119791 | 45.38897 | 3.805587
36.69473 | 65.2455 | 64.33425 | 15.03573 | 0.9112491 | 45.49521 | 3.803307
36.70473 | 65.392 | 64.4295 | 15.02872 | 0.9625021 | 45.59971 | 3.801069
36.71473 | 65.517 | 64.52304 | 15.02172 | 0.9939624 | 45.70244 | 3.798877
36.72472 | 65.6251 | 64.61475 | 15.01475 | 1.010348 | 45.80327 | 3.796732
36.73472 | 65.7566 | 64.70481 | 15.00779 | 1.051794 | 45.90238 | 3.794631
36.74472 | 65.8648 | 64.79307 | 15.00085 | 1.07173 | 45.99964 | 3.792579
36.75472 | 65.9858 | 64.87953 | 14.99392 | 1.106274 | 46.09503 | 3.790575
36.76472 | 66.0861 | 64.96414 | 14.98702 | 1.121955 | 46.18851 | 3.788621
36.77472 | 66.2121 | 65.04691 | 14.98013 | 1.165191 | 46.28006 | 3.786717
36.78471 | 66.3309 | 65.12772 | 14.97326 | 1.203184 | 46.36958 | 3.784868
36.79471 | 66.4292 | 65.20669 | 14.96641 | 1.222508 | 46.45721 | 3.783069
36.80471 | 66.5397 | 65.28374 | 14.95957 | 1.255956 | 46.54284 | 3.781325
36.81471 | 66.6611 | 65.35884 | 14.95276 | 1.302257 | 46.62645 | 3.779635
36.82471 | 66.7464 | 65.43197 | 14.94596 | 1.314425 | 46.70802 | 3.778002
36.83471 | 66.8546 | 65.50311 | 14.93917 | 1.351488 | 46.78751 | 3.776425
36.8447 | 66.9549 | 65.57216 | 14.93241 | 1.382738 | 46.86484 | 3.774908
36.8547 | 67.0533 | 65.63926 | 14.92566 | 1.414044 | 46.94014 | 3.773448
36.8647 | 67.1432 | 65.70429 | 14.91893 | 1.438907 | 47.01331 | 3.772048
36.8747 | 67.2305 | 65.76726 | 14.91222 | 1.463245 | 47.08433 | 3.770709
36.8847 | 67.3287 | 65.82813 | 14.90553 | 1.50057 | 47.15317 | 3.769431
36.8947 | 67.4071 | 65.88689 | 14.89885 | 1.520208 | 47.21983 | 3.768216
36.90469 | 67.5011 | 65.94348 | 14.89219 | 1.55762 | 47.28422 | 3.767067
36.91469 | 67.5687 | 65.99797 | 14.88555 | 1.570727 | 47.34644 | 3.76598
36.92469 | 67.6627 | 66.05031 | 14.87892 | 1.612392 | 47.40643 | 3.764958
36.93469 | 67.7408 | 66.10047 | 14.87232 | 1.640334 | 47.46415 | 3.764002
36.94469 | 67.8035 | 66.14843 | 14.86573 | 1.655066 | 47.51959 | 3.763114
36.95468 | 67.89 | 66.19416 | 14.85916 | 1.695841 | 47.57271 | 3.762294
36.96468 | 67.9659 | 66.23771 | 14.8526 | 1.728194 | 47.62356 | 3.761542
36.97468 | 67.9851 | 66.27902 | 14.84606 | 1.706076 | 47.6721 | 3.76086
36.98468 | 68.0662 | 66.3181 | 14.83954 | 1.7481 | 47.71831 | 3.760248
36.99468 | 68.1193 | 66.35492 | 14.83304 | 1.764382 | 47.76217 | 3.759707
37.00468 | 68.1752 | 66.38948 | 14.82655 | 1.785721 | 47.80369 | 3.759238
37.01467 | 68.2126 | 66.42173 | 14.82009 | 1.790873 | 47.8428 | 3.758843
37.02467 | 68.2312 | 66.45173 | 14.81364 | 1.779473 | 47.87957 | 3.75852
37.03467 | 68.2689 | 66.47943 | 14.8072 | 1.789468 | 47.91396 | 3.758272
37.04467 | 68.2904 | 66.50484 | 14.80078 | 1.785562 | 47.94596 | 3.758099
37.05467 | 68.3118 | 66.52794 | 14.79438 | 1.783859 | 47.97556 | 3.758002
37.06467 | 68.3342 | 66.54873 | 14.788 | 1.785474 | 48.00274 | 3.757981
37.07466 | 68.3059 | 66.56718 | 14.78164 | 1.738722 | 48.0275 | 3.758038
37.08466 | 68.3391 | 66.58333 | 14.77529 | 1.755773 | 48.04986 | 3.758172
37.09466 | 68.313 | 66.59715 | 14.76896 | 1.715854 | 48.0698 | 3.758385
37.10466 | 68.2851 | 66.60864 | 14.76264 | 1.676464 | 48.08731 | 3.758678
37.11466 | 68.2832 | 66.6178 | 14.75635 | 1.665403 | 48.1024 | 3.75905
37.12466 | 68.2345 | 66.62462 | 14.75007 | 1.609877 | 48.11505 | 3.759503
37.13465 | 68.181 | 66.62911 | 14.74381 | 1.551886 | 48.12527 | 3.760037
37.14465 | 68.1375 | 66.63127 | 14.73756 | 1.506227 | 48.13306 | 3.760653
37.15465 | 68.1046 | 66.6311 | 14.73134 | 1.473503 | 48.13841 | 3.761352
37.16465 | 68.0524 | 66.62859 | 14.72512 | 1.423807 | 48.14134 | 3.762134
37.17465 | 67.9984 | 66.62376 | 14.71893 | 1.374637 | 48.14184 | 3.762999
37.18465 | 67.9407 | 66.6166 | 14.71275 | 1.324096 | 48.1399 | 3.763949
37.19464 | 67.8575 | 66.60714 | 14.7066 | 1.250365 | 48.13556 | 3.764982
37.20464 | 67.8113 | 66.59535 | 14.70045 | 1.215952 | 48.12879 | 3.766103
37.21464 | 67.7331 | 66.58124 | 14.69433 | 1.151857 | 48.11961 | 3.767309
37.22464 | 67.6327 | 66.56484 | 14.68822 | 1.067863 | 48.10802 | 3.768602
37.23464 | 67.5846 | 66.54614 | 14.68212 | 1.038462 | 48.09403 | 3.769983
37.24464 | 67.4578 | 66.52515 | 14.67605 | 0.9326527 | 48.07765 | 3.771451
37.25463 | 67.3987 | 66.50191 | 14.66999 | 0.8967945 | 48.05891 | 3.773005
37.26463 | 67.275 | 66.47636 | 14.66395 | 0.7986373 | 48.03776 | 3.774649
37.27463 | 67.1844 | 66.44857 | 14.65793 | 0.7358309 | 48.01426 | 3.776383
37.28463 | 67.0986 | 66.41853 | 14.65192 | 0.6800743 | 47.9884 | 3.778208
37.29463 | 66.9587 | 66.38625 | 14.64593 | 0.5724495 | 47.9602 | 3.780121
37.30463 | 66.8799 | 66.35175 | 14.63995 | 0.5281499 | 47.92967 | 3.782126
37.31462 | 66.738 | 66.31507 | 14.634 | 0.4229253 | 47.89686 | 3.78422
37.32462 | 66.6406 | 66.27617 | 14.62806 | 0.364433 | 47.8617 | 3.786406
37.33462 | 66.5349 | 66.23508 | 14.62213 | 0.2998215 | 47.82426 | 3.788686
37.34462 | 66.3777 | 66.19183 | 14.61623 | 0.1858702 | 47.78455 | 3.791057
37.35462 | 66.3252 | 66.14642 | 14.61033 | 0.1787778 | 47.74257 | 3.793521
37.36461 | 66.1773 | 66.09894 | 14.60447 | 0.07835915 | 47.6984 | 3.796077
37.37461 | 66.0484 | 66.04929 | 14.59861 | -0.0008867344 | 47.65195 | 3.798728
37.38461 | 65.9044 | 65.99754 | 14.59277 | -0.09314472 | 47.6033 | 3.801473
37.39461 | 65.7892 | 65.94372 | 14.58694 | -0.1545221 | 47.55247 | 3.804313
37.40461 | 65.6532 | 65.88784 | 14.58114 | -0.2346353 | 47.49945 | 3.807247
37.41461 | 65.5222 | 65.82991 | 14.57535 | -0.3077138 | 47.44429 | 3.810277
37.4246 | 65.3866 | 65.77003 | 14.56958 | -0.383433 | 47.38706 | 3.8134
37.4346 | 65.2558 | 65.7081 | 14.56382 | -0.4522953 | 47.32765 | 3.816621
37.4446 | 65.1133 | 65.64418 | 14.55808 | -0.5308827 | 47.26617 | 3.819938
37.4546 | 64.9936 | 65.57832 | 14.55235 | -0.5847217 | 47.20262 | 3.823352
37.4646 | 64.838 | 65.51052 | 14.54665 | -0.6725225 | 47.13701 | 3.826863
37.4746 | 64.7177 | 65.44082 | 14.54095 | -0.7231165 | 47.06939 | 3.830471
37.48459 | 64.6004 | 65.36931 | 14.53529 | -0.768906 | 46.99985 | 3.834173
37.49459 | 64.4454 | 65.29585 | 14.52963 | -0.850455 | 46.92825 | 3.837976
37.50459 | 64.3059 | 65.22058 | 14.52399 | -0.9146761 | 46.85471 | 3.841877
37.51459 | 64.1951 | 65.14348 | 14.51836 | -0.9483825 | 46.77925 | 3.845877
37.52459 | 64.0063 | 65.06461 | 14.51275 | -1.058309 | 46.70188 | 3.849975
37.53459 | 63.8983 | 64.98397 | 14.50716 | -1.085672 | 46.62264 | 3.854173
37.54458 | 63.7332 | 64.90168 | 14.50159 | -1.168484 | 46.54163 | 3.858464
37.55458 | 63.6102 | 64.81762 | 14.49603 | -1.207417 | 46.45873 | 3.86286
37.56458 | 63.4815 | 64.73187 | 14.49048 | -1.250365 | 46.37403 | 3.867356
37.57458 | 63.3131 | 64.64446 | 14.48496 | -1.331363 | 46.28756 | 3.871951
37.58458 | 63.2104 | 64.55544 | 14.47945 | -1.345038 | 46.19935 | 3.876646
37.59458 | 63.0241 | 64.46482 | 14.47395 | -1.440719 | 46.10943 | 3.881442
37.60457 | 62.948 | 64.37272 | 14.46848 | -1.424721 | 46.01791 | 3.886333
37.61457 | 62.7638 | 64.279 | 14.46302 | -1.515197 | 45.92465 | 3.89133
37.62457 | 62.6376 | 64.18377 | 14.45757 | -1.546165 | 45.82976 | 3.896428
37.63457 | 62.4843 | 64.08705 | 14.45214 | -1.602751 | 45.73328 | 3.901627
37.64457 | 62.3474 | 63.98888 | 14.44673 | -1.641484 | 45.63523 | 3.906928
37.65457 | 62.2309 | 63.88929 | 14.44133 | -1.658392 | 45.53563 | 3.91233
37.66456 | 62.0831 | 63.78843 | 14.43596 | -1.705332 | 45.43465 | 3.917828
37.67456 | 61.9619 | 63.68609 | 14.43059 | -1.724187 | 45.33206 | 3.923433
37.68456 | 61.8175 | 63.58241 | 14.42524 | -1.764912 | 45.22803 | 3.929141
37.69456 | 61.7095 | 63.47743 | 14.41991 | -1.767935 | 45.12257 | 3.93495
37.70456 | 61.5851 | 63.37118 | 14.4146 | -1.786082 | 45.01572 | 3.940861
37.71456 | 61.4485 | 63.26369 | 14.4093 | -1.815188 | 44.90752 | 3.946875
37.72455 | 61.3356 | 63.15509 | 14.40402 | -1.819488 | 44.79808 | 3.952986
37.73455 | 61.1991 | 63.0452 | 14.39875 | -1.8461 | 44.68725 | 3.959204
37.74455 | 61.05 | 62.93416 | 14.3935 | -1.884161 | 44.57514 | 3.965526
37.75455 | 60.9389 | 62.822 | 14.38826 | -1.883103 | 44.46179 | 3.97195
37.76455 | 60.7929 | 62.70876 | 14.38304 | -1.915856 | 44.34724 | 3.978477
37.77454 | 60.6685 | 62.59456 | 14.37784 | -1.92606 | 44.23161 | 3.985101
37.78454 | 60.5161 | 62.47922 | 14.37266 | -1.963118 | 44.11473 | 3.991834
37.79454 | 60.3769 | 62.36288 | 14.36748 | -1.985984 | 43.99673 | 3.99867
37.80454 | 60.2371 | 62.24558 | 14.36233 | -2.008482 | 43.87764 | 4.005609
37.81454 | 60.1293 | 62.12734 | 14.35719 | -1.998039 | 43.7575 | 4.012651
37.82454 | 59.9687 | 62.00819 | 14.35206 | -2.039489 | 43.63633 | 4.019797
37.83453 | 59.8624 | 61.88827 | 14.34696 | -2.025874 | 43.51428 | 4.027037
37.84453 | 59.7259 | 61.7674 | 14.34187 | -2.041497 | 43.39114 | 4.034389
37.85453 | 59.581 | 61.6457 | 14.33679 | -2.064704 | 43.26707 | 4.041844
37.86453 | 59.4586 | 61.52323 | 14.33173 | -2.064626 | 43.14209 | 4.049402
37.87453 | 59.3215 | 61.39998 | 14.32669 | -2.078483 | 43.01623 | 4.057064
37.88453 | 59.21 | 61.27602 | 14.32166 | -2.066016 | 42.88953 | 4.064829
37.89452 | 59.0487 | 61.15147 | 14.31665 | -2.102773 | 42.76213 | 4.07269
37.90452 | 58.9434 | 61.02613 | 14.31165 | -2.082731 | 42.63382 | 4.08066
37.91452 | 58.8128 | 60.90015 | 14.30667 | -2.087353 | 42.50475 | 4.088735
37.92452 | 58.6791 | 60.77356 | 14.3017 | -2.094463 | 42.37495 | 4.096912
37.93452 | 58.5843 | 60.64639 | 14.29675 | -2.062086 | 42.24444 | 4.105191
37.94452 | 58.4156 | 60.51866 | 14.29182 | -2.10306 | 42.11327 | 4.113575
37.95451 | 58.3342 | 60.39052 | 14.2869 | -2.056325 | 41.98157 | 4.122052
37.96451 | 58.2063 | 60.26177 | 14.282 | -2.055471 | 41.84913 | 4.130641
37.97451 | 58.0654 | 60.13255 | 14.27711 | -2.067146 | 41.7161 | 4.139332
37.98451 | 57.9508 | 60.00288 | 14.27224 | -2.052079 | 41.58251 | 4.148126
37.99451 | 57.8249 | 59.87279 | 14.26738 | -2.047887 | 41.44838 | 4.157022
38.00451 | 57.7119 | 59.74231 | 14.26254 | -2.030413 | 41.31375 | 4.166021
38.0145 | 57.5701 | 59.6116 | 14.25772 | -2.041498 | 41.17876 | 4.175113
38.0245 | 57.4648 | 59.48043 | 14.25291 | -2.015625 | 41.0432 | 4.184315
38.0345 | 57.3472 | 59.34894 | 14.24812 | -2.00174 | 40.9072 | 4.19362
38.0445 | 57.2272 | 59.21717 | 14.24334 | -1.989967 | 40.7708 | 4.203026
38.0545 | 57.1007 | 59.08514 | 14.23858 | -1.984436 | 40.63403 | 4.212534
38.0645 | 57.0174 | 58.95287 | 14.23383 | -1.93547 | 40.4969 | 4.222143
38.07449 | 56.8569 | 58.82054 | 14.2291 | -1.963642 | 40.3596 | 4.231843
38.08449 | 56.755 | 58.68789 | 14.22438 | -1.932886 | 40.22185 | 4.241654
38.09449 | 56.6287 | 58.55507 | 14.21968 | -1.926366 | 40.08382 | 4.251565
38.10449 | 56.5287 | 58.42212 | 14.21499 | -1.893417 | 39.94555 | 4.261577
38.11449 | 56.4183 | 58.28905 | 14.21032 | -1.87075 | 39.80704 | 4.271689
38.12449 | 56.2951 | 58.1559 | 14.20567 | -1.860797 | 39.66833 | 4.2819
38.13448 | 56.2165 | 58.0228 | 14.20103 | -1.806303 | 39.52957 | 4.292201
38.14448 | 56.0609 | 57.88954 | 14.19641 | -1.828643 | 39.39053 | 4.302612
38.15448 | 55.9977 | 57.75626 | 14.1918 | -1.758556 | 39.25134 | 4.313121
38.16448 | 55.8748 | 57.62297 | 14.1872 | -1.748174 | 39.11204 | 4.323729
38.17448 | 55.7878 | 57.48971 | 14.18262 | -1.701907 | 38.97265 | 4.334434
38.18447 | 55.6831 | 57.35662 | 14.17806 | -1.673522 | 38.83333 | 4.345227
38.19447 | 55.5485 | 57.22347 | 14.17351 | -1.674968 | 38.69383 | 4.356128
38.20447 | 55.4966 | 57.0904 | 14.16898 | -1.593798 | 38.55429 | 4.367127
38.21447 | 55.341 | 56.95744 | 14.16446 | -1.616435 | 38.41475 | 4.378222
38.22447 | 55.2754 | 56.8246 | 14.15996 | -1.549197 | 38.27523 | 4.389414
38.23447 | 55.1824 | 56.6919 | 14.15547 | -1.509501 | 38.13573 | 4.400702
38.24446 | 55.0607 | 56.5595 | 14.151 | -1.4988 | 37.99643 | 4.412073
38.25446 | 54.9736 | 56.42716 | 14.14654 | -1.453555 | 37.85706 | 4.423551
38.26446 | 54.8177 | 56.29501 | 14.1421 | -1.477307 | 37.71779 | 4.435124
38.27446 | 54.8027 | 56.16308 | 14.13767 | -1.360381 | 37.57862 | 4.446791
38.28446 | 54.6498 | 56.03139 | 14.13326 | -1.381589 | 37.43958 | 4.458551
38.29446 | 54.5724 | 55.89996 | 14.12886 | -1.327555 | 37.30069 | 4.470404
38.30445 | 54.433 | 55.76894 | 14.12448 | -1.335941 | 37.16213 | 4.482338
38.31445 | 54.3389 | 55.63806 | 14.12011 | -1.299164 | 37.02358 | 4.494375
38.32445 | 54.2543 | 55.50749 | 14.11576 | -1.253189 | 36.88523 | 4.506504
38.33445 | 54.1374 | 55.37724 | 14.11142 | -1.239835 | 36.74709 | 4.518724
38.34445 | 54.0734 | 55.24732 | 14.10709 | -1.173916 | 36.60919 | 4.531034
38.35445 | 53.9365 | 55.11775 | 14.10279 | -1.181249 | 36.47153 | 4.543433
38.36444 | 53.8524 | 54.98867 | 14.0985 | -1.136273 | 36.33427 | 4.555909
38.37444 | 53.7171 | 54.85985 | 14.09422 | -1.142752 | 36.19715 | 4.568485
38.38444 | 53.6397 | 54.73143 | 14.08995 | -1.091728 | 36.06033 | 4.581149
38.39444 | 53.5181 | 54.60341 | 14.0857 | -1.085308 | 35.92381 | 4.593899
38.40444 | 53.3938 | 54.47581 | 14.08147 | -1.082014 | 35.78761 | 4.606736
38.41444 | 53.2928 | 54.34865 | 14.07725 | -1.055851 | 35.65175 | 4.619658
38.42443 | 53.1566 | 54.22206 | 14.07305 | -1.065457 | 35.51636 | 4.632649
38.43443 | 53.0999 | 54.09581 | 14.06886 | -0.9959072 | 35.38121 | 4.645739
38.44443 | 52.8941 | 53.97003 | 14.06468 | -1.075926 | 35.24643 | 4.658912
38.45443 | 52.8189 | 53.84473 | 14.06052 | -1.025829 | 35.11204 | 4.672167
38.46443 | 52.7036 | 53.71992 | 14.05637 | -1.016325 | 34.97805 | 4.685503
38.47443 | 52.5506 | 53.59564 | 14.05224 | -1.045036 | 34.84447 | 4.69892
38.48442 | 52.4861 | 53.47198 | 14.04813 | -0.9858783 | 34.71145 | 4.712403
38.49442 | 52.3379 | 53.34873 | 14.04403 | -1.010829 | 34.57873 | 4.725977
38.50442 | 52.2533 | 53.22602 | 14.03994 | -0.9727212 | 34.44645 | 4.739629
38.51442 | 52.1229 | 53.10386 | 14.03586 | -0.9809612 | 34.31464 | 4.753358
38.52442 | 52.0273 | 52.98226 | 14.0318 | -0.9549605 | 34.18329 | 4.767162
38.53442 | 51.9327 | 52.86122 | 14.02776 | -0.9285244 | 34.05242 | 4.781041
38.54441 | 51.7902 | 52.74088 | 14.02373 | -0.9506825 | 33.92217 | 4.794978
38.55441 | 51.7171 | 52.62101 | 14.01972 | -0.903908 | 33.79229 | 4.809003
38.56441 | 51.5893 | 52.50173 | 14.01572 | -0.9124332 | 33.66292 | 4.823099
38.57441 | 51.4838 | 52.38306 | 14.01173 | -0.8992554 | 33.53406 | 4.837265
38.58441 | 51.4122 | 52.26499 | 14.00776 | -0.8527884 | 33.40573 | 4.8515
38.5944 | 51.3184 | 52.14765 | 14.0038 | -0.8292476 | 33.27805 | 4.865789
38.6044 | 51.2134 | 52.03083 | 13.99986 | -0.817425 | 33.1508 | 4.880159
38.6144 | 51.099 | 51.91463 | 13.99593 | -0.8156265 | 33.0241 | 4.894594
38.6244 | 50.998 | 51.79907 | 13.99202 | -0.8010695 | 32.89796 | 4.909093
38.6344 | 50.9521 | 51.68416 | 13.98812 | -0.7320561 | 32.77238 | 4.923656
38.6444 | 50.7895 | 51.56989 | 13.98423 | -0.7803932 | 32.64738 | 4.93828
38.65439 | 50.7404 | 51.45641 | 13.98036 | -0.7160088 | 32.5231 | 4.95295
38.66439 | 50.625 | 51.34346 | 13.9765 | -0.7184638 | 32.39927 | 4.967693
38.67439 | 50.54 | 51.23119 | 13.97266 | -0.6911857 | 32.27603 | 4.982494
38.68439 | 50.4792 | 51.11958 | 13.96883 | -0.640381 | 32.1534 | 4.99735
38.69439 | 50.359 | 51.00865 | 13.96502 | -0.6496518 | 32.03137 | 5.012262
38.70439 | 50.3032 | 50.89841 | 13.96122 | -0.5952059 | 31.90996 | 5.027227
38.71438 | 50.211 | 50.78895 | 13.95743 | -0.577954 | 31.78929 | 5.042228
38.72438 | 50.1118 | 50.68008 | 13.95366 | -0.5682848 | 31.66913 | 5.057294
38.73438 | 50.0762 | 50.57191 | 13.9499 | -0.4957104 | 31.5496 | 5.072409
38.74438 | 49.917 | 50.46443 | 13.94616 | -0.5474314 | 31.4307 | 5.087571
38.75438 | 49.8695 | 50.35765 | 13.94243 | -0.4881535 | 31.31245 | 5.102778
38.76438 | 49.7881 | 50.25158 | 13.93871 | -0.4634838 | 31.19485 | 5.118029
38.77437 | 49.6841 | 50.14632 | 13.93501 | -0.4622207 | 31.078 | 5.133306
38.78437 | 49.6216 | 50.04166 | 13.93132 | -0.4200646 | 30.9617 | 5.148638
38.79437 | 49.5375 | 49.93772 | 13.92765 | -0.4002233 | 30.84607 | 5.16401
38.80437 | 49.4365 | 49.8345 | 13.92399 | -0.3979969 | 30.73109 | 5.179418
38.81437 | 49.3755 | 49.73198 | 13.92034 | -0.356485 | 30.61678 | 5.194861
38.82437 | 49.2856 | 49.6302 | 13.91671 | -0.3445972 | 30.50315 | 5.210337
38.83436 | 49.1853 | 49.52922 | 13.91309 | -0.3439238 | 30.3903 | 5.225829
38.84436 | 49.1286 | 49.42887 | 13.90949 | -0.3002746 | 30.27802 | 5.241365
38.85436 | 49.0381 | 49.32925 | 13.9059 | -0.2911532 | 30.16643 | 5.256929
38.86436 | 48.9509 | 49.23035 | 13.90232 | -0.2794507 | 30.05551 | 5.272518
38.87436 | 48.8831 | 49.13218 | 13.89875 | -0.2490759 | 29.94529 | 5.288131
38.88436 | 48.798 | 49.03473 | 13.8952 | -0.2367271 | 29.83576 | 5.303765
38.89435 | 48.7462 | 48.93812 | 13.89167 | -0.1919207 | 29.72705 | 5.319403
38.90435 | 48.6296 | 48.84212 | 13.88815 | -0.2125238 | 29.6189 | 5.335073
38.91435 | 48.5653 | 48.74686 | 13.88464 | -0.1815587 | 29.51146 | 5.350758
38.92435 | 48.4831 | 48.65232 | 13.88115 | -0.1692178 | 29.40472 | 5.366456
38.93435 | 48.3902 | 48.5585 | 13.87767 | -0.168304 | 29.29867 | 5.382164
38.94434 | 48.3029 | 48.46551 | 13.8742 | -0.1626063 | 29.19344 | 5.397866
38.95434 | 48.2402 | 48.37315 | 13.87075 | -0.1329482 | 29.08881 | 5.413589
38.96434 | 48.1282 | 48.28151 | 13.86731 | -0.1533091 | 28.98489 | 5.429316
38.97434 | 48.0619 | 48.1906 | 13.86388 | -0.1287039 | 28.88168 | 5.445045
38.98434 | 47.97 | 48.10041 | 13.86047 | -0.130413 | 28.77917 | 5.460773
38.99434 | 47.895 | 48.01095 | 13.85707 | -0.1159516 | 28.67739 | 5.476498
39.00433 | 47.7958 | 47.9223 | 13.85368 | -0.1264972 | 28.57641 | 5.492202
39.01433 | 47.7232 | 47.83428 | 13.85031 | -0.1110767 | 28.47605 | 5.507913
39.02433 | 47.6029 | 47.74697 | 13.84695 | -0.1440743 | 28.37641 | 5.523613
39.03433 | 47.5291 | 47.66039 | 13.84361 | -0.1312879 | 28.27748 | 5.539301
39.04433 | 47.4562 | 47.57452 | 13.84027 | -0.1183162 | 28.17927 | 5.554973
39.05433 | 47.3669 | 47.48936 | 13.83696 | -0.1224613 | 28.08178 | 5.570627
39.06432 | 47.2725 | 47.405 | 13.83365 | -0.1324971 | 27.9851 | 5.586243
39.07432 | 47.2228 | 47.32126 | 13.83036 | -0.09845657 | 27.88904 | 5.601853
39.08432 | 47.0913 | 47.23823 | 13.82708 | -0.1469291 | 27.79371 | 5.617437
39.09432 | 47.011 | 47.1559 | 13.82382 | -0.1449046 | 27.6991 | 5.632992
39.10432 | 46.9405 | 47.07428 | 13.82056 | -0.1337813 | 27.6052 | 5.648517
39.11432 | 46.8288 | 46.99336 | 13.81733 | -0.1645583 | 27.51203 | 5.664007
39.12431 | 46.7529 | 46.91321 | 13.8141 | -0.1603095 | 27.41966 | 5.679445
39.13431 | 46.6483 | 46.83367 | 13.81089 | -0.1853732 | 27.32792 | 5.694859
39.14431 | 46.5457 | 46.75483 | 13.80769 | -0.2091326 | 27.23691 | 5.71023
39.15431 | 46.4688 | 46.67668 | 13.80451 | -0.2078758 | 27.14661 | 5.725556
39.16431 | 46.3979 | 46.5992 | 13.80133 | -0.2013037 | 27.05704 | 5.740834
39.17431 | 46.2837 | 46.52241 | 13.79817 | -0.238713 | 26.96818 | 5.75606
39.1843 | 46.1923 | 46.44637 | 13.79503 | -0.2540725 | 26.88013 | 5.771217
39.1943 | 46.1267 | 46.37093 | 13.7919 | -0.2442328 | 26.7927 | 5.786333
39.2043 | 46.0191 | 46.29617 | 13.78878 | -0.2770651 | 26.706 | 5.801389
39.2143 | 45.9406 | 46.22207 | 13.78567 | -0.2814676 | 26.62002 | 5.816383
39.2243 | 45.8597 | 46.14863 | 13.78257 | -0.2889276 | 26.53474 | 5.831311
39.2343 | 45.7665 | 46.07585 | 13.77949 | -0.3093496 | 26.45019 | 5.846169
39.24429 | 45.6998 | 46.0038 | 13.77643 | -0.3039982 | 26.36643 | 5.860943
39.25429 | 45.6209 | 45.93233 | 13.77337 | -0.3114265 | 26.2833 | 5.875655
39.26429 | 45.5265 | 45.86151 | 13.77033 | -0.3350055 | 26.20089 | 5.890289
39.27429 | 45.4492 | 45.79132 | 13.7673 | -0.3421248 | 26.11918 | 5.904842
39.28429 | 45.3763 | 45.72179 | 13.76428 | -0.345489 | 26.03819 | 5.919312
39.29429 | 45.2839 | 45.65288 | 13.76128 | -0.3689842 | 25.95791 | 5.933694
39.30428 | 45.1995 | 45.58469 | 13.75829 | -0.3851858 | 25.87842 | 5.947972
39.31428 | 45.1411 | 45.51704 | 13.75532 | -0.3759397 | 25.79955 | 5.962171
39.32428 | 45.0576 | 45.45002 | 13.75235 | -0.3924163 | 25.72139 | 5.976272
39.33428 | 44.9686 | 45.38361 | 13.7494 | -0.4150119 | 25.64394 | 5.990275
39.34428 | 44.9262 | 45.31782 | 13.74646 | -0.3916187 | 25.56719 | 6.004174
39.35427 | 44.8274 | 45.2527 | 13.74353 | -0.4252968 | 25.49121 | 6.017953
39.36427 | 44.7583 | 45.18812 | 13.74062 | -0.4298182 | 25.41586 | 6.031636
39.37427 | 44.6785 | 45.12414 | 13.73772 | -0.44564 | 25.34121 | 6.045208
39.38427 | 44.5985 | 45.06076 | 13.73483 | -0.4622579 | 25.26726 | 6.058664
39.39427 | 44.5355 | 44.99797 | 13.73195 | -0.4624651 | 25.19401 | 6.072
39.40427 | 44.4389 | 44.93576 | 13.72909 | -0.4968565 | 25.12145 | 6.085214
39.41426 | 44.3953 | 44.87419 | 13.72624 | -0.4788879 | 25.04965 | 6.09829
39.42426 | 44.3425 | 44.81314 | 13.72341 | -0.4706394 | 24.97848 | 6.111251
39.43426 | 44.2338 | 44.75266 | 13.72058 | -0.5188605 | 24.908 | 6.12408
39.44426 | 44.2033 | 44.69275 | 13.71777 | -0.4894499 | 24.83821 | 6.136774
39.45426 | 44.1188 | 44.6334 | 13.71497 | -0.5145986 | 24.7691 | 6.14933
39.46426 | 44.0542 | 44.57461 | 13.71218 | -0.5204064 | 24.70068 | 6.161745
39.47425 | 43.9789 | 44.51642 | 13.70941 | -0.5375211 | 24.63301 | 6.174003
39.48425 | 43.9059 | 44.45873 | 13.70664 | -0.5528291 | 24.56596 | 6.186126
39.49425 | 43.8725 | 44.40158 | 13.70389 | -0.5290774 | 24.49959 | 6.198098
39.50425 | 43.7938 | 44.34496 | 13.70115 | -0.5511611 | 24.43389 | 6.209916
39.51425 | 43.7572 | 44.28888 | 13.69843 | -0.5316804 | 24.36887 | 6.221577
39.52425 | 43.708 | 44.23333 | 13.69572 | -0.5253282 | 24.30453 | 6.233078
39.53424 | 43.6149 | 44.17836 | 13.69302 | -0.5634633 | 24.24094 | 6.244405
39.54424 | 43.5677 | 44.12385 | 13.69033 | -0.5561525 | 24.17795 | 6.255576
39.55424 | 43.509 | 44.06985 | 13.68765 | -0.5608492 | 24.11562 | 6.266578
39.56424 | 43.4823 | 44.01636 | 13.68499 | -0.5340583 | 24.05396 | 6.277407
39.57424 | 43.4066 | 43.96337 | 13.68234 | -0.556768 | 23.99297 | 6.288061
39.58424 | 43.3493 | 43.91088 | 13.6797 | -0.5615785 | 23.93265 | 6.298536
39.59423 | 43.2952 | 43.85893 | 13.67707 | -0.5637321 | 23.87304 | 6.30882
39.60423 | 43.2473 | 43.80742 | 13.67446 | -0.5601216 | 23.81404 | 6.31893
39.61423 | 43.1821 | 43.7564 | 13.67185 | -0.5742957 | 23.75569 | 6.328852
39.62423 | 43.1372 | 43.70585 | 13.66926 | -0.5686497 | 23.698 | 6.338584
39.63423 | 43.0569 | 43.65578 | 13.66668 | -0.5988779 | 23.64097 | 6.348123
39.64423 | 43.0288 | 43.60618 | 13.66412 | -0.577376 | 23.58459 | 6.357466
39.65422 | 42.9433 | 43.55708 | 13.66157 | -0.6137817 | 23.52892 | 6.3666
39.66422 | 42.9192 | 43.5084 | 13.65902 | -0.5892023 | 23.47384 | 6.375543
39.67422 | 42.8978 | 43.46018 | 13.65649 | -0.5623808 | 23.41941 | 6.384281
39.68422 | 42.7897 | 43.41241 | 13.65397 | -0.6227085 | 23.36562 | 6.392813
39.69422 | 42.7715 | 43.36508 | 13.65147 | -0.5935833 | 23.31248 | 6.401135
39.70422 | 42.6924 | 43.3182 | 13.64897 | -0.6257993 | 23.25998 | 6.409245
39.71421 | 42.6791 | 43.2718 | 13.64649 | -0.5926993 | 23.20817 | 6.417133
39.72421 | 42.6074 | 43.22579 | 13.64402 | -0.6183861 | 23.15695 | 6.424811
39.73421 | 42.5667 | 43.1802 | 13.64156 | -0.6134986 | 23.10637 | 6.432269
39.74421 | 42.5132 | 43.13504 | 13.63912 | -0.6218385 | 23.05642 | 6.439506
39.75421 | 42.466 | 43.0903 | 13.63668 | -0.6242959 | 23.0071 | 6.446518
39.7642 | 42.424 | 43.04601 | 13.63426 | -0.6220138 | 22.95846 | 6.453296
39.7742 | 42.3616 | 43.0021 | 13.63185 | -0.6404975 | 22.9104 | 6.459852
39.7842 | 42.3221 | 42.95859 | 13.62945 | -0.6364893 | 22.86296 | 6.466177
39.7942 | 42.2898 | 42.91548 | 13.62706 | -0.6256846 | 22.81615 | 6.472268
39.8042 | 42.2127 | 42.87278 | 13.62469 | -0.6600787 | 22.76997 | 6.478125
39.8142 | 42.158 | 42.83047 | 13.62232 | -0.6724669 | 22.7244 | 6.483743
39.82419 | 42.1039 | 42.78859 | 13.61997 | -0.6846897 | 22.6795 | 6.489117
39.83419 | 42.0546 | 42.74705 | 13.61763 | -0.6924549 | 22.63517 | 6.494254
39.84419 | 42.0444 | 42.70591 | 13.6153 | -0.6615076 | 22.59146 | 6.499149
39.85419 | 41.9541 | 42.66514 | 13.61298 | -0.711036 | 22.54835 | 6.503798
39.86419 | 41.9228 | 42.62474 | 13.61068 | -0.701943 | 22.50586 | 6.5082
39.87419 | 41.8874 | 42.58473 | 13.60838 | -0.6973306 | 22.46399 | 6.512354
39.88418 | 41.8394 | 42.54511 | 13.6061 | -0.7057133 | 22.42276 | 6.516254
39.89418 | 41.7882 | 42.50583 | 13.60383 | -0.7176263 | 22.38209 | 6.519905
39.90418 | 41.7273 | 42.4669 | 13.60157 | -0.7396042 | 22.34203 | 6.523305
39.91418 | 41.7166 | 42.42834 | 13.59932 | -0.7117378 | 22.30257 | 6.526448
39.92418 | 41.6767 | 42.39013 | 13.59709 | -0.7134293 | 22.26371 | 6.529337
39.93418 | 41.6354 | 42.35227 | 13.59486 | -0.7168742 | 22.22545 | 6.531968
39.94417 | 41.6017 | 42.3148 | 13.59265 | -0.7131016 | 22.18782 | 6.534338
39.95417 | 41.5539 | 42.27764 | 13.59045 | -0.7237428 | 22.15075 | 6.536451
39.96417 | 41.5318 | 42.24083 | 13.58825 | -0.7090269 | 22.11427 | 6.538304
39.97417 | 41.4843 | 42.20435 | 13.58607 | -0.7200525 | 22.07838 | 6.539895
39.98417 | 41.4662 | 42.16822 | 13.58391 | -0.7020168 | 22.04309 | 6.541224
39.99417 | 41.4197 | 42.13241 | 13.58175 | -0.7127142 | 22.00838 | 6.542289
40.00416 | 41.4014 | 42.09698 | 13.5796 | -0.6955822 | 21.97429 | 6.543089
40.01416 | 41.3897 | 42.06184 | 13.57747 | -0.672144 | 21.94075 | 6.543626
40.02416 | 41.3359 | 42.02703 | 13.57535 | -0.6911346 | 21.90779 | 6.543897
40.03416 | 41.3167 | 41.99255 | 13.57323 | -0.6758511 | 21.87541 | 6.543903
40.04416 | 41.2729 | 41.95839 | 13.57113 | -0.685491 | 21.84362 | 6.543642
40.05416 | 41.2345 | 41.92455 | 13.56904 | -0.690054 | 21.8124 | 6.543114
40.06415 | 41.2229 | 41.89107 | 13.56697 | -0.668169 | 21.78178 | 6.542321
40.07415 | 41.2153 | 41.85787 | 13.5649 | -0.6425695 | 21.75171 | 6.541259
40.08415 | 41.1643 | 41.82499 | 13.56284 | -0.6606851 | 21.72221 | 6.539931
40.09415 | 41.1463 | 41.79241 | 13.5608 | -0.6461131 | 21.69328 | 6.538334
40.10415 | 41.0974 | 41.76016 | 13.55876 | -0.6627555 | 21.66492 | 6.536471
40.11415 | 41.1052 | 41.72821 | 13.55674 | -0.6230083 | 21.63713 | 6.53434
40.12414 | 41.0594 | 41.69661 | 13.55473 | -0.6372132 | 21.60994 | 6.531944
40.13414 | 41.0313 | 41.66528 | 13.55272 | -0.633982 | 21.58328 | 6.529279
40.14414 | 41.0082 | 41.63426 | 13.55073 | -0.6260559 | 21.55717 | 6.526347
40.15414 | 40.9831 | 41.60354 | 13.54875 | -0.6204384 | 21.53163 | 6.523149
40.16414 | 40.9804 | 41.57312 | 13.54679 | -0.5927249 | 21.50665 | 6.519686
40.17413 | 40.9365 | 41.54304 | 13.54483 | -0.6065367 | 21.48225 | 6.515961
40.18413 | 40.9316 | 41.51323 | 13.54288 | -0.5816259 | 21.45837 | 6.511969
40.19413 | 40.8842 | 41.48372 | 13.54095 | -0.5995161 | 21.43506 | 6.507711
40.20413 | 40.8856 | 41.45451 | 13.53902 | -0.5689093 | 21.4123 | 6.503191
40.21413 | 40.8418 | 41.4256 | 13.53711 | -0.5837993 | 21.39008 | 6.498409
40.22413 | 40.837 | 41.39699 | 13.5352 | -0.5599915 | 21.36842 | 6.493366
40.23412 | 40.8407 | 41.3687 | 13.53331 | -0.5280048 | 21.34733 | 6.488068
40.24412 | 40.7963 | 41.34069 | 13.53143 | -0.5443926 | 21.32676 | 6.482504
40.25412 | 40.7867 | 41.31298 | 13.52956 | -0.5262753 | 21.30673 | 6.476684
40.26412 | 40.7662 | 41.28556 | 13.5277 | -0.5193558 | 21.28725 | 6.470606
40.27412 | 40.7442 | 41.25843 | 13.52585 | -0.5142324 | 21.26831 | 6.464272
40.28412 | 40.7339 | 41.23161 | 13.52401 | -0.497706 | 21.24992 | 6.457684
40.29411 | 40.7142 | 41.2051 | 13.52218 | -0.4909023 | 21.23207 | 6.450851
40.30411 | 40.7476 | 41.17887 | 13.52036 | -0.4312693 | 21.21475 | 6.443758
40.31411 | 40.6967 | 41.15293 | 13.51855 | -0.4562319 | 21.19796 | 6.436417
40.32411 | 40.6828 | 41.12729 | 13.51676 | -0.4444918 | 21.18171 | 6.428826
40.33411 | 40.6818 | 41.10195 | 13.51497 | -0.4201498 | 21.16599 | 6.42099
40.34411 | 40.6548 | 41.0769 | 13.51319 | -0.4221009 | 21.1508 | 6.412908
40.3541 | 40.6406 | 41.05218 | 13.51143 | -0.4115778 | 21.13616 | 6.404592
40.3641 | 40.6407 | 41.02772 | 13.50967 | -0.3870249 | 21.12203 | 6.396026
40.3741 | 40.622 | 41.00357 | 13.50793 | -0.3815706 | 21.10842 | 6.387221
40.3841 | 40.6393 | 40.97972 | 13.50619 | -0.3404188 | 21.09535 | 6.378178
40.3941 | 40.5876 | 40.95616 | 13.50447 | -0.3685639 | 21.0828 | 6.368901
40.4041 | 40.6056 | 40.93291 | 13.50275 | -0.3273083 | 21.07076 | 6.35939
40.41409 | 40.5704 | 40.90998 | 13.50105 | -0.3395773 | 21.05927 | 6.349659
40.42409 | 40.5484 | 40.88732 | 13.49936 | -0.3389249 | 21.04828 | 6.339688
40.43409 | 40.5514 | 40.86497 | 13.49768 | -0.3135749 | 21.03781 | 6.329491
40.44409 | 40.5286 | 40.84293 | 13.496 | -0.3143283 | 21.02786 | 6.319069
40.45409 | 40.5361 | 40.82118 | 13.49434 | -0.2850847 | 21.01842 | 6.308426
40.46409 | 40.5028 | 40.79975 | 13.49269 | -0.2969466 | 21.0095 | 6.297562
40.47408 | 40.5115 | 40.77864 | 13.49105 | -0.2671351 | 21.0011 | 6.286493
40.48408 | 40.4917 | 40.75781 | 13.48941 | -0.266111 | 20.9932 | 6.275197
40.49408 | 40.4813 | 40.7373 | 13.48779 | -0.2559955 | 20.98581 | 6.26369
40.50408 | 40.4653 | 40.71709 | 13.48618 | -0.2517902 | 20.97894 | 6.251973
40.51408 | 40.4674 | 40.6972 | 13.48458 | -0.229796 | 20.97257 | 6.240049
40.52407 | 40.4605 | 40.67763 | 13.48299 | -0.2171348 | 20.96671 | 6.227933
40.53407 | 40.4583 | 40.65837 | 13.48141 | -0.2000652 | 20.96136 | 6.215603
40.54407 | 40.4381 | 40.63941 | 13.47984 | -0.201309 | 20.9565 | 6.203073
40.55407 | 40.4625 | 40.62077 | 13.47827 | -0.1582706 | 20.95215 | 6.190347
40.56407 | 40.4441 | 40.60244 | 13.47672 | -0.1583449 | 20.94829 | 6.177428
40.57407 | 40.4328 | 40.58444 | 13.47518 | -0.151642 | 20.94494 | 6.164318
40.58406 | 40.4333 | 40.56678 | 13.47365 | -0.1334792 | 20.94209 | 6.151035
40.59406 | 40.4005 | 40.54942 | 13.47213 | -0.1489183 | 20.93974 | 6.137551
40.60406 | 40.4405 | 40.53239 | 13.47062 | -0.09188542 | 20.93788 | 6.123886
40.61406 | 40.4066 | 40.51567 | 13.46911 | -0.1090735 | 20.93652 | 6.110042
40.62406 | 40.4148 | 40.49929 | 13.46762 | -0.08448965 | 20.93565 | 6.096021
40.63406 | 40.4196 | 40.48323 | 13.46614 | -0.063629 | 20.93526 | 6.081827
40.64405 | 40.4027 | 40.46752 | 13.46467 | -0.06481818 | 20.93537 | 6.067477
40.65405 | 40.4004 | 40.45212 | 13.4632 | -0.05172115 | 20.93597 | 6.052945
40.66405 | 40.3852 | 40.43706 | 13.46175 | -0.05186018 | 20.93706 | 6.038249
40.67405 | 40.3938 | 40.42233 | 13.46031 | -0.02853228 | 20.93863 | 6.023391
40.68405 | 40.3856 | 40.40794 | 13.45887 | -0.0223398 | 20.94069 | 6.008374
40.69405 | 40.3669 | 40.39389 | 13.45745 | -0.0269879 | 20.94324 | 5.993202
40.70404 | 40.3773 | 40.38019 | 13.45604 | -0.002886504 | 20.94626 | 5.977892
40.71404 | 40.3383 | 40.36682 | 13.45463 | -0.0285159 | 20.94977 | 5.962419
40.72404 | 40.3802 | 40.35379 | 13.45324 | 0.02641423 | 20.95375 | 5.946799
40.73404 | 40.3645 | 40.3411 | 13.45185 | 0.02339838 | 20.95822 | 5.931035
40.74404 | 40.3513 | 40.32876 | 13.45047 | 0.02253521 | 20.96316 | 5.915132
40.75404 | 40.3507 | 40.31678 | 13.44911 | 0.03392477 | 20.96858 | 5.899091
40.76403 | 40.3272 | 40.30515 | 13.44775 | 0.02204702 | 20.97447 | 5.882932
40.77403 | 40.3417 | 40.29386 | 13.4464 | 0.04783682 | 20.98083 | 5.866627
40.78403 | 40.3306 | 40.28293 | 13.44507 | 0.04767224 | 20.98767 | 5.850194
40.79403 | 40.3282 | 40.27235 | 13.44374 | 0.05585219 | 20.99498 | 5.833635
40.80403 | 40.3639 | 40.26212 | 13.44242 | 0.1017757 | 21.00275 | 5.816956
40.81403 | 40.3105 | 40.25226 | 13.44111 | 0.05824166 | 21.01099 | 5.800157
40.82402 | 40.3296 | 40.24276 | 13.43981 | 0.08683732 | 21.0197 | 5.78326
40.83402 | 40.3624 | 40.23362 | 13.43852 | 0.1287839 | 21.02887 | 5.766233
40.84402 | 40.3376 | 40.22484 | 13.43723 | 0.1127648 | 21.0385 | 5.749098
40.85402 | 40.3688 | 40.21641 | 13.43596 | 0.1523913 | 21.04859 | 5.731855
40.86402 | 40.3696 | 40.20836 | 13.4347 | 0.1612433 | 21.05915 | 5.714508
40.87402 | 40.3665 | 40.20067 | 13.43344 | 0.1658274 | 21.07017 | 5.697062
40.88401 | 40.3745 | 40.19337 | 13.4322 | 0.1811335 | 21.08163 | 5.679537
40.89401 | 40.3602 | 40.18642 | 13.43096 | 0.1737782 | 21.09356 | 5.661899
40.90401 | 40.4111 | 40.17985 | 13.42974 | 0.2312521 | 21.10594 | 5.644169
40.91401 | 40.3726 | 40.17365 | 13.42852 | 0.1989528 | 21.11878 | 5.626351
40.92401 | 40.4183 | 40.16782 | 13.42731 | 0.2504775 | 21.13207 | 5.608447
40.934 | 40.4155 | 40.16238 | 13.42611 | 0.2531221 | 21.14579 | 5.590478
40.944 | 40.4165 | 40.15731 | 13.42492 | 0.2591948 | 21.15997 | 5.572412
40.954 | 40.4313 | 40.15261 | 13.42374 | 0.2786886 | 21.1746 | 5.554268
40.964 | 40.4457 | 40.1483 | 13.42257 | 0.2973998 | 21.18968 | 5.536053
40.974 | 40.4605 | 40.14437 | 13.4214 | 0.3161333 | 21.2052 | 5.517765
40.984 | 40.4556 | 40.14081 | 13.42025 | 0.3147856 | 21.22116 | 5.499408
40.99399 | 40.4625 | 40.13765 | 13.4191 | 0.3248509 | 21.23754 | 5.481004
41.00399 | 40.4793 | 40.13486 | 13.41797 | 0.3444366 | 21.25438 | 5.462519
41.01399 | 40.4849 | 40.13246 | 13.41684 | 0.3524356 | 21.27165 | 5.443974
41.02399 | 40.5177 | 40.13045 | 13.41572 | 0.3872499 | 21.28936 | 5.425372
41.03399 | 40.5092 | 40.12882 | 13.41461 | 0.3803761 | 21.3075 | 5.406714
41.04399 | 40.5291 | 40.12758 | 13.41351 | 0.4015157 | 21.32607 | 5.388006
41.05398 | 40.5384 | 40.12673 | 13.41242 | 0.411666 | 21.34505 | 5.369266
41.06398 | 40.5278 | 40.12627 | 13.41134 | 0.4015271 | 21.36448 | 5.350461
41.07398 | 40.5624 | 40.1262 | 13.41026 | 0.4361995 | 21.38433 | 5.331613
41.08398 | 40.569 | 40.12652 | 13.4092 | 0.4424805 | 21.4046 | 5.312723
41.09398 | 40.576 | 40.12723 | 13.40814 | 0.4487712 | 21.4253 | 5.293794
41.10398 | 40.6014 | 40.12833 | 13.40709 | 0.4730694 | 21.44641 | 5.274829
41.11397 | 40.5795 | 40.12982 | 13.40605 | 0.4496835 | 21.46792 | 5.255848
41.12397 | 40.6335 | 40.1317 | 13.40502 | 0.5017976 | 21.48987 | 5.236817
41.13397 | 40.6045 | 40.13398 | 13.404 | 0.4705162 | 21.51223 | 5.217757
41.14397 | 40.6666 | 40.13665 | 13.40298 | 0.5299459 | 21.535 | 5.198671
41.15397 | 40.6519 | 40.13972 | 13.40198 | 0.5121799 | 21.55818 | 5.17956
41.16397 | 40.6584 | 40.14318 | 13.40098 | 0.51522 | 21.58177 | 5.160428
41.17396 | 40.6903 | 40.14703 | 13.39999 | 0.54327 | 21.60574 | 5.141294
41.18396 | 40.6987 | 40.15128 | 13.39901 | 0.5474239 | 21.63014 | 5.122125
41.19396 | 40.7244 | 40.15592 | 13.39804 | 0.5684841 | 21.65494 | 5.10294
41.20396 | 40.75 | 40.16095 | 13.39708 | 0.5890498 | 21.68013 | 5.083743
41.21396 | 40.7536 | 40.16638 | 13.39612 | 0.5872213 | 21.70572 | 5.064535
41.22396 | 40.789 | 40.1722 | 13.39518 | 0.6168036 | 21.7317 | 5.045318
41.23395 | 40.787 | 40.17841 | 13.39424 | 0.6085946 | 21.75805 | 5.026114
41.24395 | 40.8211 | 40.18501 | 13.39331 | 0.6360902 | 21.78481 | 5.006886
41.25395 | 40.8635 | 40.19201 | 13.39239 | 0.6714928 | 21.81196 | 4.987657
41.26395 | 40.8504 | 40.19939 | 13.39148 | 0.6510062 | 21.83949 | 4.968426
41.27395 | 40.8989 | 40.20717 | 13.39057 | 0.6917267 | 21.8674 | 4.949198
41.28395 | 40.8933 | 40.21534 | 13.38967 | 0.677959 | 21.89569 | 4.929974
41.29394 | 40.938 | 40.22389 | 13.38879 | 0.7141094 | 21.92433 | 4.910774
41.30394 | 40.9659 | 40.23284 | 13.38791 | 0.7330621 | 21.95337 | 4.891563
41.31394 | 40.9971 | 40.24217 | 13.38703 | 0.7549294 | 21.98278 | 4.872361
41.32394 | 41.0153 | 40.25189 | 13.38617 | 0.7634099 | 22.01255 | 4.85317
41.33394 | 41.0253 | 40.262 | 13.38532 | 0.7633047 | 22.04269 | 4.833991
41.34393 | 41.078 | 40.27247 | 13.38447 | 0.805527 | 22.07316 | 4.814847
41.35393 | 41.0644 | 40.28335 | 13.38363 | 0.7810543 | 22.10402 | 4.7957
41.36393 | 41.1204 | 40.2946 | 13.3828 | 0.825803 | 22.13523 | 4.776572
41.37393 | 41.1385 | 40.30623 | 13.38198 | 0.832271 | 22.16679 | 4.757463
41.38393 | 41.1472 | 40.31824 | 13.38116 | 0.8289587 | 22.19871 | 4.738375
41.39393 | 41.1785 | 40.33063 | 13.38035 | 0.8478702 | 22.23097 | 4.719311
41.40392 | 41.1868 | 40.34338 | 13.37955 | 0.8434204 | 22.26354 | 4.70029
41.41392 | 41.2111 | 40.35651 | 13.37876 | 0.854585 | 22.29648 | 4.681276
41.42392 | 41.2251 | 40.37002 | 13.37798 | 0.8550766 | 22.32975 | 4.662291
41.43392 | 41.2223 | 40.3839 | 13.3772 | 0.8383995 | 22.36336 | 4.643334
41.44392 | 41.2994 | 40.39814 | 13.37644 | 0.9012573 | 22.3973 | 4.624408
41.45392 | 41.2653 | 40.41275 | 13.37568 | 0.8525472 | 22.43156 | 4.605514
41.46391 | 41.3162 | 40.42771 | 13.37493 | 0.8884909 | 22.46611 | 4.586671
41.47391 | 41.3274 | 40.44304 | 13.37418 | 0.8843574 | 22.50102 | 4.567845
41.48391 | 41.3221 | 40.45873 | 13.37344 | 0.8633662 | 22.53623 | 4.549056
41.49391 | 41.3436 | 40.47478 | 13.37272 | 0.8688189 | 22.57176 | 4.530303
41.50391 | 41.3885 | 40.49118 | 13.372 | 0.8973203 | 22.60759 | 4.511589
41.51391 | 41.4024 | 40.50793 | 13.37128 | 0.8944703 | 22.64373 | 4.492915
41.5239 | 41.4064 | 40.52501 | 13.37058 | 0.8813896 | 22.68013 | 4.474301
41.5339 | 41.4193 | 40.54245 | 13.36988 | 0.8768485 | 22.71686 | 4.45571
41.5439 | 41.4357 | 40.56024 | 13.36919 | 0.8754634 | 22.75388 | 4.437163
41.5539 | 41.4503 | 40.57836 | 13.36851 | 0.8719418 | 22.79119 | 4.41866
41.5639 | 41.5022 | 40.59682 | 13.36783 | 0.9053842 | 22.82878 | 4.400203
41.5739 | 41.4901 | 40.61561 | 13.36716 | 0.8744944 | 22.86665 | 4.381793
41.58389 | 41.5065 | 40.6347 | 13.3665 | 0.8717956 | 22.90475 | 4.363448
41.59389 | 41.5206 | 40.65415 | 13.36585 | 0.8664519 | 22.94316 | 4.345134
41.60389 | 41.5211 | 40.67391 | 13.36521 | 0.8471864 | 22.98184 | 4.32687
41.61389 | 41.5851 | 40.694 | 13.36457 | 0.8911038 | 23.02077 | 4.308657
41.62389 | 41.611 | 40.71439 | 13.36394 | 0.8966079 | 23.05996 | 4.290495
41.63389 | 41.5911 | 40.7351 | 13.36332 | 0.8559983 | 23.0994 | 4.272386
41.64388 | 41.6124 | 40.75609 | 13.3627 | 0.8563065 | 23.13904 | 4.254348
41.65388 | 41.6271 | 40.77741 | 13.36209 | 0.8496909 | 23.17897 | 4.236347
41.66388 | 41.6345 | 40.79902 | 13.36149 | 0.8354775 | 23.21913 | 4.2184
41.67388 | 41.693 | 40.82093 | 13.3609 | 0.8720703 | 23.25952 | 4.200509
41.68388 | 41.6871 | 40.84313 | 13.36031 | 0.8439739 | 23.30014 | 4.182676
41.69388 | 41.7052 | 40.86561 | 13.35974 | 0.8395932 | 23.34097 | 4.164899
41.70387 | 41.6844 | 40.88835 | 13.35916 | 0.7960531 | 23.38198 | 4.147199
41.71387 | 41.718 | 40.91138 | 13.3586 | 0.8066198 | 23.42324 | 4.129539
41.72387 | 41.7261 | 40.93469 | 13.35804 | 0.791412 | 23.4647 | 4.11194
41.73387 | 41.7385 | 40.95826 | 13.35749 | 0.7802384 | 23.50637 | 4.0944
41.74387 | 41.7443 | 40.98209 | 13.35695 | 0.7622058 | 23.54822 | 4.076922
41.75386 | 41.7253 | 41.00616 | 13.35642 | 0.7191369 | 23.59022 | 4.059526
41.76386 | 41.7219 | 41.0305 | 13.35589 | 0.6913978 | 23.63244 | 4.042171
41.77386 | 41.7442 | 41.05509 | 13.35537 | 0.6891148 | 23.67484 | 4.024879
41.78386 | 41.7335 | 41.07991 | 13.35485 | 0.6535934 | 23.71741 | 4.007646
41.79386 | 41.7571 | 41.10496 | 13.35434 | 0.6521351 | 23.76014 | 3.990481
41.80386 | 41.7228 | 41.13025 | 13.35384 | 0.5925495 | 23.80303 | 3.973381
41.81385 | 41.7353 | 41.15574 | 13.35335 | 0.579561 | 23.84602 | 3.956365
41.82385 | 41.719 | 41.18146 | 13.35286 | 0.5375424 | 23.8892 | 3.939394
41.83385 | 41.7311 | 41.2074 | 13.35239 | 0.5237028 | 23.93252 | 3.92249
41.84385 | 41.7238 | 41.23354 | 13.35191 | 0.4902638 | 23.97597 | 3.905651
41.85385 | 41.7219 | 41.25988 | 13.35145 | 0.4620242 | 24.01955 | 3.888879
41.86385 | 41.7415 | 41.2864 | 13.35099 | 0.4550954 | 24.06324 | 3.872174
41.87384 | 41.7156 | 41.3131 | 13.35054 | 0.4025008 | 24.10701 | 3.855555
41.88384 | 41.7309 | 41.34 | 13.35009 | 0.3909046 | 24.15092 | 3.838985
41.89384 | 41.7373 | 41.36706 | 13.34965 | 0.3702363 | 24.19493 | 3.822483
41.90384 | 41.7159 | 41.3943 | 13.34922 | 0.3216001 | 24.23903 | 3.80605
41.91384 | 41.787 | 41.42169 | 13.3488 | 0.3653068 | 24.28321 | 3.789686
41.92384 | 41.7505 | 41.44924 | 13.34838 | 0.3012604 | 24.32747 | 3.773391
41.93383 | 41.7535 | 41.47691 | 13.34797 | 0.2765942 | 24.37176 | 3.757181
41.94383 | 41.7584 | 41.50474 | 13.34756 | 0.2536627 | 24.41615 | 3.741024
41.95383 | 41.7558 | 41.5327 | 13.34716 | 0.223103 | 24.46059 | 3.724938
41.96383 | 41.7929 | 41.56078 | 13.34677 | 0.2321173 | 24.50509 | 3.708922
41.97383 | 41.7873 | 41.58899 | 13.34639 | 0.1983127 | 24.54962 | 3.692976
41.98383 | 41.7883 | 41.61729 | 13.34601 | 0.1710059 | 24.59418 | 3.677101
41.99382 | 41.7781 | 41.64568 | 13.34564 | 0.1324189 | 24.63873 | 3.661312
42.00382 | 41.7822 | 41.67419 | 13.34527 | 0.1080131 | 24.68334 | 3.645578
42.01382 | 41.7884 | 41.70278 | 13.34491 | 0.08562007 | 24.72795 | 3.629916
42.02382 | 41.8193 | 41.73145 | 13.34456 | 0.08785183 | 24.77256 | 3.614325
42.03382 | 41.8077 | 41.76019 | 13.34422 | 0.04751081 | 24.81717 | 3.598805
42.04382 | 41.8062 | 41.78899 | 13.34388 | 0.01720801 | 24.86176 | 3.583357
42.05381 | 41.7953 | 41.81781 | 13.34355 | -0.02250844 | 24.90627 | 3.567995
42.06381 | 41.8233 | 41.84672 | 13.34322 | -0.02342097 | 24.95081 | 3.55269
42.07381 | 41.8042 | 41.87565 | 13.3429 | -0.07144738 | 24.99529 | 3.537457
42.08381 | 41.8512 | 41.90462 | 13.34258 | -0.05341698 | 25.03974 | 3.522296
42.09381 | 41.8 | 41.9336 | 13.34228 | -0.1336045 | 25.08412 | 3.507207
42.10381 | 41.8163 | 41.96261 | 13.34198 | -0.1463052 | 25.12844 | 3.49219
42.1138 | 41.8112 | 41.99158 | 13.34168 | -0.1803802 | 25.17264 | 3.47726
42.1238 | 41.8033 | 42.02058 | 13.34139 | -0.217278 | 25.2168 | 3.462387
42.1338 | 41.8504 | 42.04956 | 13.34111 | -0.1991631 | 25.26087 | 3.447586
42.1438 | 41.8177 | 42.07852 | 13.34083 | -0.260823 | 25.30483 | 3.432858
42.1538 | 41.8406 | 42.10745 | 13.34056 | -0.2668502 | 25.34869 | 3.418201
42.16379 | 41.8059 | 42.13631 | 13.3403 | -0.3304104 | 25.39238 | 3.403633
42.17379 | 41.8133 | 42.16515 | 13.34004 | -0.3518469 | 25.43598 | 3.389121
42.18379 | 41.8184 | 42.19392 | 13.33979 | -0.3755236 | 25.47945 | 3.374681
42.19379 | 41.809 | 42.22263 | 13.33954 | -0.4136323 | 25.52278 | 3.360313
42.20379 | 41.8246 | 42.25126 | 13.3393 | -0.4266624 | 25.56594 | 3.346018
42.21379 | 41.8194 | 42.2798 | 13.33907 | -0.4604035 | 25.60894 | 3.331794
42.22378 | 41.7947 | 42.30823 | 13.33884 | -0.5135284 | 25.65173 | 3.317656
42.23378 | 41.7967 | 42.33657 | 13.33862 | -0.539867 | 25.69437 | 3.303575
42.24378 | 41.7901 | 42.36479 | 13.33841 | -0.5746908 | 25.73682 | 3.289568
42.25378 | 41.8175 | 42.39289 | 13.3382 | -0.575389 | 25.77906 | 3.275631
42.26378 | 41.7935 | 42.42085 | 13.33799 | -0.6273504 | 25.82109 | 3.261766
42.27378 | 41.7548 | 42.44867 | 13.33779 | -0.6938669 | 25.8629 | 3.247973
42.28377 | 41.7632 | 42.4763 | 13.3376 | -0.7131032 | 25.90444 | 3.234264
42.29377 | 41.7538 | 42.5038 | 13.33742 | -0.7499996 | 25.94577 | 3.220614
42.30377 | 41.7909 | 42.53112 | 13.33724 | -0.7402201 | 25.98685 | 3.207034
42.31377 | 41.7515 | 42.55826 | 13.33706 | -0.8067579 | 26.02767 | 3.193526
42.32377 | 41.7354 | 42.5852 | 13.33689 | -0.8498034 | 26.06822 | 3.180088
42.33377 | 41.7188 | 42.61194 | 13.33673 | -0.8931406 | 26.10849 | 3.166722
42.34376 | 41.7049 | 42.63842 | 13.33657 | -0.9335208 | 26.14841 | 3.153438
42.35376 | 41.7441 | 42.66472 | 13.33642 | -0.9206228 | 26.18809 | 3.140212
42.36376 | 41.7107 | 42.69079 | 13.33627 | -0.9800892 | 26.22746 | 3.127057
42.37376 | 41.6779 | 42.71663 | 13.33613 | -1.038727 | 26.26652 | 3.113972
42.38376 | 41.688 | 42.74218 | 13.336 | -1.054177 | 26.30522 | 3.100957
42.39376 | 41.6524 | 42.76748 | 13.33587 | -1.115077 | 26.3436 | 3.088012
42.40375 | 41.6813 | 42.79248 | 13.33575 | -1.111179 | 26.38158 | 3.075149
42.41375 | 41.6708 | 42.81722 | 13.33563 | -1.14642 | 26.41925 | 3.062342
42.42375 | 41.6297 | 42.84167 | 13.33551 | -1.211967 | 26.45655 | 3.049605
42.43375 | 41.629 | 42.86581 | 13.33541 | -1.236805 | 26.49346 | 3.036938
42.44375 | 41.5717 | 42.88963 | 13.33531 | -1.317933 | 26.52999 | 3.024339
42.45375 | 41.6345 | 42.91313 | 13.33521 | -1.278632 | 26.56611 | 3.011808
42.46374 | 41.5778 | 42.93627 | 13.33512 | -1.358473 | 26.60179 | 2.999359
42.47374 | 41.5897 | 42.95909 | 13.33503 | -1.369391 | 26.63709 | 2.986966
42.48374 | 41.5675 | 42.98155 | 13.33495 | -1.414053 | 26.67196 | 2.97464
42.49374 | 41.5426 | 43.00365 | 13.33488 | -1.461048 | 26.70639 | 2.962382
42.50374 | 41.5716 | 43.02537 | 13.33481 | -1.453767 | 26.74036 | 2.950192
42.51373 | 41.5394 | 43.04668 | 13.33475 | -1.507277 | 26.77385 | 2.938082
42.52373 | 41.5411 | 43.06762 | 13.33469 | -1.526515 | 26.8069 | 2.926026
42.53373 | 41.5466 | 43.08815 | 13.33463 | -1.541546 | 26.83947 | 2.914037
42.54373 | 41.5003 | 43.10826 | 13.33459 | -1.607961 | 26.87156 | 2.902116
42.55373 | 41.5266 | 43.12795 | 13.33454 | -1.601347 | 26.90314 | 2.89026
42.56373 | 41.5157 | 43.1472 | 13.33451 | -1.631499 | 26.93422 | 2.878471
42.57372 | 41.5007 | 43.16599 | 13.33447 | -1.665285 | 26.96475 | 2.86676
42.58372 | 41.4946 | 43.18434 | 13.33445 | -1.689739 | 26.99479 | 2.855102
42.59372 | 41.4561 | 43.20222 | 13.33442 | -1.746123 | 27.02429 | 2.84351
42.60372 | 41.4681 | 43.21963 | 13.33441 | -1.751534 | 27.05324 | 2.831983
42.61372 | 41.4511 | 43.23656 | 13.33439 | -1.785461 | 27.08164 | 2.820522
42.62372 | 41.4567 | 43.25299 | 13.33439 | -1.796294 | 27.10948 | 2.809125
42.63371 | 41.4191 | 43.26891 | 13.33439 | -1.849809 | 27.13672 | 2.797803
42.64371 | 41.4255 | 43.28433 | 13.33439 | -1.858825 | 27.1634 | 2.786535
42.65371 | 41.4064 | 43.29922 | 13.3344 | -1.892821 | 27.18949 | 2.775331
42.66371 | 41.4171 | 43.31359 | 13.33441 | -1.896485 | 27.21498 | 2.76419
42.67371 | 41.3975 | 43.32741 | 13.33443 | -1.929908 | 27.23987 | 2.753113
42.68371 | 41.3757 | 43.34068 | 13.33445 | -1.964984 | 27.26413 | 2.742099
42.6937 | 41.3515 | 43.35339 | 13.33448 | -2.001887 | 27.28775 | 2.731158
42.7037 | 41.3518 | 43.36554 | 13.33451 | -2.01374 | 27.31076 | 2.72027
42.7137 | 41.3532 | 43.37712 | 13.33455 | -2.023916 | 27.33312 | 2.709444
42.7237 | 41.3344 | 43.38811 | 13.33459 | -2.053709 | 27.35484 | 2.69868
42.7337 | 41.3224 | 43.39851 | 13.33464 | -2.076105 | 27.37589 | 2.687977
42.7437 | 41.2968 | 43.4083 | 13.33469 | -2.111504 | 27.39628 | 2.677337
42.75369 | 41.3009 | 43.41749 | 13.33475 | -2.116585 | 27.41597 | 2.666767
42.76369 | 41.2874 | 43.42606 | 13.33481 | -2.138659 | 27.435 | 2.656249
42.77369 | 41.2757 | 43.43401 | 13.33487 | -2.158307 | 27.45334 | 2.645791
42.78369 | 41.2248 | 43.44133 | 13.33494 | -2.216526 | 27.47099 | 2.635394
42.79369 | 41.2533 | 43.448 | 13.33502 | -2.194701 | 27.48792 | 2.625057
42.80369 | 41.2275 | 43.45403 | 13.3351 | -2.226528 | 27.50415 | 2.61478
42.81368 | 41.2112 | 43.4594 | 13.33518 | -2.248198 | 27.51964 | 2.604572
42.82368 | 41.213 | 43.46411 | 13.33527 | -2.251108 | 27.53442 | 2.594413
42.83368 | 41.168 | 43.46815 | 13.33537 | -2.300146 | 27.54846 | 2.584314
42.84368 | 41.1733 | 43.47151 | 13.33547 | -2.298214 | 27.56177 | 2.574273
42.85368 | 41.1538 | 43.4742 | 13.33557 | -2.320396 | 27.57434 | 2.564291
42.86368 | 41.1412 | 43.47619 | 13.33568 | -2.334986 | 27.58614 | 2.554367
42.87367 | 41.1555 | 43.47748 | 13.33579 | -2.321981 | 27.59718 | 2.544511
42.88367 | 41.1179 | 43.47808 | 13.3359 | -2.360176 | 27.60747 | 2.534702
42.89367 | 41.1272 | 43.47796 | 13.33602 | -2.350762 | 27.61699 | 2.524951
42.90367 | 41.0964 | 43.47713 | 13.33615 | -2.380733 | 27.62573 | 2.515257
42.91367 | 41.0882 | 43.47558 | 13.33628 | -2.387383 | 27.63368 | 2.50562
42.92366 | 41.0977 | 43.47331 | 13.33641 | -2.375611 | 27.64085 | 2.496048
42.93366 | 41.0759 | 43.47031 | 13.33655 | -2.394406 | 27.64723 | 2.486524
42.94366 | 41.064 | 43.46657 | 13.33669 | -2.402565 | 27.65282 | 2.477055
42.95366 | 41.0637 | 43.46208 | 13.33684 | -2.398381 | 27.6576 | 2.467642
42.96366 | 41.0327 | 43.45685 | 13.33699 | -2.424153 | 27.66158 | 2.458284
42.97366 | 41.0414 | 43.45087 | 13.33715 | -2.409472 | 27.66474 | 2.448982
42.98365 | 41.0165 | 43.44415 | 13.3373 | -2.427649 | 27.6671 | 2.439743
42.99365 | 40.9821 | 43.43665 | 13.33747 | -2.454554 | 27.66864 | 2.430549
43.00365 | 40.9765 | 43.4284 | 13.33764 | -2.4519 | 27.66935 | 2.42141
43.01365 | 40.9411 | 43.41938 | 13.33781 | -2.478276 | 27.66924 | 2.412325
43.02365 | 40.9482 | 43.40958 | 13.33798 | -2.461382 | 27.6683 | 2.403293
43.03365 | 40.9025 | 43.39902 | 13.33816 | -2.496516 | 27.66654 | 2.394315
43.04364 | 40.8891 | 43.38768 | 13.33835 | -2.498584 | 27.66394 | 2.3854
43.05364 | 40.8774 | 43.37556 | 13.33854 | -2.498162 | 27.6605 | 2.376528
43.06364 | 40.8304 | 43.36265 | 13.33873 | -2.532254 | 27.65622 | 2.367708
43.07364 | 40.8373 | 43.34896 | 13.33893 | -2.511662 | 27.6511 | 2.35894
43.08364 | 40.78 | 43.33448 | 13.33913 | -2.554482 | 27.64513 | 2.350224
43.09364 | 40.7918 | 43.31921 | 13.33933 | -2.527411 | 27.63832 | 2.34156
43.10363 | 40.7516 | 43.30317 | 13.33954 | -2.551569 | 27.63067 | 2.332956
43.11363 | 40.7107 | 43.28631 | 13.33975 | -2.575614 | 27.62217 | 2.324395
43.12363 | 40.7161 | 43.26866 | 13.33997 | -2.552565 | 27.61281 | 2.315884
43.13363 | 40.6675 | 43.25022 | 13.34019 | -2.58272 | 27.60261 | 2.307424
43.14363 | 40.6708 | 43.23098 | 13.34041 | -2.560178 | 27.59155 | 2.299014
43.15363 | 40.638 | 43.21094 | 13.34064 | -2.572938 | 27.57965 | 2.290655
43.16362 | 40.603 | 43.19012 | 13.34087 | -2.587119 | 27.5669 | 2.282354
43.17362 | 40.5986 | 43.16848 | 13.3411 | -2.569883 | 27.55329 | 2.274093
43.18362 | 40.5568 | 43.14605 | 13.34134 | -2.589248 | 27.53883 | 2.265882
43.19362 | 40.5517 | 43.12281 | 13.34158 | -2.571113 | 27.52351 | 2.25772
43.20362 | 40.5449 | 43.09878 | 13.34183 | -2.553879 | 27.50734 | 2.249606
43.21362 | 40.5096 | 43.07395 | 13.34208 | -2.564349 | 27.49033 | 2.241541
43.22361 | 40.5106 | 43.04834 | 13.34233 | -2.537744 | 27.47248 | 2.233531
43.23361 | 40.4532 | 43.02192 | 13.34259 | -2.56872 | 27.45377 | 2.225562
43.24361 | 40.4844 | 42.9947 | 13.34285 | -2.510299 | 27.43421 | 2.21764
43.25361 | 40.4142 | 42.96668 | 13.34312 | -2.552483 | 27.4138 | 2.209766
43.26361 | 40.4291 | 42.93788 | 13.34338 | -2.508775 | 27.39255 | 2.201938
43.27361 | 40.3947 | 42.90828 | 13.34366 | -2.513579 | 27.37047 | 2.194158
43.2836 | 40.3721 | 42.87793 | 13.34393 | -2.505825 | 27.34756 | 2.186431
43.2936 | 40.3687 | 42.84675 | 13.34421 | -2.478051 | 27.3238 | 2.178743
43.3036 | 40.3327 | 42.81479 | 13.34449 | -2.482094 | 27.2992 | 2.171101
43.3136 | 40.3007 | 42.78206 | 13.34478 | -2.481355 | 27.27377 | 2.163505
43.3236 | 40.3028 | 42.74854 | 13.34506 | -2.445739 | 27.24752 | 2.155955
43.33359 | 40.2702 | 42.71428 | 13.34536 | -2.444082 | 27.22047 | 2.148457
43.34359 | 40.2665 | 42.67922 | 13.34565 | -2.412718 | 27.19257 | 2.140996
43.35359 | 40.1893 | 42.64339 | 13.34595 | -2.454086 | 27.16385 | 2.133581
43.36359 | 40.2292 | 42.60679 | 13.34625 | -2.377588 | 27.13432 | 2.126209
43.37359 | 40.2085 | 42.56943 | 13.34656 | -2.360927 | 27.10399 | 2.118882
43.38359 | 40.1852 | 42.53131 | 13.34687 | -2.346108 | 27.07284 | 2.111599
43.39358 | 40.1668 | 42.49248 | 13.34718 | -2.325677 | 27.04093 | 2.104368
43.40358 | 40.1251 | 42.45286 | 13.3475 | -2.327757 | 27.00819 | 2.097172
43.41358 | 40.1385 | 42.41249 | 13.34781 | -2.273991 | 26.97466 | 2.090019
43.42358 | 40.1375 | 42.37139 | 13.34814 | -2.233889 | 26.94034 | 2.082909
43.43358 | 40.0709 | 42.32955 | 13.34846 | -2.258649 | 26.90525 | 2.075842
43.44358 | 40.0634 | 42.28698 | 13.34879 | -2.223581 | 26.86937 | 2.068817
43.45357 | 40.0432 | 42.24373 | 13.34912 | -2.200529 | 26.83277 | 2.061842
43.46357 | 40.0561 | 42.19972 | 13.34946 | -2.143616 | 26.79536 | 2.054901
43.47357 | 40.0179 | 42.15499 | 13.34979 | -2.137091 | 26.7572 | 2.048003
43.48357 | 39.9752 | 42.10956 | 13.35013 | -2.134357 | 26.71828 | 2.041145
43.49357 | 39.9776 | 42.06342 | 13.35048 | -2.085821 | 26.67861 | 2.034329
43.50357 | 39.9508 | 42.01659 | 13.35082 | -2.065789 | 26.63821 | 2.027555
43.51356 | 39.9532 | 41.96912 | 13.35117 | -2.015918 | 26.59712 | 2.020827
43.52356 | 39.879 | 41.92091 | 13.35153 | -2.04191 | 26.55525 | 2.014133
43.53356 | 39.8822 | 41.87203 | 13.35188 | -1.989831 | 26.51267 | 2.00748
43.54356 | 39.8638 | 41.82248 | 13.35224 | -1.958676 | 26.46937 | 2.000866
43.55356 | 39.8499 | 41.77226 | 13.3526 | -1.922363 | 26.42537 | 1.994293
43.56356 | 39.8052 | 41.72139 | 13.35297 | -1.91619 | 26.38067 | 1.987759
43.57355 | 39.7839 | 41.66993 | 13.35333 | -1.886028 | 26.33532 | 1.981271
43.58355 | 39.7466 | 41.61777 | 13.3537 | -1.871172 | 26.28925 | 1.974816
43.59355 | 39.7465 | 41.56497 | 13.35408 | -1.818468 | 26.24249 | 1.968399
43.60355 | 39.7107 | 41.51154 | 13.35445 | -1.800845 | 26.19507 | 1.962022
43.61355 | 39.6723 | 41.4575 | 13.35483 | -1.785196 | 26.14698 | 1.955682
43.62355 | 39.6426 | 41.40284 | 13.35521 | -1.760238 | 26.09825 | 1.949381
43.63354 | 39.6116 | 41.34763 | 13.35559 | -1.736028 | 26.04891 | 1.943125
43.64354 | 39.6236 | 41.29177 | 13.35598 | -1.668165 | 25.99888 | 1.936899
43.65354 | 39.5446 | 41.23531 | 13.35637 | -1.690713 | 25.94823 | 1.930712
43.66354 | 39.5226 | 41.17828 | 13.35676 | -1.655679 | 25.89696 | 1.924561
43.67354 | 39.4885 | 41.12067 | 13.35716 | -1.632173 | 25.84507 | 1.918448
43.68354 | 39.4575 | 41.0625 | 13.35755 | -1.605002 | 25.79258 | 1.912372
43.69353 | 39.4447 | 41.00383 | 13.35795 | -1.559132 | 25.73954 | 1.906338
43.70353 | 39.3621 | 40.94455 | 13.35836 | -1.582454 | 25.68586 | 1.900335
43.71353 | 39.356 | 40.88474 | 13.35876 | -1.528737 | 25.63161 | 1.894369
43.72353 | 39.2947 | 40.82439 | 13.35917 | -1.529689 | 25.57678 | 1.888438
43.73353 | 39.3135 | 40.76352 | 13.35958 | -1.450018 | 25.5214 | 1.882543
43.74352 | 39.2149 | 40.70219 | 13.35999 | -1.487291 | 25.46551 | 1.87669
43.75352 | 39.1869 | 40.6403 | 13.36041 | -1.453399 | 25.40903 | 1.870866
43.76352 | 39.1678 | 40.57791 | 13.36082 | -1.41011 | 25.35201 | 1.865078
43.77352 | 39.1237 | 40.51503 | 13.36124 | -1.39133 | 25.29446 | 1.859324
43.78352 | 39.09 | 40.45167 | 13.36166 | -1.361673 | 25.2364 | 1.853606
43.79352 | 39.0057 | 40.38784 | 13.36209 | -1.382143 | 25.17783 | 1.847922
43.80351 | 38.984 | 40.32362 | 13.36252 | -1.339616 | 25.11882 | 1.842278
43.81351 | 38.9841 | 40.25887 | 13.36294 | -1.274772 | 25.05926 | 1.836663
43.82351 | 38.8792 | 40.19368 | 13.36338 | -1.314482 | 24.99922 | 1.831082
43.83351 | 38.8703 | 40.12806 | 13.36381 | -1.257759 | 24.93871 | 1.825534
43.84351 | 38.8071 | 40.06201 | 13.36425 | -1.254908 | 24.87774 | 1.820021
43.85351 | 38.7659 | 39.99554 | 13.36468 | -1.22964 | 24.81632 | 1.81454
43.8635 | 38.7302 | 39.92873 | 13.36512 | -1.198529 | 24.75451 | 1.809098
43.8735 | 38.6741 | 39.86145 | 13.36557 | -1.187352 | 24.6922 | 1.803684
43.8835 | 38.6471 | 39.79379 | 13.36601 | -1.146687 | 24.62947 | 1.798303
43.8935 | 38.578 | 39.72574 | 13.36646 | -1.147738 | 24.56633 | 1.792954
43.9035 | 38.542 | 39.65732 | 13.36691 | -1.115319 | 24.50277 | 1.787638
43.9135 | 38.5285 | 39.58854 | 13.36736 | -1.060036 | 24.43882 | 1.782355
43.92349 | 38.4167 | 39.51946 | 13.36781 | -1.102765 | 24.37455 | 1.777108
43.93349 | 38.4031 | 39.44998 | 13.36827 | -1.046884 | 24.30983 | 1.771889
43.94349 | 38.3692 | 39.38016 | 13.36872 | -1.010964 | 24.24474 | 1.7667
43.95349 | 38.318 | 39.31002 | 13.36918 | -0.9920181 | 24.17929 | 1.761544
43.96349 | 38.2616 | 39.23955 | 13.36964 | -0.9779529 | 24.11349 | 1.756419
43.97349 | 38.1988 | 39.16878 | 13.37011 | -0.9699781 | 24.04735 | 1.751325
43.98348 | 38.1663 | 39.09777 | 13.37057 | -0.9314749 | 23.98094 | 1.746267
43.99348 | 38.1433 | 39.02641 | 13.37104 | -0.8831074 | 23.91413 | 1.741235
44.00348 | 38.0615 | 38.95476 | 13.37151 | -0.8932588 | 23.84702 | 1.736234
44.01348 | 37.9942 | 38.88284 | 13.37198 | -0.8886362 | 23.77959 | 1.731263
44.02348 | 37.9729 | 38.81065 | 13.37245 | -0.8377473 | 23.71187 | 1.726322
44.03348 | 37.9511 | 38.7382 | 13.37293 | -0.787102 | 23.64386 | 1.721412
44.04347 | 37.8506 | 38.66558 | 13.3734 | -0.8149804 | 23.57564 | 1.716536
44.05347 | 37.8139 | 38.59265 | 13.37388 | -0.7787497 | 23.50708 | 1.711685
44.06347 | 37.7788 | 38.51949 | 13.37436 | -0.7406905 | 23.43826 | 1.706864
44.07347 | 37.7289 | 38.44611 | 13.37484 | -0.7172064 | 23.36919 | 1.702073
44.08347 | 37.6873 | 38.37251 | 13.37533 | -0.6852102 | 23.29987 | 1.69731
44.09347 | 37.5757 | 38.29871 | 13.37581 | -0.7230069 | 23.23032 | 1.692577
44.10346 | 37.5835 | 38.22478 | 13.3763 | -0.6412826 | 23.16061 | 1.687877
44.11346 | 37.5221 | 38.1506 | 13.37679 | -0.6284969 | 23.09061 | 1.683202
44.12346 | 37.4614 | 38.07623 | 13.37728 | -0.6148312 | 23.0204 | 1.678555
44.13346 | 37.3895 | 38.00169 | 13.37777 | -0.612194 | 22.94999 | 1.673936
44.14346 | 37.3567 | 37.92699 | 13.37826 | -0.5702923 | 22.87938 | 1.669346
44.15345 | 37.3118 | 37.85221 | 13.37876 | -0.540411 | 22.80867 | 1.664788
44.16345 | 37.2768 | 37.77721 | 13.37925 | -0.5004072 | 22.7377 | 1.660255
44.17345 | 37.1662 | 37.70207 | 13.37975 | -0.5358653 | 22.66657 | 1.655748
44.18345 | 37.1334 | 37.62679 | 13.38025 | -0.4933949 | 22.59527 | 1.65127
44.19345 | 37.1154 | 37.5514 | 13.38075 | -0.4359968 | 22.52383 | 1.646818
44.20345 | 37.0496 | 37.47589 | 13.38126 | -0.4262857 | 22.45223 | 1.642396
44.21344 | 36.9785 | 37.40034 | 13.38176 | -0.4218395 | 22.38058 | 1.638003
44.22344 | 36.9134 | 37.32462 | 13.38226 | -0.4112192 | 22.30872 | 1.633634
44.23344 | 36.9229 | 37.24881 | 13.38277 | -0.3259071 | 22.23674 | 1.629291
44.24344 | 36.8544 | 37.17291 | 13.38328 | -0.3185101 | 22.16466 | 1.624975
44.25344 | 36.7714 | 37.09693 | 13.38379 | -0.3255321 | 22.09246 | 1.620686
44.26344 | 36.7398 | 37.02089 | 13.3843 | -0.281085 | 22.02016 | 1.616422
44.27343 | 36.7159 | 36.94485 | 13.38481 | -0.22895 | 21.94785 | 1.612191
44.28343 | 36.6581 | 36.86869 | 13.38533 | -0.210585 | 21.87538 | 1.607981
44.29343 | 36.5728 | 36.79247 | 13.38584 | -0.2196702 | 21.80283 | 1.603796
44.30343 | 36.5415 | 36.71621 | 13.38636 | -0.1747135 | 21.73022 | 1.599638
44.31343 | 36.5298 | 36.63992 | 13.38687 | -0.1101209 | 21.65754 | 1.595505
44.32343 | 36.4461 | 36.5636 | 13.38739 | -0.1174977 | 21.58481 | 1.591398
44.33342 | 36.4083 | 36.48733 | 13.38791 | -0.07903308 | 21.5121 | 1.58732
44.34342 | 36.3519 | 36.41098 | 13.38843 | -0.05907565 | 21.43928 | 1.583264
44.35342 | 36.336 | 36.33461 | 13.38895 | 0.001389999 | 21.36642 | 1.579233
44.36342 | 36.273 | 36.25824 | 13.38948 | 0.0147563 | 21.29354 | 1.575226
44.37342 | 36.202 | 36.18188 | 13.39 | 0.02012261 | 21.22063 | 1.571245
44.38342 | 36.196 | 36.10553 | 13.39053 | 0.09047281 | 21.14771 | 1.567288
44.39341 | 36.1283 | 36.02927 | 13.39105 | 0.09903256 | 21.07486 | 1.56336
44.40341 | 36.0807 | 35.95296 | 13.39158 | 0.1277443 | 21.00192 | 1.559452
44.41341 | 36.0453 | 35.87667 | 13.39211 | 0.1686281 | 20.92899 | 1.555569
44.42341 | 35.9926 | 35.80042 | 13.39264 | 0.1921759 | 20.85608 | 1.55171
44.43341 | 35.9483 | 35.72422 | 13.39317 | 0.2240843 | 20.78317 | 1.547875
44.44341 | 35.8943 | 35.64806 | 13.3937 | 0.2462425 | 20.71029 | 1.544064
44.4534 | 35.8614 | 35.57202 | 13.39423 | 0.2893779 | 20.63751 | 1.54028
44.4634 | 35.7809 | 35.49597 | 13.39476 | 0.2849255 | 20.56469 | 1.536517
44.4734 | 35.7736 | 35.41999 | 13.3953 | 0.3536129 | 20.49191 | 1.532777
44.4834 | 35.7086 | 35.34407 | 13.39583 | 0.3645291 | 20.41918 | 1.52906
44.4934 | 35.6615 | 35.26823 | 13.39637 | 0.3932724 | 20.34649 | 1.525367
44.50339 | 35.6095 | 35.19255 | 13.39691 | 0.4169525 | 20.27394 | 1.521701
44.51339 | 35.5599 | 35.11687 | 13.39744 | 0.4430308 | 20.20137 | 1.518054
44.52339 | 35.534 | 35.04128 | 13.39798 | 0.4927217 | 20.12887 | 1.51443
44.53339 | 35.4357 | 34.96578 | 13.39852 | 0.469917 | 20.05643 | 1.510828
44.54339 | 35.4158 | 34.89039 | 13.39906 | 0.52541 | 19.98408 | 1.50725
44.55339 | 35.3856 | 34.8151 | 13.3996 | 0.570502 | 19.9118 | 1.503694
44.56338 | 35.3184 | 34.73999 | 13.40014 | 0.5784073 | 19.83969 | 1.500164
44.57338 | 35.2411 | 34.66492 | 13.40068 | 0.5761792 | 19.76758 | 1.496653
44.58338 | 35.2443 | 34.58997 | 13.40123 | 0.6543283 | 19.69558 | 1.493164
44.59338 | 35.182 | 34.51515 | 13.40177 | 0.6668545 | 19.62368 | 1.489697
44.60338 | 35.1311 | 34.44044 | 13.40231 | 0.6906556 | 19.55188 | 1.486253
44.61338 | 35.0426 | 34.36588 | 13.40286 | 0.6767234 | 19.48019 | 1.48283
44.62337 | 35.0434 | 34.29151 | 13.4034 | 0.7518864 | 19.40868 | 1.479432
44.63337 | 34.9686 | 34.21722 | 13.40395 | 0.7513777 | 19.33722 | 1.476052
44.64337 | 34.927 | 34.14307 | 13.40449 | 0.7839267 | 19.26589 | 1.472694
44.65337 | 34.8666 | 34.06907 | 13.40504 | 0.7975308 | 19.19467 | 1.469358
44.66337 | 34.8052 | 33.99522 | 13.40559 | 0.8099825 | 19.12359 | 1.466042
44.67337 | 34.7829 | 33.92152 | 13.40614 | 0.8613775 | 19.05264 | 1.462748
44.68336 | 34.7293 | 33.84806 | 13.40668 | 0.8812443 | 18.98189 | 1.459478
44.69336 | 34.6442 | 33.77468 | 13.40723 | 0.8695209 | 18.91122 | 1.456227
44.70336 | 34.5961 | 33.70147 | 13.40778 | 0.8946289 | 18.8407 | 1.452995
44.71336 | 34.559 | 33.62843 | 13.40833 | 0.9305685 | 18.77032 | 1.449785
44.72336 | 34.5147 | 33.55557 | 13.40888 | 0.9591348 | 18.70009 | 1.446596
44.73336 | 34.4365 | 33.48287 | 13.40943 | 0.9536258 | 18.63002 | 1.443426
44.74335 | 34.3983 | 33.41043 | 13.40998 | 0.9878669 | 18.56017 | 1.440281
44.75335 | 34.36 | 33.3381 | 13.41053 | 1.021896 | 18.49042 | 1.437153
44.76335 | 34.2594 | 33.26596 | 13.41108 | 0.9934402 | 18.42084 | 1.434045
44.77335 | 34.249 | 33.194 | 13.41163 | 1.054995 | 18.35142 | 1.430957
44.78335 | 34.1757 | 33.12224 | 13.41218 | 1.053461 | 18.28217 | 1.427889
44.79335 | 34.1194 | 33.05067 | 13.41273 | 1.06873 | 18.21309 | 1.424841
44.80334 | 34.0583 | 32.97937 | 13.41329 | 1.078932 | 18.14427 | 1.421816
44.81334 | 34.0146 | 32.90821 | 13.41384 | 1.106385 | 18.07557 | 1.418808
44.82334 | 33.9589 | 32.83724 | 13.41439 | 1.121656 | 18.00703 | 1.415819
44.83334 | 33.8993 | 32.76648 | 13.41494 | 1.132821 | 17.93869 | 1.41285
44.84334 | 33.8253 | 32.69592 | 13.41549 | 1.129381 | 17.87052 | 1.409901
44.85334 | 33.7987 | 32.62557 | 13.41605 | 1.17313 | 17.80255 | 1.406971
44.86333 | 33.7088 | 32.5555 | 13.4166 | 1.153298 | 17.73484 | 1.404062
44.87333 | 33.678 | 32.48558 | 13.41715 | 1.192421 | 17.66726 | 1.401171
44.88333 | 33.6157 | 32.41587 | 13.4177 | 1.199827 | 17.59987 | 1.398298
44.89333 | 33.5456 | 32.34639 | 13.41826 | 1.199213 | 17.53269 | 1.395444
44.90333 | 33.5175 | 32.27712 | 13.41881 | 1.240381 | 17.4657 | 1.39261
44.91332 | 33.4483 | 32.20814 | 13.41936 | 1.240157 | 17.39898 | 1.389797
44.92332 | 33.4053 | 32.13932 | 13.41991 | 1.265976 | 17.33241 | 1.386999
44.93332 | 33.3293 | 32.07073 | 13.42047 | 1.258568 | 17.26604 | 1.384221
44.94332 | 33.293 | 32.00237 | 13.42102 | 1.290633 | 17.19989 | 1.381461
44.95332 | 33.2338 | 31.93423 | 13.42157 | 1.299567 | 17.13394 | 1.378719
44.96332 | 33.1499 | 31.86633 | 13.42212 | 1.283568 | 17.06821 | 1.375996
44.97331 | 33.1219 | 31.79873 | 13.42268 | 1.323171 | 17.00276 | 1.373294
44.98331 | 33.0774 | 31.7313 | 13.42323 | 1.346104 | 16.93746 | 1.370607
44.99331 | 32.9809 | 31.6641 | 13.42378 | 1.316802 | 16.87238 | 1.367939
45.00331 | 32.9528 | 31.59714 | 13.42433 | 1.35566 | 16.80752 | 1.365288
45.01331 | 32.9008 | 31.53042 | 13.42488 | 1.370381 | 16.74288 | 1.362655
45.02331 | 32.8247 | 31.46394 | 13.42543 | 1.360758 | 16.67847 | 1.360041
45.0333 | 32.752 | 31.39777 | 13.42598 | 1.354229 | 16.61434 | 1.357446
45.0433 | 32.735 | 31.33178 | 13.42654 | 1.403221 | 16.55038 | 1.354867
45.0533 | 32.6571 | 31.26603 | 13.42709 | 1.391069 | 16.48664 | 1.352305
45.0633 | 32.6143 | 31.20053 | 13.42764 | 1.413771 | 16.42313 | 1.349761
45.0733 | 32.5568 | 31.13527 | 13.42819 | 1.421526 | 16.35985 | 1.347235
45.0833 | 32.4789 | 31.07027 | 13.42873 | 1.408632 | 16.29681 | 1.344725
45.09329 | 32.4701 | 31.00557 | 13.42928 | 1.464528 | 16.23405 | 1.342236
45.10329 | 32.3858 | 30.94106 | 13.42983 | 1.444737 | 16.17147 | 1.339761
45.11329 | 32.3043 | 30.87681 | 13.43038 | 1.427494 | 16.10912 | 1.337303
45.12329 | 32.2767 | 30.8128 | 13.43093 | 1.4639 | 16.04701 | 1.334863
45.13329 | 32.2254 | 30.74905 | 13.43147 | 1.476353 | 15.98513 | 1.332439
45.14329 | 32.1576 | 30.68555 | 13.43202 | 1.472052 | 15.92349 | 1.330033
45.15328 | 32.1176 | 30.62236 | 13.43257 | 1.495237 | 15.86215 | 1.327645
45.16328 | 32.0663 | 30.55937 | 13.43311 | 1.506929 | 15.80099 | 1.325272
45.17328 | 31.9916 | 30.49663 | 13.43366 | 1.494965 | 15.74006 | 1.322916
45.18328 | 31.9232 | 30.43416 | 13.4342 | 1.489045 | 15.67938 | 1.320576
45.19328 | 31.8881 | 30.37193 | 13.43475 | 1.516166 | 15.61893 | 1.318253
45.20328 | 31.84 | 30.30997 | 13.43529 | 1.530034 | 15.55873 | 1.315946
45.21327 | 31.7524 | 30.24832 | 13.43583 | 1.504083 | 15.49883 | 1.313658
45.22327 | 31.7385 | 30.18687 | 13.43637 | 1.551635 | 15.43911 | 1.311384
45.23327 | 31.6813 | 30.12567 | 13.43692 | 1.555627 | 15.37963 | 1.309126
45.24327 | 31.588 | 30.06474 | 13.43746 | 1.523261 | 15.3204 | 1.306885
45.25327 | 31.5734 | 30.00406 | 13.438 | 1.569336 | 15.26141 | 1.30466
45.26327 | 31.5101 | 29.94365 | 13.43854 | 1.566453 | 15.20266 | 1.30245
45.27326 | 31.4538 | 29.88355 | 13.43907 | 1.57025 | 15.14422 | 1.300259
45.28326 | 31.3893 | 29.82365 | 13.43961 | 1.565647 | 15.08596 | 1.298082
45.29326 | 31.3637 | 29.76402 | 13.44015 | 1.599683 | 15.02795 | 1.29592
45.30326 | 31.3012 | 29.70464 | 13.44069 | 1.596559 | 14.97018 | 1.293775
45.31326 | 31.2275 | 29.64552 | 13.44122 | 1.581977 | 14.91266 | 1.291645
45.32325 | 31.2158 | 29.58672 | 13.44176 | 1.629075 | 14.85544 | 1.289532
45.33325 | 31.126 | 29.52813 | 13.44229 | 1.597871 | 14.79841 | 1.287434
45.34325 | 31.105 | 29.46979 | 13.44282 | 1.635206 | 14.74162 | 1.28535
45.35325 | 31.0381 | 29.41172 | 13.44335 | 1.62638 | 14.68508 | 1.283283
45.36325 | 30.9767 | 29.3539 | 13.44389 | 1.622796 | 14.62879 | 1.28123
45.37325 | 30.9549 | 29.29635 | 13.44442 | 1.65855 | 14.57274 | 1.279194
45.38324 | 30.8984 | 29.23911 | 13.44494 | 1.659287 | 14.51699 | 1.277174
45.39324 | 30.8267 | 29.18208 | 13.44547 | 1.644621 | 14.46144 | 1.275167
45.40324 | 30.8192 | 29.1253 | 13.446 | 1.693895 | 14.40613 | 1.273176
45.41324 | 30.7515 | 29.06879 | 13.44653 | 1.68271 | 14.35106 | 1.2712
45.42324 | 30.704 | 29.01254 | 13.44705 | 1.691464 | 14.29625 | 1.269239
45.43324 | 30.634 | 28.95654 | 13.44758 | 1.67746 | 14.24167 | 1.267293
45.44323 | 30.6367 | 28.90086 | 13.4481 | 1.73584 | 14.1874 | 1.265364
45.45323 | 30.5483 | 28.84538 | 13.44862 | 1.702919 | 14.13331 | 1.263448
45.46323 | 30.5173 | 28.79016 | 13.44914 | 1.727136 | 14.07948 | 1.261546
45.47323 | 30.4818 | 28.7352 | 13.44966 | 1.746598 | 14.02588 | 1.259659
45.48323 | 30.4239 | 28.6805 | 13.45018 | 1.7434 | 13.97253 | 1.257787
45.49323 | 30.3655 | 28.62606 | 13.4507 | 1.739444 | 13.91943 | 1.25593
45.50322 | 30.338 | 28.57192 | 13.45121 | 1.76608 | 13.86662 | 1.254089
45.51322 | 30.2998 | 28.51799 | 13.45173 | 1.78181 | 13.814 | 1.252262
45.52322 | 30.2237 | 28.46432 | 13.45224 | 1.759384 | 13.76163 | 1.250447
45.53322 | 30.1866 | 28.4109 | 13.45275 | 1.775703 | 13.70949 | 1.248649
45.54322 | 30.1712 | 28.35773 | 13.45327 | 1.813466 | 13.6576 | 1.246863
45.55322 | 30.0939 | 28.30483 | 13.45378 | 1.789074 | 13.60596 | 1.245093
45.56321 | 30.065 | 28.25222 | 13.45428 | 1.812775 | 13.5546 | 1.243339
45.57321 | 30.0165 | 28.19983 | 13.45479 | 1.816675 | 13.50344 | 1.241597
45.58321 | 29.9882 | 28.14768 | 13.4553 | 1.840521 | 13.45251 | 1.239869
45.59321 | 29.9291 | 28.09579 | 13.4558 | 1.833314 | 13.40183 | 1.238155
45.60321 | 29.8782 | 28.04414 | 13.45631 | 1.834055 | 13.35138 | 1.236456
45.61321 | 29.8811 | 27.99276 | 13.45681 | 1.888344 | 13.30118 | 1.23477
45.6232 | 29.7977 | 27.94167 | 13.45731 | 1.856031 | 13.25126 | 1.2331
45.6332 | 29.7429 | 27.89078 | 13.45781 | 1.852118 | 13.20153 | 1.231443
45.6432 | 29.7546 | 27.84014 | 13.45831 | 1.914456 | 13.15204 | 1.229799
45.6532 | 29.6635 | 27.78976 | 13.4588 | 1.873743 | 13.10278 | 1.228169
45.6632 | 29.6294 | 27.73962 | 13.4593 | 1.889782 | 13.05377 | 1.226553
45.6732 | 29.6256 | 27.68973 | 13.45979 | 1.935873 | 13.00499 | 1.224951
45.68319 | 29.5608 | 27.64013 | 13.46028 | 1.920667 | 12.95649 | 1.223363
45.69319 | 29.4855 | 27.59073 | 13.46077 | 1.894765 | 12.90817 | 1.221788
45.70319 | 29.4936 | 27.54158 | 13.46126 | 1.952015 | 12.8601 | 1.220227
45.71319 | 29.4458 | 27.49268 | 13.46175 | 1.95312 | 12.81225 | 1.218679
45.72319 | 29.3651 | 27.44402 | 13.46223 | 1.921082 | 12.76464 | 1.217145
45.73318 | 29.3659 | 27.39566 | 13.46272 | 1.970244 | 12.71731 | 1.215625
45.74318 | 29.3221 | 27.34748 | 13.4632 | 1.974617 | 12.67016 | 1.214118
45.75318 | 29.2499 | 27.29955 | 13.46368 | 1.950349 | 12.62325 | 1.212624
45.76318 | 29.2397 | 27.25186 | 13.46416 | 1.98784 | 12.57656 | 1.211143
45.77318 | 29.2023 | 27.20441 | 13.46464 | 1.997889 | 12.5301 | 1.209676
45.78318 | 29.1292 | 27.1572 | 13.46511 | 1.971998 | 12.48387 | 1.208222
45.79317 | 29.0954 | 27.11028 | 13.46559 | 1.985122 | 12.43791 | 1.206782
45.80317 | 29.058 | 27.06355 | 13.46606 | 1.994454 | 12.39213 | 1.205354
45.81317 | 29.0234 | 27.01705 | 13.46653 | 2.006347 | 12.34658 | 1.20394
45.82317 | 28.9578 | 26.97079 | 13.467 | 1.987005 | 12.30126 | 1.202538
45.83317 | 28.927 | 26.92477 | 13.46746 | 2.002226 | 12.25616 | 1.20115
45.84317 | 28.8931 | 26.87899 | 13.46793 | 2.014112 | 12.21128 | 1.199774
45.85316 | 28.8201 | 26.83348 | 13.46839 | 1.986619 | 12.16667 | 1.198414
45.86316 | 28.7907 | 26.78816 | 13.46885 | 2.002538 | 12.12224 | 1.197064
45.87316 | 28.7508 | 26.74308 | 13.46931 | 2.007723 | 12.07804 | 1.195727
45.88316 | 28.6841 | 26.69822 | 13.46977 | 1.985876 | 12.03405 | 1.194404
45.89316 | 28.6564 | 26.6536 | 13.47023 | 2.0028 | 11.99028 | 1.193093
45.90316 | 28.6135 | 26.60921 | 13.47068 | 2.004292 | 11.94673 | 1.191795
45.91315 | 28.5713 | 26.56509 | 13.47113 | 2.006212 | 11.90344 | 1.190511
45.92315 | 28.4984 | 26.52115 | 13.47158 | 1.977246 | 11.86033 | 1.189238
45.93315 | 28.5047 | 26.47745 | 13.47203 | 2.027255 | 11.81744 | 1.187978
45.94315 | 28.4294 | 26.43396 | 13.47248 | 1.995436 | 11.77476 | 1.186731
45.95315 | 28.3472 | 26.39071 | 13.47292 | 1.956492 | 11.73229 | 1.185497
45.96315 | 28.3555 | 26.34768 | 13.47336 | 2.007821 | 11.69004 | 1.184275
45.97314 | 28.2938 | 26.30491 | 13.4738 | 1.988888 | 11.64805 | 1.183066
45.98314 | 28.2267 | 26.26234 | 13.47424 | 1.96436 | 11.60623 | 1.181869
45.99314 | 28.2025 | 26.21998 | 13.47467 | 1.98252 | 11.56462 | 1.180685
46.00314 | 28.1691 | 26.17784 | 13.47511 | 1.991261 | 11.52322 | 1.179513
46.01314 | 28.0979 | 26.13592 | 13.47554 | 1.961983 | 11.48202 | 1.178353
46.02314 | 28.0407 | 26.09422 | 13.47597 | 1.946484 | 11.44104 | 1.177206
46.03313 | 28.0254 | 26.05277 | 13.4764 | 1.972626 | 11.40031 | 1.176072
46.04313 | 27.9527 | 26.01151 | 13.47682 | 1.941194 | 11.35974 | 1.17495
46.05313 | 27.8989 | 25.97046 | 13.47724 | 1.928442 | 11.31938 | 1.17384
46.06313 | 27.8945 | 25.92962 | 13.47766 | 1.964875 | 11.27922 | 1.172742
46.07313 | 27.8302 | 25.88901 | 13.47808 | 1.941194 | 11.23927 | 1.171656
46.08313 | 27.7688 | 25.8486 | 13.4785 | 1.920201 | 11.19952 | 1.170582
46.09312 | 27.7472 | 25.80845 | 13.47891 | 1.938753 | 11.16001 | 1.169522
46.10312 | 27.6786 | 25.76847 | 13.47932 | 1.910134 | 11.12067 | 1.168473
46.11312 | 27.6378 | 25.7287 | 13.47973 | 1.909103 | 11.08153 | 1.167436
46.12312 | 27.6032 | 25.68914 | 13.48014 | 1.914063 | 11.04259 | 1.166411
46.13312 | 27.5639 | 25.64979 | 13.48054 | 1.914113 | 11.00385 | 1.165398
46.14311 | 27.4895 | 25.61068 | 13.48095 | 1.878818 | 10.96534 | 1.164398
46.15311 | 27.4872 | 25.57175 | 13.48135 | 1.915453 | 10.92699 | 1.163409
46.16311 | 27.4144 | 25.53302 | 13.48174 | 1.881382 | 10.88884 | 1.162432
46.17311 | 27.3559 | 25.49449 | 13.48214 | 1.861406 | 10.85089 | 1.161467
46.18311 | 27.3497 | 25.45617 | 13.48253 | 1.893526 | 10.81313 | 1.160514
46.19311 | 27.2757 | 25.41806 | 13.48292 | 1.857641 | 10.77556 | 1.159573
46.2031 | 27.2356 | 25.38018 | 13.48331 | 1.855419 | 10.73823 | 1.158645
46.2131 | 27.2052 | 25.34247 | 13.48369 | 1.862731 | 10.70105 | 1.157728
46.2231 | 27.1403 | 25.30496 | 13.48408 | 1.835342 | 10.66406 | 1.156822
46.2331 | 27.1222 | 25.26765 | 13.48446 | 1.854555 | 10.62726 | 1.155928
46.2431 | 27.0589 | 25.23053 | 13.48484 | 1.828368 | 10.59065 | 1.155046
46.2531 | 27.0368 | 25.19362 | 13.48521 | 1.843183 | 10.55423 | 1.154176
46.26309 | 26.9723 | 25.15693 | 13.48558 | 1.815366 | 10.51803 | 1.153319
46.27309 | 26.9442 | 25.12041 | 13.48595 | 1.823789 | 10.48199 | 1.152472
46.28309 | 26.9036 | 25.08408 | 13.48632 | 1.819517 | 10.44613 | 1.151637
46.29309 | 26.8396 | 25.04795 | 13.48669 | 1.791651 | 10.41045 | 1.150813
46.30309 | 26.8139 | 25.01201 | 13.48705 | 1.801892 | 10.37496 | 1.150002
46.31309 | 26.7783 | 24.97626 | 13.48741 | 1.802042 | 10.33965 | 1.149202
46.32308 | 26.6999 | 24.94074 | 13.48776 | 1.759164 | 10.30456 | 1.148414
46.33308 | 26.6891 | 24.90537 | 13.48812 | 1.783731 | 10.26961 | 1.147637
46.34308 | 26.6304 | 24.87019 | 13.48847 | 1.760209 | 10.23485 | 1.146872
46.35308 | 26.5922 | 24.8352 | 13.48882 | 1.756999 | 10.20026 | 1.146118
46.36308 | 26.5387 | 24.8004 | 13.48917 | 1.738302 | 10.16586 | 1.145375
46.37308 | 26.4886 | 24.76578 | 13.48951 | 1.722817 | 10.13163 | 1.144645
46.38307 | 26.4707 | 24.73139 | 13.48985 | 1.739314 | 10.09761 | 1.143926
46.39307 | 26.4068 | 24.69714 | 13.49019 | 1.709659 | 10.06374 | 1.143218
46.40307 | 26.354 | 24.66308 | 13.49052 | 1.690919 | 10.03004 | 1.142522
46.41307 | 26.3325 | 24.6292 | 13.49085 | 1.703299 | 9.99651 | 1.141837
46.42307 | 26.2673 | 24.5955 | 13.49118 | 1.671795 | 9.963158 | 1.141163
46.43307 | 26.2418 | 24.56199 | 13.49151 | 1.679811 | 9.929978 | 1.140501
46.44306 | 26.2037 | 24.52869 | 13.49183 | 1.675015 | 9.897001 | 1.139851
46.45306 | 26.1256 | 24.49553 | 13.49215 | 1.630071 | 9.864164 | 1.139211
46.46306 | 26.0997 | 24.46255 | 13.49247 | 1.637149 | 9.831496 | 1.138583
46.47306 | 26.0541 | 24.42975 | 13.49279 | 1.624349 | 9.798997 | 1.137966
46.48306 | 25.9977 | 24.39713 | 13.4931 | 1.600574 | 9.766666 | 1.137361
46.49305 | 25.9683 | 24.36471 | 13.49341 | 1.603591 | 9.734534 | 1.136767
46.50305 | 25.9148 | 24.33244 | 13.49371 | 1.582365 | 9.702537 | 1.136184
46.51305 | 25.8556 | 24.30034 | 13.49402 | 1.555265 | 9.670705 | 1.135612
46.52305 | 25.8385 | 24.26841 | 13.49432 | 1.570092 | 9.639038 | 1.135052
46.53305 | 25.7623 | 24.23665 | 13.49462 | 1.525648 | 9.607535 | 1.134502
46.54305 | 25.7213 | 24.20507 | 13.49491 | 1.51623 | 9.576196 | 1.133964
46.55304 | 25.6734 | 24.17369 | 13.4952 | 1.499715 | 9.545047 | 1.133438
46.56304 | 25.6432 | 24.14244 | 13.49549 | 1.500758 | 9.51403 | 1.132923
46.57304 | 25.5937 | 24.11136 | 13.49577 | 1.482335 | 9.483173 | 1.132418
46.58304 | 25.5486 | 24.08046 | 13.49606 | 1.468143 | 9.452477 | 1.131925
46.59304 | 25.5034 | 24.04972 | 13.49633 | 1.453685 | 9.421939 | 1.131442
46.60304 | 25.4584 | 24.01914 | 13.49661 | 1.43926 | 9.391559 | 1.130971
46.61303 | 25.4216 | 23.98876 | 13.49688 | 1.432841 | 9.361365 | 1.130512
46.62303 | 25.3559 | 23.95851 | 13.49715 | 1.397388 | 9.331298 | 1.130063
46.63303 | 25.3222 | 23.92843 | 13.49742 | 1.393771 | 9.301386 | 1.129625
46.64303 | 25.2867 | 23.89851 | 13.49768 | 1.388191 | 9.27163 | 1.129198
46.65303 | 25.2122 | 23.86875 | 13.49794 | 1.34345 | 9.242026 | 1.128783
46.66303 | 25.1898 | 23.83915 | 13.4982 | 1.350649 | 9.212576 | 1.128378
46.67302 | 25.1686 | 23.80974 | 13.49845 | 1.358858 | 9.183307 | 1.127985
46.68302 | 25.0759 | 23.78046 | 13.4987 | 1.295438 | 9.154159 | 1.127602
46.69302 | 25.0508 | 23.75134 | 13.49895 | 1.299458 | 9.125164 | 1.127231
46.70302 | 25.0193 | 23.72238 | 13.49919 | 1.296922 | 9.096317 | 1.12687
46.71302 | 24.9511 | 23.69357 | 13.49943 | 1.25753 | 9.067619 | 1.126521
46.72302 | 24.9269 | 23.66492 | 13.49967 | 1.261981 | 9.039068 | 1.126182
46.73301 | 24.898 | 23.63645 | 13.4999 | 1.26155 | 9.010693 | 1.125855
46.74301 | 24.821 | 23.60811 | 13.50013 | 1.212892 | 8.982438 | 1.125539
46.75301 | 24.8094 | 23.57992 | 13.50036 | 1.229482 | 8.954327 | 1.125233
46.76301 | 24.7664 | 23.55188 | 13.50058 | 1.214518 | 8.926362 | 1.124938
46.77301 | 24.7089 | 23.524 | 13.5008 | 1.184903 | 8.89854 | 1.124655
46.78301 | 24.6767 | 23.49626 | 13.50102 | 1.180437 | 8.870863 | 1.124382
46.793 | 24.6448 | 23.46871 | 13.50123 | 1.176095 | 8.843354 | 1.12412
46.803 | 24.5873 | 23.44127 | 13.50144 | 1.14603 | 8.81596 | 1.12387
46.813 | 24.5669 | 23.41398 | 13.50165 | 1.152916 | 8.788707 | 1.12363
46.823 | 24.5192 | 23.38685 | 13.50185 | 1.132354 | 8.761595 | 1.1234
46.833 | 24.465 | 23.35985 | 13.50205 | 1.105146 | 8.734622 | 1.123182
46.843 | 24.4709 | 23.33301 | 13.50224 | 1.137893 | 8.707787 | 1.122975
46.85299 | 24.3812 | 23.30633 | 13.50244 | 1.074867 | 8.681118 | 1.122779
46.86299 | 24.3473 | 23.27978 | 13.50263 | 1.067523 | 8.654558 | 1.122593
46.87299 | 24.3552 | 23.25336 | 13.50281 | 1.101836 | 8.628135 | 1.122419
46.88299 | 24.2529 | 23.2271 | 13.50299 | 1.025805 | 8.601848 | 1.122255
46.89299 | 24.2504 | 23.20097 | 13.50317 | 1.049432 | 8.575696 | 1.122102
46.90298 | 24.2214 | 23.17501 | 13.50334 | 1.046389 | 8.549707 | 1.12196
46.91298 | 24.1403 | 23.14917 | 13.50352 | 0.9911334 | 8.523823 | 1.121828
46.92298 | 24.1508 | 23.12346 | 13.50368 | 1.027338 | 8.498071 | 1.121708
46.93298 | 24.0858 | 23.0979 | 13.50385 | 0.9879046 | 8.472451 | 1.121598
46.94298 | 24.0445 | 23.07247 | 13.50401 | 0.9720317 | 8.446963 | 1.1215
46.95298 | 24.0217 | 23.04718 | 13.50416 | 0.9745214 | 8.421605 | 1.121412
46.96297 | 23.9803 | 23.02205 | 13.50431 | 0.9582496 | 8.396402 | 1.121335
46.97297 | 23.9259 | 22.99703 | 13.50446 | 0.9288653 | 8.371303 | 1.121269
46.98297 | 23.9211 | 22.97215 | 13.50461 | 0.9489467 | 8.346332 | 1.121213
46.99297 | 23.8501 | 22.94741 | 13.50475 | 0.9026936 | 8.321489 | 1.121168
47.00297 | 23.8337 | 22.92279 | 13.50489 | 0.9109064 | 8.296772 | 1.121135
47.01297 | 23.8096 | 22.89831 | 13.50502 | 0.9112853 | 8.272183 | 1.121112
47.02296 | 23.7214 | 22.87399 | 13.50515 | 0.8474076 | 8.247743 | 1.121099
47.03296 | 23.7293 | 22.84978 | 13.50528 | 0.8795226 | 8.223403 | 1.121098
47.04296 | 23.6932 | 22.82569 | 13.5054 | 0.8675053 | 8.199189 | 1.121107
47.05296 | 23.6141 | 22.80174 | 13.50552 | 0.8123577 | 8.175098 | 1.121127
47.06296 | 23.6394 | 22.77792 | 13.50563 | 0.8614819 | 8.151128 | 1.121158
47.07296 | 23.5486 | 22.75422 | 13.50574 | 0.7943761 | 8.127282 | 1.1212
47.08295 | 23.5598 | 22.73068 | 13.50585 | 0.8291177 | 8.103581 | 1.121252
47.09295 | 23.5088 | 22.70724 | 13.50595 | 0.8015561 | 8.079976 | 1.121316
47.10295 | 23.4564 | 22.68393 | 13.50605 | 0.7724668 | 8.056493 | 1.12139
47.11295 | 23.4704 | 22.66075 | 13.50615 | 0.8096521 | 8.033127 | 1.121475
47.12295 | 23.3836 | 22.63769 | 13.50624 | 0.7459107 | 8.009882 | 1.12157
47.13295 | 23.3656 | 22.61475 | 13.50632 | 0.7508457 | 7.986753 | 1.121676
47.14294 | 23.3346 | 22.59197 | 13.50641 | 0.7426323 | 7.963766 | 1.121794
47.15294 | 23.315 | 22.56928 | 13.50649 | 0.7457182 | 7.940873 | 1.121921
47.16294 | 23.2675 | 22.54672 | 13.50656 | 0.7207817 | 7.918096 | 1.12206
47.17294 | 23.2366 | 22.52428 | 13.50663 | 0.7123225 | 7.895434 | 1.12221
47.18294 | 23.2096 | 22.50196 | 13.5067 | 0.7076423 | 7.872887 | 1.12237
47.19294 | 23.1626 | 22.47976 | 13.50676 | 0.6828407 | 7.850455 | 1.122541
47.20293 | 23.1467 | 22.4577 | 13.50682 | 0.6889965 | 7.828158 | 1.122722
47.21293 | 23.0786 | 22.43574 | 13.50688 | 0.6428554 | 7.805952 | 1.122915
47.22293 | 23.084 | 22.41391 | 13.50693 | 0.670094 | 7.783859 | 1.123118
47.23293 | 23.0685 | 22.39219 | 13.50698 | 0.676309 | 7.761883 | 1.123332
47.24293 | 22.9643 | 22.37058 | 13.50702 | 0.5937188 | 7.740006 | 1.123557
47.25293 | 23.0065 | 22.3491 | 13.50706 | 0.6573977 | 7.718253 | 1.123792
47.26292 | 22.9192 | 22.32775 | 13.50709 | 0.591447 | 7.696623 | 1.124038
47.27292 | 22.9149 | 22.30649 | 13.50712 | 0.6084066 | 7.675076 | 1.124296
47.28292 | 22.8891 | 22.28536 | 13.50715 | 0.6037394 | 7.653649 | 1.124563
47.29292 | 22.8078 | 22.26433 | 13.50717 | 0.5434692 | 7.632319 | 1.124842
47.30292 | 22.835 | 22.24343 | 13.50719 | 0.5915726 | 7.611108 | 1.125131
47.31291 | 22.7803 | 22.22265 | 13.5072 | 0.5576492 | 7.590018 | 1.125431
47.32291 | 22.7392 | 22.20197 | 13.50721 | 0.5372327 | 7.569014 | 1.125742
47.33291 | 22.7081 | 22.1814 | 13.50722 | 0.5267038 | 7.548116 | 1.126064
47.34291 | 22.6688 | 22.16094 | 13.50722 | 0.5078637 | 7.527323 | 1.126396
47.35291 | 22.6504 | 22.14059 | 13.50721 | 0.5098132 | 7.506634 | 1.126739
47.36291 | 22.6135 | 22.12035 | 13.50721 | 0.493151 | 7.48605 | 1.127093
47.3729 | 22.566 | 22.10024 | 13.50719 | 0.4657604 | 7.465589 | 1.127458
47.3829 | 22.5517 | 22.08022 | 13.50718 | 0.4714792 | 7.445211 | 1.127833
47.3929 | 22.5094 | 22.06031 | 13.50716 | 0.4490903 | 7.424934 | 1.128219
47.4029 | 22.4888 | 22.04051 | 13.50713 | 0.4482925 | 7.40476 | 1.128616
47.4129 | 22.4667 | 22.02081 | 13.5071 | 0.4458881 | 7.384686 | 1.129024
47.4229 | 22.3892 | 22.00122 | 13.50707 | 0.3879759 | 7.364713 | 1.129443
47.43289 | 22.4107 | 21.98176 | 13.50703 | 0.4289397 | 7.344859 | 1.129872
47.44289 | 22.3403 | 21.96238 | 13.50699 | 0.3779159 | 7.325085 | 1.130312
47.45289 | 22.3236 | 21.94311 | 13.50694 | 0.3804868 | 7.30541 | 1.130763
47.46289 | 22.3017 | 21.92395 | 13.50689 | 0.377753 | 7.285834 | 1.131225
47.47289 | 22.2517 | 21.90488 | 13.50683 | 0.3468151 | 7.266355 | 1.131697
47.48289 | 22.2507 | 21.88593 | 13.50677 | 0.3647737 | 7.246973 | 1.13218
47.49288 | 22.1917 | 21.86709 | 13.50671 | 0.3246116 | 7.227707 | 1.132674
47.50288 | 22.1916 | 21.84834 | 13.50664 | 0.3432647 | 7.208518 | 1.133179
47.51288 | 22.1321 | 21.82968 | 13.50656 | 0.302416 | 7.189425 | 1.133694
47.52288 | 22.1239 | 21.81113 | 13.50649 | 0.3127663 | 7.170426 | 1.134221
47.53288 | 22.0755 | 21.79269 | 13.5064 | 0.282815 | 7.151523 | 1.134758
47.54288 | 22.0557 | 21.77434 | 13.50632 | 0.2813638 | 7.132714 | 1.135306
47.55287 | 22.0388 | 21.7561 | 13.50622 | 0.2826954 | 7.114016 | 1.135864
47.56287 | 21.9952 | 21.73795 | 13.50613 | 0.2572455 | 7.095393 | 1.136434
47.57287 | 22.0062 | 21.7199 | 13.50603 | 0.2862957 | 7.076863 | 1.137014
47.58287 | 21.9247 | 21.70195 | 13.50592 | 0.2227498 | 7.058424 | 1.137605
47.59287 | 21.9251 | 21.6841 | 13.50581 | 0.2410046 | 7.040077 | 1.138207
47.60287 | 21.9048 | 21.66634 | 13.5057 | 0.2384627 | 7.021821 | 1.13882
47.61286 | 21.8741 | 21.64869 | 13.50558 | 0.2254068 | 7.003673 | 1.139443
47.62286 | 21.8513 | 21.63113 | 13.50545 | 0.2201728 | 6.985597 | 1.140077
47.63286 | 21.8178 | 21.61366 | 13.50532 | 0.2041427 | 6.967611 | 1.140723
47.64286 | 21.7951 | 21.59628 | 13.50519 | 0.1988178 | 6.949714 | 1.141379
47.65286 | 21.7766 | 21.579 | 13.50505 | 0.1975974 | 6.931905 | 1.142045
47.66286 | 21.7537 | 21.56182 | 13.50491 | 0.1918835 | 6.914185 | 1.142723
47.67285 | 21.7229 | 21.54474 | 13.50476 | 0.1781592 | 6.896569 | 1.143411
47.68285 | 21.7096 | 21.52774 | 13.50461 | 0.1818586 | 6.879023 | 1.14411
47.69285 | 21.662 | 21.51083 | 13.50445 | 0.1511653 | 6.861563 | 1.14482
47.70285 | 21.6562 | 21.49402 | 13.50429 | 0.16218 | 6.844189 | 1.14554
47.71285 | 21.6095 | 21.4773 | 13.50412 | 0.1322024 | 6.826902 | 1.146272
47.72284 | 21.6096 | 21.46068 | 13.50395 | 0.1489181 | 6.809716 | 1.147014
47.73284 | 21.5741 | 21.44414 | 13.50378 | 0.1299591 | 6.792598 | 1.147767
47.74284 | 21.5348 | 21.42769 | 13.5036 | 0.10711 | 6.775564 | 1.148531
47.75284 | 21.5411 | 21.41133 | 13.50341 | 0.1297711 | 6.758614 | 1.149306
47.76284 | 21.5103 | 21.39506 | 13.50322 | 0.1152428 | 6.741747 | 1.150091
47.77284 | 21.4889 | 21.37887 | 13.50302 | 0.1100255 | 6.724964 | 1.150888
47.78283 | 21.4534 | 21.3628 | 13.50282 | 0.09060467 | 6.708278 | 1.151694
47.79283 | 21.4356 | 21.34679 | 13.50262 | 0.08881176 | 6.691659 | 1.152512
47.80283 | 21.399 | 21.33087 | 13.50241 | 0.068131 | 6.675121 | 1.153341
47.81283 | 21.3933 | 21.31504 | 13.50219 | 0.07826352 | 6.658664 | 1.15418
47.82283 | 21.3569 | 21.29929 | 13.50197 | 0.05760948 | 6.642287 | 1.155031
47.83283 | 21.3423 | 21.28363 | 13.50175 | 0.05866932 | 6.625991 | 1.155892
47.84282 | 21.3066 | 21.26807 | 13.50152 | 0.03852828 | 6.609791 | 1.156763
47.85282 | 21.2987 | 21.25258 | 13.50128 | 0.04611728 | 6.593654 | 1.157646
47.86282 | 21.2543 | 21.23718 | 13.50104 | 0.01712178 | 6.577596 | 1.158539
47.87282 | 21.2484 | 21.22186 | 13.5008 | 0.0265416 | 6.561616 | 1.159443
47.88282 | 21.2021 | 21.20662 | 13.50055 | -0.004522113 | 6.545715 | 1.160358
47.89282 | 21.209 | 21.19147 | 13.50029 | 0.01753092 | 6.52989 | 1.161284
47.90281 | 21.1634 | 21.17641 | 13.50003 | -0.01301387 | 6.514159 | 1.16222
47.91281 | 21.1624 | 21.16143 | 13.49977 | 0.0009742548 | 6.498488 | 1.163167
47.92281 | 21.1346 | 21.14652 | 13.4995 | -0.01192078 | 6.482895 | 1.164125
47.93281 | 21.0941 | 21.1317 | 13.49923 | -0.03759728 | 6.467378 | 1.165094
47.94281 | 21.0902 | 21.11695 | 13.49895 | -0.02675443 | 6.451935 | 1.166074
47.95281 | 21.0407 | 21.10229 | 13.49866 | -0.06159273 | 6.436568 | 1.167064
47.9628 | 21.0576 | 21.08773 | 13.49837 | -0.03012514 | 6.42129 | 1.168064
47.9728 | 20.9972 | 21.07322 | 13.49808 | -0.07602453 | 6.406073 | 1.169076
47.9828 | 21.0054 | 21.0588 | 13.49778 | -0.05340269 | 6.390929 | 1.170099
47.9928 | 20.9591 | 21.04446 | 13.49747 | -0.08535997 | 6.375858 | 1.171132
48.0028 | 20.9495 | 21.0302 | 13.49716 | -0.08069565 | 6.36086 | 1.172176
48.0128 | 20.9222 | 21.01601 | 13.49684 | -0.0938109 | 6.345937 | 1.173231
48.02279 | 20.9121 | 21.00192 | 13.49652 | -0.08981669 | 6.331098 | 1.174295
48.03279 | 20.8646 | 20.98789 | 13.4962 | -0.1232864 | 6.316318 | 1.175371
48.04279 | 20.8719 | 20.97393 | 13.49587 | -0.1020332 | 6.30161 | 1.176458
48.05279 | 20.8246 | 20.96006 | 13.49553 | -0.1354567 | 6.286972 | 1.177555
48.06279 | 20.8275 | 20.94626 | 13.49519 | -0.1187563 | 6.272405 | 1.178663
48.07278 | 20.7747 | 20.93255 | 13.49484 | -0.1578458 | 6.257924 | 1.179781
48.08278 | 20.7892 | 20.9189 | 13.49449 | -0.129697 | 6.243498 | 1.18091
48.09278 | 20.7475 | 20.90532 | 13.49413 | -0.1578232 | 6.229141 | 1.18205
48.10278 | 20.7292 | 20.89182 | 13.49377 | -0.162624 | 6.214854 | 1.183201
48.11278 | 20.7238 | 20.8784 | 13.4934 | -0.1545991 | 6.200636 | 1.184362
48.12278 | 20.6663 | 20.86505 | 13.49303 | -0.1987481 | 6.186486 | 1.185534
48.13277 | 20.6798 | 20.85178 | 13.49265 | -0.1719841 | 6.172419 | 1.186715
48.14277 | 20.6379 | 20.83858 | 13.49227 | -0.20068 | 6.158406 | 1.187908
48.15277 | 20.628 | 20.82545 | 13.49188 | -0.1974488 | 6.14446 | 1.189111
48.16277 | 20.616 | 20.81239 | 13.49148 | -0.196389 | 6.130581 | 1.190325
48.17277 | 20.5633 | 20.7994 | 13.49108 | -0.2361023 | 6.11677 | 1.19155
48.18277 | 20.5719 | 20.78649 | 13.49068 | -0.2145872 | 6.103025 | 1.192785
48.19276 | 20.5406 | 20.77366 | 13.49027 | -0.2330568 | 6.089361 | 1.194029
48.20276 | 20.5 | 20.76088 | 13.48985 | -0.2608816 | 6.075745 | 1.195285
48.21276 | 20.5096 | 20.74818 | 13.48943 | -0.2385817 | 6.0622 | 1.196552
48.22276 | 20.4494 | 20.73555 | 13.489 | -0.2861462 | 6.048714 | 1.197829
48.23276 | 20.4861 | 20.72299 | 13.48857 | -0.2368857 | 6.035298 | 1.199116
48.24276 | 20.4047 | 20.71049 | 13.48813 | -0.3057896 | 6.021942 | 1.200414
48.25275 | 20.436 | 20.69808 | 13.48769 | -0.2620788 | 6.008668 | 1.20172
48.26275 | 20.376 | 20.68572 | 13.48724 | -0.3097229 | 5.995442 | 1.203038
48.27275 | 20.3836 | 20.67344 | 13.48679 | -0.2898356 | 5.982279 | 1.204367
48.28275 | 20.3359 | 20.66122 | 13.48633 | -0.3253158 | 5.96918 | 1.205706
48.29275 | 20.3344 | 20.64906 | 13.48586 | -0.3146631 | 5.956143 | 1.207056
48.30275 | 20.3171 | 20.63698 | 13.48539 | -0.3198778 | 5.943168 | 1.208415
48.31274 | 20.2934 | 20.62497 | 13.48492 | -0.3315716 | 5.930269 | 1.209784
48.32274 | 20.2623 | 20.61302 | 13.48444 | -0.3507201 | 5.917419 | 1.211164
48.33274 | 20.266 | 20.60113 | 13.48395 | -0.3351342 | 5.904629 | 1.212554
48.34274 | 20.2168 | 20.58931 | 13.48346 | -0.3725147 | 5.891902 | 1.213955
48.35274 | 20.2334 | 20.57756 | 13.48296 | -0.3441599 | 5.879234 | 1.215365
48.36274 | 20.1785 | 20.56587 | 13.48246 | -0.3873702 | 5.866628 | 1.216786
48.37273 | 20.2017 | 20.55426 | 13.48195 | -0.352561 | 5.854098 | 1.218215
48.38273 | 20.127 | 20.5427 | 13.48143 | -0.4156965 | 5.841607 | 1.219656
48.39273 | 20.1751 | 20.5312 | 13.48091 | -0.3561034 | 5.829184 | 1.221107
48.40273 | 20.0967 | 20.51977 | 13.48039 | -0.4230711 | 5.816816 | 1.222568
48.41273 | 20.1331 | 20.5084 | 13.47986 | -0.3753013 | 5.804507 | 1.224038
48.42273 | 20.0717 | 20.49709 | 13.47932 | -0.4253943 | 5.792257 | 1.225519
48.43272 | 20.1015 | 20.48586 | 13.47878 | -0.3843621 | 5.780078 | 1.227008
48.44272 | 20.048 | 20.47468 | 13.47823 | -0.4266799 | 5.767944 | 1.228509
48.45272 | 20.0507 | 20.46356 | 13.47767 | -0.4128597 | 5.755868 | 1.230019
48.46272 | 20.0359 | 20.4525 | 13.47711 | -0.4166016 | 5.743849 | 1.231539
48.47272 | 20.0147 | 20.44151 | 13.47655 | -0.4268057 | 5.731889 | 1.233069
48.48271 | 20.0004 | 20.43058 | 13.47598 | -0.4301793 | 5.719996 | 1.234607
48.49271 | 19.9882 | 20.4197 | 13.4754 | -0.4315043 | 5.708148 | 1.236156
48.50271 | 19.972 | 20.40889 | 13.47482 | -0.436889 | 5.696357 | 1.237715
48.51271 | 19.9675 | 20.39813 | 13.47423 | -0.4306329 | 5.684621 | 1.239283
48.52271 | 19.935 | 20.38744 | 13.47363 | -0.4524369 | 5.672941 | 1.240861
48.53271 | 19.9429 | 20.3768 | 13.47304 | -0.433901 | 5.661318 | 1.242448
48.5427 | 19.908 | 20.36623 | 13.47243 | -0.4582327 | 5.649759 | 1.244043
48.5527 | 19.9173 | 20.35571 | 13.47182 | -0.438414 | 5.638246 | 1.245649
48.5627 | 19.8742 | 20.34525 | 13.4712 | -0.4710524 | 5.626786 | 1.247265
48.5727 | 19.8889 | 20.33485 | 13.47058 | -0.4459494 | 5.615381 | 1.24889
48.5827 | 19.8537 | 20.3245 | 13.46995 | -0.4708037 | 5.60403 | 1.250524
48.5927 | 19.8543 | 20.31422 | 13.46931 | -0.4599151 | 5.592733 | 1.252167
48.60269 | 19.8256 | 20.30399 | 13.46868 | -0.478393 | 5.5815 | 1.253818
48.61269 | 19.8202 | 20.29382 | 13.46803 | -0.4736177 | 5.570309 | 1.255479
48.62269 | 19.8015 | 20.2837 | 13.46738 | -0.4821988 | 5.559172 | 1.25715
48.63269 | 19.7674 | 20.27364 | 13.46672 | -0.5062356 | 5.548087 | 1.25883
48.64269 | 19.796 | 20.26363 | 13.46605 | -0.4676281 | 5.537055 | 1.260518
48.65269 | 19.7238 | 20.25368 | 13.46538 | -0.5298755 | 5.526075 | 1.262215
48.66268 | 19.7699 | 20.24379 | 13.46471 | -0.4738876 | 5.515158 | 1.26392
48.67268 | 19.6926 | 20.23394 | 13.46403 | -0.5413448 | 5.504281 | 1.265635
48.68268 | 19.7248 | 20.22416 | 13.46334 | -0.4993557 | 5.493456 | 1.267358
48.69268 | 19.6656 | 20.21442 | 13.46265 | -0.5488209 | 5.482682 | 1.269091
48.70268 | 19.6767 | 20.20474 | 13.46195 | -0.5280402 | 5.47196 | 1.270832
48.71268 | 19.6405 | 20.19511 | 13.46124 | -0.554612 | 5.461288 | 1.272581
48.72267 | 19.6471 | 20.18555 | 13.46053 | -0.5384455 | 5.450676 | 1.274337
48.73267 | 19.617 | 20.17602 | 13.45982 | -0.5590231 | 5.440105 | 1.276103
48.74267 | 19.6194 | 20.16655 | 13.45909 | -0.5471529 | 5.429584 | 1.277877
48.75267 | 19.5931 | 20.15713 | 13.45836 | -0.5640341 | 5.419111 | 1.27966
48.76267 | 19.5756 | 20.14777 | 13.45763 | -0.5721676 | 5.408689 | 1.28145
48.77267 | 19.5604 | 20.13845 | 13.45689 | -0.5780518 | 5.398316 | 1.283249
48.78266 | 19.5446 | 20.1292 | 13.45614 | -0.5845966 | 5.388002 | 1.285054
48.79266 | 19.5532 | 20.11998 | 13.45539 | -0.5667826 | 5.377726 | 1.286869
48.80266 | 19.5095 | 20.11082 | 13.45463 | -0.6013192 | 5.3675 | 1.288691
48.81266 | 19.5327 | 20.10171 | 13.45386 | -0.5690053 | 5.357321 | 1.290522
48.82266 | 19.4961 | 20.09264 | 13.45309 | -0.5965414 | 5.34719 | 1.29236
48.83266 | 19.5078 | 20.08363 | 13.45231 | -0.5758262 | 5.337106 | 1.294205
48.84265 | 19.4778 | 20.07467 | 13.45153 | -0.5968697 | 5.327081 | 1.296057
48.85265 | 19.4914 | 20.06575 | 13.45074 | -0.5743525 | 5.317093 | 1.297917
48.86265 | 19.4463 | 20.05688 | 13.44995 | -0.6105838 | 5.307152 | 1.299785
48.87265 | 19.4602 | 20.04806 | 13.44915 | -0.587863 | 5.297258 | 1.30166
48.88265 | 19.4537 | 20.03929 | 13.44834 | -0.58559 | 5.287411 | 1.303542
48.89264 | 19.4546 | 20.03057 | 13.44752 | -0.575973 | 5.277619 | 1.30543
48.90264 | 19.4248 | 20.02189 | 13.4467 | -0.5970942 | 5.267864 | 1.307326
48.91264 | 19.4223 | 20.01326 | 13.44588 | -0.590962 | 5.258155 | 1.309229
48.92264 | 19.4194 | 20.00468 | 13.44505 | -0.5852763 | 5.248492 | 1.311139
48.93264 | 19.4015 | 19.99614 | 13.44421 | -0.594637 | 5.238874 | 1.313055
48.94264 | 19.4169 | 19.98764 | 13.44336 | -0.5707438 | 5.229303 | 1.314979
48.95263 | 19.3829 | 19.9792 | 13.44251 | -0.5963037 | 5.219785 | 1.316906
48.96263 | 19.4133 | 19.9708 | 13.44166 | -0.5575002 | 5.210302 | 1.318842
48.97263 | 19.3629 | 19.96244 | 13.44079 | -0.5995415 | 5.200865 | 1.320784
48.98263 | 19.4094 | 19.95413 | 13.43992 | -0.5447271 | 5.191471 | 1.322733
48.99263 | 19.3663 | 19.94586 | 13.43905 | -0.5795574 | 5.182123 | 1.324687
49.00263 | 19.4 | 19.93763 | 13.43817 | -0.5376311 | 5.172818 | 1.326648
49.01262 | 19.3472 | 19.92946 | 13.43728 | -0.5822561 | 5.163566 | 1.328612
49.02262 | 19.3824 | 19.92132 | 13.43638 | -0.5389163 | 5.154349 | 1.330584
49.03262 | 19.3521 | 19.91322 | 13.43548 | -0.5611188 | 5.145175 | 1.332561
49.04262 | 19.3528 | 19.90516 | 13.43458 | -0.5523639 | 5.136044 | 1.334544
49.05262 | 19.379 | 19.89715 | 13.43366 | -0.5181518 | 5.126956 | 1.336532
49.06262 | 19.3284 | 19.88918 | 13.43274 | -0.5607807 | 5.117911 | 1.338526
49.07261 | 19.3822 | 19.88126 | 13.43182 | -0.4990593 | 5.108918 | 1.340522
49.08261 | 19.3216 | 19.87337 | 13.43089 | -0.5517705 | 5.099958 | 1.342526
49.09261 | 19.3746 | 19.86552 | 13.42995 | -0.4909231 | 5.09104 | 1.344534
49.10261 | 19.3122 | 19.85772 | 13.429 | -0.5455159 | 5.082165 | 1.346547
49.11261 | 19.3628 | 19.84995 | 13.42805 | -0.4871487 | 5.073331 | 1.348565
49.12261 | 19.3099 | 19.84222 | 13.4271 | -0.5323216 | 5.064539 | 1.350587
49.1326 | 19.3452 | 19.83454 | 13.42613 | -0.4893413 | 5.055797 | 1.352611
49.1426 | 19.3235 | 19.82689 | 13.42516 | -0.5033931 | 5.047088 | 1.354642
49.1526 | 19.34 | 19.81928 | 13.42419 | -0.4792823 | 5.038419 | 1.356676
49.1626 | 19.3185 | 19.81171 | 13.4232 | -0.4932106 | 5.029792 | 1.358715
49.1726 | 19.3409 | 19.80418 | 13.42222 | -0.4632772 | 5.021205 | 1.360757
49.1826 | 19.3167 | 19.79668 | 13.42122 | -0.4799813 | 5.012659 | 1.362803
49.19259 | 19.3199 | 19.78923 | 13.42022 | -0.4693295 | 5.00416 | 1.36485
49.20259 | 19.3059 | 19.78181 | 13.41921 | -0.4759083 | 4.995695 | 1.366903
49.21259 | 19.3181 | 19.77442 | 13.4182 | -0.4563236 | 4.987269 | 1.368959
49.22259 | 19.3266 | 19.76707 | 13.41717 | -0.440475 | 4.978883 | 1.371018
49.23259 | 19.3282 | 19.75976 | 13.41615 | -0.4315622 | 4.970536 | 1.373079
49.24259 | 19.305 | 19.75249 | 13.41511 | -0.4474856 | 4.962229 | 1.375144
49.25258 | 19.3329 | 19.74525 | 13.41407 | -0.4123512 | 4.953969 | 1.377208
49.26258 | 19.2897 | 19.73804 | 13.41303 | -0.4483448 | 4.94574 | 1.379278
49.27258 | 19.337 | 19.73087 | 13.41197 | -0.3938727 | 4.93755 | 1.381349
49.28258 | 19.2946 | 19.72374 | 13.41091 | -0.4291362 | 4.9294 | 1.383423
49.29258 | 19.3193 | 19.71663 | 13.40985 | -0.3973311 | 4.921286 | 1.385498
49.30257 | 19.3076 | 19.70957 | 13.40878 | -0.401969 | 4.91322 | 1.387573
49.31257 | 19.3085 | 19.70253 | 13.4077 | -0.3940322 | 4.905184 | 1.389652
49.32257 | 19.3104 | 19.69553 | 13.40661 | -0.3851278 | 4.897186 | 1.391732
49.33257 | 19.3054 | 19.68856 | 13.40552 | -0.3831568 | 4.889226 | 1.393813
49.34257 | 19.3154 | 19.68162 | 13.40442 | -0.3662168 | 4.881302 | 1.395895
49.35257 | 19.2908 | 19.67471 | 13.40331 | -0.3839093 | 4.873417 | 1.397978
49.36256 | 19.2865 | 19.66784 | 13.4022 | -0.3813401 | 4.865577 | 1.40006
49.37256 | 19.2953 | 19.66099 | 13.40108 | -0.3656943 | 4.857765 | 1.402144
49.38256 | 19.2631 | 19.65418 | 13.39996 | -0.3910797 | 4.849991 | 1.404229
49.39256 | 19.2915 | 19.6474 | 13.39883 | -0.3558961 | 4.842255 | 1.406313
49.40256 | 19.2563 | 19.64064 | 13.39769 | -0.3843422 | 4.834555 | 1.408397
49.41256 | 19.2852 | 19.63392 | 13.39655 | -0.3487168 | 4.82689 | 1.410482
49.42255 | 19.2346 | 19.62723 | 13.3954 | -0.3926291 | 4.81927 | 1.412563
49.43255 | 19.2377 | 19.62056 | 13.39424 | -0.3828628 | 4.811679 | 1.414647
49.44255 | 19.2225 | 19.61392 | 13.39307 | -0.3914249 | 4.804123 | 1.416729
49.45255 | 19.2107 | 19.60732 | 13.3919 | -0.3966154 | 4.796604 | 1.41881
49.46255 | 19.2162 | 19.60073 | 13.39072 | -0.3845346 | 4.78912 | 1.42089
49.47255 | 19.1786 | 19.59418 | 13.38954 | -0.4155803 | 4.781672 | 1.422969
49.48254 | 19.1679 | 19.58766 | 13.38835 | -0.41976 | 4.774266 | 1.425044
49.49254 | 19.1719 | 19.58116 | 13.38715 | -0.4092599 | 4.766889 | 1.427119
49.50254 | 19.1204 | 19.57469 | 13.38595 | -0.4542864 | 4.759547 | 1.429192
49.51254 | 19.1459 | 19.56824 | 13.38474 | -0.4223387 | 4.752239 | 1.431263
49.52254 | 19.0898 | 19.56182 | 13.38352 | -0.4720163 | 4.744966 | 1.433331
49.53254 | 19.0968 | 19.55542 | 13.38229 | -0.45862 | 4.737728 | 1.435397
49.54253 | 19.048 | 19.54905 | 13.38106 | -0.5010543 | 4.730532 | 1.437458
49.55253 | 19.0476 | 19.54271 | 13.37983 | -0.4951071 | 4.723363 | 1.439517
49.56253 | 19.0307 | 19.53638 | 13.37858 | -0.5056839 | 4.716227 | 1.441574
49.57253 | 19.0125 | 19.53008 | 13.37733 | -0.5175848 | 4.709127 | 1.443627
49.58253 | 18.9819 | 19.52381 | 13.37607 | -0.5419088 | 4.702059 | 1.445675
49.59253 | 18.9757 | 19.51756 | 13.37481 | -0.5418563 | 4.695026 | 1.447721
49.60252 | 18.914 | 19.51133 | 13.37354 | -0.5973322 | 4.688033 | 1.449759
49.61252 | 18.9521 | 19.50512 | 13.37226 | -0.5530244 | 4.681067 | 1.451796
49.62252 | 18.8727 | 19.49894 | 13.37098 | -0.6262386 | 4.674134 | 1.453828
49.63252 | 18.9038 | 19.49277 | 13.36969 | -0.5889744 | 4.667235 | 1.455855
49.64252 | 18.8395 | 19.48663 | 13.36839 | -0.6471313 | 4.660368 | 1.457876
49.65252 | 18.8518 | 19.48051 | 13.36708 | -0.6287089 | 4.653534 | 1.459893
49.66251 | 18.8064 | 19.47441 | 13.36577 | -0.6680132 | 4.64674 | 1.461902
49.67251 | 18.8079 | 19.46833 | 13.36445 | -0.6604314 | 4.639972 | 1.463907
49.68251 | 18.7676 | 19.46227 | 13.36313 | -0.6946693 | 4.633236 | 1.465906
49.69251 | 18.7518 | 19.45623 | 13.3618 | -0.7044269 | 4.626533 | 1.467899
49.70251 | 18.7113 | 19.4502 | 13.36046 | -0.7389028 | 4.619861 | 1.469885
49.7125 | 18.7315 | 19.4442 | 13.35911 | -0.7127035 | 4.613229 | 1.471863
49.7225 | 18.6649 | 19.43822 | 13.35776 | -0.7733185 | 4.606624 | 1.473835
49.7325 | 18.6888 | 19.43225 | 13.3564 | -0.7434471 | 4.600046 | 1.475801
49.7425 | 18.6447 | 19.4263 | 13.35503 | -0.7815972 | 4.593505 | 1.477759
49.7525 | 18.6272 | 19.42036 | 13.35366 | -0.7931605 | 4.586991 | 1.479709
49.7625 | 18.6155 | 19.41444 | 13.35228 | -0.7989444 | 4.580512 | 1.481651
49.77249 | 18.5758 | 19.40855 | 13.3509 | -0.8327484 | 4.574069 | 1.483583
49.78249 | 18.5924 | 19.40266 | 13.3495 | -0.8102622 | 4.567651 | 1.485509
49.79249 | 18.5313 | 19.39679 | 13.3481 | -0.8654917 | 4.561264 | 1.487426
49.80249 | 18.5401 | 19.39094 | 13.34669 | -0.8508365 | 4.554908 | 1.489334
49.81249 | 18.5025 | 19.3851 | 13.34528 | -0.8825959 | 4.548583 | 1.491233
49.82249 | 18.4966 | 19.37927 | 13.34386 | -0.8826697 | 4.542288 | 1.493123
49.83248 | 18.4632 | 19.37346 | 13.34243 | -0.9102626 | 4.53603 | 1.495001
49.84248 | 18.4648 | 19.36766 | 13.341 | -0.9028644 | 4.529796 | 1.49687
49.85248 | 18.4061 | 19.36188 | 13.33956 | -0.9557791 | 4.523593 | 1.49873
49.86248 | 18.4295 | 19.35611 | 13.33811 | -0.926607 | 4.51742 | 1.50058
49.87248 | 18.3703 | 19.35035 | 13.33665 | -0.9800467 | 4.511277 | 1.502418
49.88248 | 18.3691 | 19.3446 | 13.33519 | -0.975499 | 4.505164 | 1.504246
49.89247 | 18.3459 | 19.33887 | 13.33372 | -0.9929681 | 4.499086 | 1.506061
49.90247 | 18.3255 | 19.33314 | 13.33224 | -1.007644 | 4.493033 | 1.507866
49.91247 | 18.3173 | 19.32743 | 13.33076 | -1.01013 | 4.487009 | 1.50966
49.92247 | 18.2818 | 19.32173 | 13.32927 | -1.039927 | 4.481015 | 1.511442
49.93247 | 18.2626 | 19.31603 | 13.32777 | -1.053434 | 4.475049 | 1.513211
49.94247 | 18.2496 | 19.31035 | 13.32627 | -1.060751 | 4.469114 | 1.514968
49.95246 | 18.2417 | 19.30468 | 13.32476 | -1.062984 | 4.463213 | 1.516711
49.96246 | 18.1989 | 19.29902 | 13.32324 | -1.100119 | 4.457334 | 1.518443
49.97246 | 18.2139 | 19.29336 | 13.32172 | -1.079463 | 4.451485 | 1.520161
49.98246 | 18.1568 | 19.28772 | 13.32018 | -1.130916 | 4.445666 | 1.521866
49.99246 | 18.1833 | 19.28208 | 13.31864 | -1.098777 | 4.439875 | 1.523558
50.00246 | 18.1215 | 19.27645 | 13.3171 | -1.154945 | 4.434111 | 1.525235
50.01245 | 18.1319 | 19.27083 | 13.31555 | -1.138926 | 4.428383 | 1.526897
50.02245 | 18.1008 | 19.26521 | 13.31399 | -1.164409 | 4.422676 | 1.528546
50.03245 | 18.0789 | 19.2596 | 13.31242 | -1.180698 | 4.416999 | 1.53018
50.04245 | 18.0768 | 19.25399 | 13.31085 | -1.177193 | 4.411349 | 1.531799
50.05245 | 18.0482 | 19.24839 | 13.30926 | -1.200195 | 4.405727 | 1.533403
50.06244 | 18.0344 | 19.24281 | 13.30768 | -1.208406 | 4.400138 | 1.53499
50.07244 | 18.024 | 19.23722 | 13.30608 | -1.213219 | 4.394573 | 1.536564
50.08244 | 18.0167 | 19.23164 | 13.30448 | -1.214935 | 4.389034 | 1.538121
50.09244 | 17.9706 | 19.22606 | 13.30287 | -1.255456 | 4.383524 | 1.539662
50.10244 | 17.9853 | 19.22048 | 13.30125 | -1.235181 | 4.37804 | 1.541187
50.11244 | 17.9327 | 19.21491 | 13.29963 | -1.28221 | 4.372584 | 1.542695
50.12243 | 17.9478 | 19.20935 | 13.298 | -1.261547 | 4.367161 | 1.544184
50.13243 | 17.9174 | 19.20378 | 13.29636 | -1.286382 | 4.36176 | 1.545659
50.14243 | 17.9017 | 19.19822 | 13.29472 | -1.296519 | 4.356385 | 1.547115
50.15243 | 17.9033 | 19.19266 | 13.29307 | -1.289359 | 4.351038 | 1.548555
50.16243 | 17.8572 | 19.1871 | 13.29141 | -1.329901 | 4.345717 | 1.549976
50.17243 | 17.8842 | 19.18154 | 13.28974 | -1.297345 | 4.340424 | 1.551379
50.18242 | 17.8249 | 19.176 | 13.28807 | -1.351095 | 4.335161 | 1.552763
50.19242 | 17.8465 | 19.17044 | 13.28639 | -1.323941 | 4.329921 | 1.55413
50.20242 | 17.8012 | 19.16489 | 13.2847 | -1.363687 | 4.324706 | 1.555478
50.21242 | 17.7904 | 19.15933 | 13.28301 | -1.368934 | 4.319519 | 1.556807
50.22242 | 17.8048 | 19.15378 | 13.28131 | -1.348981 | 4.314358 | 1.558116
50.23242 | 17.7622 | 19.14823 | 13.2796 | -1.386027 | 4.309223 | 1.559407
50.24241 | 17.7743 | 19.14268 | 13.27788 | -1.368378 | 4.304118 | 1.560676
50.25241 | 17.7332 | 19.13712 | 13.27616 | -1.403922 | 4.299035 | 1.561927
50.26241 | 17.7392 | 19.13156 | 13.27443 | -1.392365 | 4.293977 | 1.563158
50.27241 | 17.7275 | 19.12601 | 13.27269 | -1.398507 | 4.288946 | 1.564368
50.28241 | 17.7225 | 19.12045 | 13.27095 | -1.397947 | 4.28394 | 1.565558
50.29241 | 17.6962 | 19.11488 | 13.2692 | -1.418684 | 4.27896 | 1.566728
50.3024 | 17.6935 | 19.10932 | 13.26744 | -1.415824 | 4.27401 | 1.567875
50.3124 | 17.6797 | 19.10376 | 13.26567 | -1.424056 | 4.269081 | 1.569002
50.3224 | 17.6737 | 19.09818 | 13.2639 | -1.424484 | 4.264176 | 1.570108
50.3324 | 17.673 | 19.09261 | 13.26212 | -1.41961 | 4.259298 | 1.571193
50.3424 | 17.6375 | 19.08703 | 13.26033 | -1.449532 | 4.254444 | 1.572256
50.3524 | 17.6651 | 19.08145 | 13.25854 | -1.416349 | 4.249616 | 1.573297
50.36239 | 17.5951 | 19.07587 | 13.25674 | -1.480767 | 4.244817 | 1.574314
50.37239 | 17.6351 | 19.07028 | 13.25493 | -1.435176 | 4.240038 | 1.575311
50.38239 | 17.6112 | 19.06468 | 13.25311 | -1.45348 | 4.235284 | 1.576285
50.39239 | 17.5873 | 19.05908 | 13.25129 | -1.471779 | 4.230555 | 1.577237
50.40239 | 17.6226 | 19.05347 | 13.24946 | -1.430872 | 4.22585 | 1.578165
50.41239 | 17.5611 | 19.04786 | 13.24762 | -1.486759 | 4.221171 | 1.579071
50.42238 | 17.583 | 19.04225 | 13.24577 | -1.459246 | 4.21652 | 1.579952
50.43238 | 17.5552 | 19.03662 | 13.24392 | -1.481422 | 4.211889 | 1.580812
50.44238 | 17.542 | 19.03099 | 13.24206 | -1.488991 | 4.207281 | 1.581647
50.45238 | 17.5665 | 19.02535 | 13.24019 | -1.458852 | 4.202699 | 1.582459
50.46238 | 17.5252 | 19.01971 | 13.23832 | -1.494508 | 4.19814 | 1.583247
50.47237 | 17.5452 | 19.01406 | 13.23644 | -1.468861 | 4.19361 | 1.584011
50.48237 | 17.505 | 19.0084 | 13.23455 | -1.503401 | 4.189099 | 1.584751
50.49237 | 17.4916 | 19.00273 | 13.23266 | -1.511134 | 4.184612 | 1.585467
50.50237 | 17.5096 | 18.99706 | 13.23075 | -1.487459 | 4.180149 | 1.586158
50.51237 | 17.479 | 18.99138 | 13.22884 | -1.512376 | 4.17571 | 1.586825
50.52237 | 17.4763 | 18.98568 | 13.22692 | -1.509384 | 4.171294 | 1.587467
50.53236 | 17.4575 | 18.97999 | 13.225 | -1.52249 | 4.166906 | 1.588084
50.54236 | 17.4615 | 18.97428 | 13.22307 | -1.512781 | 4.162538 | 1.588676
50.55236 | 17.4291 | 18.96856 | 13.22113 | -1.539463 | 4.158193 | 1.589243
50.56236 | 17.4323 | 18.96284 | 13.21918 | -1.530536 | 4.153871 | 1.589785
50.57236 | 17.4242 | 18.9571 | 13.21723 | -1.5329 | 4.149572 | 1.590302
50.58236 | 17.4044 | 18.95135 | 13.21526 | -1.546953 | 4.145296 | 1.590793
50.59235 | 17.416 | 18.9456 | 13.2133 | -1.529603 | 4.141048 | 1.591259
50.60235 | 17.3646 | 18.93984 | 13.21132 | -1.575238 | 4.136818 | 1.591699
50.61235 | 17.3865 | 18.93406 | 13.20934 | -1.547561 | 4.132612 | 1.592113
50.62235 | 17.3585 | 18.92827 | 13.20735 | -1.569775 | 4.128428 | 1.592502
50.63235 | 17.3574 | 18.92248 | 13.20535 | -1.565078 | 4.124267 | 1.592864
50.64235 | 17.367 | 18.91667 | 13.20334 | -1.549671 | 4.120129 | 1.593201
50.65234 | 17.3226 | 18.91086 | 13.20133 | -1.588259 | 4.116018 | 1.593511
50.66234 | 17.3332 | 18.90503 | 13.19931 | -1.571829 | 4.111924 | 1.593796
50.67234 | 17.318 | 18.89919 | 13.19728 | -1.58119 | 4.107854 | 1.594054
50.68234 | 17.3044 | 18.89334 | 13.19525 | -1.588937 | 4.103805 | 1.594286
50.69234 | 17.3186 | 18.88748 | 13.1932 | -1.568876 | 4.09978 | 1.594491
50.70234 | 17.2852 | 18.8816 | 13.19115 | -1.5964 | 4.095776 | 1.59467
50.71233 | 17.2879 | 18.87572 | 13.1891 | -1.58782 | 4.091798 | 1.594823
50.72233 | 17.2781 | 18.86982 | 13.18703 | -1.591723 | 4.087839 | 1.594949
50.73233 | 17.277 | 18.86391 | 13.18496 | -1.586913 | 4.083902 | 1.595048
50.74233 | 17.2876 | 18.85799 | 13.18288 | -1.570391 | 4.079987 | 1.595121
50.75233 | 17.2433 | 18.85206 | 13.1808 | -1.608757 | 4.076093 | 1.595167
50.76233 | 17.2742 | 18.84611 | 13.1787 | -1.571911 | 4.072222 | 1.595187
50.77232 | 17.2538 | 18.84016 | 13.1766 | -1.58636 | 4.068377 | 1.595179
50.78232 | 17.2553 | 18.83419 | 13.17449 | -1.578888 | 4.064548 | 1.595146
50.79232 | 17.2674 | 18.82821 | 13.17238 | -1.560806 | 4.060742 | 1.595085
50.80232 | 17.2266 | 18.82221 | 13.17025 | -1.595608 | 4.056956 | 1.594998
50.81232 | 17.2478 | 18.8162 | 13.16812 | -1.568401 | 4.053194 | 1.594883
50.82232 | 17.2405 | 18.81018 | 13.16599 | -1.569678 | 4.049451 | 1.594742
50.83231 | 17.2374 | 18.80415 | 13.16384 | -1.566751 | 4.045735 | 1.594575
50.84231 | 17.2554 | 18.7981 | 13.16169 | -1.542705 | 4.042036 | 1.59438
50.85231 | 17.1971 | 18.79204 | 13.15953 | -1.594945 | 4.038358 | 1.594159
50.86231 | 17.2249 | 18.78597 | 13.15736 | -1.561071 | 4.034701 | 1.593911
50.87231 | 17.2457 | 18.77989 | 13.15518 | -1.534185 | 4.031065 | 1.593636
50.8823 | 17.2041 | 18.77379 | 13.153 | -1.569692 | 4.027454 | 1.593335
50.8923 | 17.2422 | 18.76768 | 13.15081 | -1.52548 | 4.02386 | 1.593007
50.9023 | 17.2025 | 18.76155 | 13.14862 | -1.559054 | 4.020287 | 1.592652
50.9123 | 17.2095 | 18.75542 | 13.14641 | -1.545917 | 4.016736 | 1.592271
50.9223 | 17.2279 | 18.74926 | 13.1442 | -1.521365 | 4.013204 | 1.591863
50.9323 | 17.187 | 18.7431 | 13.14198 | -1.5561 | 4.009694 | 1.591429
50.94229 | 17.202 | 18.73693 | 13.13975 | -1.534928 | 4.006208 | 1.590969
50.95229 | 17.1989 | 18.73074 | 13.13752 | -1.531837 | 4.002739 | 1.590482
50.96229 | 17.1943 | 18.72453 | 13.13527 | -1.530232 | 3.99929 | 1.589968
50.97229 | 17.2078 | 18.71831 | 13.13302 | -1.510514 | 3.995862 | 1.589428
50.98229 | 17.1683 | 18.71208 | 13.13077 | -1.543783 | 3.992454 | 1.588862
50.99229 | 17.1783 | 18.70584 | 13.1285 | -1.527539 | 3.989067 | 1.58827
51.00228 | 17.1874 | 18.69959 | 13.12623 | -1.512188 | 3.985703 | 1.587653
51.01228 | 17.1571 | 18.69332 | 13.12395 | -1.536217 | 3.982356 | 1.587009
51.02228 | 17.1694 | 18.68703 | 13.12166 | -1.517634 | 3.97903 | 1.586339
51.03228 | 17.1585 | 18.68074 | 13.11937 | -1.522237 | 3.975723 | 1.585643
51.04228 | 17.1615 | 18.67443 | 13.11707 | -1.512927 | 3.972438 | 1.584922
51.05228 | 17.154 | 18.6681 | 13.11476 | -1.514104 | 3.969171 | 1.584175
51.06227 | 17.1514 | 18.66177 | 13.11244 | -1.510375 | 3.965928 | 1.583404
51.07227 | 17.136 | 18.65543 | 13.11012 | -1.519426 | 3.962702 | 1.582606
51.08227 | 17.1493 | 18.64906 | 13.10779 | -1.499765 | 3.959496 | 1.581783
51.09227 | 17.1254 | 18.64269 | 13.10545 | -1.51729 | 3.956309 | 1.580935
51.10227 | 17.1313 | 18.6363 | 13.1031 | -1.505003 | 3.953142 | 1.580062
51.11227 | 17.1242 | 18.6299 | 13.10074 | -1.505703 | 3.949995 | 1.579164
51.12226 | 17.1282 | 18.6235 | 13.09838 | -1.495297 | 3.94687 | 1.578242
51.13226 | 17.1226 | 18.61707 | 13.09601 | -1.494472 | 3.943762 | 1.577295
51.14226 | 17.1196 | 18.61064 | 13.09364 | -1.491035 | 3.940674 | 1.576323
51.15226 | 17.1107 | 18.60419 | 13.09125 | -1.493485 | 3.937605 | 1.575327
51.16226 | 17.1121 | 18.59772 | 13.08886 | -1.485623 | 3.934556 | 1.574307
51.17226 | 17.1019 | 18.59125 | 13.08646 | -1.489349 | 3.931525 | 1.573263
51.18225 | 17.0953 | 18.58477 | 13.08406 | -1.489469 | 3.928518 | 1.572195
51.19225 | 17.1004 | 18.57827 | 13.08164 | -1.477871 | 3.925526 | 1.571103
51.20225 | 17.0843 | 18.57176 | 13.07922 | -1.487461 | 3.922553 | 1.569988
51.21225 | 17.0978 | 18.56524 | 13.07679 | -1.467439 | 3.919601 | 1.568849
51.22225 | 17.083 | 18.55871 | 13.07435 | -1.475706 | 3.916667 | 1.567687
51.23225 | 17.0767 | 18.55216 | 13.07191 | -1.47546 | 3.913751 | 1.566502
51.24224 | 17.0742 | 18.54561 | 13.06946 | -1.47141 | 3.910858 | 1.565295
51.25224 | 17.0743 | 18.53904 | 13.067 | -1.464743 | 3.907982 | 1.564064
51.26224 | 17.0701 | 18.53246 | 13.06453 | -1.462364 | 3.905124 | 1.562811
51.27224 | 17.0643 | 18.52587 | 13.06205 | -1.461574 | 3.902285 | 1.561535
51.28224 | 17.0523 | 18.51927 | 13.05957 | -1.466973 | 3.899464 | 1.560237
51.29223 | 17.059 | 18.51267 | 13.05708 | -1.453669 | 3.896666 | 1.558918
51.30223 | 17.0528 | 18.50605 | 13.05459 | -1.453247 | 3.893883 | 1.557577
51.31223 | 17.0427 | 18.49941 | 13.05208 | -1.456714 | 3.891119 | 1.556213
51.32223 | 17.0383 | 18.49277 | 13.04957 | -1.454471 | 3.888373 | 1.554829
51.33223 | 17.032 | 18.48612 | 13.04705 | -1.454118 | 3.885647 | 1.553423
51.34223 | 17.0276 | 18.47945 | 13.04452 | -1.451855 | 3.882938 | 1.551996
51.35222 | 17.012 | 18.47279 | 13.04199 | -1.460788 | 3.880251 | 1.550549
51.36222 | 17.0053 | 18.46611 | 13.03945 | -1.460806 | 3.87758 | 1.549081
51.37222 | 17.0107 | 18.45941 | 13.03689 | -1.448713 | 3.874927 | 1.547592
51.38222 | 17.0045 | 18.45271 | 13.03434 | -1.448212 | 3.872292 | 1.546083
51.39222 | 16.9892 | 18.446 | 13.03177 | -1.456801 | 3.869676 | 1.544554
51.40222 | 16.9834 | 18.43928 | 13.0292 | -1.455881 | 3.867078 | 1.543005
51.41221 | 16.9781 | 18.43256 | 13.02662 | -1.454459 | 3.864501 | 1.541439
51.42221 | 16.9804 | 18.42582 | 13.02403 | -1.445421 | 3.861939 | 1.539851
51.43221 | 16.973 | 18.41908 | 13.02144 | -1.446076 | 3.859396 | 1.538244
51.44221 | 16.9549 | 18.41232 | 13.01883 | -1.457421 | 3.85687 | 1.536619
51.45221 | 16.9656 | 18.40556 | 13.01622 | -1.439959 | 3.854364 | 1.534975
51.46221 | 16.9503 | 18.39879 | 13.0136 | -1.448488 | 3.851874 | 1.533312
51.4722 | 16.9425 | 18.39202 | 13.01098 | -1.449517 | 3.849405 | 1.531633
51.4822 | 16.9454 | 18.38523 | 13.00834 | -1.439831 | 3.846952 | 1.529934
51.4922 | 16.9341 | 18.37844 | 13.0057 | -1.444337 | 3.844517 | 1.528217
51.5022 | 16.9321 | 18.37164 | 13.00305 | -1.439537 | 3.842099 | 1.526483
51.5122 | 16.9242 | 18.36483 | 13.0004 | -1.440629 | 3.8397 | 1.524732
51.5222 | 16.9247 | 18.35801 | 12.99773 | -1.433315 | 3.837318 | 1.522963
51.53219 | 16.9304 | 18.3512 | 12.99506 | -1.4208 | 3.834956 | 1.52118
51.54219 | 16.9206 | 18.34437 | 12.99238 | -1.423773 | 3.832609 | 1.519378
51.55219 | 16.9087 | 18.33754 | 12.9897 | -1.428838 | 3.83028 | 1.51756
51.56219 | 16.9164 | 18.3307 | 12.987 | -1.414299 | 3.827969 | 1.515726
51.57219 | 16.9155 | 18.32385 | 12.9843 | -1.408353 | 3.825675 | 1.513876
51.58219 | 16.9101 | 18.317 | 12.98159 | -1.406901 | 3.823399 | 1.51201
51.59218 | 16.9085 | 18.31015 | 12.97888 | -1.401651 | 3.821143 | 1.510131
51.60218 | 16.9089 | 18.30329 | 12.97615 | -1.394389 | 3.818902 | 1.508235
51.61218 | 16.9086 | 18.29642 | 12.97342 | -1.387821 | 3.816678 | 1.506323
51.62218 | 16.9099 | 18.28955 | 12.97068 | -1.379649 | 3.814472 | 1.504398
51.63218 | 16.9131 | 18.28267 | 12.96793 | -1.369572 | 3.812283 | 1.502458
51.64218 | 16.9078 | 18.27579 | 12.96518 | -1.367991 | 3.810111 | 1.500503
51.65217 | 16.9181 | 18.26891 | 12.96242 | -1.350812 | 3.807959 | 1.498537
51.66217 | 16.9064 | 18.26202 | 12.95965 | -1.355623 | 3.805822 | 1.496555
51.67217 | 16.9048 | 18.25513 | 12.95687 | -1.350329 | 3.803702 | 1.49456
51.68217 | 16.9078 | 18.24823 | 12.95408 | -1.340432 | 3.801599 | 1.492551
51.69217 | 16.9148 | 18.24133 | 12.95129 | -1.326532 | 3.799514 | 1.490529
51.70216 | 16.9166 | 18.23443 | 12.94849 | -1.317835 | 3.797447 | 1.488497
51.71216 | 16.9034 | 18.22753 | 12.94568 | -1.324128 | 3.795396 | 1.486451
51.72216 | 16.9178 | 18.22062 | 12.94287 | -1.302819 | 3.793361 | 1.484392
51.73216 | 16.918 | 18.21371 | 12.94004 | -1.295706 | 3.791343 | 1.482321
51.74216 | 16.9122 | 18.20679 | 12.93721 | -1.294592 | 3.789342 | 1.480238
51.75216 | 16.9255 | 18.19988 | 12.93437 | -1.274376 | 3.78736 | 1.478144
51.76215 | 16.9197 | 18.19296 | 12.93153 | -1.273263 | 3.785394 | 1.476041
51.77215 | 16.9218 | 18.18604 | 12.92867 | -1.264243 | 3.783445 | 1.473925
51.78215 | 16.9341 | 18.17912 | 12.92581 | -1.245022 | 3.781512 | 1.471798
51.79215 | 16.9286 | 18.1722 | 12.92294 | -1.243599 | 3.779595 | 1.469661
51.80215 | 16.9279 | 18.16527 | 12.92007 | -1.237374 | 3.777695 | 1.467513
51.81215 | 16.9337 | 18.15835 | 12.91718 | -1.224649 | 3.775813 | 1.465355
51.82214 | 16.9321 | 18.15143 | 12.91429 | -1.219331 | 3.773949 | 1.463191
51.83214 | 16.9419 | 18.1445 | 12.91139 | -1.202604 | 3.7721 | 1.461014
51.84214 | 16.9455 | 18.13758 | 12.90848 | -1.192078 | 3.770267 | 1.458827
51.85214 | 16.9346 | 18.13065 | 12.90557 | -1.196051 | 3.768451 | 1.456632
51.86214 | 16.9608 | 18.12372 | 12.90265 | -1.162924 | 3.766651 | 1.454428
51.87214 | 16.9574 | 18.1168 | 12.89972 | -1.159398 | 3.764868 | 1.452215
51.88213 | 16.9554 | 18.10988 | 12.89678 | -1.15448 | 3.763104 | 1.449996
51.89213 | 16.9638 | 18.10295 | 12.89383 | -1.139155 | 3.761353 | 1.447767
51.90213 | 16.9747 | 18.09603 | 12.89088 | -1.121331 | 3.75962 | 1.44553
51.91213 | 16.9765 | 18.08911 | 12.88792 | -1.112608 | 3.757903 | 1.443285
51.92213 | 16.9873 | 18.08219 | 12.88495 | -1.094887 | 3.756203 | 1.441033
51.93213 | 16.9955 | 18.07527 | 12.88198 | -1.079767 | 3.754518 | 1.438774
51.94212 | 16.9974 | 18.06836 | 12.87899 | -1.070956 | 3.752852 | 1.436509
51.95212 | 17.0059 | 18.06144 | 12.876 | -1.05554 | 3.7512 | 1.434236
51.96212 | 17.0151 | 18.05453 | 12.873 | -1.039426 | 3.749565 | 1.431957
51.97212 | 17.0248 | 18.04761 | 12.87 | -1.022814 | 3.747946 | 1.429671
51.98212 | 17.0351 | 18.04071 | 12.86698 | -1.005605 | 3.746343 | 1.427379
51.99212 | 17.0405 | 18.0338 | 12.86396 | -0.9932987 | 3.744756 | 1.425082
52.00211 | 17.0338 | 18.0269 | 12.86093 | -0.9931023 | 3.743187 | 1.422781
52.01211 | 17.0703 | 18.02 | 12.8579 | -0.949702 | 3.741632 | 1.420472
52.02211 | 17.0562 | 18.01311 | 12.85485 | -0.9569053 | 3.740094 | 1.418158
52.03211 | 17.0846 | 18.00621 | 12.8518 | -0.9216119 | 3.738572 | 1.41584
52.04211 | 17.08 | 17.99932 | 12.84874 | -0.919322 | 3.737066 | 1.413516
52.0521 | 17.0961 | 17.99244 | 12.84568 | -0.8963434 | 3.735577 | 1.411191
52.0621 | 17.1065 | 17.98556 | 12.8426 | -0.8790627 | 3.734104 | 1.408858
52.0721 | 17.1171 | 17.97868 | 12.83952 | -0.8615844 | 3.732645 | 1.406522
52.0821 | 17.1307 | 17.97181 | 12.83643 | -0.8411115 | 3.731203 | 1.404182
52.0921 | 17.1441 | 17.96494 | 12.83333 | -0.8208433 | 3.729777 | 1.401838
52.1021 | 17.1314 | 17.95808 | 12.83022 | -0.82668 | 3.728367 | 1.39949
52.11209 | 17.1619 | 17.95123 | 12.82711 | -0.7893284 | 3.726974 | 1.397142
52.12209 | 17.1766 | 17.94438 | 12.82399 | -0.7677752 | 3.725595 | 1.394788
52.13209 | 17.1623 | 17.93753 | 12.82086 | -0.7752283 | 3.724234 | 1.392432
52.14209 | 17.2032 | 17.93069 | 12.81773 | -0.727485 | 3.722886 | 1.390073
52.15209 | 17.187 | 17.92385 | 12.81458 | -0.7368486 | 3.721555 | 1.387711
52.16209 | 17.2122 | 17.91702 | 12.81143 | -0.704818 | 3.72024 | 1.385347
52.17208 | 17.2195 | 17.9102 | 12.80827 | -0.6907001 | 3.718942 | 1.382983
52.18208 | 17.2277 | 17.90338 | 12.80511 | -0.6756816 | 3.717658 | 1.380615
52.19208 | 17.2372 | 17.89657 | 12.80193 | -0.6593707 | 3.716391 | 1.378246
52.20208 | 17.2556 | 17.88977 | 12.79875 | -0.6341651 | 3.715139 | 1.375875
52.21208 | 17.2519 | 17.88297 | 12.79556 | -0.6310659 | 3.713901 | 1.373502
52.22208 | 17.2823 | 17.87617 | 12.79236 | -0.5938739 | 3.71268 | 1.371129
52.23207 | 17.2832 | 17.8694 | 12.78916 | -0.5861968 | 3.711477 | 1.368757
52.24207 | 17.2969 | 17.86262 | 12.78595 | -0.5657185 | 3.710286 | 1.366382
52.25207 | 17.3157 | 17.85585 | 12.78273 | -0.5401492 | 3.709113 | 1.364006
52.26207 | 17.3148 | 17.84909 | 12.7795 | -0.5342864 | 3.707954 | 1.361629
52.27207 | 17.3506 | 17.84233 | 12.77627 | -0.4917316 | 3.706811 | 1.359253
52.28207 | 17.355 | 17.83558 | 12.77302 | -0.4805847 | 3.705684 | 1.356876
52.29206 | 17.3625 | 17.82885 | 12.76978 | -0.4663527 | 3.704573 | 1.354503
52.30206 | 17.3792 | 17.82212 | 12.76652 | -0.4429217 | 3.703477 | 1.352126
52.31206 | 17.3908 | 17.8154 | 12.76325 | -0.4245986 | 3.702395 | 1.349751
52.32206 | 17.4139 | 17.80869 | 12.75998 | -0.3947853 | 3.70133 | 1.347376
52.33206 | 17.4222 | 17.80198 | 12.7567 | -0.3797796 | 3.70028 | 1.345002
52.34206 | 17.4518 | 17.79528 | 12.75341 | -0.3434826 | 3.699245 | 1.342628
52.35205 | 17.4574 | 17.7886 | 12.75012 | -0.3312011 | 3.698226 | 1.340258
52.36205 | 17.4687 | 17.78192 | 12.74681 | -0.3132228 | 3.697223 | 1.337887
52.37205 | 17.4999 | 17.77525 | 12.7435 | -0.275353 | 3.696234 | 1.335518
52.38205 | 17.5064 | 17.76859 | 12.74018 | -0.2621919 | 3.69526 | 1.33315
52.39205 | 17.5273 | 17.76194 | 12.73686 | -0.2346407 | 3.694302 | 1.330783
52.40205 | 17.5513 | 17.7553 | 12.73352 | -0.2039992 | 3.693359 | 1.328419
52.41204 | 17.5696 | 17.74867 | 12.73018 | -0.179074 | 3.692433 | 1.326059
52.42204 | 17.5784 | 17.74205 | 12.72683 | -0.1636523 | 3.691521 | 1.323699
52.43204 | 17.6232 | 17.73544 | 12.72348 | -0.1122402 | 3.690624 | 1.321341
52.44204 | 17.6159 | 17.72884 | 12.72011 | -0.1129384 | 3.689743 | 1.318985
52.45204 | 17.6591 | 17.72225 | 12.71674 | -0.06314655 | 3.688876 | 1.316632
52.46203 | 17.6799 | 17.71567 | 12.71336 | -0.03577161 | 3.688026 | 1.314284
52.47203 | 17.6866 | 17.7091 | 12.70997 | -0.02250084 | 3.68719 | 1.311937
52.48203 | 17.712 | 17.70254 | 12.70658 | 0.009459484 | 3.686369 | 1.309592
52.49203 | 17.7399 | 17.69599 | 12.70318 | 0.04390913 | 3.685563 | 1.307251
52.50203 | 17.7642 | 17.68945 | 12.69977 | 0.0747482 | 3.684773 | 1.304913
52.51203 | 17.784 | 17.68292 | 12.69635 | 0.101076 | 3.683997 | 1.302579
52.52202 | 17.8165 | 17.67641 | 12.69293 | 0.1400867 | 3.683238 | 1.30025
52.53202 | 17.8274 | 17.66991 | 12.68949 | 0.1574922 | 3.682493 | 1.297922
52.54202 | 17.8553 | 17.66341 | 12.68605 | 0.1918868 | 3.681763 | 1.295598
52.55202 | 17.8891 | 17.65693 | 12.6826 | 0.2321702 | 3.681047 | 1.293279
52.56202 | 17.926 | 17.65046 | 12.67915 | 0.2755416 | 3.680348 | 1.290963
52.57202 | 17.9307 | 17.644 | 12.67568 | 0.2867016 | 3.679663 | 1.288651
52.58201 | 17.9838 | 17.63756 | 12.67222 | 0.3462442 | 3.678993 | 1.286346
52.59201 | 17.9934 | 17.63112 | 12.66874 | 0.3622806 | 3.678339 | 1.284043
52.60201 | 18.0328 | 17.62469 | 12.66525 | 0.4081051 | 3.677699 | 1.281744
52.61201 | 18.0654 | 17.61828 | 12.66176 | 0.447118 | 3.677074 | 1.27945
52.62201 | 18.0949 | 17.61188 | 12.65826 | 0.4830189 | 3.676464 | 1.27716
52.63201 | 18.1303 | 17.60549 | 12.65475 | 0.5248076 | 3.675869 | 1.274876
52.642 | 18.1515 | 17.59912 | 12.65123 | 0.5523776 | 3.675289 | 1.272598
52.652 | 18.1786 | 17.59276 | 12.64771 | 0.5858414 | 3.674724 | 1.270323
52.662 | 18.2438 | 17.58641 | 12.64418 | 0.6573929 | 3.674174 | 1.268054
52.672 | 18.2549 | 17.58007 | 12.64064 | 0.6748315 | 3.67364 | 1.265789
52.682 | 18.2893 | 17.57374 | 12.63709 | 0.715558 | 3.673119 | 1.26353
52.692 | 18.3394 | 17.56743 | 12.63354 | 0.7719717 | 3.672614 | 1.261276
52.70199 | 18.3688 | 17.56113 | 12.62998 | 0.8076664 | 3.672124 | 1.25903
52.71199 | 18.4131 | 17.55485 | 12.62641 | 0.8582542 | 3.671648 | 1.256787
52.72199 | 18.4567 | 17.54857 | 12.62283 | 0.9081292 | 3.671188 | 1.254549
52.73199 | 18.4844 | 17.54231 | 12.61925 | 0.9420912 | 3.670742 | 1.252318
52.74199 | 18.5339 | 17.53606 | 12.61566 | 0.9978399 | 3.670311 | 1.250092
52.75199 | 18.5715 | 17.52982 | 12.61206 | 1.041675 | 3.669895 | 1.247872
52.76198 | 18.6252 | 17.52361 | 12.60845 | 1.101592 | 3.669494 | 1.245661
52.77198 | 18.6642 | 17.5174 | 12.60484 | 1.1468 | 3.669107 | 1.243453
52.78198 | 18.6937 | 17.5112 | 12.60122 | 1.182496 | 3.668736 | 1.241252
52.79198 | 18.7666 | 17.50502 | 12.59759 | 1.261578 | 3.668379 | 1.239057
52.80198 | 18.7895 | 17.49885 | 12.59395 | 1.290646 | 3.668037 | 1.236868
52.81198 | 18.8356 | 17.4927 | 12.5903 | 1.342902 | 3.667709 | 1.234685
52.82197 | 18.8943 | 17.48656 | 12.58666 | 1.407736 | 3.667397 | 1.232511
52.83197 | 18.9263 | 17.48044 | 12.583 | 1.445864 | 3.6671 | 1.230341
52.84197 | 18.9956 | 17.47432 | 12.57933 | 1.521277 | 3.666817 | 1.228178
52.85197 | 19.0438 | 17.46822 | 12.57565 | 1.575577 | 3.666548 | 1.226022
52.86197 | 19.078 | 17.46214 | 12.57197 | 1.615863 | 3.666295 | 1.223872
52.87196 | 19.1559 | 17.45607 | 12.56828 | 1.699828 | 3.666056 | 1.221731
52.88196 | 19.1945 | 17.45001 | 12.56459 | 1.744486 | 3.665832 | 1.219596
52.89196 | 19.247 | 17.44397 | 12.56088 | 1.803029 | 3.665623 | 1.217467
52.90196 | 19.3218 | 17.43794 | 12.55717 | 1.883858 | 3.665429 | 1.215345
52.91196 | 19.3533 | 17.43193 | 12.55345 | 1.921374 | 3.665249 | 1.21323
52.92196 | 19.4228 | 17.42593 | 12.54972 | 1.996874 | 3.665084 | 1.211122
52.93195 | 19.4788 | 17.41995 | 12.54599 | 2.058855 | 3.664934 | 1.209023
52.94195 | 19.5321 | 17.41397 | 12.54225 | 2.118127 | 3.664798 | 1.20693
52.95195 | 19.605 | 17.40802 | 12.5385 | 2.196984 | 3.664677 | 1.204844
52.96195 | 19.6531 | 17.40207 | 12.53474 | 2.251027 | 3.664571 | 1.202765
52.97195 | 19.7072 | 17.39614 | 12.53097 | 2.311055 | 3.664479 | 1.200693
52.98195 | 19.7779 | 17.39023 | 12.5272 | 2.387669 | 3.664402 | 1.198629
52.99194 | 19.837 | 17.38434 | 12.52342 | 2.452662 | 3.66434 | 1.196575
53.00194 | 19.9077 | 17.37845 | 12.51964 | 2.529246 | 3.664293 | 1.194526
53.01194 | 19.9516 | 17.37258 | 12.51584 | 2.579016 | 3.664259 | 1.192484
53.02194 | 20.0262 | 17.36673 | 12.51204 | 2.659471 | 3.664241 | 1.190451
53.03194 | 20.1005 | 17.36089 | 12.50823 | 2.739611 | 3.664238 | 1.188424
53.04194 | 20.1476 | 17.35506 | 12.50441 | 2.792536 | 3.664249 | 1.186406
53.05193 | 20.2172 | 17.34926 | 12.50059 | 2.86794 | 3.664274 | 1.184397
53.06193 | 20.2933 | 17.34346 | 12.49676 | 2.949835 | 3.664315 | 1.182395
53.07193 | 20.3345 | 17.33768 | 12.49292 | 2.996815 | 3.66437 | 1.1804
53.08193 | 20.4189 | 17.33192 | 12.48907 | 3.08698 | 3.66444 | 1.178413
53.09193 | 20.4719 | 17.32617 | 12.48521 | 3.14573 | 3.664524 | 1.176433
53.10193 | 20.5438 | 17.32044 | 12.48135 | 3.223365 | 3.664623 | 1.174462
53.11192 | 20.6123 | 17.31472 | 12.47748 | 3.297578 | 3.664736 | 1.172501
53.12192 | 20.6668 | 17.30902 | 12.47361 | 3.357783 | 3.664864 | 1.170546
53.13192 | 20.728 | 17.30333 | 12.46972 | 3.424672 | 3.665007 | 1.168599
53.14192 | 20.7932 | 17.29765 | 12.46583 | 3.495546 | 3.665165 | 1.16666
53.15192 | 20.8561 | 17.292 | 12.46193 | 3.564105 | 3.665337 | 1.164729
53.16192 | 20.9267 | 17.28635 | 12.45802 | 3.640348 | 3.665524 | 1.162806
53.17191 | 20.9684 | 17.28073 | 12.45411 | 3.687671 | 3.665725 | 1.160893
53.18191 | 21.0478 | 17.27512 | 12.45019 | 3.772682 | 3.665941 | 1.158986
53.19191 | 21.1129 | 17.26952 | 12.44626 | 3.84338 | 3.666171 | 1.157088
53.20191 | 21.1531 | 17.26394 | 12.44232 | 3.889162 | 3.666416 | 1.155198
53.21191 | 21.2266 | 17.25837 | 12.43838 | 3.968229 | 3.666676 | 1.153317
53.22191 | 21.2704 | 17.25282 | 12.43443 | 4.017578 | 3.666952 | 1.151443
53.2319 | 21.3427 | 17.24729 | 12.43047 | 4.095409 | 3.66724 | 1.14958
53.2419 | 21.4057 | 17.24177 | 12.4265 | 4.163928 | 3.667544 | 1.147723
53.2519 | 21.4382 | 17.23627 | 12.42253 | 4.201932 | 3.667862 | 1.145875
53.2619 | 21.5028 | 17.23078 | 12.41855 | 4.272021 | 3.668195 | 1.144035
53.2719 | 21.5592 | 17.22531 | 12.41456 | 4.333894 | 3.668542 | 1.142203
53.28189 | 21.6103 | 17.21985 | 12.41057 | 4.390445 | 3.668905 | 1.140382
53.29189 | 21.6471 | 17.21441 | 12.40656 | 4.432687 | 3.669282 | 1.138567
53.30189 | 21.6947 | 17.20899 | 12.40255 | 4.485715 | 3.669672 | 1.136761
53.31189 | 21.7573 | 17.20358 | 12.39853 | 4.553724 | 3.670078 | 1.134963
53.32189 | 21.8084 | 17.19818 | 12.39451 | 4.610218 | 3.6705 | 1.133174
53.33189 | 21.8398 | 17.1928 | 12.39048 | 4.646996 | 3.670935 | 1.131393
53.34188 | 21.8886 | 17.18745 | 12.38644 | 4.701155 | 3.671384 | 1.129623
53.35188 | 21.9293 | 17.1821 | 12.38239 | 4.747201 | 3.67185 | 1.127859
53.36188 | 21.9671 | 17.17677 | 12.37834 | 4.790333 | 3.672328 | 1.126104
53.37188 | 22.0224 | 17.17145 | 12.37427 | 4.850949 | 3.672822 | 1.124357
53.38188 | 22.0496 | 17.16615 | 12.3702 | 4.883448 | 3.67333 | 1.122619
53.39188 | 22.0864 | 17.16087 | 12.36612 | 4.925531 | 3.673855 | 1.120889
53.40187 | 22.122 | 17.15561 | 12.36204 | 4.966395 | 3.674391 | 1.11917
53.41187 | 22.161 | 17.15035 | 12.35795 | 5.010647 | 3.674944 | 1.117458
53.42187 | 22.2031 | 17.14512 | 12.35385 | 5.057982 | 3.675512 | 1.115754
53.43187 | 22.2106 | 17.1399 | 12.34974 | 5.070703 | 3.676093 | 1.114059
53.44187 | 22.2562 | 17.13469 | 12.34563 | 5.121507 | 3.676689 | 1.112373
53.45187 | 22.2764 | 17.1295 | 12.34151 | 5.146896 | 3.677301 | 1.110695
53.46186 | 22.2945 | 17.12434 | 12.33738 | 5.170162 | 3.677926 | 1.109027
53.47186 | 22.3287 | 17.11918 | 12.33325 | 5.209519 | 3.678567 | 1.107366
53.48186 | 22.3481 | 17.11404 | 12.3291 | 5.234059 | 3.679223 | 1.105714
53.49186 | 22.3728 | 17.10892 | 12.32495 | 5.263883 | 3.679892 | 1.104071
53.50186 | 22.3869 | 17.10381 | 12.32079 | 5.283092 | 3.680577 | 1.102436
53.51186 | 22.3988 | 17.09872 | 12.31663 | 5.300084 | 3.681277 | 1.10081
53.52185 | 22.4191 | 17.09364 | 12.31246 | 5.325455 | 3.68199 | 1.099194
53.53185 | 22.4318 | 17.08858 | 12.30828 | 5.343215 | 3.682719 | 1.097585
53.54185 | 22.4335 | 17.08354 | 12.30409 | 5.349959 | 3.683463 | 1.095985
53.55185 | 22.4396 | 17.07851 | 12.2999 | 5.361088 | 3.684221 | 1.094394
53.56185 | 22.449 | 17.0735 | 12.2957 | 5.375499 | 3.684994 | 1.092811
53.57185 | 22.4564 | 17.0685 | 12.29149 | 5.387895 | 3.685782 | 1.091236
53.58184 | 22.4435 | 17.06353 | 12.28727 | 5.37997 | 3.686584 | 1.089672
53.59184 | 22.4453 | 17.05857 | 12.28305 | 5.386734 | 3.687401 | 1.088115
53.60184 | 22.4388 | 17.05362 | 12.27882 | 5.385181 | 3.688233 | 1.086567
53.61184 | 22.4243 | 17.04869 | 12.27458 | 5.375612 | 3.68908 | 1.085027
53.62184 | 22.4083 | 17.04377 | 12.27033 | 5.364528 | 3.689942 | 1.083496
53.63184 | 22.4044 | 17.03887 | 12.26608 | 5.365527 | 3.690819 | 1.081973
53.64183 | 22.3839 | 17.03399 | 12.26182 | 5.349905 | 3.691709 | 1.080461
53.65183 | 22.3679 | 17.02913 | 12.25756 | 5.338772 | 3.692615 | 1.078956
53.66183 | 22.3429 | 17.02428 | 12.25328 | 5.318623 | 3.693536 | 1.077459
53.67183 | 22.3074 | 17.01944 | 12.249 | 5.287957 | 3.694472 | 1.075971
53.68183 | 22.2869 | 17.01462 | 12.24471 | 5.272276 | 3.695422 | 1.074491
53.69182 | 22.2487 | 17.00983 | 12.24042 | 5.238873 | 3.696387 | 1.073022
53.70182 | 22.2152 | 17.00504 | 12.23611 | 5.210159 | 3.697367 | 1.071559
53.71182 | 22.1722 | 17.00027 | 12.2318 | 5.171929 | 3.698362 | 1.070105
53.72182 | 22.1367 | 16.99552 | 12.22749 | 5.141182 | 3.699373 | 1.06866
53.73182 | 22.0969 | 16.99078 | 12.22316 | 5.106119 | 3.700397 | 1.067223
53.74182 | 22.0464 | 16.98606 | 12.21883 | 5.060341 | 3.701437 | 1.065795
53.75181 | 21.99 | 16.98136 | 12.21449 | 5.00864 | 3.702491 | 1.064377
53.76181 | 21.9482 | 16.97667 | 12.21014 | 4.971529 | 3.703561 | 1.062966
53.77181 | 21.8856 | 16.972 | 12.20579 | 4.913602 | 3.704645 | 1.061563
53.78181 | 21.8321 | 16.96734 | 12.20143 | 4.864758 | 3.705745 | 1.060169
53.79181 | 21.7651 | 16.9627 | 12.19706 | 4.802397 | 3.70686 | 1.058784
53.80181 | 21.715 | 16.95808 | 12.19268 | 4.756921 | 3.707989 | 1.057406
53.8118 | 21.6568 | 16.95348 | 12.1883 | 4.703324 | 3.709132 | 1.056039
53.8218 | 21.5754 | 16.94889 | 12.18391 | 4.626515 | 3.710292 | 1.054679
53.8318 | 21.523 | 16.94431 | 12.17952 | 4.57869 | 3.711466 | 1.053327
53.8418 | 21.4721 | 16.93975 | 12.17511 | 4.532348 | 3.712656 | 1.051984
53.8518 | 21.3711 | 16.93521 | 12.1707 | 4.43589 | 3.71386 | 1.050649
53.8618 | 21.3354 | 16.93068 | 12.16628 | 4.404716 | 3.71508 | 1.049322
53.87179 | 21.2488 | 16.92618 | 12.16186 | 4.322621 | 3.716313 | 1.048005
53.88179 | 21.1811 | 16.92169 | 12.15743 | 4.259415 | 3.717563 | 1.046696
53.89179 | 21.1056 | 16.91721 | 12.15299 | 4.188392 | 3.718828 | 1.045394
53.90179 | 21.046 | 16.91275 | 12.14854 | 4.133253 | 3.720107 | 1.044101
53.91179 | 20.9747 | 16.9083 | 12.14408 | 4.066397 | 3.721402 | 1.042816
53.92179 | 20.8935 | 16.90387 | 12.13962 | 3.989625 | 3.722712 | 1.04154
53.93178 | 20.8133 | 16.89947 | 12.13516 | 3.913832 | 3.724036 | 1.040273
53.94178 | 20.7508 | 16.89507 | 12.13068 | 3.855728 | 3.725377 | 1.039014
53.95178 | 20.6735 | 16.89069 | 12.1262 | 3.782807 | 3.726732 | 1.037762
53.96178 | 20.5942 | 16.88633 | 12.12171 | 3.70787 | 3.728103 | 1.036519
53.97178 | 20.5253 | 16.88198 | 12.11721 | 3.643316 | 3.729489 | 1.035284
53.98178 | 20.4504 | 16.87765 | 12.11271 | 3.572746 | 3.73089 | 1.034057
53.99177 | 20.3832 | 16.87334 | 12.1082 | 3.509856 | 3.732304 | 1.03284
54.00177 | 20.2926 | 16.86905 | 12.10368 | 3.423553 | 3.733736 | 1.03163
54.01177 | 20.2266 | 16.86477 | 12.09916 | 3.361834 | 3.735183 | 1.030428
54.02177 | 20.1597 | 16.8605 | 12.09462 | 3.299199 | 3.736645 | 1.029234
54.03177 | 20.0734 | 16.85625 | 12.09008 | 3.217147 | 3.738122 | 1.028048
54.04176 | 20.0068 | 16.85203 | 12.08554 | 3.154775 | 3.739613 | 1.026872
54.05176 | 19.9387 | 16.84781 | 12.08099 | 3.090891 | 3.741121 | 1.025702
54.06176 | 19.848 | 16.84361 | 12.07643 | 3.00439 | 3.742644 | 1.024541
54.07176 | 19.7945 | 16.83943 | 12.07186 | 2.955072 | 3.744184 | 1.023387
54.08176 | 19.7082 | 16.83526 | 12.06728 | 2.872938 | 3.745737 | 1.022242
54.09176 | 19.6285 | 16.83111 | 12.0627 | 2.797388 | 3.747307 | 1.021105
54.10175 | 19.5616 | 16.82698 | 12.05812 | 2.734618 | 3.74889 | 1.019977
54.11175 | 19.485 | 16.82287 | 12.05352 | 2.662135 | 3.75049 | 1.018856
54.12175 | 19.4141 | 16.81876 | 12.04892 | 2.595336 | 3.752106 | 1.017743
54.13175 | 19.3514 | 16.81468 | 12.04431 | 2.53672 | 3.753737 | 1.016638
54.14175 | 19.2646 | 16.81061 | 12.03969 | 2.453988 | 3.755383 | 1.015541
54.15175 | 19.2133 | 16.80656 | 12.03506 | 2.406739 | 3.757046 | 1.014451
54.16174 | 19.1276 | 16.80253 | 12.03044 | 2.32507 | 3.758722 | 1.013371
54.17174 | 19.0583 | 16.79851 | 12.0258 | 2.259788 | 3.760415 | 1.012298
54.18174 | 19.0145 | 16.79451 | 12.02115 | 2.21999 | 3.762124 | 1.011233
54.19174 | 18.9193 | 16.79052 | 12.0165 | 2.128776 | 3.763847 | 1.010175
54.20174 | 18.8608 | 16.78656 | 12.01184 | 2.074245 | 3.765588 | 1.009125
54.21174 | 18.8122 | 16.7826 | 12.00718 | 2.029597 | 3.767343 | 1.008084
54.22173 | 18.7101 | 16.77867 | 12.00251 | 1.931429 | 3.769113 | 1.007051
54.23173 | 18.6773 | 16.77475 | 11.99783 | 1.902549 | 3.7709 | 1.006024
54.24173 | 18.6017 | 16.77085 | 11.99314 | 1.830852 | 3.772702 | 1.005006
54.25173 | 18.5389 | 16.76696 | 11.98845 | 1.771938 | 3.77452 | 1.003995
54.26173 | 18.4793 | 16.76309 | 11.98375 | 1.716208 | 3.776354 | 1.002992
54.27173 | 18.3918 | 16.75924 | 11.97904 | 1.632562 | 3.778203 | 1.001997
54.28172 | 18.357 | 16.75541 | 11.97433 | 1.601594 | 3.780067 | 1.001011
54.29172 | 18.3003 | 16.75159 | 11.96961 | 1.548715 | 3.781948 | 1.000031
54.30172 | 18.2199 | 16.74778 | 11.96488 | 1.472119 | 3.783845 | 0.9990592
54.31172 | 18.1838 | 16.74399 | 11.96014 | 1.439806 | 3.785758 | 0.9980948
54.32172 | 18.1165 | 16.74022 | 11.9554 | 1.376277 | 3.787686 | 0.997138
54.33172 | 18.0569 | 16.73647 | 11.95065 | 1.320431 | 3.789631 | 0.9961889
54.34171 | 18.0179 | 16.73274 | 11.9459 | 1.285164 | 3.791589 | 0.9952482
54.35171 | 17.9369 | 16.72902 | 11.94114 | 1.207885 | 3.793565 | 0.9943143
54.36171 | 17.9091 | 16.72531 | 11.93637 | 1.183789 | 3.795558 | 0.9933878
54.37171 | 17.8514 | 16.72162 | 11.93159 | 1.129777 | 3.797566 | 0.992469
54.38171 | 17.7822 | 16.71795 | 11.9268 | 1.064248 | 3.79959 | 0.9915576
54.39171 | 17.7565 | 16.7143 | 11.92201 | 1.042202 | 3.80163 | 0.9906538
54.4017 | 17.6929 | 16.71066 | 11.91722 | 0.9822362 | 3.803684 | 0.9897582
54.4117 | 17.6386 | 16.70704 | 11.91242 | 0.9315572 | 3.805756 | 0.9888694
54.4217 | 17.586 | 16.70344 | 11.90761 | 0.8825615 | 3.807844 | 0.9879879
54.4317 | 17.5409 | 16.69985 | 11.90279 | 0.8410491 | 3.809949 | 0.9871139
54.4417 | 17.51 | 16.69628 | 11.89796 | 0.8137199 | 3.812069 | 0.9862473
54.45169 | 17.4435 | 16.69273 | 11.89314 | 0.7507705 | 3.814204 | 0.9853888
54.46169 | 17.4001 | 16.68919 | 11.8883 | 0.710908 | 3.816357 | 0.9845369
54.47169 | 17.3742 | 16.68567 | 11.88345 | 0.6885288 | 3.818526 | 0.9836925
54.48169 | 17.3325 | 16.68217 | 11.8786 | 0.6503327 | 3.820711 | 0.9828552
54.49169 | 17.277 | 16.67868 | 11.87374 | 0.5983198 | 3.822913 | 0.9820254
54.50169 | 17.2474 | 16.67521 | 11.86888 | 0.5721903 | 3.82513 | 0.9812028
54.51168 | 17.2039 | 16.67176 | 11.86401 | 0.5321405 | 3.827362 | 0.9803882
54.52168 | 17.1611 | 16.66832 | 11.85913 | 0.4927772 | 3.829613 | 0.9795802
54.53168 | 17.1273 | 16.6649 | 11.85424 | 0.4623973 | 3.831879 | 0.9787793
54.54168 | 17.0856 | 16.6615 | 11.84935 | 0.4241002 | 3.834163 | 0.9779857
54.55168 | 17.0665 | 16.65811 | 11.84445 | 0.4083866 | 3.836462 | 0.9771993
54.56168 | 17.01 | 16.65474 | 11.83955 | 0.3552558 | 3.838779 | 0.97642
54.57167 | 16.9735 | 16.65139 | 11.83464 | 0.3221051 | 3.841109 | 0.9756487
54.58167 | 16.9479 | 16.64806 | 11.82972 | 0.2998407 | 3.843458 | 0.9748837
54.59167 | 16.8923 | 16.64474 | 11.82479 | 0.2475595 | 3.845823 | 0.9741259
54.60167 | 16.8703 | 16.64144 | 11.81986 | 0.2288612 | 3.848205 | 0.9733751
54.61167 | 16.8425 | 16.63815 | 11.81492 | 0.2043462 | 3.850604 | 0.9726315
54.62167 | 16.8036 | 16.63489 | 11.80997 | 0.1687138 | 3.853019 | 0.9718949
54.63166 | 16.7769 | 16.63164 | 11.80502 | 0.1452612 | 3.855449 | 0.971166
54.64166 | 16.7374 | 16.6284 | 11.80006 | 0.1089956 | 3.857897 | 0.9704435
54.65166 | 16.718 | 16.62519 | 11.7951 | 0.0928125 | 3.860363 | 0.9697279
54.66166 | 16.6768 | 16.62199 | 11.79012 | 0.05481221 | 3.862845 | 0.9690193
54.67166 | 16.644 | 16.61881 | 11.78514 | 0.0251944 | 3.865344 | 0.9683178
54.68166 | 16.617 | 16.61564 | 11.78016 | 0.001360348 | 3.867859 | 0.9676232
54.69165 | 16.5962 | 16.61249 | 11.77517 | -0.01629438 | 3.87039 | 0.9669361
54.70165 | 16.5577 | 16.60936 | 11.77017 | -0.05166113 | 3.872937 | 0.9662553
54.71165 | 16.5338 | 16.60625 | 11.76516 | -0.0724483 | 3.875505 | 0.9655814
54.72165 | 16.5111 | 16.60315 | 11.76015 | -0.09204929 | 3.878086 | 0.9649144
54.73165 | 16.4744 | 16.60007 | 11.75513 | -0.1256706 | 3.880687 | 0.9642542
54.74165 | 16.4555 | 16.59701 | 11.7501 | -0.1415065 | 3.883303 | 0.9636008
54.75164 | 16.4091 | 16.59396 | 11.74507 | -0.1848637 | 3.885934 | 0.9629552
54.76164 | 16.3969 | 16.59094 | 11.74003 | -0.1940359 | 3.888586 | 0.9623154
54.77164 | 16.3821 | 16.58792 | 11.73499 | -0.2058244 | 3.891254 | 0.9616824
54.78164 | 16.3478 | 16.58493 | 11.72994 | -0.2371316 | 3.89394 | 0.9610562
54.79164 | 16.3296 | 16.58195 | 11.72488 | -0.2523534 | 3.896641 | 0.9604368
54.80164 | 16.3066 | 16.579 | 11.71981 | -0.2723957 | 3.899362 | 0.959824
54.81163 | 16.2874 | 16.57606 | 11.71474 | -0.2886551 | 3.902094 | 0.9592186
54.82163 | 16.2781 | 16.57313 | 11.70966 | -0.2950304 | 3.904848 | 0.9586192
54.83163 | 16.2273 | 16.57022 | 11.70458 | -0.3429232 | 3.90762 | 0.9580266
54.84163 | 16.2346 | 16.56733 | 11.69948 | -0.3327333 | 3.910408 | 0.9574405
54.85163 | 16.217 | 16.56446 | 11.69439 | -0.3474608 | 3.913214 | 0.9568612
54.86162 | 16.1853 | 16.56161 | 11.68929 | -0.3763084 | 3.916034 | 0.956289
54.87162 | 16.1757 | 16.55877 | 11.68417 | -0.3830707 | 3.918875 | 0.9557228
54.88162 | 16.1507 | 16.55595 | 11.67905 | -0.4052509 | 3.921733 | 0.9551632
54.89162 | 16.1455 | 16.55315 | 11.67393 | -0.4076484 | 3.924608 | 0.9546102
54.90162 | 16.1194 | 16.55036 | 11.6688 | -0.4309634 | 3.927501 | 0.9540637
54.91162 | 16.096 | 16.5476 | 11.66366 | -0.4515959 | 3.930412 | 0.9535238
54.92161 | 16.1026 | 16.54485 | 11.65852 | -0.4422486 | 3.933337 | 0.9529909
54.93161 | 16.0752 | 16.54212 | 11.65337 | -0.4669163 | 3.936282 | 0.9524639
54.94161 | 16.0511 | 16.5394 | 11.64821 | -0.4883016 | 3.939246 | 0.9519434
54.95161 | 16.0503 | 16.5367 | 11.64305 | -0.4864049 | 3.942227 | 0.9514295
54.96161 | 16.0395 | 16.53403 | 11.63788 | -0.494526 | 3.945226 | 0.9509219
54.97161 | 16.0277 | 16.53136 | 11.6327 | -0.5036644 | 3.948243 | 0.9504208
54.9816 | 16.0088 | 16.52872 | 11.62752 | -0.5199232 | 3.951274 | 0.9499265
54.9916 | 15.9946 | 16.5261 | 11.62233 | -0.5314973 | 3.954326 | 0.9494382
55.0016 | 15.9901 | 16.52349 | 11.61714 | -0.5333892 | 3.957396 | 0.9489562
55.0116 | 15.9822 | 16.5209 | 11.61193 | -0.538699 | 3.960484 | 0.9484806
55.0216 | 15.9658 | 16.51833 | 11.60673 | -0.5525267 | 3.96359 | 0.9480114
55.0316 | 15.9485 | 16.51577 | 11.60151 | -0.567272 | 3.966714 | 0.9475485
55.04159 | 15.9482 | 16.51324 | 11.59629 | -0.5650382 | 3.969853 | 0.9470923
55.05159 | 15.9227 | 16.51072 | 11.59106 | -0.5880189 | 3.973012 | 0.9466419
55.06159 | 15.9137 | 16.50822 | 11.58583 | -0.5945192 | 3.976191 | 0.9461979
55.07159 | 15.9049 | 16.50574 | 11.58059 | -0.6008359 | 3.979387 | 0.9457601
55.08159 | 15.9016 | 16.50327 | 11.57534 | -0.6016719 | 3.982602 | 0.9453286
55.09159 | 15.8868 | 16.50083 | 11.57009 | -0.614025 | 3.985834 | 0.9449032
55.10158 | 15.8712 | 16.4984 | 11.56483 | -0.6271993 | 3.989082 | 0.9444846
55.11158 | 15.8645 | 16.49599 | 11.55957 | -0.6314891 | 3.992351 | 0.9440717
55.12158 | 15.8642 | 16.4936 | 11.55429 | -0.6293972 | 3.995638 | 0.9436649
55.13158 | 15.8455 | 16.49122 | 11.54901 | -0.6457235 | 3.998944 | 0.9432643
55.14158 | 15.8329 | 16.48887 | 11.54373 | -0.6559678 | 4.002269 | 0.9428699
55.15158 | 15.8236 | 16.48653 | 11.53844 | -0.6629306 | 4.005611 | 0.9424816
55.16157 | 15.8292 | 16.48421 | 11.53314 | -0.655014 | 4.008969 | 0.9420999
55.17157 | 15.7982 | 16.48191 | 11.52784 | -0.6837138 | 4.01235 | 0.9417238
55.18157 | 15.7936 | 16.47963 | 11.52253 | -0.6860318 | 4.015748 | 0.9413539
55.19157 | 15.7865 | 16.47737 | 11.51721 | -0.6908679 | 4.019165 | 0.9409899
55.20157 | 15.782 | 16.47512 | 11.51189 | -0.6931227 | 4.022601 | 0.9406321
55.21157 | 15.7688 | 16.4729 | 11.50656 | -0.7040961 | 4.026056 | 0.9402803
55.22156 | 15.746 | 16.47069 | 11.50123 | -0.7246903 | 4.029526 | 0.939935
55.23156 | 15.7318 | 16.4685 | 11.49589 | -0.7367007 | 4.033018 | 0.9395952
55.24156 | 15.7406 | 16.46633 | 11.49054 | -0.7257297 | 4.036529 | 0.9392615
55.25156 | 15.711 | 16.46418 | 11.48518 | -0.7531775 | 4.040059 | 0.9389337
55.26156 | 15.7091 | 16.46204 | 11.47982 | -0.7529438 | 4.043608 | 0.9386119
55.27155 | 15.6894 | 16.45993 | 11.47446 | -0.7705308 | 4.047172 | 0.9382963
55.28155 | 15.6809 | 16.45783 | 11.46909 | -0.7769348 | 4.050759 | 0.9379865
55.29155 | 15.684 | 16.45576 | 11.46371 | -0.7717574 | 4.054365 | 0.9376825
55.30155 | 15.6484 | 16.4537 | 11.45832 | -0.8052989 | 4.05799 | 0.9373845
55.31155 | 15.6377 | 16.45166 | 11.45293 | -0.8139593 | 4.061634 | 0.9370922
55.32155 | 15.6402 | 16.44964 | 11.44753 | -0.8094388 | 4.065298 | 0.936806
55.33154 | 15.6179 | 16.44764 | 11.44214 | -0.8297389 | 4.068977 | 0.9365259
55.34154 | 15.5992 | 16.44566 | 11.43673 | -0.8464563 | 4.072679 | 0.9362513
55.35154 | 15.5916 | 16.44369 | 11.43131 | -0.8520925 | 4.076401 | 0.9359826
55.36154 | 15.5638 | 16.44175 | 11.42589 | -0.8779478 | 4.080141 | 0.9357198
55.37154 | 15.565 | 16.43982 | 11.42046 | -0.8748225 | 4.083902 | 0.9354627
55.38154 | 15.5337 | 16.43792 | 11.41502 | -0.9042161 | 4.087681 | 0.9352115
55.39153 | 15.5218 | 16.43603 | 11.40959 | -0.9142308 | 4.091477 | 0.9349662
55.40153 | 15.5095 | 16.43416 | 11.40414 | -0.9246631 | 4.095296 | 0.9347266
55.41153 | 15.4863 | 16.43231 | 11.39869 | -0.9460146 | 4.099134 | 0.9344926
55.42153 | 15.4744 | 16.43049 | 11.39323 | -0.9560853 | 4.102992 | 0.9342644
55.43153 | 15.4678 | 16.42868 | 11.38776 | -0.9608755 | 4.10687 | 0.934042
55.44153 | 15.4415 | 16.42689 | 11.38229 | -0.9853853 | 4.110768 | 0.9338254
55.45152 | 15.4206 | 16.42512 | 11.37682 | -1.004516 | 4.114682 | 0.9336145
55.46152 | 15.4158 | 16.42336 | 11.37134 | -1.007565 | 4.118619 | 0.9334092
55.47152 | 15.3782 | 16.42163 | 11.36585 | -1.043433 | 4.122577 | 0.9332097
55.48152 | 15.3776 | 16.41992 | 11.36035 | -1.042321 | 4.126554 | 0.9330158
55.49152 | 15.3568 | 16.41823 | 11.35485 | -1.061428 | 4.130551 | 0.9328275
55.50152 | 15.3319 | 16.41656 | 11.34934 | -1.084656 | 4.134569 | 0.9326449
55.51151 | 15.3311 | 16.4149 | 11.34383 | -1.083805 | 4.138603 | 0.9324681
55.52151 | 15.2959 | 16.41327 | 11.33831 | -1.117371 | 4.14266 | 0.9322969
55.53151 | 15.2857 | 16.41166 | 11.33279 | -1.125958 | 4.146738 | 0.932131
55.54151 | 15.2646 | 16.41006 | 11.32726 | -1.145464 | 4.150836 | 0.931971
55.55151 | 15.2517 | 16.40849 | 11.32172 | -1.156791 | 4.154955 | 0.9318165
55.56151 | 15.2299 | 16.40694 | 11.31618 | -1.177037 | 4.159094 | 0.9316675
55.5715 | 15.2108 | 16.40541 | 11.31063 | -1.194606 | 4.16325 | 0.9315244
55.5815 | 15.1934 | 16.40389 | 11.30508 | -1.210492 | 4.16743 | 0.9313867
55.5915 | 15.188 | 16.4024 | 11.29951 | -1.2144 | 4.171631 | 0.9312545
55.6015 | 15.1677 | 16.40093 | 11.29395 | -1.233227 | 4.175852 | 0.9311277
55.6115 | 15.1548 | 16.39947 | 11.28837 | -1.244674 | 4.180094 | 0.9310066
55.62149 | 15.1499 | 16.39804 | 11.2828 | -1.248143 | 4.184352 | 0.930891
55.63149 | 15.1127 | 16.39663 | 11.27721 | -1.283932 | 4.188636 | 0.9307809
55.64149 | 15.1239 | 16.39524 | 11.27162 | -1.27134 | 4.19294 | 0.9306762
55.65149 | 15.1049 | 16.39387 | 11.26603 | -1.288968 | 4.197265 | 0.9305771
55.66149 | 15.0766 | 16.39252 | 11.26042 | -1.315918 | 4.201611 | 0.9304833
55.67149 | 15.0915 | 16.39119 | 11.25482 | -1.299688 | 4.205978 | 0.9303951
55.68148 | 15.0631 | 16.38988 | 11.24921 | -1.32678 | 4.210362 | 0.9303124
55.69148 | 15.0464 | 16.38859 | 11.24359 | -1.342192 | 4.214771 | 0.9302351
55.70148 | 15.0466 | 16.38732 | 11.23796 | -1.340724 | 4.219201 | 0.9301632
55.71148 | 15.0258 | 16.38608 | 11.23233 | -1.360276 | 4.223652 | 0.9300967
55.72148 | 15.0255 | 16.38485 | 11.22669 | -1.35935 | 4.228125 | 0.9300356
55.73148 | 15.0125 | 16.38364 | 11.22105 | -1.371145 | 4.232619 | 0.9299799
55.74147 | 14.997 | 16.38246 | 11.2154 | -1.385462 | 4.23713 | 0.9299297
55.75147 | 14.9999 | 16.3813 | 11.20975 | -1.381397 | 4.241666 | 0.9298849
55.76147 | 14.9895 | 16.38016 | 11.20409 | -1.390657 | 4.246226 | 0.9298454
55.77147 | 14.98 | 16.37903 | 11.19842 | -1.399034 | 4.250804 | 0.9298112
55.78147 | 14.9807 | 16.37794 | 11.19275 | -1.397235 | 4.255408 | 0.9297825
55.79147 | 14.9657 | 16.37686 | 11.18707 | -1.411157 | 4.260031 | 0.9297591
55.80146 | 14.9589 | 16.3758 | 11.18139 | -1.416899 | 4.264669 | 0.929741
55.81146 | 14.9564 | 16.37476 | 11.1757 | -1.418365 | 4.269338 | 0.9297282
55.82146 | 14.9395 | 16.37375 | 11.17 | -1.434248 | 4.274025 | 0.9297207
55.83146 | 14.9511 | 16.37276 | 11.1643 | -1.421657 | 4.278738 | 0.9297188
55.84146 | 14.9292 | 16.37178 | 11.15859 | -1.442584 | 4.283468 | 0.9297218
55.85146 | 14.9269 | 16.37084 | 11.15288 | -1.443936 | 4.288225 | 0.9297303
55.86145 | 14.9251 | 16.36991 | 11.14717 | -1.444807 | 4.292995 | 0.9297441
55.87145 | 14.9096 | 16.369 | 11.14144 | -1.459401 | 4.297794 | 0.9297631
55.88145 | 14.9033 | 16.36812 | 11.13571 | -1.464816 | 4.302615 | 0.9297875
55.89145 | 14.9105 | 16.36725 | 11.12998 | -1.456754 | 4.307458 | 0.929817
55.90145 | 14.8996 | 16.36641 | 11.12424 | -1.466813 | 4.312324 | 0.9298519
55.91145 | 14.8975 | 16.36559 | 11.11849 | -1.468095 | 4.317213 | 0.929892
55.92144 | 14.8972 | 16.3648 | 11.11274 | -1.467599 | 4.322118 | 0.9299373
55.93144 | 14.8858 | 16.36402 | 11.10699 | -1.478224 | 4.327052 | 0.9299878
55.94144 | 14.8848 | 16.36327 | 11.10122 | -1.478472 | 4.332007 | 0.9300436
55.95144 | 14.8909 | 16.36254 | 11.09545 | -1.471642 | 4.336986 | 0.9301046
55.96144 | 14.8722 | 16.36183 | 11.08968 | -1.489635 | 4.341987 | 0.9301708
55.97144 | 14.8828 | 16.36115 | 11.0839 | -1.478349 | 4.347011 | 0.9302422
55.98143 | 14.8787 | 16.36049 | 11.07812 | -1.481788 | 4.352053 | 0.9303188
55.99143 | 14.8583 | 16.35985 | 11.07232 | -1.501547 | 4.357122 | 0.9304005
56.00143 | 14.8743 | 16.35923 | 11.06653 | -1.484929 | 4.362215 | 0.9304875
56.01143 | 14.8672 | 16.35863 | 11.06072 | -1.491434 | 4.367331 | 0.9305796
56.02143 | 14.8612 | 16.35806 | 11.05491 | -1.496862 | 4.37247 | 0.9306769
56.03142 | 14.8504 | 16.35751 | 11.04911 | -1.507114 | 4.377628 | 0.9307793
56.04142 | 14.8551 | 16.35699 | 11.04329 | -1.501887 | 4.382813 | 0.930887
56.05142 | 14.8558 | 16.35648 | 11.03746 | -1.500683 | 4.388021 | 0.9309997
56.06142 | 14.8611 | 16.356 | 11.03163 | -1.494903 | 4.393254 | 0.9311177
56.07142 | 14.8501 | 16.35555 | 11.0258 | -1.505445 | 4.398509 | 0.9312407
56.08142 | 14.8581 | 16.35511 | 11.01995 | -1.497011 | 4.403788 | 0.9313689
56.09141 | 14.8514 | 16.3547 | 11.01411 | -1.503301 | 4.409086 | 0.9315021
56.10141 | 14.8545 | 16.35431 | 11.00826 | -1.499812 | 4.414411 | 0.9316405
56.11141 | 14.8507 | 16.35395 | 11.0024 | -1.503249 | 4.419762 | 0.9317841
56.12141 | 14.8607 | 16.35361 | 10.99654 | -1.492907 | 4.425135 | 0.9319327
56.13141 | 14.8493 | 16.35329 | 10.99067 | -1.503991 | 4.430534 | 0.9320864
56.14141 | 14.8482 | 16.353 | 10.9848 | -1.504796 | 4.435955 | 0.9322453
56.1514 | 14.8494 | 16.35273 | 10.97892 | -1.503326 | 4.441395 | 0.932409
56.1614 | 14.8553 | 16.35248 | 10.97304 | -1.49718 | 4.446865 | 0.932578
56.1714 | 14.8501 | 16.35226 | 10.96715 | -1.502157 | 4.452359 | 0.9327521
56.1814 | 14.8422 | 16.35206 | 10.96125 | -1.50986 | 4.457878 | 0.9329313
56.1914 | 14.8441 | 16.35188 | 10.95535 | -1.507784 | 4.46342 | 0.9331154
56.2014 | 14.8482 | 16.35173 | 10.94944 | -1.503534 | 4.468986 | 0.9333047
56.21139 | 14.8521 | 16.35161 | 10.94354 | -1.499508 | 4.474572 | 0.9334989
56.22139 | 14.8544 | 16.35151 | 10.93762 | -1.497105 | 4.480188 | 0.9336983
56.23139 | 14.8441 | 16.35143 | 10.9317 | -1.507328 | 4.485828 | 0.9339027
56.24139 | 14.8554 | 16.35137 | 10.92577 | -1.495974 | 4.491493 | 0.9341122
56.25139 | 14.8478 | 16.35134 | 10.91984 | -1.503545 | 4.497183 | 0.9343267
56.26139 | 14.8544 | 16.35134 | 10.9139 | -1.49694 | 4.502898 | 0.9345462
56.27138 | 14.858 | 16.35136 | 10.90796 | -1.493361 | 4.508632 | 0.9347706
56.28138 | 14.8506 | 16.35141 | 10.90201 | -1.500805 | 4.514396 | 0.9350003
56.29138 | 14.8445 | 16.35147 | 10.89605 | -1.506975 | 4.520185 | 0.9352348
56.30138 | 14.8605 | 16.35157 | 10.89009 | -1.491069 | 4.526 | 0.9354745
56.31138 | 14.8508 | 16.35169 | 10.88413 | -1.500889 | 4.53184 | 0.9357192
56.32138 | 14.858 | 16.35183 | 10.87816 | -1.493833 | 4.537705 | 0.9359688
56.33137 | 14.8558 | 16.352 | 10.87219 | -1.496202 | 4.543589 | 0.9362232
56.34137 | 14.8498 | 16.3522 | 10.86621 | -1.502397 | 4.549505 | 0.936483
56.35137 | 14.8574 | 16.35242 | 10.86022 | -1.495017 | 4.555446 | 0.9367475
56.36137 | 14.8566 | 16.35266 | 10.85423 | -1.496062 | 4.561413 | 0.9370173
56.37137 | 14.8623 | 16.35293 | 10.84824 | -1.490633 | 4.567405 | 0.9372919
56.38137 | 14.853 | 16.35323 | 10.84223 | -1.500229 | 4.573423 | 0.9375716
56.39136 | 14.8649 | 16.35355 | 10.83623 | -1.488651 | 4.579461 | 0.9378559
56.40136 | 14.8701 | 16.3539 | 10.83022 | -1.483798 | 4.585531 | 0.9381455
56.41136 | 14.8709 | 16.35427 | 10.8242 | -1.483371 | 4.591627 | 0.93844
56.42136 | 14.8607 | 16.35467 | 10.81818 | -1.49397 | 4.597748 | 0.9387396
56.43136 | 14.8707 | 16.3551 | 10.81215 | -1.484395 | 4.603896 | 0.9390442
56.44135 | 14.8811 | 16.35555 | 10.80613 | -1.474446 | 4.610065 | 0.9393532
56.45135 | 14.8644 | 16.35602 | 10.80009 | -1.491624 | 4.616265 | 0.9396677
56.46135 | 14.8862 | 16.35653 | 10.79405 | -1.470327 | 4.622492 | 0.9399873
56.47135 | 14.8809 | 16.35706 | 10.788 | -1.476156 | 4.628745 | 0.9403116
56.48135 | 14.8838 | 16.35761 | 10.78195 | -1.473812 | 4.635024 | 0.9406408
56.49135 | 14.8733 | 16.3582 | 10.77589 | -1.484895 | 4.64133 | 0.9409752
56.50134 | 14.8701 | 16.3588 | 10.76983 | -1.488704 | 4.647657 | 0.941314
56.51134 | 14.8913 | 16.35944 | 10.76376 | -1.46814 | 4.654017 | 0.9416582
56.52134 | 14.8786 | 16.3601 | 10.75769 | -1.481502 | 4.660404 | 0.9420075
56.53134 | 14.8825 | 16.36079 | 10.75161 | -1.478292 | 4.666817 | 0.9423617
56.54134 | 14.8825 | 16.36151 | 10.74553 | -1.479008 | 4.673257 | 0.9427205
56.55134 | 14.8847 | 16.36225 | 10.73944 | -1.477551 | 4.679725 | 0.9430845
56.56133 | 14.8814 | 16.36302 | 10.73335 | -1.481621 | 4.686213 | 0.9434531
56.57133 | 14.8879 | 16.36382 | 10.72726 | -1.475919 | 4.692735 | 0.943827
56.58133 | 14.8774 | 16.36464 | 10.72115 | -1.487244 | 4.699285 | 0.9442057
56.59133 | 14.884 | 16.3655 | 10.71505 | -1.481496 | 4.705861 | 0.9445896
56.60133 | 14.8679 | 16.36638 | 10.70893 | -1.498476 | 4.712465 | 0.9449782
56.61133 | 14.8699 | 16.36728 | 10.70281 | -1.497383 | 4.719097 | 0.9453718
56.62132 | 14.883 | 16.36822 | 10.6967 | -1.485218 | 4.72575 | 0.94577
56.63132 | 14.8705 | 16.36918 | 10.69057 | -1.498681 | 4.732437 | 0.9461734
56.64132 | 14.8629 | 16.37017 | 10.68444 | -1.507271 | 4.739153 | 0.9465818
56.65132 | 14.8525 | 16.37119 | 10.6783 | -1.51869 | 4.745896 | 0.9469952
56.66132 | 14.8466 | 16.37224 | 10.67216 | -1.525637 | 4.752667 | 0.9474135
56.67132 | 14.8443 | 16.37331 | 10.66601 | -1.529012 | 4.759466 | 0.9478366
56.68131 | 14.8497 | 16.37441 | 10.65986 | -1.524714 | 4.766287 | 0.9482644
56.69131 | 14.8357 | 16.37555 | 10.65371 | -1.539846 | 4.773143 | 0.9486974
56.70131 | 14.8424 | 16.37671 | 10.64754 | -1.534306 | 4.780027 | 0.9491353
56.71131 | 14.8413 | 16.37789 | 10.64138 | -1.536595 | 4.78694 | 0.9495782
56.72131 | 14.816 | 16.37911 | 10.63521 | -1.563112 | 4.79388 | 0.9500261
56.73131 | 14.832 | 16.38036 | 10.62903 | -1.548358 | 4.80085 | 0.9504788
56.7413 | 14.8203 | 16.38163 | 10.62285 | -1.561332 | 4.807842 | 0.950936
56.7513 | 14.8137 | 16.38294 | 10.61667 | -1.569235 | 4.814869 | 0.9513986
56.7613 | 14.8201 | 16.38427 | 10.61048 | -1.564168 | 4.821926 | 0.9518661
56.7713 | 14.8005 | 16.38563 | 10.60428 | -1.58513 | 4.829011 | 0.9523385
56.7813 | 14.8065 | 16.38702 | 10.59808 | -1.580522 | 4.836125 | 0.9528159
56.7913 | 14.8012 | 16.38844 | 10.59188 | -1.587242 | 4.843269 | 0.9532982
56.80129 | 14.7901 | 16.38989 | 10.58567 | -1.599791 | 4.850435 | 0.9537849
56.81129 | 14.7959 | 16.39137 | 10.57946 | -1.595471 | 4.857637 | 0.954277
56.82129 | 14.7858 | 16.39288 | 10.57324 | -1.60708 | 4.864869 | 0.9547741
56.83129 | 14.7757 | 16.39442 | 10.56701 | -1.618719 | 4.87213 | 0.9552761
56.84129 | 14.7916 | 16.39599 | 10.56078 | -1.604389 | 4.879421 | 0.955783
56.85128 | 14.7859 | 16.39759 | 10.55456 | -1.611686 | 4.886734 | 0.9562943
56.86128 | 14.7835 | 16.39922 | 10.54832 | -1.615715 | 4.894085 | 0.956811
56.87128 | 14.785 | 16.40087 | 10.54208 | -1.615874 | 4.901465 | 0.9573327
56.88128 | 14.7755 | 16.40256 | 10.53583 | -1.627064 | 4.908876 | 0.9578593
56.89128 | 14.787 | 16.40428 | 10.52958 | -1.617285 | 4.916317 | 0.9583909
56.90128 | 14.7815 | 16.40603 | 10.52332 | -1.624535 | 4.923787 | 0.9589273
56.91127 | 14.7749 | 16.40781 | 10.51706 | -1.632915 | 4.931282 | 0.9594682
56.92127 | 14.7855 | 16.40963 | 10.5108 | -1.624126 | 4.938813 | 0.9600145
56.93127 | 14.7851 | 16.41147 | 10.50453 | -1.626369 | 4.946375 | 0.9605658
56.94127 | 14.7879 | 16.41334 | 10.49825 | -1.625443 | 4.953968 | 0.961122
56.95127 | 14.7846 | 16.41525 | 10.49197 | -1.630648 | 4.961591 | 0.9616831
56.96127 | 14.7782 | 16.41718 | 10.48569 | -1.638984 | 4.969245 | 0.9622492
56.97126 | 14.7661 | 16.41915 | 10.47941 | -1.65305 | 4.976923 | 0.9628197
56.98126 | 14.7916 | 16.42115 | 10.47311 | -1.629548 | 4.984639 | 0.9633956
56.99126 | 14.7907 | 16.42318 | 10.46682 | -1.632478 | 4.992386 | 0.9639765
57.00126 | 14.7891 | 16.42524 | 10.46051 | -1.63614 | 5.000165 | 0.9645624
57.01126 | 14.7906 | 16.42733 | 10.45421 | -1.636733 | 5.007974 | 0.9651532
57.02126 | 14.7872 | 16.42946 | 10.44789 | -1.642259 | 5.015816 | 0.9657489
57.03125 | 14.8051 | 16.43161 | 10.44158 | -1.626514 | 5.02368 | 0.966349
57.04125 | 14.8032 | 16.4338 | 10.43526 | -1.630603 | 5.031584 | 0.9669546
57.05125 | 14.8034 | 16.43603 | 10.42894 | -1.632626 | 5.039521 | 0.9675652
57.06125 | 14.8149 | 16.43828 | 10.42261 | -1.623379 | 5.047488 | 0.9681808
57.07125 | 14.8011 | 16.44057 | 10.41628 | -1.639465 | 5.055487 | 0.9688013
57.08125 | 14.812 | 16.44288 | 10.40994 | -1.630884 | 5.063519 | 0.9694268
57.09124 | 14.821 | 16.44523 | 10.4036 | -1.624233 | 5.071574 | 0.9700566
57.10124 | 14.8136 | 16.44762 | 10.39726 | -1.634018 | 5.07967 | 0.970692
57.11124 | 14.8354 | 16.45003 | 10.3909 | -1.614635 | 5.087799 | 0.9713324
57.12124 | 14.8235 | 16.45249 | 10.38455 | -1.628985 | 5.09596 | 0.9719777
57.13124 | 14.8133 | 16.45497 | 10.37819 | -1.641668 | 5.104152 | 0.972628
57.14124 | 14.8362 | 16.45748 | 10.37182 | -1.621285 | 5.112378 | 0.9732834
57.15123 | 14.8443 | 16.46003 | 10.36546 | -1.615732 | 5.120628 | 0.973943
57.16123 | 14.8396 | 16.46261 | 10.35909 | -1.623012 | 5.128916 | 0.9746083
57.17123 | 14.859 | 16.46523 | 10.35271 | -1.606229 | 5.13724 | 0.9752785
57.18123 | 14.8612 | 16.46788 | 10.34633 | -1.606679 | 5.145597 | 0.9759538
57.19123 | 14.8545 | 16.47056 | 10.33994 | -1.616064 | 5.153988 | 0.976634
57.20123 | 14.8714 | 16.47328 | 10.33355 | -1.601885 | 5.162414 | 0.9773192
57.21122 | 14.8608 | 16.47603 | 10.32716 | -1.615232 | 5.170859 | 0.9780089
57.22122 | 14.8807 | 16.47882 | 10.32076 | -1.598118 | 5.17935 | 0.9787041
57.23122 | 14.8855 | 16.48164 | 10.31436 | -1.596139 | 5.187874 | 0.9794043
57.24122 | 14.8899 | 16.48449 | 10.30795 | -1.594594 | 5.196431 | 0.9801096
57.25122 | 14.9032 | 16.48738 | 10.30154 | -1.584184 | 5.205022 | 0.9808199
57.26121 | 14.9009 | 16.49031 | 10.29513 | -1.589405 | 5.213639 | 0.9815344
57.27121 | 14.8939 | 16.49326 | 10.28871 | -1.599364 | 5.222298 | 0.9822548
57.28121 | 14.9108 | 16.49626 | 10.28229 | -1.585458 | 5.23099 | 0.9829801
57.29121 | 14.9073 | 16.49929 | 10.27586 | -1.591987 | 5.239718 | 0.9837104
57.30121 | 14.9096 | 16.50235 | 10.26943 | -1.592752 | 5.248479 | 0.9844458
57.31121 | 14.9315 | 16.50545 | 10.26299 | -1.573951 | 5.257276 | 0.9851864
57.3212 | 14.94 | 16.50858 | 10.25655 | -1.568584 | 5.266098 | 0.9859311
57.3312 | 14.9413 | 16.51175 | 10.25011 | -1.570454 | 5.274963 | 0.9866816
57.3412 | 14.9478 | 16.51496 | 10.24366 | -1.56716 | 5.283862 | 0.9874372
57.3512 | 14.9572 | 16.5182 | 10.23721 | -1.561002 | 5.292797 | 0.988198
57.3612 | 14.9527 | 16.52148 | 10.23075 | -1.56878 | 5.301767 | 0.9889636
57.3712 | 14.9683 | 16.52479 | 10.22429 | -1.556493 | 5.310771 | 0.9897343
57.38119 | 14.9694 | 16.52814 | 10.21783 | -1.55874 | 5.319802 | 0.9905094
57.39119 | 14.9736 | 16.53153 | 10.21136 | -1.557927 | 5.328878 | 0.9912904
57.40119 | 14.9959 | 16.53495 | 10.20488 | -1.539049 | 5.337988 | 0.9920764
57.41119 | 14.982 | 16.53841 | 10.19841 | -1.556408 | 5.347133 | 0.9928675
57.42119 | 15.0077 | 16.5419 | 10.19193 | -1.534204 | 5.356315 | 0.9936636
57.43119 | 14.9953 | 16.54544 | 10.18544 | -1.550137 | 5.365533 | 0.9944649
57.44118 | 15.0078 | 16.549 | 10.17896 | -1.541203 | 5.374777 | 0.9952705
57.45118 | 15.0131 | 16.55261 | 10.17246 | -1.53951 | 5.384066 | 0.996082
57.46118 | 15.0168 | 16.55625 | 10.16596 | -1.539453 | 5.393391 | 0.9968986
57.47118 | 15.0359 | 16.55993 | 10.15946 | -1.524035 | 5.402753 | 0.9977203
57.48118 | 15.0487 | 16.56365 | 10.15296 | -1.514953 | 5.41215 | 0.9985471
57.49118 | 15.0311 | 16.56741 | 10.14645 | -1.536309 | 5.421584 | 0.9993791
57.50117 | 15.0524 | 16.5712 | 10.13994 | -1.518798 | 5.431044 | 1.000215
57.51117 | 15.0579 | 16.57503 | 10.13342 | -1.51713 | 5.440551 | 1.001058
57.52117 | 15.0596 | 16.5789 | 10.1269 | -1.5193 | 5.450095 | 1.001905
57.53117 | 15.0708 | 16.58281 | 10.12037 | -1.512007 | 5.459676 | 1.002758
57.54117 | 15.0759 | 16.58675 | 10.11384 | -1.510853 | 5.469293 | 1.003615
57.55117 | 15.0832 | 16.59074 | 10.10731 | -1.507537 | 5.478948 | 1.004478
57.56116 | 15.0882 | 16.59476 | 10.10078 | -1.506556 | 5.488631 | 1.005345
57.57116 | 15.0811 | 16.59882 | 10.09424 | -1.517718 | 5.49836 | 1.006218
57.58116 | 15.0948 | 16.60292 | 10.08769 | -1.508118 | 5.508127 | 1.007097
57.59116 | 15.1002 | 16.60706 | 10.08115 | -1.506857 | 5.517931 | 1.00798
57.60116 | 15.0953 | 16.61124 | 10.07459 | -1.515935 | 5.527773 | 1.008869
57.61115 | 15.1086 | 16.61545 | 10.06804 | -1.506849 | 5.537643 | 1.009762
57.62115 | 15.1213 | 16.6197 | 10.06148 | -1.498405 | 5.54756 | 1.010661
57.63115 | 15.1201 | 16.624 | 10.05492 | -1.503901 | 5.557516 | 1.011566
57.64115 | 15.1245 | 16.62834 | 10.04835 | -1.503836 | 5.567509 | 1.012475
57.65115 | 15.1395 | 16.63271 | 10.04178 | -1.493211 | 5.577541 | 1.01339
57.66115 | 15.1333 | 16.63713 | 10.0352 | -1.503827 | 5.587612 | 1.01431
57.67114 | 15.1462 | 16.64158 | 10.02863 | -1.495377 | 5.59771 | 1.015235
57.68114 | 15.149 | 16.64607 | 10.02205 | -1.497072 | 5.607857 | 1.016165
57.69114 | 15.1528 | 16.65061 | 10.01546 | -1.497807 | 5.618043 | 1.017101
57.70114 | 15.1725 | 16.65518 | 10.00887 | -1.482683 | 5.628267 | 1.018042
57.71114 | 15.1614 | 16.6598 | 10.00228 | -1.4984 | 5.638531 | 1.018989
57.72114 | 15.1775 | 16.66446 | 9.995682 | -1.486956 | 5.648834 | 1.01994
57.73113 | 15.1833 | 16.66915 | 9.989087 | -1.48585 | 5.659166 | 1.020896
57.74113 | 15.1751 | 16.67389 | 9.982483 | -1.498788 | 5.669547 | 1.021858
57.75113 | 15.1814 | 16.67867 | 9.975874 | -1.497268 | 5.679968 | 1.022826
57.76113 | 15.1915 | 16.68349 | 9.969262 | -1.491988 | 5.690428 | 1.023799
57.77113 | 15.1904 | 16.68835 | 9.962646 | -1.497951 | 5.700927 | 1.024777
57.78113 | 15.2022 | 16.69325 | 9.956027 | -1.491054 | 5.711467 | 1.02576
57.79112 | 15.2067 | 16.69819 | 9.949411 | -1.491495 | 5.722036 | 1.026748
57.80112 | 15.2155 | 16.70318 | 9.942784 | -1.487682 | 5.732655 | 1.027742
57.81112 | 15.2171 | 16.70821 | 9.936154 | -1.491111 | 5.743315 | 1.028741
57.82112 | 15.2182 | 16.71328 | 9.929521 | -1.495081 | 5.754014 | 1.029746
57.83112 | 15.2284 | 16.71839 | 9.922884 | -1.489994 | 5.764754 | 1.030757
57.84112 | 15.2319 | 16.72355 | 9.916243 | -1.49165 | 5.775535 | 1.031772
57.85111 | 15.2355 | 16.72874 | 9.909606 | -1.493242 | 5.786344 | 1.032792
57.86111 | 15.2454 | 16.73398 | 9.902958 | -1.488583 | 5.797207 | 1.033818
57.87111 | 15.2399 | 16.73927 | 9.896307 | -1.499366 | 5.808109 | 1.03485
57.88111 | 15.2453 | 16.74459 | 9.889652 | -1.499292 | 5.819053 | 1.035887
57.89111 | 15.2564 | 16.74996 | 9.882994 | -1.493561 | 5.830037 | 1.03693
57.90111 | 15.2381 | 16.75537 | 9.876332 | -1.517273 | 5.841063 | 1.037978
57.9111 | 15.2519 | 16.76082 | 9.869674 | -1.508923 | 5.852119 | 1.03903
57.9211 | 15.2648 | 16.76632 | 9.863006 | -1.501521 | 5.863227 | 1.040089
57.9311 | 15.2539 | 16.77186 | 9.856334 | -1.517964 | 5.874377 | 1.041153
57.9411 | 15.2614 | 16.77745 | 9.849658 | -1.51605 | 5.885569 | 1.042223
57.9511 | 15.2774 | 16.78308 | 9.84298 | -1.50568 | 5.896802 | 1.043298
57.9611 | 15.2619 | 16.78875 | 9.836298 | -1.526854 | 5.908077 | 1.044379
57.97109 | 15.2861 | 16.79447 | 9.829619 | -1.508366 | 5.919384 | 1.045464
57.98109 | 15.2813 | 16.80023 | 9.82293 | -1.518929 | 5.930743 | 1.046555
57.99109 | 15.2792 | 16.80604 | 9.816238 | -1.526835 | 5.942145 | 1.047652
58.00109 | 15.2933 | 16.81189 | 9.809543 | -1.518586 | 5.953588 | 1.048755
58.01109 | 15.2865 | 16.81778 | 9.802844 | -1.531282 | 5.965075 | 1.049863
58.02108 | 15.2893 | 16.82372 | 9.796148 | -1.534417 | 5.976593 | 1.050976
58.03108 | 15.306 | 16.8297 | 9.789443 | -1.523702 | 5.988164 | 1.052095
58.04108 | 15.3032 | 16.83573 | 9.782734 | -1.532534 | 5.999779 | 1.05322
58.05108 | 15.301 | 16.84181 | 9.776022 | -1.54081 | 6.011437 | 1.05435
58.06108 | 15.3039 | 16.84793 | 9.769307 | -1.544031 | 6.023138 | 1.055486
58.07108 | 15.3063 | 16.8541 | 9.762589 | -1.547798 | 6.034881 | 1.056628
58.08107 | 15.3225 | 16.8603 | 9.755874 | -1.537805 | 6.046657 | 1.057774
58.09107 | 15.3262 | 16.86656 | 9.749149 | -1.540363 | 6.058487 | 1.058927
58.10107 | 15.3266 | 16.87287 | 9.742421 | -1.546268 | 6.070362 | 1.060085
58.11107 | 15.3455 | 16.87922 | 9.73569 | -1.533718 | 6.08228 | 1.061249
58.12107 | 15.3469 | 16.88561 | 9.728955 | -1.538715 | 6.094241 | 1.062418
58.13107 | 15.339 | 16.89206 | 9.722217 | -1.553058 | 6.106247 | 1.063594
58.14106 | 15.3639 | 16.89854 | 9.715483 | -1.534641 | 6.118284 | 1.064773
58.15106 | 15.3687 | 16.90508 | 9.708739 | -1.536377 | 6.130378 | 1.06596
58.16106 | 15.376 | 16.91166 | 9.701992 | -1.535661 | 6.142516 | 1.067152
58.17106 | 15.3908 | 16.91829 | 9.695242 | -1.527491 | 6.154699 | 1.06835
58.18106 | 15.3876 | 16.92497 | 9.688489 | -1.537368 | 6.166926 | 1.069554
58.19106 | 15.4046 | 16.93169 | 9.681732 | -1.527092 | 6.179197 | 1.070763
58.20105 | 15.412 | 16.93846 | 9.67498 | -1.526458 | 6.191501 | 1.071977
58.21105 | 15.4149 | 16.94528 | 9.668217 | -1.530376 | 6.203862 | 1.073197
58.22105 | 15.4315 | 16.95214 | 9.661451 | -1.520643 | 6.216268 | 1.074424
58.23105 | 15.4405 | 16.95906 | 9.654683 | -1.518558 | 6.228719 | 1.075656
58.24105 | 15.4467 | 16.96602 | 9.647911 | -1.519321 | 6.241216 | 1.076894
58.25105 | 15.4698 | 16.97303 | 9.641136 | -1.503231 | 6.253757 | 1.078138
58.26104 | 15.4779 | 16.98008 | 9.634365 | -1.502179 | 6.266328 | 1.079386
58.27104 | 15.4876 | 16.98719 | 9.627585 | -1.49959 | 6.278964 | 1.080642
58.28104 | 15.5092 | 16.99434 | 9.620801 | -1.485142 | 6.291638 | 1.081903
58.29104 | 15.5231 | 17.00155 | 9.614014 | -1.47845 | 6.304366 | 1.08317
58.30104 | 15.519 | 17.0088 | 9.607225 | -1.489799 | 6.317132 | 1.084443
58.31104 | 15.5455 | 17.01611 | 9.600432 | -1.470605 | 6.329952 | 1.085721
58.32103 | 15.5512 | 17.02345 | 9.593643 | -1.472245 | 6.342797 | 1.087005
58.33103 | 15.5588 | 17.03085 | 9.586845 | -1.472045 | 6.355705 | 1.088295
58.34103 | 15.5716 | 17.03829 | 9.580044 | -1.466694 | 6.368659 | 1.089591
58.35103 | 15.5852 | 17.04579 | 9.573239 | -1.460593 | 6.38166 | 1.090894
58.36103 | 15.5947 | 17.05334 | 9.566432 | -1.458642 | 6.394708 | 1.092202
58.37103 | 15.6018 | 17.06094 | 9.559622 | -1.45914 | 6.407802 | 1.093516
58.38102 | 15.6119 | 17.06858 | 9.552816 | -1.456681 | 6.42093 | 1.094834
58.39102 | 15.6321 | 17.07628 | 9.546001 | -1.444179 | 6.434118 | 1.09616
58.40102 | 15.6431 | 17.08403 | 9.539182 | -1.440926 | 6.447352 | 1.097492
58.41102 | 15.6495 | 17.09182 | 9.532361 | -1.442325 | 6.460634 | 1.09883
58.42102 | 15.6776 | 17.09967 | 9.525537 | -1.422074 | 6.473963 | 1.100174
58.43101 | 15.6853 | 17.10757 | 9.518717 | -1.422266 | 6.487327 | 1.101522
58.44101 | 15.6811 | 17.11551 | 9.511887 | -1.434415 | 6.50075 | 1.102878
58.45101 | 15.7117 | 17.12352 | 9.505055 | -1.411816 | 6.514222 | 1.10424
58.46101 | 15.7166 | 17.13157 | 9.498219 | -1.414968 | 6.527741 | 1.105607
58.47101 | 15.7157 | 17.13967 | 9.491381 | -1.42397 | 6.541307 | 1.106981
58.48101 | 15.7489 | 17.14782 | 9.484541 | -1.398924 | 6.554922 | 1.108361
58.491 | 15.7571 | 17.15602 | 9.477704 | -1.398922 | 6.568572 | 1.109746
58.501 | 15.7668 | 17.16428 | 9.470858 | -1.397479 | 6.582283 | 1.111138
58.511 | 15.7723 | 17.17259 | 9.464009 | -1.400287 | 6.596041 | 1.112536
58.521 | 15.7993 | 17.18095 | 9.457158 | -1.381647 | 6.609849 | 1.11394
58.531 | 15.8056 | 17.18936 | 9.450304 | -1.383758 | 6.623703 | 1.115351
58.541 | 15.8271 | 17.19782 | 9.443447 | -1.370723 | 6.637608 | 1.116767
58.55099 | 15.8396 | 17.20633 | 9.436595 | -1.36673 | 6.651547 | 1.118189
58.56099 | 15.8574 | 17.2149 | 9.429733 | -1.357496 | 6.665546 | 1.119618
58.57099 | 15.8757 | 17.22352 | 9.422868 | -1.347819 | 6.679599 | 1.121053
58.58099 | 15.8928 | 17.23219 | 9.416001 | -1.339389 | 6.693695 | 1.122494
58.59099 | 15.9093 | 17.24092 | 9.409131 | -1.331617 | 6.707845 | 1.123941
58.60099 | 15.9283 | 17.2497 | 9.402259 | -1.321396 | 6.722042 | 1.125395
58.61098 | 15.9461 | 17.25852 | 9.395391 | -1.312416 | 6.736272 | 1.126853
58.62098 | 15.9665 | 17.2674 | 9.388513 | -1.300903 | 6.75057 | 1.12832
58.63098 | 15.985 | 17.27634 | 9.381633 | -1.291338 | 6.764913 | 1.129792
58.64098 | 15.9964 | 17.28533 | 9.374751 | -1.288931 | 6.779309 | 1.131271
58.65098 | 16.0199 | 17.29437 | 9.367865 | -1.274472 | 6.793751 | 1.132756
58.66098 | 16.0319 | 17.30347 | 9.360978 | -1.271572 | 6.808247 | 1.134247
58.67097 | 16.0434 | 17.31261 | 9.354095 | -1.269212 | 6.822773 | 1.135743
58.68097 | 16.0725 | 17.32182 | 9.347202 | -1.249316 | 6.837366 | 1.137247
58.69097 | 16.0814 | 17.33107 | 9.340307 | -1.249675 | 6.852009 | 1.138758
58.70097 | 16.1003 | 17.34039 | 9.33341 | -1.240087 | 6.866703 | 1.140274
58.71097 | 16.1313 | 17.34975 | 9.32651 | -1.218453 | 6.881446 | 1.141797
58.72097 | 16.133 | 17.35917 | 9.319608 | -1.226174 | 6.896239 | 1.143327
58.73096 | 16.1555 | 17.36864 | 9.31271 | -1.21314 | 6.911068 | 1.144861
58.74096 | 16.1854 | 17.37817 | 9.305803 | -1.192769 | 6.925962 | 1.146404
58.75096 | 16.1908 | 17.38775 | 9.298894 | -1.196952 | 6.940906 | 1.147952
58.76096 | 16.2111 | 17.39739 | 9.291982 | -1.186291 | 6.955901 | 1.149508
58.77096 | 16.238 | 17.40708 | 9.285068 | -1.169084 | 6.970946 | 1.151069
58.78096 | 16.2495 | 17.41683 | 9.278152 | -1.167332 | 6.986043 | 1.152638
58.79095 | 16.2642 | 17.42663 | 9.27124 | -1.162426 | 7.001175 | 1.154211
58.80095 | 16.2845 | 17.43648 | 9.264319 | -1.151984 | 7.016373 | 1.155792
58.81095 | 16.3037 | 17.4464 | 9.257395 | -1.142697 | 7.031622 | 1.15738
58.82095 | 16.3172 | 17.45637 | 9.25047 | -1.139165 | 7.046921 | 1.158974
58.83095 | 16.3379 | 17.46639 | 9.243542 | -1.128488 | 7.062272 | 1.160575
58.84094 | 16.3527 | 17.47646 | 9.236619 | -1.123758 | 7.077659 | 1.162181
58.85094 | 16.3652 | 17.48659 | 9.229686 | -1.121394 | 7.093112 | 1.163795
58.86094 | 16.3895 | 17.49678 | 9.222751 | -1.107283 | 7.108616 | 1.165416
58.87094 | 16.4142 | 17.50703 | 9.215815 | -1.09283 | 7.124172 | 1.167043
58.88094 | 16.4268 | 17.51733 | 9.208875 | -1.090532 | 7.139779 | 1.168677
58.89094 | 16.4445 | 17.52769 | 9.201934 | -1.083189 | 7.155438 | 1.170318
58.90093 | 16.4676 | 17.53809 | 9.194998 | -1.070494 | 7.171133 | 1.171963
58.91093 | 16.4812 | 17.54856 | 9.188052 | -1.067365 | 7.186895 | 1.173617
58.92093 | 16.4965 | 17.55909 | 9.181104 | -1.062591 | 7.202709 | 1.175278
58.93093 | 16.5147 | 17.56967 | 9.174154 | -1.054973 | 7.218574 | 1.176945
58.94093 | 16.5239 | 17.58031 | 9.167202 | -1.056413 | 7.234491 | 1.17862
58.95093 | 16.544 | 17.59101 | 9.160248 | -1.047009 | 7.25046 | 1.180301
58.96092 | 16.5603 | 17.60175 | 9.153299 | -1.04145 | 7.266465 | 1.181987
58.97092 | 16.5752 | 17.61256 | 9.14634 | -1.037359 | 7.282538 | 1.183681
58.98092 | 16.5914 | 17.62342 | 9.13938 | -1.032025 | 7.298662 | 1.185383
58.99092 | 16.6002 | 17.63435 | 9.132418 | -1.034148 | 7.314839 | 1.187091
59.00092 | 16.6136 | 17.64533 | 9.125453 | -1.031727 | 7.331068 | 1.188806
59.01092 | 16.6424 | 17.65636 | 9.118486 | -1.013964 | 7.34735 | 1.190528
59.02091 | 16.6504 | 17.66745 | 9.111525 | -1.017047 | 7.363667 | 1.192255
59.03091 | 16.6603 | 17.6786 | 9.104554 | -1.018297 | 7.380052 | 1.193991
59.04091 | 16.6826 | 17.68981 | 9.097582 | -1.007205 | 7.39649 | 1.195733
59.05091 | 16.6928 | 17.70107 | 9.090607 | -1.00827 | 7.41298 | 1.197483
59.06091 | 16.7052 | 17.71239 | 9.08363 | -1.007193 | 7.429523 | 1.19924
59.07091 | 16.7262 | 17.72377 | 9.076652 | -0.9975735 | 7.446118 | 1.201003
59.0809 | 16.7275 | 17.7352 | 9.069678 | -1.007699 | 7.462749 | 1.202772
59.0909 | 16.7457 | 17.74669 | 9.062696 | -1.000995 | 7.479449 | 1.20455
59.1009 | 16.7687 | 17.75825 | 9.055712 | -0.9895472 | 7.496201 | 1.206334
59.1109 | 16.7687 | 17.76986 | 9.048726 | -1.001158 | 7.513007 | 1.208126
59.1209 | 16.7804 | 17.78153 | 9.041737 | -1.001126 | 7.529865 | 1.209924
59.1309 | 16.8041 | 17.79325 | 9.034747 | -0.9891524 | 7.546775 | 1.21173
59.14089 | 16.8098 | 17.80502 | 9.027763 | -0.995225 | 7.563721 | 1.213541
59.15089 | 16.8199 | 17.81687 | 9.020769 | -0.9969665 | 7.580736 | 1.215361
59.16089 | 16.8375 | 17.82877 | 9.013773 | -0.9912661 | 7.597804 | 1.217188
59.17089 | 16.8538 | 17.84072 | 9.006776 | -0.9869232 | 7.614924 | 1.219023
59.18089 | 16.865 | 17.85274 | 8.999777 | -0.9877391467 | 7.632098 | 1.220864
59.19089 | 16.8904 | 17.86481 | 8.992776 | -0.9744126 | 7.649324 | 1.222713
59.20088 | 16.8927 | 17.87693 | 8.98578 | -0.9842328 | 7.666586 | 1.224567
59.21088 | 16.9071 | 17.88912 | 8.978776 | -0.9820232 | 7.683917 | 1.22643
59.22088 | 16.929 | 17.90137 | 8.97177 | -0.9723714 | 7.701302 | 1.2283
59.23088 | 16.9357 | 17.91368 | 8.964762 | -0.9779777 | 7.718738 | 1.230178
59.24088 | 16.951 | 17.92604 | 8.957752 | -0.9750423 | 7.736228 | 1.232063
59.25087 | 16.974 | 17.93845 | 8.950747 | -0.9644529 | 7.753752 | 1.233953
59.26087 | 16.9762 | 17.95093 | 8.943734 | -0.9747347 | 7.771348 | 1.235853
59.27087 | 16.9983 | 17.96347 | 8.936719 | -0.9651739 | 7.788995 | 1.23776
59.28087 | 17.0141 | 17.97607 | 8.929703 | -0.9619717 | 7.806695 | 1.239674
59.29087 | 17.0233 | 17.98873 | 8.922685 | -0.9654283 | 7.824448 | 1.241596
59.30087 | 17.0488 | 18.00144 | 8.915665 | -0.9526427 | 7.842253 | 1.243525
59.31086 | 17.0625 | 18.0142 | 8.90865 | -0.9517043 | 7.860095 | 1.245459
59.32086 | 17.0745 | 18.02704 | 8.901627 | -0.9525354 | 7.878005 | 1.247403
59.33086 | 17.0976 | 18.03993 | 8.894603 | -0.9423258 | 7.895969 | 1.249354
59.34086 | 17.1203 | 18.05287 | 8.887576 | -0.9325742 | 7.913984 | 1.251313
59.35086 | 17.1315 | 18.06588 | 8.880548 | -0.9343811 | 7.932053 | 1.25328
59.36086 | 17.1585 | 18.07895 | 8.873519 | -0.9204461 | 7.950174 | 1.255254
59.37085 | 17.1703 | 18.09206 | 8.866495 | -0.9217566 | 7.968328 | 1.257233
59.38085 | 17.1904 | 18.10524 | 8.859462 | -0.9148394 | 7.986555 | 1.259222
59.39085 | 17.2255 | 18.11848 | 8.852428 | -0.8929798 | 8.004833 | 1.261219
59.40085 | 17.233 | 18.13178 | 8.845393 | -0.898779 | 8.023163 | 1.263223
59.41085 | 17.2465 | 18.14514 | 8.838356 | -0.8986366 | 8.041546 | 1.265235
59.42085 | 17.2774 | 18.15855 | 8.831317 | -0.8811518 | 8.059981 | 1.267254
59.43084 | 17.2925 | 18.17201 | 8.824284 | -0.8795122 | 8.078449 | 1.269279
59.44084 | 17.3197 | 18.18555 | 8.817242 | -0.8658451 | 8.096989 | 1.271314
59.45084 | 17.3364 | 18.19914 | 8.810199 | -0.862736 | 8.11558 | 1.273357
59.46084 | 17.356 | 18.21278 | 8.803155062 | -0.8567841 | 8.134222 | 1.275407
59.47084 | 17.3819 | 18.22649 | 8.796109 | -0.8445919 | 8.152918 | 1.277465
59.48084 | 17.4157 | 18.24026 | 8.789062 | -0.824557 | 8.171665 | 1.27953
59.49083 | 17.4148 | 18.25407 | 8.78202 | -0.8392663 | 8.190444 | 1.281602
59.50083 | 17.4588 | 18.26795 | 8.77497 | -0.809148 | 8.209294 | 1.283683
59.51083 | 17.478 | 18.28189 | 8.767919 | -0.8038875 | 8.228196 | 1.285772
59.52083 | 17.4867 | 18.29589 | 8.760866 | -0.8091851 | 8.24715 | 1.287869
59.53083 | 17.533 | 18.30994 | 8.753812 | -0.7769408 | 8.266154 | 1.289974
59.54083 | 17.5557 | 18.32405 | 8.746757 | -0.7683543 | 8.285211 | 1.292087
59.55082 | 17.5624 | 18.33821 | 8.739707 | -0.7758111 | 8.304298 | 1.294206
59.56082 | 17.6068 | 18.35244 | 8.732649 | -0.7456401 | 8.323457 | 1.296334
59.57082 | 17.6291 | 18.36673 | 8.72559 | -0.7376263 | 8.342666 | 1.298471
59.58082 | 17.6415 | 18.38106 | 8.718529 | -0.7395638 | 8.361919 | 1.300615
59.59082 | 17.6831 | 18.39546 | 8.711467 | -0.7123648 | 8.38123 | 1.302768
59.60081 | 17.7012 | 18.40991 | 8.704411 | -0.7087111 | 8.400574 | 1.304926
59.61081 | 17.7286 | 18.42443 | 8.697347 | -0.6958277 | 8.419986 | 1.307095
59.62081 | 17.764 | 18.439 | 8.690281 | -0.6750017 | 8.439449 | 1.309271
59.63081 | 17.7866 | 18.45363 | 8.683214 | -0.6670322 | 8.458962 | 1.311456
59.64081 | 17.8163 | 18.46832 | 8.676146 | -0.65202 | 8.478525 | 1.313649
59.65081 | 17.8584 | 18.48306 | 8.669077 | -0.6246647 | 8.498137 | 1.31585
59.6608 | 17.8755 | 18.49785 | 8.662014 | -0.6223523 | 8.517781 | 1.318057
59.6708 | 17.9029 | 18.51271 | 8.654943 | -0.6098105 | 8.537494 | 1.320274
59.6808 | 17.9428 | 18.52763 | 8.64787 | -0.5848253 | 8.557256 | 1.3225
59.6908 | 17.97 | 18.5426 | 8.640796 | -0.5725963 | 8.577067 | 1.324733
59.7008 | 18.001 | 18.55762 | 8.633721 | -0.5566246 | 8.596928 | 1.326975
59.7108 | 18.0321 | 18.57271 | 8.626645 | -0.5406085 | 8.616838 | 1.329225
59.72079 | 18.0573 | 18.58784 | 8.619575 | -0.5305351 | 8.636778 | 1.331482
59.73079 | 18.0955 | 18.60303 | 8.612497 | -0.507531 | 8.656785 | 1.333748
59.74079 | 18.1251 | 18.61828 | 8.605418 | -0.493183 | 8.676841 | 1.336023
59.75079 | 18.1566 | 18.63359 | 8.598338 | -0.4769906 | 8.696946 | 1.338307
59.76079 | 18.1863 | 18.64895 | 8.591257 | -0.4626537 | 8.717099 | 1.340599
59.77079 | 18.2312 | 18.66437 | 8.584174 | -0.4331731 | 8.7373 | 1.342899
59.78078 | 18.2519 | 18.67983 | 8.577098 | -0.4279322 | 8.757529 | 1.345205
59.79078 | 18.2957 | 18.69536 | 8.570014 | -0.3996605 | 8.777825 | 1.347522
59.80078 | 18.3248 | 18.71094 | 8.562929 | -0.3861443 | 8.798168 | 1.349847
59.81078 | 18.347 | 18.72658 | 8.555842 | -0.3795834 | 8.81856 | 1.352181
59.82078 | 18.3986 | 18.74228 | 8.548755 | -0.3436758 | 8.838997 | 1.354524
59.83078 | 18.4233 | 18.75802 | 8.541667 | -0.3347241 | 8.859482 | 1.356875
59.84077 | 18.4626 | 18.77381 | 8.534585 | -0.3112098 | 8.879993 | 1.359232
59.85077 | 18.4996 | 18.78967 | 8.527495 | -0.2900654 | 8.90057 | 1.3616
59.86077 | 18.5349 | 18.80557 | 8.520405 | -0.2706738 | 8.921193 | 1.363976
59.87077 | 18.5594 | 18.82154 | 8.513313 | -0.2621368 | 8.941862 | 1.366362
59.88077 | 18.5998 | 18.83755 | 8.50622 | -0.2377531 | 8.962577 | 1.368755
59.89077 | 18.6476 | 18.85362 | 8.499127 | -0.2060224 | 8.983338 | 1.371158
59.90076 | 18.6658 | 18.86973 | 8.49204 | -0.2039285 | 9.004122 | 1.373567
59.91076 | 18.71 | 18.8859 | 8.484944 | -0.1759001 | 9.024969 | 1.375987
59.92076 | 18.7411 | 18.90213 | 8.477849 | -0.1610273 | 9.045863 | 1.378416
59.93076 | 18.7814 | 18.91841 | 8.470752 | -0.1370066 | 9.066802 | 1.380853
59.94076 | 18.8213 | 18.93474 | 8.463654 | -0.1134377 | 9.087784 | 1.383299
59.95076 | 18.8612 | 18.95112 | 8.456556 | -0.0899204 | 9.10881 | 1.385754
59.96075 | 18.8991 | 18.96754 | 8.449464 | -0.06843877 | 9.129859 | 1.388215
59.97075 | 18.9426 | 18.98402 | 8.442364 | -0.04142488 | 9.150973 | 1.390688
59.98075 | 18.9798 | 19.00056 | 8.435264 | -0.02076146 | 9.172128 | 1.393169
59.99075 | 19.0121 | 19.01715 | 8.428162 | -0.005048715 | 9.193327 | 1.39566
60.00075 | 19.0592 | 19.03379 | 8.42106 | 0.02541494 | 9.214566 | 1.398159
60.01074 | 19.0946 | 19.05046 | 8.413965 | 0.04414269 | 9.235828 | 1.400665
60.02074 | 19.1393 | 19.06719 | 8.406861 | 0.07210572 | 9.257151 | 1.403182
60.03074 | 19.1685 | 19.08398 | 8.399757 | 0.08451908 | 9.278515 | 1.405708
60.04074 | 19.2081 | 19.10082 | 8.392653 | 0.1072832 | 9.299921 | 1.408243
60.05074 | 19.2613 | 19.1177 | 8.385547 | 0.1435993 | 9.321366 | 1.410787
60.06074 | 19.2844 | 19.13463 | 8.378442 | 0.1497658 | 9.342852 | 1.413341
60.07073 | 19.3319 | 19.1516 | 8.371342 | 0.1803006 | 9.364357 | 1.4159
60.08073 | 19.3729 | 19.16863 | 8.364235 | 0.2042718 | 9.385922 | 1.418472
60.09073 | 19.4156 | 19.1857 | 8.357127 | 0.2298952 | 9.407525 | 1.421052
60.10073 | 19.4588 | 19.20283 | 8.350019 | 0.2559706 | 9.429169 | 1.423642
60.11073 | 19.5014 | 19.22 | 8.34291 | 0.2814 | 9.450849 | 1.42624
60.12073 | 19.5275 | 19.23722 | 8.335801 | 0.2902828 | 9.472568 | 1.428848
60.13072 | 19.5847 | 19.25446 | 8.328698 | 0.3302364 | 9.494303 | 1.431463
60.14072 | 19.6253 | 19.27177 | 8.321587 | 0.353527 | 9.516096 | 1.434089
60.15072 | 19.6566 | 19.28913 | 8.314476 | 0.367473 | 9.537926 | 1.436725
60.16072 | 19.6978 | 19.30653 | 8.307365 | 0.3912727 | 9.559792 | 1.43937
60.17072 | 19.7472 | 19.32397 | 8.300253 | 0.4232288 | 9.581694 | 1.442024
60.18072 | 19.7755 | 19.34146 | 8.293141 | 0.4340405 | 9.603631 | 1.444688
60.19071 | 19.8239 | 19.35897 | 8.286035 | 0.4649254 | 9.625582 | 1.447358
60.20071 | 19.861 | 19.37655 | 8.278922 | 0.4844498 | 9.647588 | 1.45004
60.21071 | 19.8895 | 19.39417 | 8.271808 | 0.4953315 | 9.669629 | 1.452732
60.22071 | 19.9536 | 19.41183 | 8.264694 | 0.5417708 | 9.691703 | 1.455433
60.23071 | 19.9804 | 19.42953 | 8.257579 | 0.5508672 | 9.71381 | 1.458143
60.24071 | 20.0173 | 19.44728 | 8.250464 | 0.5700229 | 9.735949 | 1.460863
60.2507 | 20.068 | 19.46505 | 8.243356 | 0.6029543 | 9.7581 | 1.46359
60.2607 | 20.1108 | 19.48287 | 8.236241 | 0.6279269 | 9.780304 | 1.466329
60.2707 | 20.1325 | 19.50074 | 8.229125 | 0.6317607 | 9.802537 | 1.469077
60.2807 | 20.1889 | 19.51865 | 8.222008 | 0.6702529 | 9.824803 | 1.471835
60.2907 | 20.2199 | 19.53659 | 8.214892 | 0.6833064 | 9.847099 | 1.474603
60.3007 | 20.249 | 19.55458 | 8.207775 | 0.6944214 | 9.869424 | 1.47738
60.31069 | 20.3078 | 19.57258 | 8.200665 | 0.7352158 | 9.891755 | 1.480164
60.32069 | 20.3292 | 19.59065 | 8.193547 | 0.738554 | 9.914138 | 1.482961
60.33069 | 20.3675 | 19.60874 | 8.18643 | 0.7587551 | 9.936548 | 1.485767
60.34069 | 20.4057 | 19.62688 | 8.179312 | 0.7788197 | 9.958986 | 1.488583
60.35069 | 20.4469 | 19.64505 | 8.172193 | 0.8018474 | 9.981451 | 1.491408
60.36069 | 20.4741 | 19.66326 | 8.165075 | 0.8108398 | 10.00394 | 1.494243
60.37068 | 20.5099 | 19.68149 | 8.157963 | 0.8284135 | 10.02644 | 1.497086
60.38068 | 20.56 | 19.69976 | 8.150845 | 0.8602368 | 10.04898 | 1.499941
60.39068 | 20.5752 | 19.71808 | 8.143726 | 0.857123 | 10.07155 | 1.502805
60.40068 | 20.6307 | 19.73642 | 8.136606 | 0.8942778 | 10.09414 | 1.50568
60.41068 | 20.6622 | 19.7548 | 8.129487 | 0.907399 | 10.11675 | 1.508564
60.42067 | 20.6816 | 19.7732 | 8.122375 | 0.9084046 | 10.13937 | 1.511455
60.43067 | 20.7276 | 19.79164 | 8.115255 | 0.9359618 | 10.16202 | 1.514359
60.44067 | 20.7497 | 19.81011 | 8.108135 | 0.9395873 | 10.1847 | 1.517273
60.45067 | 20.7775 | 19.82862 | 8.101016 | 0.9488827 | 10.2074 | 1.520197
60.46067 | 20.8312 | 19.84715 | 8.093896 | 0.9840451 | 10.23013 | 1.523131
60.47067 | 20.8391 | 19.86572 | 8.086776 | 0.9733809 | 10.25287 | 1.526075
60.48066 | 20.8718 | 19.88429 | 8.079663 | 0.9875058 | 10.27561 | 1.529026
60.49066 | 20.9118 | 19.90292 | 8.072543 | 1.008883 | 10.29838 | 1.53199
60.50066 | 20.9416 | 19.92157 | 8.065423 | 1.020033 | 10.32118 | 1.534964
60.51066 | 20.9484 | 19.94024 | 8.058303 | 1.008157 | 10.34399 | 1.537948
60.52066 | 20.991 | 19.95895 | 8.051183 | 1.032054 | 10.36682 | 1.540942
60.53066 | 21.0101 | 19.97768 | 8.044063 | 1.032424 | 10.38967 | 1.543947
60.54065 | 21.0292 | 19.99641 | 8.03695 | 1.032789 | 10.4125 | 1.546958
60.55065 | 21.0771 | 20.01519 | 8.02983 | 1.061912 | 10.43538 | 1.549983
60.56065 | 21.0963 | 20.03399 | 8.02271 | 1.06231 | 10.45826 | 1.553017
60.57065 | 21.1062 | 20.05281 | 8.01559 | 1.053386 | 10.48116 | 1.556062
60.58065 | 21.1406 | 20.07166 | 8.00847 | 1.068939 | 10.50407 | 1.559118
60.59065 | 21.1547 | 20.09053 | 8.00135 | 1.06417 | 10.527 | 1.562183
60.60064 | 21.1774 | 20.1094 | 7.994238 | 1.068 | 10.54991 | 1.565256
60.61064 | 21.212 | 20.12831 | 7.987118 | 1.083692 | 10.57285 | 1.568342
60.62064 | 21.2218 | 20.14724 | 7.979999 | 1.074564 | 10.5958 | 1.571438
60.63064 | 21.2299 | 20.16618 | 7.97288 | 1.063717 | 10.61876 | 1.574545
60.64064 | 21.2626 | 20.18515 | 7.96576 | 1.077453 | 10.64172 | 1.577662
60.65064 | 21.2699 | 20.20413 | 7.958642 | 1.065771 | 10.6647 | 1.58079
60.66063 | 21.2901 | 20.22311 | 7.95153 | 1.066991 | 10.68765 | 1.583924
60.67063 | 21.315 | 20.24212 | 7.944411 | 1.072879 | 10.71064 | 1.587072
60.68063 | 21.3234 | 20.26115 | 7.937293 | 1.06225 | 10.73363 | 1.590231
60.69063 | 21.3401 | 20.28019 | 7.930175 | 1.059909 | 10.75662 | 1.5934
60.70063 | 21.3742 | 20.29925 | 7.923057 | 1.074954 | 10.77961 | 1.59658
60.71063 | 21.3583 | 20.31831 | 7.91594 | 1.039986 | 10.8026 | 1.59977
60.72062 | 21.3818 | 20.33737 | 7.908829 | 1.044434 | 10.82557 | 1.602968
60.73062 | 21.4034 | 20.35645 | 7.901712 | 1.046945 | 10.84856 | 1.606179
60.74062 | 21.4168 | 20.37556 | 7.894596 | 1.041245 | 10.87156 | 1.6094
60.75062 | 21.4209 | 20.39466 | 7.887479 | 1.026238 | 10.89455 | 1.612633
60.76062 | 21.4406 | 20.41378 | 7.880363 | 1.026822 | 10.91754 | 1.615876
60.77062 | 21.4375 | 20.4329 | 7.873247 | 1.004599 | 10.94052 | 1.619129
60.78061 | 21.4557 | 20.45201 | 7.866139 | 1.003688 | 10.96348 | 1.62239
60.79061 | 21.476 | 20.47115 | 7.859024 | 1.004853 | 10.98646 | 1.625665
60.80061 | 21.4682 | 20.49029 | 7.851909 | 0.977914 | 11.00943 | 1.628951
60.81061 | 21.4867 | 20.50943 | 7.844795 | 0.9772712 | 11.03239 | 1.632247
60.82061 | 21.4877 | 20.52857 | 7.837681 | 0.9591251 | 11.05534 | 1.635554
60.8306 | 21.4823 | 20.5477 | 7.830575 | 0.934596 | 11.07826 | 1.638869
60.8406 | 21.516 | 20.56685 | 7.823462 | 0.9491486 | 11.10119 | 1.642197
60.8506 | 21.5199 | 20.586 | 7.816349 | 0.9338997 | 11.12411 | 1.645536
60.8606 | 21.5173 | 20.60515 | 7.809237 | 0.912152 | 11.14702 | 1.648886
60.8706 | 21.5406 | 20.62429 | 7.802126 | 0.9163074 | 11.16992 | 1.652247
60.8806 | 21.5405 | 20.64344 | 7.795014 | 0.8970645 | 11.1928 | 1.655619
60.89059 | 21.5416 | 20.66256 | 7.787911 | 0.879045 | 11.21565 | 1.658998
60.90059 | 21.5511 | 20.68169 | 7.780801 | 0.8694115 | 11.2385 | 1.662391
60.91059 | 21.5656 | 20.70082 | 7.773691 | 0.8647824 | 11.26133 | 1.665796
60.92059 | 21.5506 | 20.71994 | 7.766582 | 0.830661 | 11.28415 | 1.669211
60.93059 | 21.5898 | 20.73905 | 7.759473 | 0.8507479 | 11.30694 | 1.672637
60.94059 | 21.5761 | 20.75816 | 7.752365 | 0.817943 | 11.32972 | 1.676074
60.95058 | 21.5955 | 20.77723 | 7.745265 | 0.818267 | 11.35245 | 1.679519
60.96058 | 21.6069 | 20.79632 | 7.738158 | 0.8105838 | 11.37518 | 1.682978
60.97058 | 21.6062 | 20.81539 | 7.731052 | 0.7908113 | 11.39789 | 1.686448
60.98058 | 21.6156 | 20.83445 | 7.723946 | 0.7811524 | 11.42057 | 1.689929
60.99058 | 21.6328 | 20.85349 | 7.716842 | 0.7793073 | 11.44323 | 1.693421
61.00058 | 21.6379 | 20.87252 | 7.709737 | 0.765376 | 11.46586 | 1.696924
61.01057 | 21.649 | 20.89152 | 7.702641 | 0.7574807 | 11.48844 | 1.700434
61.02057 | 21.6763 | 20.91052 | 7.695538 | 0.7657831 | 11.51102 | 1.703959
61.03057 | 21.67 | 20.9295 | 7.688435 | 0.7405042 | 11.53356 | 1.707496
61.04057 | 21.6844 | 20.94845 | 7.681334 | 0.7359451 | 11.55608 | 1.711043
61.05057 | 21.7018 | 20.96739 | 7.674233 | 0.7344066 | 11.57856 | 1.714601
61.06057 | 21.7098 | 20.98631 | 7.667133 | 0.7234886 | 11.60101 | 1.718171
61.07056 | 21.714 | 21.00519 | 7.66004 | 0.7088147 | 11.6234 | 1.721748
61.08056 | 21.7404 | 21.02406 | 7.652942 | 0.7163428 | 11.64578 | 1.72534
61.09056 | 21.7474 | 21.0429 | 7.645844 | 0.7044967 | 11.66812 | 1.728943
61.10056 | 21.7502 | 21.06172 | 7.638747 | 0.6884765 | 11.69042 | 1.732557
61.11056 | 21.7813 | 21.08052 | 7.631651 | 0.7007833 | 11.71268 | 1.736182
61.12056 | 21.7794 | 21.09928 | 7.624555 | 0.6801186 | 11.73491 | 1.739819
61.13055 | 21.7932 | 21.118 | 7.617467 | 0.6751998 | 11.75707 | 1.743463
61.14055 | 21.808 | 21.13671 | 7.610374 | 0.6712941 | 11.77921 | 1.747122
61.15055 | 21.8091 | 21.15538 | 7.603281 | 0.6537207 | 11.80131 | 1.750793
61.16055 | 21.8279 | 21.17402 | 7.596188 | 0.6538795 | 11.82336 | 1.754474
61.17055 | 21.8464 | 21.19263 | 7.589097 | 0.6537726 | 11.84536 | 1.758167
61.18055 | 21.8494 | 21.2112 | 7.582007 | 0.6382001 | 11.86732 | 1.761871
61.19054 | 21.8654 | 21.22972 | 7.574924 | 0.6356832 | 11.88921 | 1.765583
61.20054 | 21.8647 | 21.24822 | 7.567836 | 0.6164847 | 11.91107 | 1.769309
61.21054 | 21.8884 | 21.26667 | 7.560748 | 0.6217259 | 11.93288 | 1.773047
61.22054 | 21.8865 | 21.28509 | 7.553662 | 0.6014074 | 11.95463 | 1.776797
61.23054 | 21.9157 | 21.30347 | 7.546576 | 0.6122299 | 11.97634 | 1.780557
61.24053 | 21.9027 | 21.32179 | 7.539498 | 0.580912 | 11.99796 | 1.784326
61.25053 | 21.9185 | 21.34008 | 7.532414 | 0.5784192 | 12.01956 | 1.788109
61.26053 | 21.944 | 21.35833 | 7.525332 | 0.585672 | 12.04109 | 1.791904
61.27053 | 21.9367 | 21.37653 | 7.51825 | 0.5601707 | 12.06257 | 1.79571
61.28053 | 21.9547 | 21.39468 | 7.511169 | 0.5600168 | 12.08399 | 1.799527
61.29053 | 21.9699 | 21.41279 | 7.504089 | 0.5571131 | 12.10534 | 1.803356
61.30052 | 21.9833 | 21.43083 | 7.497018 | 0.5524739 | 12.12662 | 1.807192
61.31052 | 21.9884 | 21.44883 | 7.48994 | 0.5395703 | 12.14785 | 1.811044
61.32052 | 22.0222 | 21.46678 | 7.482864 | 0.5554174 | 12.16901 | 1.814907
61.33052 | 22.0141 | 21.48468 | 7.475788 | 0.5294189 | 12.19011 | 1.818781
61.34052 | 22.019 | 21.50253 | 7.468714 | 0.5164737 | 12.21115 | 1.822667
61.35052 | 22.049 | 21.52031 | 7.461641 | 0.5286869 | 12.23211 | 1.826564
61.36051 | 22.0781 | 21.53803 | 7.454576 | 0.540073 | 12.25298 | 1.830469
61.37051 | 22.0706 | 21.5557 | 7.447505 | 0.5149022 | 12.2738 | 1.834389
61.38051 | 22.0965 | 21.57331 | 7.440435 | 0.523191 | 12.29455 | 1.838321
61.39051 | 22.1006 | 21.59086 | 7.433366 | 0.5097393 | 12.31523 | 1.842264
61.40051 | 22.1155 | 21.60835 | 7.426299 | 0.5071512 | 12.33583 | 1.846218
61.41051 | 22.1584 | 21.62577 | 7.419233 | 0.5326253 | 12.35636 | 1.850184
61.4205 | 22.147 | 21.64312 | 7.412175 | 0.5038837 | 12.37678 | 1.854157
61.4305 | 22.1641 | 21.66041 | 7.405111 | 0.5036908 | 12.39715 | 1.858146
61.4405 | 22.1982 | 21.67764 | 7.398048 | 0.5205648 | 12.41744 | 1.862146
61.4505 | 22.2037 | 21.69479 | 7.390987 | 0.5089078 | 12.43765 | 1.866158
61.4605 | 22.2309 | 21.71188 | 7.383927 | 0.5190219 | 12.45777 | 1.870181
61.4705 | 22.2423 | 21.72889 | 7.376868 | 0.5134057 | 12.47781 | 1.874216
61.48049 | 22.2595 | 21.74582 | 7.369818 | 0.5136809 | 12.49774 | 1.878257
61.49049 | 22.2752 | 21.76269 | 7.362762 | 0.5125132 | 12.51761 | 1.882315
61.50049 | 22.3126 | 21.77948 | 7.355707 | 0.5331204 | 12.53739 | 1.886384
61.51049 | 22.305 | 21.79619 | 7.348653 | 0.5088056 | 12.55708 | 1.890464
61.52049 | 22.3224 | 21.81283 | 7.341601 | 0.5095682 | 12.57667 | 1.894556
61.53049 | 22.3582 | 21.82939 | 7.33455 | 0.5288087 | 12.59618 | 1.89866
61.54048 | 22.3742 | 21.84585 | 7.327508 | 0.5283477 | 12.61557 | 1.90277
61.55048 | 22.371 | 21.86225 | 7.32046 | 0.508752 | 12.63489 | 1.906897
61.56048 | 22.4121 | 21.87856 | 7.313413 | 0.5335397 | 12.65411 | 1.911034
61.57048 | 22.4161 | 21.89479 | 7.306368 | 0.5213117 | 12.67324 | 1.915184
61.58048 | 22.4367 | 21.91093 | 7.299324 | 0.5257708 | 12.69226 | 1.919344
61.59047 | 22.4521 | 21.92697 | 7.292288 | 0.5251318 | 12.71117 | 1.923512
61.60047 | 22.4771 | 21.94293 | 7.285247 | 0.5341654 | 12.72999 | 1.927696
61.61047 | 22.4842 | 21.95881 | 7.278208 | 0.5253892 | 12.74871 | 1.931891
61.62047 | 22.5128 | 21.97459 | 7.27117 | 0.5382052 | 12.76733 | 1.936097
61.63047 | 22.5231 | 21.99029 | 7.264133 | 0.5328131 | 12.78584 | 1.940314
61.64047 | 22.5379 | 22.00588 | 7.257098 | 0.5320151 | 12.80424 | 1.944544
61.65046 | 22.5621 | 22.02137 | 7.250072 | 0.5407274 | 12.82252 | 1.94878
61.66046 | 22.5762 | 22.03678 | 7.243039 | 0.5394199 | 12.84071 | 1.953032
61.67046 | 22.5612 | 22.05209 | 7.236009 | 0.5091123 | 12.85878 | 1.957295
61.68046 | 22.6134 | 22.0673 | 7.22898 | 0.5461017 | 12.87675 | 1.961569
61.69046 | 22.6259 | 22.08241 | 7.221953 | 0.5434927 | 12.8946 | 1.965855
61.70046 | 22.638 | 22.09741 | 7.214927 | 0.5405856 | 12.91233 | 1.970153
61.71045 | 22.642 | 22.1123 | 7.20791 | 0.5296953 | 12.92994 | 1.974457
61.72045 | 22.6591 | 22.12711 | 7.200887 | 0.5319945 | 12.94744 | 1.978777
61.73045 | 22.6733 | 22.1418 | 7.193866 | 0.5314996 | 12.96483 | 1.983108
61.74045 | 22.6919 | 22.15639 | 7.186847 | 0.5355132 | 12.98209 | 1.987451
61.75045 | 22.7031 | 22.17087 | 7.179829 | 0.5322326 | 12.99923 | 1.991805
61.76045 | 22.7156 | 22.18524 | 7.172813 | 0.5303622 | 13.01625 | 1.99617
61.77044 | 22.7319 | 22.19948 | 7.165806 | 0.5324169 | 13.03314 | 2.000542
61.78044 | 22.7435 | 22.21363 | 7.158793 | 0.529869 | 13.04991 | 2.004929
61.79044 | 22.7594 | 22.22767 | 7.151782 | 0.5317345 | 13.06656 | 2.009328
61.80044 | 22.7757 | 22.24159 | 7.144773 | 0.5341149 | 13.08307 | 2.013738
61.81044 | 22.7933 | 22.25539 | 7.137765 | 0.5379104 | 13.09946 | 2.018159
61.82044 | 22.7819 | 22.26908 | 7.13076 | 0.5128238 | 13.11572 | 2.022592
61.83043 | 22.8107 | 22.28263 | 7.123763 | 0.5280684 | 13.13184 | 2.027031
61.84043 | 22.8231 | 22.29608 | 7.11676 | 0.5270207 | 13.14783 | 2.031485
61.85043 | 22.8452 | 22.30941 | 7.10976 | 0.5357924 | 13.1637 | 2.035951
61.86043 | 22.8418 | 22.32261 | 7.102761 | 0.5191855 | 13.17943 | 2.040428
61.87043 | 22.8511 | 22.3357 | 7.095764 | 0.5154016 | 13.19502 | 2.044916
61.88043 | 22.8743 | 22.34866 | 7.088769 | 0.5256443 | 13.21047 | 2.049414
61.89042 | 22.8728 | 22.36148 | 7.081783 | 0.5113231 | 13.22577 | 2.05392
61.90042 | 22.8896 | 22.37418 | 7.074791 | 0.5154179 | 13.24095 | 2.058441
61.91042 | 22.9115 | 22.38676 | 7.067802 | 0.5247391 | 13.25599 | 2.062972
61.92042 | 22.9181 | 22.39921 | 7.060814 | 0.5188911 | 13.27088 | 2.067515
61.93042 | 22.9168 | 22.41153 | 7.053828 | 0.5052734 | 13.28563 | 2.072069
61.94042 | 22.9383 | 22.42371 | 7.046844 | 0.5145872 | 13.30024 | 2.076633
61.95041 | 22.9555 | 22.43575 | 7.039869 | 0.5197453 | 13.31468 | 2.081204
61.96041 | 22.9442 | 22.44767 | 7.032889 | 0.4965258 | 13.32899 | 2.08579
61.97041 | 22.9637 | 22.45946 | 7.025911 | 0.5042449 | 13.34316 | 2.090387
61.98041 | 22.9875 | 22.4711 | 7.018935 | 0.5163972 | 13.35717 | 2.094995
61.99041 | 22.9861 | 22.48261 | 7.011961 | 0.5034865 | 13.37104 | 2.099613
62.0004 | 22.9884 | 22.49398 | 7.004995 | 0.4944242 | 13.38474 | 2.104238
62.0104 | 23.0076 | 22.50521 | 6.998025 | 0.5023914 | 13.39831 | 2.108878
62.0204 | 23.016 | 22.5163 | 6.991057 | 0.4997003 | 13.41171 | 2.113528
62.0304 | 23.0104 | 22.52725 | 6.984091 | 0.4831498 | 13.42497 | 2.118189
62.0404 | 23.0365 | 22.53806 | 6.977126 | 0.4984428 | 13.43807 | 2.122861
62.0504 | 23.0371 | 22.54872 | 6.970164 | 0.4883792 | 13.45101 | 2.127543
62.06039 | 23.0413 | 22.55923 | 6.963211 | 0.4820711 | 13.46379 | 2.132231
62.07039 | 23.0555 | 22.5696 | 6.956253 | 0.4858988 | 13.47641 | 2.136935
62.08039 | 23.071 | 22.57983 | 6.949297 | 0.4911749 | 13.48888 | 2.141648
62.09039 | 23.0785 | 22.5899 | 6.942343 | 0.4885973 | 13.50119 | 2.146372
62.10039 | 23.0637 | 22.59983 | 6.935391 | 0.4638709 | 13.51333 | 2.151106
62.11039 | 23.0866 | 22.60961 | 6.928441 | 0.4769932 | 13.52531 | 2.155851
62.12038 | 23.1036 | 22.61922 | 6.921501 | 0.4843767 | 13.53712 | 2.160601
62.13038 | 23.0944 | 22.6287 | 6.914555 | 0.465702 | 13.54878 | 2.165366
62.14038 | 23.1087 | 22.63802 | 6.907612 | 0.4706829 | 13.56026 | 2.170141
62.15038 | 23.1124 | 22.64718 | 6.900671 | 0.4652159 | 13.57159 | 2.174926
62.16038 | 23.1204 | 22.65619 | 6.893732 | 0.4642055 | 13.58274 | 2.179722
62.17038 | 23.1357 | 22.66505 | 6.886795 | 0.4706493 | 13.59373 | 2.184527
62.18037 | 23.1259 | 22.67374 | 6.879867 | 0.4521595 | 13.60454 | 2.189337
62.19037 | 23.1379 | 22.68228 | 6.872935 | 0.4556186 | 13.61518 | 2.194163
62.20037 | 23.1492 | 22.69066 | 6.866005 | 0.4585375 | 13.62566 | 2.198998
62.21037 | 23.1614 | 22.69888 | 6.859077 | 0.4625154 | 13.63596 | 2.203843
62.22037 | 23.1517 | 22.70695 | 6.852152 | 0.4447545 | 13.6461 | 2.208698
62.23037 | 23.1628 | 22.71485 | 6.845228 | 0.4479532 | 13.65606 | 2.213562
62.24036 | 23.1675 | 22.72258 | 6.838314 | 0.4449229 | 13.66583 | 2.218431
62.25036 | 23.1745 | 22.73015 | 6.831395 | 0.4443484 | 13.67544 | 2.223315
62.26036 | 23.1723 | 22.73756 | 6.824479 | 0.4347369 | 13.68488 | 2.228208
62.27036 | 23.1823 | 22.74481 | 6.817565 | 0.4374902 | 13.69413 | 2.233111
62.28036 | 23.1886 | 22.75189 | 6.810653 | 0.4367086 | 13.70321 | 2.238023
62.29036 | 23.1882 | 22.75881 | 6.803744 | 0.4293936 | 13.71212 | 2.242945
62.30035 | 23.1981 | 22.76555 | 6.796843 | 0.4325532 | 13.72083 | 2.247871
62.31035 | 23.1981 | 22.77213 | 6.789939 | 0.4259729 | 13.72938 | 2.252811
62.32035 | 23.1882 | 22.77854 | 6.783036 | 0.409661 | 13.73774 | 2.257761
62.33035 | 23.2093 | 22.78478 | 6.776137 | 0.424518 | 13.74593 | 2.262719
62.34035 | 23.2015 | 22.79086 | 6.769239 | 0.4106433 | 13.75393 | 2.267687
62.35035 | 23.2054 | 22.79676 | 6.762344 | 0.4086415 | 13.76175 | 2.272664
62.36034 | 23.2167 | 22.80249 | 6.755458 | 0.4142138 | 13.76938 | 2.277644
62.37034 | 23.2166 | 22.80804 | 6.748568 | 0.4085551 | 13.77684 | 2.282639
62.38034 | 23.2073 | 22.81343 | 6.74168 | 0.3938668 | 13.78411 | 2.287642
62.39034 | 23.2256 | 22.81865 | 6.734795 | 0.406952 | 13.7912 | 2.292654
62.40034 | 23.2096 | 22.82369 | 6.727912 | 0.3859106 | 13.7981 | 2.297675
62.41033 | 23.223 | 22.82855 | 6.721039 | 0.394448 | 13.80481 | 2.302699
62.42033 | 23.222 | 22.83324 | 6.714161 | 0.3887554 | 13.81135 | 2.307737
62.43033 | 23.2202 | 22.83776 | 6.707286 | 0.3824375 | 13.81769 | 2.312784
62.44033 | 23.2326 | 22.8421 | 6.700413 | 0.3904964 | 13.82385 | 2.317838
62.45033 | 23.2316 | 22.84627 | 6.693543 | 0.3853302 | 13.82983 | 2.322901
62.46033 | 23.2122 | 22.85026 | 6.686675 | 0.3619423 | 13.83561 | 2.327972
62.47032 | 23.2228 | 22.85407 | 6.679817 | 0.3687335 | 13.8412 | 2.333047
62.48032 | 23.2332 | 22.8577 | 6.672955 | 0.3754988 | 13.84661 | 2.338135
62.49032 | 23.2066 | 22.86116 | 6.666095 | 0.3454423 | 13.85183 | 2.34323
62.50032 | 23.2306 | 22.86443 | 6.659238 | 0.3661653 | 13.85686 | 2.348333
62.51032 | 23.2382 | 22.86753 | 6.652383 | 0.3706664 | 13.86171 | 2.353444
62.52032 | 23.2148 | 22.87045 | 6.645531 | 0.3443473 | 13.86636 | 2.358563
62.53031 | 23.2199 | 22.87319 | 6.638689 | 0.3467096 | 13.87082 | 2.363685
62.54031 | 23.2275 | 22.87575 | 6.631842 | 0.3517491 | 13.87509 | 2.368819
62.55031 | 23.2206 | 22.87813 | 6.624998 | 0.3424698 | 13.87917 | 2.373961
62.56031 | 23.2169 | 22.88033 | 6.618157 | 0.3365705 | 13.88306 | 2.37911
62.57031 | 23.2229 | 22.88235 | 6.611318 | 0.3405518 | 13.88676 | 2.384266
62.58031 | 23.2214 | 22.88419 | 6.604483 | 0.3372142 | 13.89027 | 2.38943
62.5903 | 23.2213 | 22.88584 | 6.597656 | 0.3354604 | 13.89359 | 2.394595
62.6003 | 23.2182 | 22.88731 | 6.590826 | 0.3308856 | 13.89672 | 2.399773
62.6103 | 23.2189 | 22.88861 | 6.583998 | 0.3302935 | 13.89965 | 2.404958
62.6203 | 23.2182 | 22.88972 | 6.577173 | 0.3284822 | 13.9024 | 2.410149
62.6303 | 23.2097 | 22.89065 | 6.570351 | 0.3190544 | 13.90495 | 2.415347
62.6403 | 23.2273 | 22.89139 | 6.563532 | 0.3359087 | 13.90731 | 2.420552
62.65029 | 23.2215 | 22.89195 | 6.556722 | 0.329546 | 13.90947 | 2.425758
62.66029 | 23.2229 | 22.89234 | 6.549909 | 0.3305647 | 13.91145 | 2.430976
62.67029 | 23.2322 | 22.89253 | 6.543098 | 0.339667 | 13.91324 | 2.4362
62.68029 | 23.22 | 22.89255 | 6.53629 | 0.3274515 | 13.91483 | 2.44143
62.69029 | 23.2268 | 22.89238 | 6.529485 | 0.3344188 | 13.91623 | 2.446667
62.70029 | 23.2376 | 22.89203 | 6.522682 | 0.3455691 | 13.91744 | 2.451909
62.71028 | 23.2283 | 22.8915 | 6.51589 | 0.3368023 | 13.91846 | 2.457153
62.72028 | 23.2466 | 22.89078 | 6.509093 | 0.3558179 | 13.91928 | 2.462407
62.73028 | 23.2535 | 22.88988 | 6.5023 | 0.3636171 | 13.91992 | 2.467667
62.74028 | 23.2256 | 22.8888 | 6.495509 | 0.336799 | 13.92036 | 2.472933
62.75028 | 23.2524 | 22.88754 | 6.488721 | 0.3648649 | 13.92061 | 2.478203
62.76028 | 23.2468 | 22.88609 | 6.481936 | 0.3607124 | 13.92067 | 2.48348
62.77027 | 23.2435 | 22.88446 | 6.475161 | 0.3590398 | 13.92054 | 2.488756
62.78027 | 23.2621 | 22.88265 | 6.468382 | 0.3794539 | 13.92022 | 2.494043
62.79027 | 23.2605 | 22.88065 | 6.461606 | 0.3798484 | 13.91971 | 2.499335
62.80027 | 23.254 | 22.87847 | 6.454833 | 0.3755268 | 13.91901 | 2.504632
62.81027 | 23.2559 | 22.87611 | 6.448063 | 0.3797871 | 13.91812 | 2.509933
62.82026 | 23.2664 | 22.87357 | 6.441303 | 0.3928261 | 13.91704 | 2.515234
62.83026 | 23.2568 | 22.87085 | 6.434539 | 0.3859494 | 13.91577 | 2.520545
62.84026 | 23.2499 | 22.86794 | 6.427778 | 0.3819551 | 13.91431 | 2.52586
62.85026 | 23.2648 | 22.86486 | 6.42102 | 0.3999417 | 13.91266 | 2.53118
62.86026 | 23.2602 | 22.86159 | 6.414265 | 0.3986093 | 13.91082 | 2.536503
62.87026 | 23.2492 | 22.85814 | 6.407514 | 0.3910583 | 13.9088 | 2.541831
62.88025 | 23.2771 | 22.85451 | 6.400772 | 0.4225851 | 13.90659 | 2.547157
62.89025 | 23.2335 | 22.85071 | 6.394026 | 0.3827944 | 13.90419 | 2.552492
62.90025 | 23.2548 | 22.84672 | 6.387284 | 0.4080847 | 13.9016 | 2.557831
62.91025 | 23.2386 | 22.84255 | 6.380545 | 0.3960532 | 13.89883 | 2.563174
62.92025 | 23.2393 | 22.8382 | 6.373808 | 0.401102 | 13.89587 | 2.56852
62.93025 | 23.2436 | 22.83367 | 6.367075 | 0.40993 | 13.89273 | 2.573869
62.94024 | 23.2304 | 22.82897 | 6.360352 | 0.4014311 | 13.8894 | 2.579216
62.95024 | 23.2321 | 22.82408 | 6.353626 | 0.4080156 | 13.88589 | 2.584571
62.96024 | 23.2092 | 22.81902 | 6.346902 | 0.3901776 | 13.88219 | 2.589929
62.97024 | 23.2267 | 22.81378 | 6.340182 | 0.4129158 | 13.87831 | 2.59529
62.98024 | 23.2142 | 22.80837 | 6.333465 | 0.4058328 | 13.87425 | 2.600653
62.99024 | 23.1845 | 22.80277 | 6.326751 | 0.3817256 | 13.87 | 2.606019
63.00023 | 23.2132 | 22.79701 | 6.320047 | 0.4161879 | 13.86558 | 2.611382
63.01023 | 23.1923 | 22.79107 | 6.313339 | 0.4012315 | 13.86098 | 2.616752
63.02023 | 23.1798 | 22.78495 | 6.306635 | 0.3948505 | 13.85619 | 2.622124
63.03023 | 23.1875 | 22.77866 | 6.299934 | 0.408843 | 13.85122 | 2.627498
63.04023 | 23.1748 | 22.77219 | 6.293237 | 0.4026101 | 13.84608 | 2.632873
63.05023 | 23.1638 | 22.76555 | 6.286543 | 0.3982499 | 13.84076 | 2.63825
63.06022 | 23.1514 | 22.75874 | 6.279858 | 0.3926567 | 13.83526 | 2.643623
63.07022 | 23.1602 | 22.75176 | 6.273171 | 0.4084419 | 13.82958 | 2.649003
63.08022 | 23.1278 | 22.7446 | 6.266486 | 0.383198 | 13.82373 | 2.654383
63.09022 | 23.1477 | 22.73728 | 6.259805 | 0.4104237 | 13.81771 | 2.659765
63.10022 | 23.1361 | 22.72978 | 6.253128 | 0.4063209 | 13.8115 | 2.665148
63.11022 | 23.1111 | 22.72211 | 6.246453 | 0.3889876 | 13.80513 | 2.670531
63.12021 | 23.1186 | 22.71428 | 6.239789 | 0.4043162 | 13.79859 | 2.675909
63.13021 | 23.098 | 22.70628 | 6.233122 | 0.3917194 | 13.79187 | 2.681292
63.14021 | 23.1072 | 22.69811 | 6.226457 | 0.4090911 | 13.78498 | 2.686676
63.15021 | 23.0764 | 22.68977 | 6.219797 | 0.3866293 | 13.77791 | 2.69206
63.16021 | 23.0925 | 22.68127 | 6.213139 | 0.4112333 | 13.77068 | 2.697443
63.1702 | 23.0718 | 22.67261 | 6.206492 | 0.3991912 | 13.7633 | 2.702821
63.1802 | 23.0639 | 22.66377 | 6.199842 | 0.4001251 | 13.75573 | 2.708204
63.1902 | 23.0489 | 22.65478 | 6.193195 | 0.3941224 | 13.748 | 2.713586
63.2002 | 23.0468 | 22.64562 | 6.186552 | 0.4011834 | 13.7401 | 2.718967
63.2102 | 23.0363 | 22.63629 | 6.179912 | 0.4000066 | 13.73203 | 2.724347
63.2202 | 23.0152 | 22.62681 | 6.173275 | 0.3883925 | 13.72381 | 2.729726
63.23019 | 23.0259 | 22.61717 | 6.166649 | 0.4087275 | 13.71543 | 2.735098
63.24019 | 22.9873 | 22.60737 | 6.160019 | 0.3799333 | 13.70687 | 2.740473
63.25019 | 22.9955 | 22.5974 | 6.153393 | 0.3980966 | 13.69816 | 2.745847
63.26019 | 22.9821 | 22.58728 | 6.146771 | 0.3948193 | 13.68929 | 2.75122
63.27019 | 22.9623 | 22.577 | 6.140152 | 0.3852982 | 13.68026 | 2.75659
63.28019 | 22.9362 | 22.56656 | 6.133537 | 0.3696354 | 13.67107 | 2.761957
63.29018 | 22.9573 | 22.55598 | 6.126932 | 0.4013174 | 13.66173 | 2.767317
63.30018 | 22.9277 | 22.54524 | 6.120324 | 0.382463 | 13.65223 | 2.77268
63.31018 | 22.9039 | 22.53434 | 6.113719 | 0.3695638 | 13.64258 | 2.77804
63.32018 | 22.9205 | 22.52328 | 6.107119 | 0.397217 | 13.63277 | 2.783396
63.33018 | 22.8715 | 22.51208 | 6.100521 | 0.3594214 | 13.62281 | 2.78875
63.34018 | 22.8719 | 22.50072 | 6.093928 | 0.3711771 | 13.61269 | 2.7941
63.35017 | 22.8441 | 22.48923 | 6.087344 | 0.354873 | 13.60244 | 2.799442
63.36017 | 22.8395 | 22.47757 | 6.080758 | 0.3619272 | 13.59203 | 2.804785
63.37017 | 22.8081 | 22.46577 | 6.074176 | 0.3423305 | 13.58147 | 2.810124
63.38017 | 22.8091 | 22.45382 | 6.067597 | 0.3552809 | 13.57076 | 2.815459
63.39017 | 22.7872 | 22.44172 | 6.061021 | 0.3454781 | 13.55991 | 2.820789
63.40017 | 22.7681 | 22.42948 | 6.05445 | 0.3386209 | 13.54891 | 2.826115
63.41016 | 22.7461 | 22.41711 | 6.047889 | 0.3289948 | 13.53779 | 2.831431
63.42016 | 22.7508 | 22.40458 | 6.041325 | 0.3462238 | 13.5265 | 2.836748
63.43016 | 22.7082 | 22.3919 | 6.034764 | 0.316296 | 13.51508 | 2.842059
63.44016 | 22.7048 | 22.37909 | 6.028208 | 0.3257081 | 13.50352 | 2.847365
63.45016 | 22.6972 | 22.36614 | 6.021655 | 0.3310614 | 13.49182 | 2.852666
63.46016 | 22.6674 | 22.35305 | 6.015106 | 0.3143545 | 13.47998 | 2.857961
63.47015 | 22.6598 | 22.33983 | 6.008567 | 0.3199723 | 13.46802 | 2.863245
63.48015 | 22.6317 | 22.32646 | 6.002026 | 0.3052395 | 13.45591 | 2.868528
63.49015 | 22.6166 | 22.31296 | 5.995488 | 0.3036443 | 13.44366 | 2.873805
63.50015 | 22.5975 | 22.29932 | 5.988955 | 0.2981827 | 13.43129 | 2.879075
63.51015 | 22.5896 | 22.28554 | 5.982425 | 0.3040553 | 13.41878 | 2.884339
63.52015 | 22.5678 | 22.27164 | 5.975899 | 0.296161 | 13.40614 | 2.889596
63.53014 | 22.5483 | 22.25762 | 5.969383 | 0.290683 | 13.39339 | 2.89484
63.54014 | 22.5322 | 22.24345 | 5.962865 | 0.2887498 | 13.3805 | 2.900083
63.55014 | 22.5214 | 22.22915 | 5.95635 | 0.2922477 | 13.36748 | 2.905318
63.56014 | 22.4868 | 22.21473 | 5.94984 | 0.2720741 | 13.35434 | 2.910545
63.57014 | 22.4868 | 22.20017 | 5.943333 | 0.2866286 | 13.34107 | 2.915764
63.58013 | 22.4661 | 22.18551 | 5.936837 | 0.2805947 | 13.3277 | 2.92097
63.59013 | 22.4341 | 22.1707 | 5.930338 | 0.2634002 | 13.31419 | 2.926173
63.60013 | 22.437 | 22.15577 | 5.923843 | 0.2812296 | 13.30056 | 2.931367
63.61013 | 22.4081 | 22.14072 | 5.917352 | 0.2673813 | 13.28681 | 2.936553
63.62013 | 22.3848 | 22.12554 | 5.910865 | 0.2592564 | 13.27295 | 2.94173
63.63013 | 22.375 | 22.11025 | 5.904382 | 0.2647514 | 13.25897 | 2.946898
63.64012 | 22.3453 | 22.09485 | 5.89791 | 0.2504518 | 13.24489 | 2.952051
63.65012 | 22.3225 | 22.07931 | 5.891435 | 0.2431863 | 13.23068 | 2.957199
63.66012 | 22.307 | 22.06366 | 5.884964 | 0.2433374 | 13.21636 | 2.962338
63.67012 | 22.297 | 22.04789 | 5.878497 | 0.2491057 | 13.20193 | 2.967467
63.68012 | 22.2659 | 22.03201 | 5.872034 | 0.233888 | 13.18739 | 2.972586
63.69012 | 22.2447 | 22.01601 | 5.865575 | 0.2286854 | 13.17275 | 2.977694
63.70011 | 22.2374 | 21.99992 | 5.859127 | 0.2374795 | 13.15801 | 2.982786
63.71011 | 22.1944 | 21.9837 | 5.852676 | 0.2107004 | 13.14315 | 2.987873
63.72011 | 22.1839 | 21.96737 | 5.846229 | 0.216533 | 13.12819 | 2.992949
63.73011 | 22.1562 | 21.95092 | 5.839787 | 0.205276 | 13.11312 | 2.998013
63.74011 | 22.1487 | 21.93437 | 5.833348 | 0.2143257 | 13.09796 | 3.003066
63.75011 | 22.1043 | 21.91772 | 5.826914 | 0.1865838 | 13.0827 | 3.008107
63.7601 | 22.0984 | 21.90097 | 5.82049 | 0.1974306 | 13.06735 | 3.013131
63.7701 | 22.0744 | 21.8841 | 5.814064 | 0.1903002 | 13.05189 | 3.018148
63.7801 | 22.0322 | 21.86713 | 5.807642 | 0.1650725 | 13.03633 | 3.023152
63.7901 | 22.0085 | 21.85005 | 5.801224 | 0.1584476 | 13.02068 | 3.028144
63.8001 | 21.9943 | 21.83287 | 5.794811 | 0.1614267 | 13.00494 | 3.033123
63.8101 | 21.9618 | 21.8156 | 5.788401 | 0.1462029 | 12.98911 | 3.03809
63.82009 | 21.9429 | 21.79824 | 5.782002 | 0.1446643 | 12.9732 | 3.043037
63.83009 | 21.9093 | 21.78076 | 5.775601 | 0.1285389 | 12.95718 | 3.047976
63.84009 | 21.8995 | 21.76319 | 5.769204 | 0.1363112 | 12.94108 | 3.052902
63.85009 | 21.8536 | 21.74552 | 5.762812 | 0.1080784 | 12.9249 | 3.057813
63.86009 | 21.854 | 21.72776 | 5.756423 | 0.1262425 | 12.90862 | 3.062711
63.87009 | 21.808 | 21.7099 | 5.750039 | 0.09809972 | 12.89227 | 3.067594
63.88008 | 21.7874 | 21.69197 | 5.743666 | 0.09542971 | 12.87585 | 3.072458
63.89008 | 21.7691 | 21.67393 | 5.73729 | 0.09516997 | 12.85933 | 3.077312
63.90008 | 21.75 | 21.6558 | 5.730919 | 0.09420123 | 12.84273 | 3.082151
63.91008 | 21.7064 | 21.63758 | 5.724552 | 0.06882119 | 12.82605 | 3.086974
63.92008 | 21.6978 | 21.61927 | 5.718189 | 0.07852854 | 12.8093 | 3.091782
63.93008 | 21.6712 | 21.60088 | 5.71183 | 0.07032379 | 12.79247 | 3.096574
63.94007 | 21.624 | 21.58241 | 5.705483 | 0.04158594 | 12.77559 | 3.101346
63.95007 | 21.6247 | 21.56385 | 5.699133 | 0.0608513 | 12.75861 | 3.106106
63.96007 | 21.5916 | 21.5452 | 5.692787 | 0.04639892 | 12.74156 | 3.11085
63.97007 | 21.5746 | 21.52647 | 5.686446 | 0.04813064 | 12.72445 | 3.115578
63.98007 | 21.5404 | 21.50766 | 5.68011 | 0.03274235 | 12.70726 | 3.120288
63.99006 | 21.5241 | 21.48878 | 5.673784 | 0.03531637 | 12.69002 | 3.124977
64.00006 | 21.4999 | 21.46981 | 5.667456 | 0.03008881 | 12.6727 | 3.129653
64.01006 | 21.4721 | 21.45076 | 5.661132 | 0.02133688 | 12.65532 | 3.134312
64.02006 | 21.4504 | 21.43164 | 5.654813 | 0.01876455 | 12.63787 | 3.138953
64.03006 | 21.4305 | 21.41243 | 5.648498 | 0.01806692 | 12.62036 | 3.143576
64.04006 | 21.3988 | 21.39316 | 5.642188 | 0.005643093 | 12.60279 | 3.148181
64.05005 | 21.3836 | 21.37382 | 5.635888 | 0.009775785 | 12.58517 | 3.152764
64.06005 | 21.3626 | 21.3544 | 5.629587 | 0.008198503 | 12.56748 | 3.157332
64.07005 | 21.3136 | 21.33491 | 5.62329 | -0.02130671 | 12.54974 | 3.161881
64.08005 | 21.3172 | 21.31534 | 5.616998 | 0.001858677 | 12.53193 | 3.166411
64.09005 | 21.2817 | 21.29571 | 5.61071 | -0.01400752 | 12.51408 | 3.170922
64.10005 | 21.2606 | 21.276 | 5.604426 | -0.0154044 | 12.49616 | 3.175414
64.11004 | 21.2342 | 21.25625 | 5.598154 | -0.02205401 | 12.47822 | 3.179881
64.12004 | 21.2251 | 21.23642 | 5.591879 | -0.01131717 | 12.4602 | 3.184334
64.13004 | 21.1832 | 21.21652 | 5.585609 | -0.03331609 | 12.44214 | 3.188766
64.14004 | 21.1588 | 21.19655 | 5.579344 | -0.03775068 | 12.42403 | 3.193177
64.15004 | 21.1478 | 21.17652 | 5.573083 | -0.02872294 | 12.40587 | 3.197568
64.16004 | 21.1288 | 21.15643 | 5.566827 | -0.02763125 | 12.38767 | 3.201939
64.17003 | 21.091 | 21.1363 | 5.560582 | -0.04530041 | 12.36943 | 3.206284
64.18003 | 21.0797 | 21.11609 | 5.554335 | -0.03638933 | 12.35114 | 3.210612
64.19003 | 21.0508 | 21.09582 | 5.548092 | -0.04501921 | 12.33281 | 3.214919
64.20003 | 21.0252 | 21.07549 | 5.541854 | -0.05029107 | 12.31443 | 3.219204
64.21003 | 21.003 | 21.05511 | 5.535621 | -0.05210568 | 12.29602 | 3.223468
64.22003 | 20.9875 | 21.03466 | 5.529392 | -0.04716495 | 12.27756 | 3.227709
64.23002 | 20.9517 | 21.01419 | 5.523175 | -0.06248843 | 12.25909 | 3.231924
64.24002 | 20.943 | 20.99364 | 5.516955 | -0.05063952 | 12.24056 | 3.236121
64.25002 | 20.9201 | 20.97304 | 5.510741 | -0.05293653 | 12.222 | 3.240295
64.26002 | 20.8949 | 20.95238 | 5.504531 | -0.05748068 | 12.2034 | 3.244446
64.27002 | 20.8664 | 20.93168 | 5.498325 | -0.0652754 | 12.18478 | 3.248574
64.28002 | 20.8538 | 20.91092 | 5.492125 | -0.05711996 | 12.16612 | 3.252679
64.29001 | 20.8332 | 20.89014 | 5.485935 | -0.05693589 | 12.14744 | 3.256756
64.30001 | 20.8 | 20.86928 | 5.479744 | -0.06928311 | 12.12873 | 3.260814
64.31001 | 20.7851 | 20.84838 | 5.473557 | -0.0632834 | 12.10998 | 3.264848
64.32001 | 20.7708 | 20.82744 | 5.467375 | -0.05663667 | 12.0912 | 3.268857
64.33001 | 20.7307 | 20.80645 | 5.461198 | -0.07574516 | 12.0724 | 3.272842
64.34001 | 20.7317 | 20.78541 | 5.455026 | -0.05370905 | 12.05358 | 3.276803
64.35 | 20.7017 | 20.76435 | 5.448865 | -0.06265085 | 12.03475 | 3.280735
64.36 | 20.6777 | 20.74323 | 5.442702 | -0.06552887 | 12.01588 | 3.284646
64.37 | 20.6462 | 20.72207 | 5.436544 | -0.07586526 | 11.99699 | 3.288532
64.38 | 20.6499 | 20.70086 | 5.430391 | -0.0509615 | 11.97808 | 3.292393
64.39 | 20.6124 | 20.67962 | 5.424242 | -0.0672184 | 11.95915 | 3.296228
64.39999 | 20.5973 | 20.65836 | 5.418105 | -0.0610639 | 11.94022 | 3.300034
64.40999 | 20.5699 | 20.63704 | 5.411966 | -0.0671422 | 11.92126 | 3.303818
64.41999 | 20.5655 | 20.61569 | 5.405833 | -0.05018577 | 11.90228 | 3.307576
64.42999 | 20.5277 | 20.59429 | 5.399703 | -0.06659164 | 11.88328 | 3.311307
64.43999 | 20.5271 | 20.57286 | 5.393579 | -0.04576233 | 11.86427 | 3.315012
64.44999 | 20.4875 | 20.5514 | 5.38746 | -0.06389788 | 11.84525 | 3.31869
64.45998 | 20.4825 | 20.52992 | 5.381352 | -0.04742333 | 11.82623 | 3.322338
64.46998 | 20.4516 | 20.50839 | 5.375242 | -0.05679222 | 11.80719 | 3.325962
64.47998 | 20.4494 | 20.48683 | 5.369138 | -0.03743041 | 11.78813 | 3.329559
64.48998 | 20.4032 | 20.46524 | 5.363038 | -0.06203792 | 11.76907 | 3.333129
64.49998 | 20.4072 | 20.44361 | 5.356943 | -0.03641397 | 11.75 | 3.336671
64.50998 | 20.3719 | 20.42196 | 5.350853 | -0.05006032 | 11.73092 | 3.340186
64.51997 | 20.3514 | 20.4003 | 5.344774 | -0.04890042 | 11.71186 | 3.343669
64.52997 | 20.3373 | 20.37859 | 5.338694 | -0.04128958 | 11.69277 | 3.347127
64.53997 | 20.3157 | 20.35685 | 5.332619 | -0.04115333 | 11.67368 | 3.350557
64.54997 | 20.2954 | 20.33509 | 5.326549 | -0.03969218 | 11.65458 | 3.353959
64.55997 | 20.2654 | 20.3133 | 5.320484 | -0.04790382 | 11.63549 | 3.357332
64.56997 | 20.263 | 20.29149 | 5.314424 | -0.0284901 | 11.61639 | 3.360676
64.57996 | 20.2323 | 20.26967 | 5.308375 | -0.03737409 | 11.59731 | 3.363988
64.58996 | 20.2115 | 20.24781 | 5.302325 | -0.03631454 | 11.57822 | 3.367274
64.59996 | 20.1864 | 20.22593 | 5.29628 | -0.03953123 | 11.55912 | 3.370531
64.60996 | 20.1858 | 20.20403 | 5.29024 | -0.01822903 | 11.54003 | 3.373758
64.61996 | 20.1406 | 20.1821 | 5.284205 | -0.04150346 | 11.52094 | 3.376956
64.62996 | 20.1199 | 20.16016 | 5.278175 | -0.04025864 | 11.50186 | 3.380124
64.63995 | 20.1085 | 20.13822 | 5.272156 | -0.02971606 | 11.4828 | 3.383259
64.64995 | 20.0703 | 20.11623 | 5.266137 | -0.04593374 | 11.46373 | 3.386367
64.65995 | 20.0531 | 20.09423 | 5.260122 | -0.0411321 | 11.44467 | 3.389445
64.66995 | 20.0363 | 20.07221 | 5.254112 | -0.0359142 | 11.42561 | 3.392492
64.67995 | 20.0094 | 20.05018 | 5.248108 | -0.04078032 | 11.40656 | 3.395508
64.68995 | 19.9644 | 20.02813 | 5.242108 | -0.06372947 | 11.38753 | 3.398494
64.69994 | 19.9695 | 20.00609 | 5.23612 | -0.03658602 | 11.36852 | 3.401447
64.70994 | 19.9345 | 19.98401 | 5.230131 | -0.04950558 | 11.3495 | 3.404371
64.71994 | 19.8965 | 19.96191 | 5.224147 | -0.06541104 | 11.3305 | 3.407264
64.72994 | 19.8897 | 19.9398 | 5.218168 | -0.05010403 | 11.31151 | 3.410125
64.73994 | 19.8619 | 19.91769 | 5.212194 | -0.05578588 | 11.29254 | 3.412956
64.74994 | 19.8324 | 19.89556 | 5.206226 | -0.0631564 | 11.27358 | 3.415754
64.75993 | 19.7935 | 19.87344 | 5.200268 | -0.07993893 | 11.25465 | 3.418518
64.76993 | 19.7877 | 19.85129 | 5.19431 | -0.06358644 | 11.23572 | 3.421253
64.77993 | 19.7529 | 19.82913 | 5.188357 | -0.07622577 | 11.21681 | 3.423957
64.78993 | 19.7045 | 19.80695 | 5.18241 | -0.102454 | 11.19792 | 3.426628
64.79993 | 19.703 | 19.78477 | 5.176467 | -0.08177485 | 11.17904 | 3.429267
64.80992 | 19.6693 | 19.76261 | 5.170536 | -0.09330822 | 11.1602 | 3.431871
64.81992 | 19.6295 | 19.74041 | 5.164604 | -0.1109141 | 11.14137 | 3.434445
64.82992 | 19.6117 | 19.71821 | 5.158677 | -0.1065134 | 11.12255 | 3.436986
64.83992 | 19.5942 | 19.69601 | 5.152755 | -0.1018076 | 11.10376 | 3.439495
64.84992 | 19.5519 | 19.67379 | 5.146839 | -0.121894 | 11.08498 | 3.44197
64.85992 | 19.5164 | 19.65158 | 5.140928 | -0.1351773 | 11.06624 | 3.444414
64.86991 | 19.505 | 19.62938 | 5.135028 | -0.1243777 | 11.04753 | 3.446821
64.87991 | 19.472 | 19.60715 | 5.129128 | -0.1351524 | 11.02883 | 3.449198
64.88991 | 19.436 | 19.58492 | 5.123233 | -0.1489233 | 11.01015 | 3.451541
64.89991 | 19.4082 | 19.56269 | 5.117343 | -0.1544932 | 10.9915 | 3.453851
64.90991 | 19.392 | 19.54046 | 5.111458 | -0.1484614 | 10.97288 | 3.456128
64.91991 | 19.3491 | 19.51823 | 5.105579 | -0.1691273 | 10.95428 | 3.45837
64.9299 | 19.3249 | 19.49602 | 5.099711 | -0.1711153 | 10.93573 | 3.460577
64.9399 | 19.2999 | 19.47378 | 5.093843 | -0.1738804 | 10.91718 | 3.462753
64.9499 | 19.2644 | 19.45155 | 5.08798 | -0.1871466 | 10.89867 | 3.464895
64.9599 | 19.2362 | 19.42931 | 5.082122 | -0.1931129 | 10.88019 | 3.467002
64.9699 | 19.2062 | 19.40708 | 5.07627 | -0.2008818 | 10.86174 | 3.469076
64.9799 | 19.1852 | 19.38485 | 5.070423 | -0.1996517 | 10.84331 | 3.471115
64.98989 | 19.1442 | 19.36265 | 5.064587 | -0.2184461 | 10.82494 | 3.473118
64.99989 | 19.1191 | 19.34042 | 5.058751 | -0.2213211 | 10.80658 | 3.475089
65.00989 | 19.0983 | 19.3182 | 5.05292 | -0.2199003 | 10.78825 | 3.477026
65.01989 | 19.0607 | 19.29598 | 5.047095 | -0.2352838 | 10.76996 | 3.478928
65.02989 | 19.0466 | 19.27377 | 5.041275 | -0.2271712 | 10.7517 | 3.480795
65.03989 | 19.012 | 19.25156 | 5.035461 | -0.2395648 | 10.73348 | 3.482628
65.04988 | 18.9868 | 19.22938 | 5.029658 | -0.2425836 | 10.7153 | 3.484424
65.05988 | 18.9512 | 19.20719 | 5.023855 | -0.2559881 | 10.69715 | 3.486188
65.06988 | 18.9301 | 19.185 | 5.018057 | -0.2548993 | 10.67903 | 3.487916
65.07988 | 18.9049 | 19.16282 | 5.012264 | -0.2579172 | 10.66094 | 3.48961
65.08988 | 18.8689 | 19.14064 | 5.006477 | -0.2717422 | 10.6429 | 3.491269
65.09988 | 18.8461 | 19.11848 | 5.000696 | -0.2723759 | 10.62489 | 3.492893
65.10987 | 18.825 | 19.09634 | 4.994926 | -0.2713391 | 10.60693 | 3.49448
65.11987 | 18.7961 | 19.07419 | 4.989155 | -0.2780898 | 10.589 | 3.496034
65.12987 | 18.7695 | 19.05205 | 4.98339 | -0.2825505 | 10.57111 | 3.497552
65.13987 | 18.7509 | 19.02992 | 4.977631 | -0.2790193 | 10.55325 | 3.499035
65.14987 | 18.7181 | 19.0078 | 4.971877 | -0.2897003 | 10.53544 | 3.500483
65.15986 | 18.694 | 18.98571 | 4.966135 | -0.2917123 | 10.51768 | 3.501895
65.16986 | 18.6739 | 18.96361 | 4.960392 | -0.2897145 | 10.49995 | 3.503273
65.17986 | 18.6534 | 18.94153 | 4.954655 | -0.2881278 | 10.48226 | 3.504615
65.18986 | 18.6239 | 18.91945 | 4.948923 | -0.2955541 | 10.46461 | 3.505921
65.19986 | 18.6049 | 18.89739 | 4.943197 | -0.2924912 | 10.447 | 3.507193
65.20986 | 18.578 | 18.87534 | 4.937477 | -0.2973424 | 10.42944 | 3.508429
65.21985 | 18.5555 | 18.85333 | 4.931768 | -0.2978279 | 10.41193 | 3.509628
65.22985 | 18.5318 | 18.83131 | 4.926059 | -0.2995057 | 10.39445 | 3.510793
65.23985 | 18.5055 | 18.8093 | 4.920356 | -0.3037975 | 10.37702 | 3.511922
65.24985 | 18.4879 | 18.7873 | 4.914658 | -0.2994039 | 10.35963 | 3.513016
65.25985 | 18.465 | 18.76533 | 4.908966 | -0.300325 | 10.34229 | 3.514074
65.26985 | 18.4413 | 18.74336 | 4.903279 | -0.3020625 | 10.32499 | 3.515097
65.27984 | 18.4248 | 18.72144 | 4.897604 | -0.2966358 | 10.30775 | 3.516083
65.28984 | 18.3922 | 18.6995 | 4.891929 | -0.3073041 | 10.29054 | 3.517034
65.29984 | 18.3793 | 18.67759 | 4.88626 | -0.298289 | 10.27338 | 3.517951
65.30984 | 18.3563 | 18.65569 | 4.880596 | -0.2993911 | 10.25626 | 3.518831
65.31984 | 18.3325 | 18.63381 | 4.874938 | -0.3013084 | 10.23919 | 3.519676
65.32984 | 18.3102 | 18.61195 | 4.869286 | -0.3017469 | 10.22218 | 3.520485
65.33983 | 18.2922 | 18.59012 | 4.863645 | -0.2979222 | 10.20522 | 3.521258
65.34983 | 18.2705 | 18.5683 | 4.858004 | -0.2977964 | 10.1883 | 3.521996
65.35983 | 18.236 | 18.54649 | 4.852369 | -0.3104874 | 10.17142 | 3.522698
65.36983 | 18.2182 | 18.5247 | 4.84674 | -0.306498 | 10.15459 | 3.523365
65.37983 | 18.1965 | 18.50293 | 4.841116 | -0.3064291 | 10.13782 | 3.523996
65.38983 | 18.1683 | 18.48118 | 4.835498 | -0.3128796 | 10.12109 | 3.524592
65.39982 | 18.1539 | 18.45947 | 4.829892 | -0.305571 | 10.10443 | 3.525152
65.40982 | 18.1273 | 18.43776 | 4.824285 | -0.3104622 | 10.0878 | 3.525677
65.41982 | 18.0954 | 18.41607 | 4.818685 | -0.320675 | 10.07122 | 3.526167
65.42982 | 18.0788 | 18.39441 | 4.81309 | -0.3156071 | 10.0547 | 3.526621
65.43982 | 18.0464 | 18.37276 | 4.807501 | -0.326362 | 10.03822 | 3.527039
65.44982 | 18.0324 | 18.35114 | 4.801918 | -0.318739 | 10.0218 | 3.527423
65.45981 | 18.0035 | 18.32956 | 4.796347 | -0.3260592 | 10.00544 | 3.52777
65.46981 | 17.9825 | 18.30798 | 4.790775 | -0.3254807 | 9.989122 | 3.528083
65.47981 | 17.9552 | 18.28643 | 4.78521 | -0.3312256 | 9.972855 | 3.528361
65.48981 | 17.9221 | 18.26489 | 4.77965 | -0.3427938 | 9.956641 | 3.528603
65.49981 | 17.9117 | 18.24338 | 4.774096 | -0.3316843 | 9.940478 | 3.52881
65.50981 | 17.8776 | 18.2219 | 4.768549 | -0.3443004 | 9.924369 | 3.528983
65.5198 | 17.852 | 18.20046 | 4.763012 | -0.3484606 | 9.908329 | 3.52912
65.5298 | 17.8281 | 18.17902 | 4.757476 | -0.3509236 | 9.892326 | 3.529222
65.5398 | 17.8143 | 18.15761 | 4.751946 | -0.3433138 | 9.876379 | 3.529289
65.5498 | 17.7888 | 18.13623 | 4.746421 | -0.3474282 | 9.860485 | 3.529322
65.5598 | 17.7542 | 18.11487 | 4.740903 | -0.3606685 | 9.844646 | 3.529319
65.56979 | 17.7444 | 18.09356 | 4.735396 | -0.3491599 | 9.828882 | 3.529282
65.57979 | 17.7201 | 18.07225 | 4.729889 | -0.3521515 | 9.813152 | 3.529211
65.58979 | 17.7007 | 18.05097 | 4.724389 | -0.3502706 | 9.797477 | 3.529105
65.59979 | 17.676 | 18.02971 | 4.718894 | -0.3537147 | 9.781857 | 3.528964
65.60979 | 17.6579 | 18.00849 | 4.713405 | -0.3505875 | 9.766294 | 3.528789
65.61979 | 17.6386 | 17.98729 | 4.707923 | -0.3486863 | 9.750785 | 3.528579
65.62978 | 17.6129 | 17.96613 | 4.702451 | -0.3532345 | 9.735348 | 3.528336
65.63978 | 17.5945 | 17.94499 | 4.69698 | -0.350489 | 9.719951 | 3.528058
65.64978 | 17.5723 | 17.92387 | 4.691516 | -0.3515722 | 9.704611 | 3.527746
65.65978 | 17.5438 | 17.90278 | 4.686057 | -0.3589836 | 9.689327 | 3.5274
65.66978 | 17.5386 | 17.88172 | 4.680604 | -0.3431238 | 9.6741 | 3.52702
65.67978 | 17.5172 | 17.86069 | 4.675157 | -0.3434935 | 9.65893 | 3.526607
65.68977 | 17.4953 | 17.83971 | 4.669722 | -0.3444127 | 9.643831 | 3.526159
65.69977 | 17.4737 | 17.81874 | 4.664287 | -0.3450414 | 9.628776 | 3.525679
65.70977 | 17.4615 | 17.7978 | 4.658858 | -0.3362996 | 9.613777 | 3.525164
65.71977 | 17.4407 | 17.77689 | 4.653436 | -0.3361885 | 9.598836 | 3.524616
65.72977 | 17.4183 | 17.75601 | 4.648019 | -0.3377072 | 9.583953 | 3.524035
65.73977 | 17.4056 | 17.73516 | 4.642609 | -0.3295571 | 9.569128 | 3.523421
65.74976 | 17.391 | 17.71436 | 4.63721 | -0.3233583 | 9.554375 | 3.522774
65.75976 | 17.3631 | 17.69357 | 4.631811 | -0.3304704 | 9.539666 | 3.522093
65.76976 | 17.3481 | 17.67281 | 4.626419 | -0.3247138 | 9.525014 | 3.52138
65.77976 | 17.3239 | 17.65209 | 4.621033 | -0.3281901 | 9.510423 | 3.520635
65.78976 | 17.3138 | 17.6314 | 4.615653 | -0.3175979 | 9.495889 | 3.519856
65.79976 | 17.2811 | 17.61074 | 4.610279 | -0.3296386 | 9.481415 | 3.519045
65.80975 | 17.271 | 17.59013 | 4.604917 | -0.3191315 | 9.467012 | 3.518203
65.81975 | 17.2549 | 17.56954 | 4.599555 | -0.3146364 | 9.452655 | 3.517327
65.82975 | 17.231 | 17.54898 | 4.594199 | -0.3179765 | 9.438358 | 3.516419
65.83975 | 17.2231 | 17.52845 | 4.58885 | -0.3053482 | 9.424119 | 3.51548
65.84975 | 17.205 | 17.50796 | 4.583507 | -0.3029551 | 9.40994 | 3.514508
65.85975 | 17.1934 | 17.4875 | 4.57817 | -0.2940955 | 9.395821 | 3.513505
65.86974 | 17.1659 | 17.46709 | 4.572844 | -0.3011894 | 9.381774 | 3.512471
65.87974 | 17.1531 | 17.4467 | 4.567519 | -0.2935984 | 9.367774 | 3.511405
65.88974 | 17.1385 | 17.42634 | 4.562201 | -0.2878422 | 9.353833 | 3.510308
65.89974 | 17.1235 | 17.40602 | 4.556888 | -0.2825198 | 9.339952 | 3.50918
65.90974 | 17.1114 | 17.38574 | 4.551582 | -0.2743374 | 9.326135 | 3.50802
65.91974 | 17.0982 | 17.36549 | 4.546282 | -0.2672869 | 9.312375 | 3.50683
65.92973 | 17.0702 | 17.34529 | 4.540994 | -0.2750923 | 9.298688 | 3.50561
65.93973 | 17.0568 | 17.32511 | 4.535706 | -0.2683129 | 9.285048 | 3.504359
65.94973 | 17.0553 | 17.30497 | 4.530425 | -0.2496706 | 9.271468 | 3.503077
65.95973 | 17.0309 | 17.28486 | 4.52515 | -0.2539644 | 9.257949 | 3.501765
65.96973 | 17.0266 | 17.26479 | 4.519881 | -0.2381945 | 9.24449 | 3.500423
65.97972 | 17.014 | 17.24478 | 4.514624 | -0.2307826 | 9.231106 | 3.499053
65.98972 | 17.0065 | 17.22479 | 4.509368 | -0.2182868 | 9.217768 | 3.497651
65.99972 | 16.9855 | 17.20483 | 4.504118 | -0.2193291 | 9.204491 | 3.49622
66.00972 | 16.9784 | 17.18491 | 4.498874 | -0.2065089 | 9.191275 | 3.49476
66.01972 | 16.9736 | 17.16503 | 4.493637 | -0.1914272 | 9.178121 | 3.49327
66.02972 | 16.947 | 17.14518 | 4.488406 | -0.198183 | 9.165026 | 3.491751
66.03971 | 16.9476 | 17.1254 | 4.483186 | -0.1777976 | 9.152006 | 3.490205
66.04971 | 16.935 | 17.10563 | 4.477967 | -0.1706307 | 9.139034 | 3.488629
66.05971 | 16.9252 | 17.0859 | 4.472755 | -0.160703 | 9.126123 | 3.487024
66.06971 | 16.9081 | 17.06621 | 4.467549 | -0.1581146 | 9.113274 | 3.485391
66.07971 | 16.8893 | 17.04657 | 4.46235 | -0.1572653 | 9.100485 | 3.48373
66.08971 | 16.8921 | 17.02696 | 4.457157 | -0.1348558 | 9.087758 | 3.482041
66.0997 | 16.8774 | 17.0074 | 4.451975 | -0.1300049 | 9.075104 | 3.480326
66.1097 | 16.8734 | 16.98787 | 4.446795 | -0.1144739 | 9.062498 | 3.478581
66.1197 | 16.861 | 16.96839 | 4.441621 | -0.1073851 | 9.049955 | 3.476809
66.1297 | 16.8618 | 16.94894 | 4.436453 | -0.08713718 | 9.037474 | 3.47501
66.1397 | 16.8409 | 16.92953 | 4.431291 | -0.08862965 | 9.025054 | 3.473184
66.1497 | 16.8453 | 16.91016 | 4.426136 | -0.06486053 | 9.012693 | 3.471331
66.15969 | 16.8341 | 16.89086 | 4.420993 | -0.05675602 | 9.00041 | 3.469453
66.16969 | 16.8258 | 16.87157 | 4.415851 | -0.045771 | 8.988173 | 3.467547
66.17969 | 16.8105 | 16.85233 | 4.410715 | -0.04182702 | 8.975997 | 3.465615
66.18969 | 16.8153 | 16.83313 | 4.405586 | -0.01782612 | 8.963884 | 3.463656
66.19969 | 16.8041 | 16.81397 | 4.400463 | -0.009869165 | 8.951834 | 3.461672
66.20969 | 16.8004 | 16.79485 | 4.395346 | 0.005546812 | 8.939845 | 3.459662
66.21968 | 16.7923 | 16.7758 | 4.390241 | 0.01650329 | 8.927926 | 3.457629
66.22968 | 16.789 | 16.75677 | 4.385138 | 0.03223267 | 8.916061 | 3.455568
66.23968 | 16.7871 | 16.73778 | 4.380041 | 0.04932161 | 8.904255 | 3.453483
66.24968 | 16.7762 | 16.71883 | 4.37495 | 0.05736651 | 8.892511 | 3.451372
66.25968 | 16.7799 | 16.69993 | 4.369866 | 0.079967 | 8.88083 | 3.449237
66.26968 | 16.7815 | 16.68108 | 4.364788 | 0.100423 | 8.869211 | 3.447078
66.27967 | 16.7754 | 16.66228 | 4.359722 | 0.113119 | 8.857663 | 3.444897
66.28967 | 16.7741 | 16.64351 | 4.354657 | 0.1305882 | 8.846166 | 3.442689
66.29967 | 16.7809 | 16.62479 | 4.349599 | 0.1561127 | 8.834731 | 3.440458
66.30967 | 16.7731 | 16.60611 | 4.344547 | 0.1669924 | 8.823358 | 3.438203
66.31967 | 16.7679 | 16.58747 | 4.339502 | 0.1804282 | 8.812046 | 3.435924
66.32967 | 16.7732 | 16.56888 | 4.334463 | 0.2043185 | 8.800796 | 3.433623
66.33966 | 16.774 | 16.55035 | 4.329436 | 0.2236454 | 8.789618 | 3.431301
66.34966 | 16.7625 | 16.53186 | 4.32441 | 0.2306449 | 8.778491 | 3.428954
66.35966 | 16.7642 | 16.5134 | 4.319391 | 0.2507984 | 8.767426 | 3.426585
66.36966 | 16.7699 | 16.49499 | 4.314378 | 0.2749063 | 8.756423 | 3.424193
66.37966 | 16.7705 | 16.47663 | 4.309372 | 0.293869 | 8.74548 | 3.421779
66.38965 | 16.7678 | 16.45833 | 4.304378 | 0.3094666 | 8.73461 | 3.419345
66.39965 | 16.7701 | 16.44006 | 4.299385 | 0.3300355 | 8.723791 | 3.416888
66.40965 | 16.7765 | 16.42184 | 4.294398 | 0.354658 | 8.713034 | 3.414409
66.41965 | 16.7743 | 16.40367 | 4.289419 | 0.3706336 | 8.702338 | 3.41191
66.42965 | 16.7812 | 16.38554 | 4.284445 | 0.3956616 | 8.691704 | 3.409389
66.43965 | 16.7727 | 16.36746 | 4.279479 | 0.4052426 | 8.681131 | 3.406848
66.44964 | 16.7818 | 16.34944 | 4.274524 | 0.4323587 | 8.670629 | 3.404288
66.45964 | 16.7783 | 16.33146 | 4.26957 | 0.4468447 | 8.660179 | 3.401706
66.46964 | 16.7783 | 16.31352 | 4.264624 | 0.4647817 | 8.64979 | 3.399104
66.47964 | 16.7869 | 16.29563 | 4.259684 | 0.4912712 | 8.639463 | 3.396482
66.48964 | 16.7759 | 16.27779 | 4.25475 | 0.4981123 | 8.629197 | 3.393841
66.49964 | 16.7807 | 16.26 | 4.249823 | 0.5207046 | 8.618992 | 3.39118
66.50963 | 16.7814 | 16.24227 | 4.244908 | 0.5391311 | 8.608858 | 3.388503
66.51963 | 16.7909 | 16.22457 | 4.239994 | 0.5663258 | 8.598776 | 3.385804
66.52963 | 16.7857 | 16.20693 | 4.235087 | 0.5787707 | 8.588755 | 3.383087
66.53963 | 16.7947 | 16.18933 | 4.230187 | 0.605367 | 8.578795 | 3.380351
66.54963 | 16.7937 | 16.17179 | 4.225293 | 0.6219132 | 8.568896 | 3.377597
66.55963 | 16.7904 | 16.15429 | 4.220407 | 0.6361095 | 8.559059 | 3.374825
66.56962 | 16.7961 | 16.13686 | 4.215531 | 0.6592392 | 8.549291 | 3.372038
66.57962 | 16.7926 | 16.11946 | 4.210658 | 0.673136 | 8.539575 | 3.369231
66.58962 | 16.8008 | 16.10212 | 4.205791 | 0.6986817 | 8.529921 | 3.366407
66.59962 | 16.7957 | 16.08482 | 4.200931 | 0.7108767 | 8.520327 | 3.363566
66.60962 | 16.7985 | 16.06758 | 4.196077 | 0.7309208 | 8.510794 | 3.360708
66.61962 | 16.7975 | 16.05039 | 4.19123 | 0.7471149 | 8.501322 | 3.357833
66.62961 | 16.7977 | 16.03326 | 4.186395 | 0.7644399 | 8.49192 | 3.354945
66.63961 | 16.7818 | 16.01617 | 4.181562 | 0.765631 | 8.482569 | 3.352038
66.64961 | 16.7887 | 15.99913 | 4.176736 | 0.7895705 | 8.473279 | 3.349115
66.65961 | 16.7886 | 15.98214 | 4.171916 | 0.8064578 | 8.46405 | 3.346177
66.66961 | 16.7911 | 15.96521 | 4.167103 | 0.8258928 | 8.454881 | 3.343223
66.67961 | 16.7801 | 15.94832 | 4.162296 | 0.8317767 | 8.445773 | 3.340254
66.6896 | 16.7789 | 15.93151 | 4.157502 | 0.8473903 | 8.436735 | 3.337273
66.6996 | 16.7704 | 15.91473 | 4.152709 | 0.855669 | 8.427747 | 3.334275
66.7096 | 16.7727 | 15.89801 | 4.147923 | 0.8746944 | 8.41882 | 3.331262
66.7196 | 16.7581 | 15.88133 | 4.143144 | 0.8767679 | 8.409953 | 3.328235
66.7296 | 16.7486 | 15.86471 | 4.138371 | 0.8838872 | 8.401147 | 3.325194
66.7396 | 16.7439 | 15.84815 | 4.133606 | 0.895753 | 8.392402 | 3.32214
66.74959 | 16.7348 | 15.83165 | 4.128852 | 0.9031499 | 8.383724 | 3.319075
66.75959 | 16.719 | 15.81519 | 4.1241 | 0.9038087 | 8.375098 | 3.315993
66.76959 | 16.7014 | 15.79879 | 4.119354 | 0.9026135 | 8.366533 | 3.312899
66.77959 | 16.6851 | 15.78244 | 4.114616 | 0.9026644 | 8.358028 | 3.309792
66.78959 | 16.6735 | 15.76614 | 4.109884 | 0.9073617 | 8.349581 | 3.306672
66.79958 | 16.6522 | 15.74991 | 4.105164 | 0.9022878 | 8.341204 | 3.303544
66.80958 | 16.6369 | 15.73372 | 4.100446 | 0.9031751 | 8.332878 | 3.3004
66.81958 | 16.6256 | 15.71759 | 4.095735 | 0.9080052 | 8.324615 | 3.297244
66.82958 | 16.5961 | 15.70151 | 4.091031 | 0.8945876 | 8.316405 | 3.294077
66.83958 | 16.5791 | 15.68549 | 4.086334 | 0.8936058 | 8.308262 | 3.290898
66.84958 | 16.5588 | 15.66952 | 4.081643 | 0.8892777 | 8.300171 | 3.287708
66.85957 | 16.5379 | 15.65363 | 4.076964 | 0.8842746 | 8.29215 | 3.284511
66.86957 | 16.5074 | 15.63777 | 4.072288 | 0.8696266 | 8.284186 | 3.281299
66.87957 | 16.4793 | 15.62197 | 4.067618 | 0.8573306 | 8.276274 | 3.278078
66.88957 | 16.459 | 15.60623 | 4.062955 | 0.8527717 | 8.268428 | 3.274845
66.89957 | 16.4334 | 15.59054 | 4.058299 | 0.8428648 | 8.260633 | 3.271604
66.90957 | 16.3989 | 15.57491 | 4.05365 | 0.8239925 | 8.252906 | 3.268352
66.91956 | 16.3643 | 15.55935 | 4.049012 | 0.8049525 | 8.245242 | 3.265094
66.92956 | 16.3452 | 15.54383 | 4.044377 | 0.8013711 | 8.237629 | 3.261824
66.93956 | 16.313 | 15.52837 | 4.039748 | 0.7846327 | 8.230075 | 3.258544
66.94956 | 16.2842 | 15.51296 | 4.035127 | 0.7712376 | 8.22258 | 3.255256
66.95956 | 16.2595 | 15.49761 | 4.030512 | 0.7618853 | 8.215144 | 3.251959
66.96956 | 16.2254 | 15.48232 | 4.025904 | 0.7430763 | 8.207765 | 3.248654
66.97955 | 16.1942 | 15.46711 | 4.021308 | 0.7270933 | 8.200455 | 3.245344
66.98955 | 16.1621 | 15.45193 | 4.016714 | 0.7101683 | 8.193195 | 3.242023
66.99955 | 16.1365 | 15.43682 | 4.012128 | 0.6996847 | 8.185994 | 3.238694
67.00955 | 16.1057 | 15.42176 | 4.007548 | 0.6839437 | 8.178851 | 3.235358
67.01955 | 16.072 | 15.40676 | 4.002975 | 0.6652449 | 8.171766 | 3.232014
67.02955 | 16.0404 | 15.39181 | 3.998409 | 0.6485874 | 8.16474 | 3.228664
67.03954 | 16.0116 | 15.37694 | 3.993854 | 0.6346562 | 8.15778 | 3.22531
67.04954 | 15.9853 | 15.36212 | 3.989302 | 0.6231816 | 8.15087 | 3.221946
67.05954 | 15.9423 | 15.34735 | 3.984757 | 0.5949483 | 8.144019 | 3.218576
67.06954 | 15.9205 | 15.33265 | 3.980219 | 0.5878546 | 8.137226 | 3.2152
67.07954 | 15.8961 | 15.318 | 3.975688 | 0.578103 | 8.130491 | 3.211818
67.08954 | 15.8681 | 15.30341 | 3.971164 | 0.5646915 | 8.123814 | 3.20843
67.09953 | 15.8355 | 15.28889 | 3.966652 | 0.5466067 | 8.117202 | 3.20504
67.10953 | 15.8096 | 15.27442 | 3.962142 | 0.5351765 | 8.11064 | 3.201641
67.11953 | 15.784 | 15.26001 | 3.957639 | 0.5239867 | 8.104137 | 3.198238
67.12953 | 15.7514 | 15.24566 | 3.953143 | 0.5057365 | 8.097691 | 3.19483
67.13953 | 15.7222 | 15.23137 | 3.948654 | 0.4908266 | 8.091303 | 3.191417
67.14952 | 15.6972 | 15.21716 | 3.944176 | 0.48004 | 8.084981 | 3.188003
67.15952 | 15.6716 | 15.20299 | 3.939702 | 0.4686118 | 8.078705 | 3.184581
67.16952 | 15.6326 | 15.18888 | 3.935234 | 0.4437176 | 8.072492 | 3.181156
67.17952 | 15.6131 | 15.17483 | 3.930773 | 0.438268 | 8.066332 | 3.177727
67.18952 | 15.5763 | 15.16085 | 3.926319 | 0.4154535 | 8.060232 | 3.174295
67.19952 | 15.5617 | 15.14692 | 3.921873 | 0.4147816 | 8.054187 | 3.170859
67.20951 | 15.5282 | 15.13307 | 3.917438 | 0.3951314 | 8.048207 | 3.167424
67.21951 | 15.5034 | 15.11926 | 3.913005 | 0.3841369 | 8.042276 | 3.163982
67.22951 | 15.4805 | 15.10552 | 3.90858 | 0.3749777 | 8.036406 | 3.160537
67.23951 | 15.4532 | 15.09184 | 3.904161 | 0.3613614 | 8.030587 | 3.15709
67.24951 | 15.4374 | 15.07822 | 3.89975 | 0.3591806 | 8.024828 | 3.153641
67.25951 | 15.4088 | 15.06466 | 3.895346 | 0.3441373 | 8.019127 | 3.15019
67.2695 | 15.3849 | 15.05118 | 3.890953 | 0.3337197 | 8.013487 | 3.14674
67.2795 | 15.3646 | 15.03775 | 3.886563 | 0.3268539 | 8.007898 | 3.143285
67.2895 | 15.3409 | 15.02438 | 3.882181 | 0.3165248 | 8.002366 | 3.139829
67.2995 | 15.321 | 15.01107 | 3.877805 | 0.3099339 | 7.99689 | 3.136371
67.3095 | 15.2925 | 14.99782 | 3.873436 | 0.2946802 | 7.991471 | 3.132913
67.3195 | 15.2808 | 14.98464 | 3.869075 | 0.2961642 | 7.986108 | 3.129453
67.32949 | 15.2494 | 14.97153 | 3.864725 | 0.2778723 | 7.980806 | 3.125996
67.33949 | 15.2366 | 14.95847 | 3.860378 | 0.2781312 | 7.975555 | 3.122536
67.34949 | 15.2212 | 14.94547 | 3.856038 | 0.2757262 | 7.970361 | 3.119075
67.35949 | 15.2079 | 14.93254 | 3.851705 | 0.2753583 | 7.965223 | 3.115614
67.36949 | 15.1875 | 14.91967 | 3.847379 | 0.2678274 | 7.96014 | 3.112153
67.37949 | 15.1637 | 14.90687 | 3.843061 | 0.2568321 | 7.955115 | 3.108692
67.38948 | 15.1516 | 14.89414 | 3.838753 | 0.2574621 | 7.950149 | 3.105236
67.39948 | 15.1459 | 14.88146 | 3.834449 | 0.2644404 | 7.945234 | 3.101776
67.40948 | 15.1209 | 14.86884 | 3.830152 | 0.2520551 | 7.940375 | 3.098318
67.41948 | 15.1013 | 14.85629 | 3.825862 | 0.2450062 | 7.935571 | 3.09486
67.42948 | 15.0924 | 14.84381 | 3.821579 | 0.2485924 | 7.930824 | 3.091404
67.43948 | 15.0746 | 14.83139 | 3.817304 | 0.243215 | 7.926132 | 3.087949
67.44947 | 15.0557 | 14.81904 | 3.81304 | 0.2366617 | 7.921499 | 3.084499
67.45947 | 15.0325 | 14.80674 | 3.808779 | 0.2257558 | 7.916918 | 3.081048
67.46947 | 15.0235 | 14.79451 | 3.804525 | 0.228985 | 7.912392 | 3.077598
67.47947 | 15.0149 | 14.78235 | 3.800278 | 0.2325505 | 7.907921 | 3.074151
67.48947 | 14.9936 | 14.77025 | 3.796039 | 0.2233507 | 7.903505 | 3.070706
67.49947 | 14.9764 | 14.75821 | 3.791806 | 0.2181861 | 7.899144 | 3.067263
67.50946 | 14.9711 | 14.74626 | 3.787585 | 0.2248445 | 7.894843 | 3.063827
67.51946 | 14.9505 | 14.73435 | 3.783368 | 0.2161505 | 7.890592 | 3.06039
67.52946 | 14.9293 | 14.72251 | 3.779157 | 0.2067908 | 7.886396 | 3.056956
67.53946 | 14.9212 | 14.71073 | 3.774954 | 0.2104659 | 7.882255 | 3.053525
67.54946 | 14.9064 | 14.69902 | 3.770757 | 0.2073762 | 7.878169 | 3.050098
67.55945 | 14.8903 | 14.68739 | 3.766573 | 0.2029086 | 7.874141 | 3.046677
67.56945 | 14.8628 | 14.67581 | 3.762391 | 0.186988 | 7.870164 | 3.043257
67.57945 | 14.8531 | 14.6643 | 3.758217 | 0.1888013 | 7.866242 | 3.03984
67.58945 | 14.839 | 14.65285 | 3.754049 | 0.1861496 | 7.862373 | 3.036428
67.59945 | 14.8233 | 14.64147 | 3.74989 | 0.1818308 | 7.85856 | 3.03302
67.60945 | 14.7957 | 14.63015 | 3.745737 | 0.165547 | 7.8548 | 3.029616
67.61944 | 14.7896 | 14.61892 | 3.741596 | 0.1706847 | 7.851099 | 3.02622
67.62944 | 14.7784 | 14.60773 | 3.737458 | 0.1706686 | 7.847448 | 3.022825
67.63944 | 14.7525 | 14.59661 | 3.733327 | 0.1558855 | 7.843852 | 3.019436
67.64944 | 14.7326 | 14.58556 | 3.729203 | 0.1470369 | 7.840309 | 3.016051
67.65944 | 14.7208 | 14.57458 | 3.725087 | 0.1462211 | 7.836821 | 3.012671
67.66944 | 14.7123 | 14.56366 | 3.720978 | 0.148639 | 7.833386 | 3.009296
67.67943 | 14.6835 | 14.55282 | 3.716881 | 0.130679 | 7.830009 | 3.005931
67.68943 | 14.6735 | 14.54204 | 3.712787 | 0.1314647 | 7.826681 | 3.002567
67.69943 | 14.6593 | 14.53132 | 3.7087 | 0.1279818 | 7.823409 | 2.99921
67.70943 | 14.6374 | 14.52067 | 3.70462 | 0.116733 | 7.820189 | 2.995858
67.71943 | 14.6193 | 14.51008 | 3.700548 | 0.1092167 | 7.817024 | 2.992512
67.72943 | 14.6013 | 14.49957 | 3.696483 | 0.1017334 | 7.813912 | 2.989172
67.73942 | 14.5838 | 14.48913 | 3.692429 | 0.09467281 | 7.810856 | 2.985842
67.74942 | 14.5686 | 14.47875 | 3.688379 | 0.08985494 | 7.807851 | 2.982516
67.75942 | 14.5555 | 14.46843 | 3.684336 | 0.08707015 | 7.804899 | 2.979195
67.76942 | 14.5328 | 14.45818 | 3.6803 | 0.07461789 | 7.802 | 2.975882
67.77942 | 14.5243 | 14.448 | 3.676271 | 0.07629775 | 7.799155 | 2.972576
67.78942 | 14.5039 | 14.43789 | 3.67225 | 0.06601029 | 7.796363 | 2.969276
67.79941 | 14.4945 | 14.42785 | 3.668241 | 0.06664548 | 7.793626 | 2.965988
67.80941 | 14.4696 | 14.41788 | 3.664234 | 0.05172215 | 7.790941 | 2.962703
67.81941 | 14.4537 | 14.40797 | 3.660236 | 0.04573172 | 7.788308 | 2.959425
67.82941 | 14.4334 | 14.39813 | 3.656244 | 0.0352729 | 7.785728 | 2.956155
67.83941 | 14.4237 | 14.38835 | 3.65226 | 0.03534631 | 7.783201 | 2.952893
67.84941 | 14.402 | 14.37865 | 3.648283 | 0.02335164 | 7.780727 | 2.949639
67.8594 | 14.3853 | 14.36902 | 3.644317 | 0.01627942 | 7.778307 | 2.946396
67.8694 | 14.3688 | 14.35945 | 3.640355 | 0.009348697 | 7.775938 | 2.943158
67.8794 | 14.35 | 14.34995 | 3.636401 | 4.901134e-05 | 7.773623 | 2.939928
67.8894 | 14.3343 | 14.34052 | 3.632453 | -0.006217278 | 7.771358 | 2.936706
67.8994 | 14.3186 | 14.33115 | 3.628513 | -0.01255451 | 7.769148 | 2.933493
67.9094 | 14.3028 | 14.32186 | 3.624581 | -0.01905797 | 7.766988 | 2.930289
67.91939 | 14.2884 | 14.31264 | 3.62066 | -0.02424004 | 7.764884 | 2.927096
67.92939 | 14.2715 | 14.30348 | 3.616742 | -0.03198198 | 7.762831 | 2.923909
67.93939 | 14.2497 | 14.29439 | 3.612832 | -0.04469272 | 7.76083 | 2.920731
67.94939 | 14.2386 | 14.28537 | 3.608929 | -0.04677159 | 7.75888 | 2.917562
67.95939 | 14.2214 | 14.27642 | 3.605033 | -0.05502001 | 7.756984 | 2.914403
67.96938 | 14.2009 | 14.26755 | 3.601149 | -0.0666461 | 7.755141 | 2.911256
67.97938 | 14.1814 | 14.25873 | 3.597269 | -0.07733486 | 7.753351 | 2.908115
67.98938 | 14.1671 | 14.24999 | 3.593395 | -0.08288959 | 7.75161 | 2.904984
67.99938 | 14.1512 | 14.24131 | 3.58953 | -0.09011364 | 7.749922 | 2.901862
68.00938 | 14.1277 | 14.23271 | 3.585671 | -0.1050069 | 7.748285 | 2.898751
68.01938 | 14.1076 | 14.22417 | 3.58182 | -0.1165699 | 7.746701 | 2.895649
68.02937 | 14.0982 | 14.21571 | 3.577981 | -0.1175096 | 7.745169 | 2.89256
68.03937 | 14.082 | 14.20731 | 3.574145 | -0.1253106 | 7.743688 | 2.889478
68.04937 | 14.0626 | 14.19898 | 3.570316 | -0.136381 | 7.742258 | 2.886407
68.05937 | 14.0457 | 14.19072 | 3.566495 | -0.1450212 | 7.740881 | 2.883345
68.06937 | 14.0316 | 14.18253 | 3.562682 | -0.1509299 | 7.739554 | 2.880295
68.07937 | 14.01 | 14.17441 | 3.558875 | -0.1644093 | 7.73828 | 2.877254
68.08936 | 13.9911 | 14.16637 | 3.55508 | -0.175266 | 7.737058 | 2.874228
68.09936 | 13.986 | 14.15838 | 3.551289 | -0.1723843 | 7.735886 | 2.871209
68.10936 | 13.9629 | 14.15047 | 3.547505 | -0.1875724 | 7.734766 | 2.868201
68.11936 | 13.9472 | 14.14263 | 3.543729 | -0.1954309 | 7.733698 | 2.865204
68.12936 | 13.926 | 14.13486 | 3.53996 | -0.208858 | 7.73268 | 2.862218
68.13936 | 13.922 | 14.12716 | 3.536199 | -0.2051557 | 7.731714 | 2.859243
68.14935 | 13.8955 | 14.11953 | 3.532449 | -0.2240307 | 7.7308 | 2.856282
68.15935 | 13.8854 | 14.11197 | 3.528703 | -0.226568 | 7.729936 | 2.853329
68.16935 | 13.8677 | 14.10448 | 3.524964 | -0.2367757 | 7.729124 | 2.850388
68.17935 | 13.8641 | 14.09705 | 3.521232 | -0.2329528 | 7.728362 | 2.847459
68.18935 | 13.8472 | 14.0897 | 3.517508 | -0.2425009 | 7.727652 | 2.844541
68.19935 | 13.8318 | 14.08242 | 3.513792 | -0.2506188 | 7.726992 | 2.841634
68.20934 | 13.8192 | 14.07521 | 3.510087 | -0.2560142 | 7.726384 | 2.838743
68.21934 | 13.8122 | 14.06807 | 3.506386 | -0.2558729 | 7.725827 | 2.83586
68.22934 | 13.8011 | 14.061 | 3.502692 | -0.2599017 | 7.72532 | 2.83299
68.23934 | 13.7793 | 14.054 | 3.499005 | -0.274701 | 7.724865 | 2.830131
68.24934 | 13.7782 | 14.04707 | 3.495327 | -0.2688696 | 7.724459 | 2.827284
68.25934 | 13.77 | 14.04021 | 3.491655 | -0.2702103 | 7.724105 | 2.82445
68.26933 | 13.7573 | 14.03343 | 3.487995 | -0.2761273 | 7.723801 | 2.821631
68.27933 | 13.7447 | 14.02671 | 3.484339 | -0.2820085 | 7.723548 | 2.818821
68.28933 | 13.7346 | 14.02006 | 3.48069 | -0.2854598 | 7.723346 | 2.816024
68.29933 | 13.7325 | 14.01348 | 3.477049 | -0.2809826 | 7.723194 | 2.813239
68.30933 | 13.7235 | 14.00698 | 3.473416 | -0.283475 | 7.723093 | 2.810467
68.31933 | 13.7112 | 14.00054 | 3.46979 | -0.2893386 | 7.723042 | 2.807707
68.32932 | 13.7107 | 13.99418 | 3.466175 | -0.2834813 | 7.723044 | 2.804963
68.33932 | 13.7004 | 13.98789 | 3.462564 | -0.2874862 | 7.723093 | 2.802229
68.34932 | 13.6896 | 13.98166 | 3.45896 | -0.2920618 | 7.723194 | 2.799508
68.35932 | 13.6902 | 13.97551 | 3.455364 | -0.2853084 | 7.723344 | 2.7968
68.36932 | 13.6815 | 13.96943 | 3.451776 | -0.2879259 | 7.723545 | 2.794105
68.37931 | 13.6698 | 13.96342 | 3.448199 | -0.2936207 | 7.723796 | 2.791425
68.38931 | 13.6641 | 13.95748 | 3.444626 | -0.2933799 | 7.724098 | 2.788756
68.39931 | 13.6596 | 13.95161 | 3.44106 | -0.2920104 | 7.724449 | 2.786101
68.40931 | 13.6523 | 13.94581 | 3.437502 | -0.2935116 | 7.724851 | 2.783458
68.41931 | 13.6449 | 13.94008 | 3.433952 | -0.2951841 | 7.725303 | 2.780829
68.42931 | 13.6341 | 13.93443 | 3.430409 | -0.3003281 | 7.725805 | 2.778214
68.4393 | 13.6353 | 13.92885 | 3.426877 | -0.2935487 | 7.726357 | 2.775614
68.4493 | 13.6286 | 13.92333 | 3.423349 | -0.2947343 | 7.726959 | 2.773026
68.4593 | 13.6199 | 13.91789 | 3.419829 | -0.2979912 | 7.727611 | 2.770451
68.4693 | 13.6103 | 13.91252 | 3.416317 | -0.3022195 | 7.728313 | 2.76789
68.4793 | 13.6082 | 13.90722 | 3.412812 | -0.2990189 | 7.729065 | 2.765343
68.4893 | 13.6001 | 13.90199 | 3.409314 | -0.3018899 | 7.729866 | 2.762809
68.49929 | 13.5867 | 13.89684 | 3.405828 | -0.3101371 | 7.730717 | 2.760292
68.50929 | 13.5786 | 13.89175 | 3.402346 | -0.3131505 | 7.731618 | 2.757786
68.51929 | 13.5787 | 13.88673 | 3.398871 | -0.3080348 | 7.732569 | 2.755295
68.52929 | 13.5681 | 13.88179 | 3.395404 | -0.3136914 | 7.73357 | 2.752817
68.53929 | 13.5566 | 13.87692 | 3.391945 | -0.3203189 | 7.734621 | 2.750353
68.54929 | 13.5568 | 13.87212 | 3.388493 | -0.3153177 | 7.735721 | 2.747904
68.55928 | 13.5384 | 13.86739 | 3.385052 | -0.328993 | 7.73687 | 2.745471
68.56928 | 13.5362 | 13.86273 | 3.381616 | -0.326535 | 7.738069 | 2.74305
68.57928 | 13.5262 | 13.85815 | 3.378187 | -0.3319485 | 7.739319 | 2.740643
68.58928 | 13.5222 | 13.85363 | 3.374766 | -0.3314333 | 7.740617 | 2.738251
68.59928 | 13.5102 | 13.84919 | 3.371352 | -0.3389897 | 7.741965 | 2.735873
68.60928 | 13.5082 | 13.84482 | 3.367946 | -0.3366178 | 7.743363 | 2.733509
68.61927 | 13.4909 | 13.84052 | 3.364551 | -0.3496224 | 7.744808 | 2.731163
68.62927 | 13.4918 | 13.83629 | 3.36116 | -0.3444915 | 7.746303 | 2.728829
68.63927 | 13.4802 | 13.83214 | 3.357777 | -0.3519369 | 7.747851 | 2.726509
68.64927 | 13.4754 | 13.82805 | 3.354401 | -0.3526485 | 7.749444 | 2.724203
68.65927 | 13.4635 | 13.82403 | 3.351033 | -0.3605348 | 7.751089 | 2.721913
68.66927 | 13.4648 | 13.82009 | 3.347673 | -0.3552925 | 7.752782 | 2.719637
68.67926 | 13.4625 | 13.81623 | 3.344324 | -0.3537268 | 7.754524 | 2.717379
68.68926 | 13.4502 | 13.81243 | 3.340979 | -0.3622291 | 7.756317 | 2.715133
68.69926 | 13.4429 | 13.8087 | 3.337642 | -0.3658023 | 7.758159 | 2.712902
68.70926 | 13.4422 | 13.80505 | 3.334312 | -0.3628466 | 7.76005 | 2.710685
68.71926 | 13.441 | 13.80146 | 3.33099 | -0.3604639 | 7.76199 | 2.708484
68.72926 | 13.4347 | 13.79795 | 3.327675 | -0.363253 | 7.76398 | 2.706297
68.73925 | 13.4242 | 13.79452 | 3.324372 | -0.3703174 | 7.766017 | 2.704128
68.74925 | 13.4263 | 13.79115 | 3.321073 | -0.3648495 | 7.768105 | 2.701972
68.75925 | 13.4262 | 13.78785 | 3.317782 | -0.3616538 | 7.770241 | 2.699831
68.76925 | 13.418 | 13.78463 | 3.314498 | -0.3666308 | 7.772429 | 2.697704
68.77925 | 13.4103 | 13.78148 | 3.311222 | -0.3711791 | 7.774664 | 2.695594
68.78924 | 13.4122 | 13.7784 | 3.307957 | -0.3662024 | 7.776946 | 2.6935
68.79924 | 13.411 | 13.77539 | 3.304696 | -0.3643945 | 7.779279 | 2.69142
68.80924 | 13.4073 | 13.77246 | 3.301443 | -0.3651585 | 7.781661 | 2.689354
68.81924 | 13.4 | 13.76959 | 3.298197 | -0.3695943 | 7.784092 | 2.687304
68.82924 | 13.3946 | 13.7668 | 3.29496 | -0.3722024 | 7.786573 | 2.68527
68.83924 | 13.4023 | 13.76408 | 3.29173 | -0.3617829 | 7.789102 | 2.683251
68.84923 | 13.399 | 13.76144 | 3.288511 | -0.3624377 | 7.791678 | 2.681249
68.85923 | 13.3898 | 13.75886 | 3.285296 | -0.3690614 | 7.794305 | 2.679261
68.86923 | 13.3884 | 13.75636 | 3.282089 | -0.3679583 | 7.796982 | 2.677288
68.87923 | 13.3895 | 13.75393 | 3.27889 | -0.3644262 | 7.799706 | 2.67533
68.88923 | 13.3932 | 13.75157 | 3.275698 | -0.3583667 | 7.80248 | 2.673389
68.89923 | 13.3787 | 13.74928 | 3.272514 | -0.3705795 | 7.805303 | 2.671462
68.90922 | 13.378 | 13.74707 | 3.269341 | -0.3690666 | 7.808172 | 2.669554
68.91922 | 13.3859 | 13.74492 | 3.266172 | -0.3590233 | 7.811092 | 2.667659
68.92922 | 13.3824 | 13.74285 | 3.263012 | -0.3604523 | 7.814062 | 2.665779
68.93922 | 13.3787 | 13.74085 | 3.259858 | -0.3621533 | 7.817079 | 2.663915
68.94922 | 13.3786 | 13.73893 | 3.256713 | -0.3603265 | 7.820146 | 2.662067
68.95922 | 13.3776 | 13.73707 | 3.253575 | -0.3594724 | 7.823262 | 2.660235
68.96921 | 13.3823 | 13.73529 | 3.250448 | -0.3529916 | 7.826423 | 2.65842
68.97921 | 13.3748 | 13.73358 | 3.247326 | -0.358781 | 7.829636 | 2.656619
68.98921 | 13.3776 | 13.73194 | 3.244211 | -0.3543437 | 7.832898 | 2.654834
68.99921 | 13.3798 | 13.73038 | 3.241104 | -0.3505777 | 7.836208 | 2.653065
69.00921 | 13.3812 | 13.72888 | 3.238005 | -0.3476842 | 7.839568 | 2.651311
69.01921 | 13.3765 | 13.72746 | 3.234914 | -0.3509631 | 7.842976 | 2.649574
69.0292 | 13.3812 | 13.72612 | 3.231833 | -0.3449153 | 7.846429 | 2.647854
69.0392 | 13.3771 | 13.72484 | 3.228757 | -0.3477388 | 7.849934 | 2.646148
69.0492 | 13.3778 | 13.72363 | 3.225688 | -0.3458342 | 7.853488 | 2.644458
69.0592 | 13.3832 | 13.7225 | 3.222628 | -0.3393017 | 7.85709 | 2.642784
69.0692 | 13.3772 | 13.72144 | 3.219575 | -0.3442423 | 7.860742 | 2.641126
69.0792 | 13.3829 | 13.72045 | 3.21653 | -0.337555 | 7.864442 | 2.639483
69.08919 | 13.3823 | 13.71954 | 3.213495 | -0.3372403 | 7.868186 | 2.637859
69.09919 | 13.3746 | 13.7187 | 3.210465 | -0.3440973 | 7.871983 | 2.636249
69.10919 | 13.3813 | 13.71793 | 3.207443 | -0.3366269 | 7.875829 | 2.634655
69.11919 | 13.3838 | 13.71723 | 3.204429 | -0.3334286 | 7.879723 | 2.633076
69.12919 | 13.3782 | 13.7166 | 3.201422 | -0.3384024 | 7.883666 | 2.631514
69.13918 | 13.3849 | 13.71605 | 3.198426 | -0.3311492 | 7.887653 | 2.62997
69.14918 | 13.3845 | 13.71557 | 3.195435 | -0.3310685 | 7.891693 | 2.62844
69.15918 | 13.3837 | 13.71516 | 3.192452 | -0.3314596 | 7.895782 | 2.626926
69.16918 | 13.3804 | 13.71482 | 3.189476 | -0.3344235 | 7.899919 | 2.625428
69.17918 | 13.3849 | 13.71456 | 3.186508 | -0.3296593 | 7.904105 | 2.623946
69.18918 | 13.3865 | 13.71437 | 3.183548 | -0.3278677 | 7.908339 | 2.622481
69.19917 | 13.3881 | 13.71425 | 3.180599 | -0.3261487 | 7.912617 | 2.621033
69.20917 | 13.3806 | 13.7142 | 3.177654 | -0.3335998 | 7.916947 | 2.619599
69.21917 | 13.3849 | 13.71423 | 3.174717 | -0.329327 | 7.921328 | 2.618182
69.22917 | 13.3873 | 13.71432 | 3.171788 | -0.3270236 | 7.925755 | 2.616781
69.23917 | 13.3869 | 13.7145 | 3.168866 | -0.3275958 | 7.930233 | 2.615396
69.24917 | 13.3869 | 13.71474 | 3.165952 | -0.3278369 | 7.934757 | 2.614028
69.25916 | 13.3905 | 13.71505 | 3.163049 | -0.3245523 | 7.939326 | 2.612677
69.26916 | 13.3929 | 13.71544 | 3.160151 | -0.3225413 | 7.94395 | 2.611341
69.27916 | 13.4015 | 13.7159 | 3.157261 | -0.3144002 | 7.948619 | 2.610021
69.28916 | 13.389 | 13.71643 | 3.154378 | -0.3274341 | 7.953339 | 2.608717
69.29916 | 13.394 | 13.71704 | 3.151503 | -0.3230379 | 7.958106 | 2.607429
69.30916 | 13.4021 | 13.71772 | 3.148635 | -0.315617 | 7.962923 | 2.606158
69.31915 | 13.3986 | 13.71846 | 3.145779 | -0.3198647 | 7.967782 | 2.604904
69.32915 | 13.3981 | 13.71929 | 3.142927 | -0.3211891 | 7.972697 | 2.603665
69.33915 | 13.4011 | 13.72018 | 3.140083 | -0.3190818 | 7.977656 | 2.602443
69.34915 | 13.4074 | 13.72115 | 3.137247 | -0.3137512 | 7.982668 | 2.601236
69.35915 | 13.4117 | 13.72219 | 3.134418 | -0.3104896 | 7.987725 | 2.600046
69.36915 | 13.4094 | 13.7233 | 3.131598 | -0.3139042 | 7.992834 | 2.598872
69.37914 | 13.4161 | 13.72449 | 3.128787 | -0.3083873 | 7.997984 | 2.597716
69.38914 | 13.425 | 13.72574 | 3.125982 | -0.3007449 | 8.003188 | 2.596575
69.39914 | 13.4241 | 13.72707 | 3.123185 | -0.3029747 | 8.00844 | 2.59545
69.40914 | 13.4359 | 13.72848 | 3.120395 | -0.2925773 | 8.013741 | 2.594341
69.41914 | 13.4285 | 13.72995 | 3.117613 | -0.301452 | 8.01909 | 2.593249
69.42914 | 13.433 | 13.7315 | 3.114839 | -0.2984997 | 8.024488 | 2.592172
69.43913 | 13.4428 | 13.73312 | 3.112075 | -0.2903187 | 8.02993 | 2.591114
69.44913 | 13.4428 | 13.73481 | 3.109317 | -0.2920107 | 8.035424 | 2.59007
69.45913 | 13.4486 | 13.73658 | 3.106566 | -0.2879754 | 8.040967 | 2.589043
69.46913 | 13.4563 | 13.73841 | 3.103823 | -0.2821126 | 8.046558 | 2.588032
69.47913 | 13.4647 | 13.74032 | 3.101087 | -0.2756229 | 8.052199 | 2.587037
69.48913 | 13.4648 | 13.74231 | 3.09836 | -0.2775052 | 8.057887 | 2.586059
69.49912 | 13.4708 | 13.74436 | 3.095643 | -0.2735589 | 8.063618 | 2.585098
69.50912 | 13.4783 | 13.74649 | 3.09293 | -0.2681868 | 8.069404 | 2.584152
69.51912 | 13.4849 | 13.74869 | 3.090226 | -0.263787 | 8.075238 | 2.583223
69.52912 | 13.4923 | 13.75096 | 3.08753 | -0.2586589 | 8.08112 | 2.582309
69.53912 | 13.4927 | 13.7533 | 3.084841 | -0.2606046 | 8.087051 | 2.581412
69.54911 | 13.5055 | 13.75572 | 3.082163 | -0.2502193 | 8.093025 | 2.580532
69.55911 | 13.5014 | 13.75821 | 3.079489 | -0.2568094 | 8.099052 | 2.579668
69.56911 | 13.5149 | 13.76077 | 3.076824 | -0.2458726 | 8.105129 | 2.57882
69.57911 | 13.5138 | 13.76341 | 3.074166 | -0.2496076 | 8.111253 | 2.577988
69.58911 | 13.5218 | 13.76612 | 3.071516 | -0.2443156 | 8.117427 | 2.577172
69.59911 | 13.5325 | 13.7689 | 3.068874 | -0.2363959 | 8.123648 | 2.576373
69.6091 | 13.5333 | 13.77175 | 3.066243 | -0.2384464 | 8.129913 | 2.575591
69.6191 | 13.5399 | 13.77467 | 3.063616 | -0.2347721 | 8.136232 | 2.574824
69.6291 | 13.5405 | 13.77767 | 3.060997 | -0.2371709 | 8.1426 | 2.574074
69.6391 | 13.5541 | 13.78074 | 3.058386 | -0.2266399 | 8.149014 | 2.57334
69.6491 | 13.5574 | 13.78388 | 3.055783 | -0.2264845 | 8.15548 | 2.572622
69.6591 | 13.5557 | 13.7871 | 3.053188 | -0.2313993 | 8.161991 | 2.57192
69.66909 | 13.5678 | 13.79039 | 3.050603 | -0.2225853 | 8.168547 | 2.571236
69.67909 | 13.5751 | 13.79374 | 3.048023 | -0.2186425 | 8.175154 | 2.570566
69.68909 | 13.5716 | 13.79718 | 3.04545 | -0.225575 | 8.181811 | 2.569914
69.69909 | 13.5763 | 13.80068 | 3.042886 | -0.2243813 | 8.188518 | 2.569277
69.70909 | 13.5904 | 13.80426 | 3.04033 | -0.2138583 | 8.195272 | 2.568656
69.71909 | 13.5845 | 13.80791 | 3.037781 | -0.2234103 | 8.202077 | 2.568052
69.72908 | 13.5935 | 13.81163 | 3.035242 | -0.21813 | 8.208923 | 2.567465
69.73908 | 13.5991 | 13.81543 | 3.032709 | -0.2163264 | 8.215825 | 2.566893
69.74908 | 13.6056 | 13.8193 | 3.030184 | -0.2136951 | 8.222774 | 2.566337
69.75908 | 13.5987 | 13.82323 | 3.027666 | -0.2245348 | 8.229771 | 2.565798
69.76908 | 13.6097 | 13.82725 | 3.025156 | -0.217549 | 8.236818 | 2.565275
69.77908 | 13.611 | 13.83133 | 3.022654 | -0.2203346 | 8.243913 | 2.564767
69.78907 | 13.623 | 13.83549 | 3.020162 | -0.2124891 | 8.25105 | 2.564277
69.79907 | 13.6179 | 13.83972 | 3.017675 | -0.2218201 | 8.258243 | 2.563802
69.80907 | 13.6299 | 13.84402 | 3.015197 | -0.2141239 | 8.265484 | 2.563344
69.81907 | 13.6253 | 13.8484 | 3.012726 | -0.2230998 | 8.272773 | 2.562901
69.82907 | 13.6327 | 13.85285 | 3.010262 | -0.2201486 | 8.280111 | 2.562475
69.83907 | 13.6349 | 13.85737 | 3.007807 | -0.222469 | 8.287497 | 2.562065
69.84906 | 13.6382 | 13.86196 | 3.005362 | -0.2237585 | 8.294926 | 2.561671
69.85906 | 13.6385 | 13.86662 | 3.002922 | -0.2281241 | 8.302409 | 2.561293
69.86906 | 13.65 | 13.87136 | 3.00049 | -0.2213631 | 8.309942 | 2.560931
69.87906 | 13.6499 | 13.87617 | 2.998066 | -0.2262734 | 8.317523 | 2.560585
69.88906 | 13.6505 | 13.88106 | 2.995649 | -0.2305572 | 8.325153 | 2.560256
69.89906 | 13.6539 | 13.88601 | 2.99324 | -0.2321128 | 8.332831 | 2.559942
69.90905 | 13.659 | 13.89104 | 2.990842 | -0.2320371 | 8.340551 | 2.559645
69.91905 | 13.6656 | 13.89614 | 2.988448 | -0.2305378 | 8.348326 | 2.559363
69.92905 | 13.6634 | 13.90131 | 2.986063 | -0.2379113 | 8.35615 | 2.559098
69.93905 | 13.671 | 13.90656 | 2.983685 | -0.2355557 | 8.364023 | 2.558848
69.94905 | 13.6712 | 13.91187 | 2.981315 | -0.2406747 | 8.371944 | 2.558615
69.95904 | 13.6743 | 13.91726 | 2.978956 | -0.2429595 | 8.379906 | 2.558397
69.96904 | 13.6857 | 13.92272 | 2.976601 | -0.2370224 | 8.387926 | 2.558195
69.97904 | 13.6786 | 13.92826 | 2.974255 | -0.2496583 | 8.395993 | 2.55801
69.98904 | 13.6876 | 13.93387 | 2.971916 | -0.2462657 | 8.404109 | 2.55784
69.99904 | 13.6864 | 13.93955 | 2.969585 | -0.2531461 | 8.412274 | 2.557687
70.00904 | 13.7001 | 13.9453 | 2.967262 | -0.2451975 | 8.420487 | 2.557549
70.01903 | 13.6922 | 13.95112 | 2.964949 | -0.2589176 | 8.428741 | 2.557428
70.02903 | 13.6985 | 13.95702 | 2.962641 | -0.258515 | 8.437052 | 2.557322
70.03903 | 13.7058 | 13.96298 | 2.960341 | -0.2571844 | 8.445412 | 2.557232
70.04903 | 13.7115 | 13.96903 | 2.958049 | -0.2575265 | 8.45382 | 2.557158
70.05903 | 13.7157 | 13.97514 | 2.955765 | -0.2594414 | 8.462277 | 2.557099
70.06903 | 13.7147 | 13.98133 | 2.953488 | -0.2666276 | 8.470783 | 2.557057
70.07902 | 13.7306 | 13.98758 | 2.951222 | -0.2569808 | 8.479329 | 2.55703
70.08902 | 13.724 | 13.99391 | 2.948961 | -0.2699117 | 8.487931 | 2.55702
70.09902 | 13.7353 | 14.00032 | 2.946707 | -0.265015 | 8.496583 | 2.557024
70.10902 | 13.7335 | 14.00679 | 2.944462 | -0.2732911 | 8.505284 | 2.557045
70.11902 | 13.7438 | 14.01334 | 2.942224 | -0.2695393 | 8.514033 | 2.557082
70.12902 | 13.7469 | 14.01996 | 2.939994 | -0.2730596 | 8.522831 | 2.557134
70.13901 | 13.7505 | 14.02665 | 2.937774 | -0.2761455 | 8.531669 | 2.557202
70.14901 | 13.7538 | 14.03341 | 2.93556 | -0.2796114 | 8.540565 | 2.557286
70.15901 | 13.7567 | 14.04025 | 2.933353 | -0.2835474 | 8.549508 | 2.557386
70.16901 | 13.7736 | 14.04716 | 2.931155 | -0.2735567 | 8.558501 | 2.557501
70.17901 | 13.7712 | 14.05414 | 2.928964 | -0.2829384 | 8.567543 | 2.557632
70.18901 | 13.7859 | 14.06119 | 2.92678 | -0.2752919 | 8.576633 | 2.557779
70.199 | 13.7803 | 14.06831 | 2.924607 | -0.2880107 | 8.585763 | 2.557941
70.209 | 13.797 | 14.07551 | 2.922439 | -0.2785082 | 8.594951 | 2.558118
70.219 | 13.7933 | 14.08278 | 2.920279 | -0.2894786 | 8.604187 | 2.558312
70.229 | 13.7968 | 14.09012 | 2.918127 | -0.2933206 | 8.613473 | 2.558521
70.239 | 13.8083 | 14.09753 | 2.915982 | -0.2892344 | 8.622806 | 2.558746
70.249 | 13.813 | 14.10502 | 2.913846 | -0.2920207 | 8.632189 | 2.558986
70.25899 | 13.8213 | 14.11257 | 2.911719 | -0.2912724 | 8.641612 | 2.559242
70.26899 | 13.8209 | 14.1202 | 2.909598 | -0.2993021 | 8.651092 | 2.559513
70.27899 | 13.8273 | 14.1279 | 2.907484 | -0.3006048 | 8.660621 | 2.5598
70.28899 | 13.8322 | 14.13568 | 2.905379 | -0.3034784 | 8.670198 | 2.560102
70.29899 | 13.8399 | 14.14353 | 2.903281 | -0.3036251 | 8.679825 | 2.56042
70.30899 | 13.8499 | 14.15144 | 2.901191 | -0.3015431 | 8.6895 | 2.560753
70.31898 | 13.8435 | 14.15943 | 2.89911 | -0.315926 | 8.699215 | 2.561101
70.32898 | 13.8535 | 14.16749 | 2.897036 | -0.3139882 | 8.708987 | 2.561465
70.33898 | 13.8561 | 14.17562 | 2.894969 | -0.3195212 | 8.718808 | 2.561845
70.34898 | 13.8603 | 14.18383 | 2.89291 | -0.3235274 | 8.728678 | 2.56224
70.35898 | 13.8658 | 14.19211 | 2.890858 | -0.3263051 | 8.738597 | 2.56265
70.36897 | 13.8635 | 14.20044 | 2.888817 | -0.336944 | 8.748552 | 2.563075
70.37897 | 13.8798 | 14.20887 | 2.886781 | -0.3290664 | 8.75857 | 2.563516
70.38897 | 13.8833 | 14.21736 | 2.884753 | -0.3340588 | 8.768634 | 2.563972
70.39897 | 13.8831 | 14.22592 | 2.882732 | -0.3428247 | 8.778749 | 2.564444
70.40897 | 13.89 | 14.23456 | 2.88072 | -0.3445601 | 8.78891 | 2.564931
70.41897 | 13.8908 | 14.24327 | 2.878715 | -0.3524696 | 8.799122 | 2.565432
70.42896 | 13.9033 | 14.25204 | 2.87672 | -0.3487411 | 8.809372 | 2.565949
70.43896 | 13.9056 | 14.26089 | 2.87473 | -0.3552918 | 8.81968 | 2.566481
70.44896 | 13.8994 | 14.26981 | 2.872748 | -0.3704148 | 8.830037 | 2.567029
70.45896 | 13.9078 | 14.27881 | 2.870775 | -0.3710094 | 8.840443 | 2.567592
70.46896 | 13.925 | 14.28788 | 2.868808 | -0.3628756 | 8.850898 | 2.56817
70.47896 | 13.9208 | 14.29701 | 2.86685 | -0.3762117 | 8.861399 | 2.568763
70.48895 | 13.9317 | 14.30621 | 2.864901 | -0.3745128 | 8.871941 | 2.56937
70.49895 | 13.9309 | 14.31549 | 2.862958 | -0.3845935 | 8.882542 | 2.569993
70.50895 | 13.9406 | 14.32485 | 2.861023 | -0.3842462 | 8.893192 | 2.570631
70.51895 | 13.9563 | 14.33427 | 2.859096 | -0.3779685 | 8.903888 | 2.571285
70.52895 | 13.9498 | 14.34376 | 2.857176 | -0.3939634 | 8.914635 | 2.571953
70.53895 | 13.9575 | 14.35333 | 2.855264 | -0.3958297 | 8.92543 | 2.572636
70.54894 | 13.9651 | 14.36296 | 2.853361 | -0.3978576 | 8.936263 | 2.573334
70.55894 | 13.9758 | 14.37267 | 2.851465 | -0.3968661 | 8.947155 | 2.574047
70.56894 | 13.9805 | 14.38245 | 2.849576 | -0.4019453 | 8.958095 | 2.574775
70.57894 | 13.9833 | 14.3923 | 2.847695 | -0.4089972 | 8.969085 | 2.575517
70.58894 | 13.993 | 14.40222 | 2.845821 | -0.4092188 | 8.980122 | 2.576275
70.59894 | 14.0063 | 14.41221 | 2.843956 | -0.4059111 | 8.991207 | 2.577048
70.60893 | 14.0184 | 14.42227 | 2.8421 | -0.4038665 | 9.002332 | 2.577835
70.61893 | 14.0173 | 14.4324 | 2.840249 | -0.4151011 | 9.013515 | 2.578637
70.62893 | 14.029 | 14.44261 | 2.838407 | -0.4136068 | 9.024746 | 2.579454
70.63893 | 14.0478 | 14.45288 | 2.836572 | -0.4050833 | 9.036026 | 2.580285
70.64893 | 14.0421 | 14.46323 | 2.834745 | -0.4211319 | 9.047355 | 2.581132
70.65893 | 14.059 | 14.47365 | 2.832926 | -0.4146501 | 9.058731 | 2.581993
70.66892 | 14.0628 | 14.48413 | 2.831116 | -0.421329 | 9.070145 | 2.582868
70.67892 | 14.0695 | 14.49469 | 2.829312 | -0.4251899 | 9.081619 | 2.583759
70.68892 | 14.0813 | 14.50532 | 2.827516 | -0.4240207 | 9.093141 | 2.584664
70.69892 | 14.0924 | 14.51602 | 2.825727 | -0.4236219 | 9.104711 | 2.585583
70.70892 | 14.0971 | 14.52679 | 2.823946 | -0.4296937 | 9.11633 | 2.586518
70.71891 | 14.1097 | 14.53763 | 2.822175 | -0.4279258 | 9.127985 | 2.587465
70.72891 | 14.1195 | 14.54854 | 2.82041 | -0.4290397 | 9.139701 | 2.588429
70.73891 | 14.1204 | 14.55952 | 2.818652 | -0.439123 | 9.151464 | 2.589407
70.74891 | 14.1278 | 14.57058 | 2.816902 | -0.4427775 | 9.163277 | 2.590399
70.75891 | 14.14 | 14.5817 | 2.81516 | -0.4417004 | 9.175135 | 2.591406
70.76891 | 14.1548 | 14.5929 | 2.813425 | -0.4380963 | 9.187044 | 2.592427
70.7789 | 14.1554 | 14.60415 | 2.8117 | -0.4487499 | 9.198989 | 2.593462
70.7889 | 14.1542 | 14.61548 | 2.80998 | -0.4612847 | 9.210993 | 2.594512
70.7989 | 14.1657 | 14.62689 | 2.808269 | -0.4611902 | 9.223045 | 2.595576
70.8089 | 14.1783 | 14.63836 | 2.806565 | -0.4600643 | 9.235144 | 2.596655
70.8189 | 14.1795 | 14.64991 | 2.804869 | -0.4704099 | 9.247293 | 2.597748
70.8289 | 14.1896 | 14.66153 | 2.80318 | -0.4719254 | 9.25949 | 2.598855
70.83889 | 14.1867 | 14.6732 | 2.801501 | -0.4864981 | 9.271722 | 2.599975
70.84889 | 14.2135 | 14.68495 | 2.799828 | -0.4714529 | 9.284014 | 2.60111
70.85889 | 14.2121 | 14.69678 | 2.798163 | -0.484677 | 9.296354 | 2.60226
70.86889 | 14.2187 | 14.70867 | 2.796505 | -0.4899714 | 9.308742 | 2.603424
70.87889 | 14.2345 | 14.72064 | 2.794855 | -0.4861352 | 9.321178 | 2.604602
70.88889 | 14.2372 | 14.73267 | 2.793212 | -0.4954678 | 9.333661 | 2.605794
70.89888 | 14.2577 | 14.74476 | 2.791579 | -0.4870592 | 9.346181 | 2.606999
70.90888 | 14.2579 | 14.75693 | 2.789952 | -0.4990306 | 9.358759 | 2.608219
70.91888 | 14.2766 | 14.76917 | 2.788333 | -0.4925728 | 9.371386 | 2.609454
70.92888 | 14.282 | 14.78148 | 2.786721 | -0.4994834 | 9.384061 | 2.610702
70.93888 | 14.2941 | 14.79386 | 2.785117 | -0.4997631 | 9.396782 | 2.611964
70.94888 | 14.3126 | 14.80631 | 2.78352 | -0.4937116 | 9.409551 | 2.61324
70.95887 | 14.3162 | 14.81881 | 2.781933 | -0.5026131 | 9.422351 | 2.614529
70.96887 | 14.3337 | 14.8314 | 2.780352 | -0.4977046 | 9.43522 | 2.615833
70.97887 | 14.3463 | 14.84406 | 2.778778 | -0.4977602 | 9.448131 | 2.617151
70.98887 | 14.3623 | 14.85678 | 2.777213 | -0.4944847 | 9.46109 | 2.618482
70.99887 | 14.378 | 14.86958 | 2.775654 | -0.4915783 | 9.474097 | 2.619827
71.00887 | 14.3937 | 14.88244 | 2.774104 | -0.4887407 | 9.487151 | 2.621186
71.01886 | 14.4027 | 14.89536 | 2.772563 | -0.4926582 | 9.500238 | 2.622557
71.02886 | 14.4223 | 14.90835 | 2.771027 | -0.4860524 | 9.513381 | 2.623944
71.03886 | 14.438 | 14.92142 | 2.7695 | -0.4834241 | 9.526581 | 2.625344
71.04886 | 14.452 | 14.93456 | 2.76798 | -0.4825551 | 9.539818 | 2.626758
71.05886 | 14.468 | 14.94776 | 2.766467 | -0.4797639 | 9.553112 | 2.628184
71.06886 | 14.4759 | 14.96103 | 2.764963 | -0.4851305 | 9.566442 | 2.629626
71.07885 | 14.4986 | 14.97436 | 2.763467 | -0.4757575 | 9.579812 | 2.631078
71.08885 | 14.5124 | 14.98777 | 2.761978 | -0.4753661 | 9.593242 | 2.632546
71.09885 | 14.5259 | 15.00124 | 2.760496 | -0.4753402 | 9.606717 | 2.634027
71.10885 | 14.544 | 15.01478 | 2.759021 | -0.4707838 | 9.62024 | 2.635522
71.11885 | 14.5573 | 15.02839 | 2.757555 | -0.4710945 | 9.63381 | 2.63703
71.12884 | 14.5727 | 15.04206 | 2.756097 | -0.4693604 | 9.647414 | 2.638549
71.13884 | 14.5901 | 15.05581 | 2.754646 | -0.465706 | 9.661076 | 2.640084
71.14884 | 14.6041 | 15.06962 | 2.753202 | -0.4655195 | 9.674785 | 2.641632
71.15884 | 14.6219 | 15.0835 | 2.751766 | -0.4615999 | 9.68854 | 2.643193
71.16884 | 14.6351 | 15.09745 | 2.750338 | -0.4623468 | 9.702342 | 2.644768
71.17884 | 14.6511 | 15.11146 | 2.748917 | -0.4603617 | 9.71619 | 2.646355
71.18883 | 14.6631 | 15.12553 | 2.747505 | -0.4624298 | 9.730071 | 2.647954
71.19883 | 14.6768 | 15.13968 | 2.746099 | -0.4628769 | 9.74401 | 2.649568
71.20883 | 14.6962 | 15.15389 | 2.744701 | -0.4576927 | 9.757997 | 2.651195
71.21883 | 14.7054 | 15.16817 | 2.74331 | -0.4627733 | 9.772028 | 2.652835
71.22883 | 14.7248 | 15.18252 | 2.741927 | -0.4577212 | 9.786106 | 2.654488
71.23883 | 14.742 | 15.19694 | 2.740552 | -0.4549357 | 9.80023 | 2.656154
71.24882 | 14.7591 | 15.2114 | 2.739186 | -0.4523018 | 9.814385 | 2.657831
71.25882 | 14.7711 | 15.22595 | 2.737825 | -0.454848 | 9.8286 | 2.659523
71.26882 | 14.785 | 15.24056 | 2.736473 | -0.4555605 | 9.84286 | 2.661228
71.27882 | 14.8026 | 15.25524 | 2.735128 | -0.4526383 | 9.857166 | 2.662945
71.28882 | 14.8216 | 15.26998 | 2.73379 | -0.448383 | 9.871518 | 2.664675
71.29882 | 14.842 | 15.28479 | 2.73246 | -0.4427911 | 9.885913 | 2.666418
71.30881 | 14.8514 | 15.29965 | 2.731139 | -0.4482525 | 9.900341 | 2.668172
71.31881 | 14.8656 | 15.31459 | 2.729825 | -0.4489928 | 9.914828 | 2.66994
71.32881 | 14.8845 | 15.3296 | 2.728518 | -0.4450984 | 9.929359 | 2.671722
71.33881 | 14.9078 | 15.34467 | 2.727218 | -0.4368676 | 9.943935 | 2.673515
71.34881 | 14.9178 | 15.3598 | 2.725926 | -0.4420043 | 9.958557 | 2.675321
71.35881 | 14.9385 | 15.375 | 2.724641 | -0.4365034 | 9.973222 | 2.67714
71.3688 | 14.953 | 15.39025 | 2.723366 | -0.4372538 | 9.987919 | 2.67897
71.3788 | 14.9745 | 15.40558 | 2.722096 | -0.4310827 | 10.00267 | 2.680813
71.3888 | 14.9922 | 15.42098 | 2.720834 | -0.4287765 | 10.01747 | 2.682669
71.3988 | 15.013 | 15.43643 | 2.71958 | -0.4234345 | 10.03232 | 2.684538
71.4088 | 15.0304 | 15.45196 | 2.718333 | -0.4215555 | 10.0472 | 2.686419
71.4188 | 15.0435 | 15.46754 | 2.717094 | -0.4240415 | 10.06214 | 2.688312
71.42879 | 15.0695 | 15.48318 | 2.715864 | -0.4136759 | 10.0771 | 2.690215
71.43879 | 15.0907 | 15.49889 | 2.714639 | -0.4081883 | 10.09212 | 2.692133
71.44879 | 15.1057 | 15.51466 | 2.713423 | -0.4089648 | 10.10718 | 2.694063
71.45879 | 15.1213 | 15.5305 | 2.712214 | -0.4092041 | 10.12229 | 2.696005
71.46879 | 15.1357 | 15.54641 | 2.711012 | -0.4107073 | 10.13744 | 2.697959
71.47879 | 15.1668 | 15.56237 | 2.709818 | -0.3955729 | 10.15263 | 2.699925
71.48878 | 15.1893 | 15.57839 | 2.708633 | -0.3890857 | 10.16785 | 2.701901
71.49878 | 15.2045 | 15.59448 | 2.707454 | -0.3899774 | 10.18313 | 2.703891
71.50878 | 15.2196 | 15.61063 | 2.706282 | -0.3910298 | 10.19845 | 2.705893
71.51878 | 15.2449 | 15.62685 | 2.705118 | -0.3819463 | 10.21382 | 2.707907
71.52878 | 15.2685 | 15.64312 | 2.703961 | -0.3746237 | 10.22923 | 2.709933
71.53877 | 15.289 | 15.65945 | 2.702814 | -0.3704478 | 10.24467 | 2.711969
71.54877 | 15.3046 | 15.67585 | 2.701672 | -0.3712489 | 10.26016 | 2.714018
71.55877 | 15.3237 | 15.69231 | 2.700538 | -0.368612 | 10.2757 | 2.716079
71.56877 | 15.3416 | 15.70884 | 2.699411 | -0.3672367 | 10.29127 | 2.718152
71.57877 | 15.3624 | 15.72542 | 2.698292 | -0.3630226 | 10.30689 | 2.720236
71.58877 | 15.3804 | 15.74207 | 2.697181 | -0.3616684 | 10.32256 | 2.722332
71.59876 | 15.4035 | 15.75876 | 2.696078 | -0.3552599 | 10.33824 | 2.724438
71.60876 | 15.4183 | 15.77553 | 2.694981 | -0.3572286 | 10.35399 | 2.726557
71.61876 | 15.4425 | 15.79236 | 2.693892 | -0.3498566 | 10.36978 | 2.728687
71.62876 | 15.4597 | 15.80925 | 2.69281 | -0.3495458 | 10.38561 | 2.730829
71.63876 | 15.4823 | 15.82619 | 2.691736 | -0.3438943 | 10.40148 | 2.732983
71.64876 | 15.4981 | 15.8432 | 2.690669 | -0.3451026 | 10.41739 | 2.735148
71.65875 | 15.5214 | 15.86025 | 2.689611 | -0.338852 | 10.43332 | 2.737321
71.66875 | 15.5403 | 15.87738 | 2.688559 | -0.3370786 | 10.44931 | 2.739509
71.67875 | 15.5605 | 15.89457 | 2.687515 | -0.334066 | 10.46534 | 2.741707
71.68875 | 15.5811 | 15.91181 | 2.686478 | -0.3307116 | 10.48142 | 2.743917
71.69875 | 15.5981 | 15.92912 | 2.685449 | -0.3310157 | 10.49753 | 2.746137
71.70875 | 15.6163 | 15.94648 | 2.684427 | -0.3301789 | 10.51368 | 2.748369
71.71874 | 15.6388 | 15.96388 | 2.683413 | -0.3250842 | 10.52986 | 2.75061
71.72874 | 15.6642 | 15.98136 | 2.682406 | -0.3171634 | 10.54609 | 2.752863
71.73874 | 15.6817 | 15.9989 | 2.681406 | -0.3172008 | 10.56237 | 2.755128
71.74874 | 15.7073 | 16.0165 | 2.680414 | -0.3091962 | 10.57868 | 2.757404
71.75874 | 15.725 | 16.03415 | 2.679429 | -0.30915 | 10.59503 | 2.75969
71.76874 | 15.7454 | 16.05186 | 2.678451 | -0.306458 | 10.61142 | 2.761987
71.77873 | 15.764 | 16.06961 | 2.677482 | -0.3056091 | 10.62783 | 2.764293
71.78873 | 15.7864 | 16.08743 | 2.67652 | -0.3010319 | 10.6443 | 2.766611
71.79873 | 15.8127 | 16.10531 | 2.675565 | -0.2926104 | 10.66081 | 2.768941
71.80873 | 15.8373 | 16.12325 | 2.674617 | -0.2859472 | 10.67735 | 2.77128
71.81873 | 15.8555 | 16.14124 | 2.673676 | -0.2857402 | 10.69393 | 2.773631
71.82873 | 15.8675 | 16.15929 | 2.672743 | -0.291788 | 10.71055 | 2.775991
71.83872 | 15.8929 | 16.17737 | 2.671819 | -0.2844738 | 10.72719 | 2.77836
71.84872 | 15.922 | 16.19553 | 2.670901 | -0.2735326 | 10.74389 | 2.780742
71.85872 | 15.9429 | 16.21375 | 2.66999 | -0.2708459 | 10.76062 | 2.783134
71.86872 | 15.9625 | 16.23201 | 2.669086 | -0.269514 | 10.77739 | 2.785536
71.87872 | 15.9831 | 16.25034 | 2.66819 | -0.2672362 | 10.7942 | 2.787949
71.88872 | 16.0008 | 16.26871 | 2.667302 | -0.2679142 | 10.81104 | 2.790371
71.89871 | 16.0331 | 16.28713 | 2.666421 | -0.2540272 | 10.8279 | 2.792802
71.90871 | 16.051 | 16.30561 | 2.665547 | -0.2546115 | 10.84482 | 2.795245
71.91871 | 16.0745 | 16.32415 | 2.664681 | -0.2496498 | 10.86177 | 2.797698
71.92871 | 16.0921 | 16.34274 | 2.663821 | -0.2506408 | 10.87876 | 2.800161
71.93871 | 16.1179 | 16.36138 | 2.66297 | -0.2434846 | 10.89578 | 2.802634
71.9487 | 16.1462 | 16.38006 | 2.662126 | -0.2338623 | 10.91282 | 2.805114
71.9587 | 16.1632 | 16.39881 | 2.661289 | -0.2356107 | 10.92992 | 2.807606
71.9687 | 16.1842 | 16.41761 | 2.660459 | -0.2334117 | 10.94704 | 2.810109
71.9787 | 16.2088 | 16.43646 | 2.659637 | -0.227664 | 10.96421 | 2.812621
71.9887 | 16.2296 | 16.45537 | 2.658821 | -0.2257676 | 10.9814 | 2.815142
71.9987 | 16.2519 | 16.47432 | 2.658014 | -0.2224223 | 10.99863 | 2.817674
72.00869 | 16.276 | 16.49331 | 2.657214 | -0.2173098 | 11.01588 | 2.820212
72.01869 | 16.305 | 16.51237 | 2.656421 | -0.207366 | 11.03318 | 2.822763
72.02869 | 16.3287 | 16.53147 | 2.655635 | -0.2027715 | 11.05051 | 2.825323
72.03869 | 16.3512 | 16.55063 | 2.654857 | -0.1994276 | 11.06788 | 2.827892
72.04869 | 16.3784 | 16.56983 | 2.654085 | -0.1914333 | 11.08528 | 2.830471
72.05869 | 16.4025 | 16.58909 | 2.653322 | -0.186589 | 11.10271 | 2.833058
72.06868 | 16.4215 | 16.60837 | 2.652566 | -0.1868725 | 11.12015 | 2.835653
72.07868 | 16.4494 | 16.62772 | 2.651817 | -0.1783246 | 11.13765 | 2.838259
72.08868 | 16.4712 | 16.64713 | 2.651075 | -0.1759261 | 11.15518 | 2.840875
72.09868 | 16.4976 | 16.66657 | 2.65034 | -0.1689739 | 11.17273 | 2.843499
72.10868 | 16.5207 | 16.68607 | 2.649613 | -0.1653711 | 11.19033 | 2.846133
72.11868 | 16.5432 | 16.70561 | 2.648893 | -0.1624141 | 11.20795 | 2.848776
72.12867 | 16.577 | 16.72518 | 2.64818 | -0.1481835 | 11.22558 | 2.851424
72.13867 | 16.6014 | 16.74482 | 2.647475 | -0.1434221 | 11.24326 | 2.854084
72.14867 | 16.6257 | 16.76451 | 2.646777 | -0.1388055 | 11.26098 | 2.856754
72.15867 | 16.6515 | 16.78423 | 2.646086 | -0.1327345 | 11.27872 | 2.859431
72.16867 | 16.6727 | 16.804 | 2.645402 | -0.1313026 | 11.29648 | 2.862118
72.17867 | 16.7054 | 16.82382 | 2.644725 | -0.1184225 | 11.31428 | 2.864813
72.18866 | 16.732 | 16.84367 | 2.644057 | -0.1116676 | 11.3321 | 2.867514
72.19866 | 16.7508 | 16.86358 | 2.643395 | -0.1127768 | 11.34996 | 2.870226
72.20866 | 16.767 | 16.88353 | 2.64274 | -0.1165302 | 11.36784 | 2.872947
72.21866 | 16.7958 | 16.90353 | 2.642093 | -0.1077265 | 11.38576 | 2.875675
72.22866 | 16.8262 | 16.92357 | 2.641453 | -0.09736723 | 11.4037 | 2.878413
72.23866 | 16.8539 | 16.94365 | 2.64082 | -0.08975009 | 11.42167 | 2.881158
72.24865 | 16.873 | 16.96376 | 2.640194 | -0.0907556 | 11.43965 | 2.883909
72.25865 | 16.8983 | 16.98392 | 2.639576 | -0.08562409 | 11.45768 | 2.886671
72.26865 | 16.9239 | 17.00413 | 2.638965 | -0.08023349 | 11.47573 | 2.889441
72.27865 | 16.9518 | 17.02438 | 2.638361 | -0.07258415 | 11.4938 | 2.892219
72.28865 | 16.9752 | 17.04468 | 2.637764 | -0.06947672 | 11.51191 | 2.895005
72.29865 | 17.0044 | 17.06501 | 2.637174 | -0.0606093 | 11.53004 | 2.897799
72.30864 | 17.0176 | 17.08536 | 2.636592 | -0.06776294 | 11.54817 | 2.900598
72.31864 | 17.0428 | 17.10578 | 2.636017 | -0.06297552 | 11.56635 | 2.903407
72.32864 | 17.0699 | 17.12623 | 2.635449 | -0.05632912 | 11.58456 | 2.906224
72.33864 | 17.0958 | 17.14672 | 2.634888 | -0.05091903 | 11.60278 | 2.909049
72.34864 | 17.1227 | 17.16725 | 2.634334 | -0.04454927 | 11.62103 | 2.911881
72.35863 | 17.1384 | 17.1878 | 2.633788 | -0.04939803 | 11.63929 | 2.914718
72.36863 | 17.1706 | 17.2084 | 2.633249 | -0.03780338 | 11.65759 | 2.917565
72.37863 | 17.1991 | 17.22905 | 2.632717 | -0.02994704 | 11.67591 | 2.92042
72.38863 | 17.2301 | 17.24973 | 2.632192 | -0.01962719 | 11.69425 | 2.923282
72.39863 | 17.2553 | 17.27044 | 2.631674 | -0.01514473 | 11.71262 | 2.926151
72.40863 | 17.2798 | 17.2912 | 2.631163 | -0.01139749 | 11.73101 | 2.929028
72.41862 | 17.3056 | 17.31197 | 2.63066 | -0.006365603 | 11.7494 | 2.931909
72.42862 | 17.3407 | 17.33279 | 2.630164 | 0.007911191 | 11.76783 | 2.934799
72.43862 | 17.3711 | 17.35365 | 2.629674 | 0.01745253 | 11.78628 | 2.937697
72.44862 | 17.3988 | 17.37454 | 2.629192 | 0.02426031 | 11.80475 | 2.940601
72.45862 | 17.4183 | 17.39547 | 2.628717 | 0.02283305 | 11.82324 | 2.943513
72.46862 | 17.4571 | 17.41643 | 2.628249 | 0.0406743 | 11.84175 | 2.946431
72.47861 | 17.4892 | 17.4374 | 2.627789 | 0.0518012 | 11.86026 | 2.949354
72.48861 | 17.5224 | 17.45842 | 2.627335 | 0.06397704 | 11.8788 | 2.952285
72.49861 | 17.5518 | 17.47948 | 2.626889 | 0.07231944 | 11.89737 | 2.955224
72.50861 | 17.5802 | 17.50057 | 2.62645 | 0.0796305 | 11.91595 | 2.958168
72.51861 | 17.6118 | 17.52169 | 2.626017 | 0.09011088 | 11.93455 | 2.96112
72.52861 | 17.6416 | 17.54284 | 2.625592 | 0.09876105 | 11.95317 | 2.964077
72.5386 | 17.6831 | 17.564 | 2.625174 | 0.1191017 | 11.97179 | 2.967039
72.5486 | 17.7079 | 17.58521 | 2.624763 | 0.1226918 | 11.99044 | 2.970009
72.5586 | 17.7429 | 17.60645 | 2.62436 | 0.1364526 | 12.0091 | 2.972986
72.5686 | 17.7739 | 17.62772 | 2.623963 | 0.1461848 | 12.02778 | 2.975968
72.5786 | 17.8014 | 17.64901 | 2.623573 | 0.1523896 | 12.04648 | 2.978957
72.5886 | 17.8351 | 17.67033 | 2.62319 | 0.1647665 | 12.06519 | 2.981952
72.59859 | 17.8653 | 17.69166 | 2.622815 | 0.1736374 | 12.0839 | 2.984949
72.60859 | 17.8931 | 17.71304 | 2.622446 | 0.1800606 | 12.10264 | 2.987956
72.61859 | 17.9339 | 17.73444 | 2.622085 | 0.1994583 | 12.12139 | 2.990968
72.62859 | 17.9609 | 17.75587 | 2.621731 | 0.2050298 | 12.14015 | 2.993986
72.63859 | 17.9846 | 17.77732 | 2.621383 | 0.2072758 | 12.15893 | 2.99701
72.64859 | 18.0167 | 17.7988 | 2.621043 | 0.2178992 | 12.17772 | 3.000039
72.65858 | 18.0467 | 17.82028 | 2.62071 | 0.2264164 | 12.1965 | 3.003071
72.66858 | 18.0758 | 17.84181 | 2.620384 | 0.2339921 | 12.21531 | 3.006111
72.67858 | 18.1104 | 17.86336 | 2.620064 | 0.2470434 | 12.23414 | 3.009156
72.68858 | 18.1374 | 17.88493 | 2.619752 | 0.2524731 | 12.25297 | 3.012207
72.69858 | 18.1567 | 17.90652 | 2.619447 | 0.2501809 | 12.27181 | 3.015263
72.70857 | 18.1839 | 17.92811 | 2.619149 | 0.2557886 | 12.29064 | 3.018321
72.71857 | 18.2118 | 17.94975 | 2.618858 | 0.2620536 | 12.3095 | 3.021387
72.72857 | 18.245 | 17.9714 | 2.618574 | 0.2735986 | 12.32837 | 3.024459
72.73857 | 18.2731 | 17.99308 | 2.618296 | 0.2800244 | 12.34724 | 3.027535
72.74857 | 18.2962 | 18.01477 | 2.618026 | 0.2814315 | 12.36613 | 3.030616
72.75857 | 18.3235 | 18.03648 | 2.617763 | 0.2870197 | 12.38502 | 3.033701
72.76856 | 18.3576 | 18.05819 | 2.617507 | 0.2994133 | 12.40389 | 3.036789
72.77856 | 18.3778 | 18.07994 | 2.617258 | 0.2978648 | 12.42279 | 3.039884
72.78856 | 18.4142 | 18.1017 | 2.617015 | 0.3125008 | 12.4417 | 3.042983
72.79856 | 18.4337 | 18.12348 | 2.61678 | 0.3102204 | 12.46061 | 3.046087
72.80856 | 18.4591 | 18.14528 | 2.616552 | 0.313824 | 12.47953 | 3.049196
72.81856 | 18.492 | 18.16709 | 2.61633 | 0.3249138 | 12.49845 | 3.052309
72.82855 | 18.516 | 18.18889 | 2.616116 | 0.3271124 | 12.51735 | 3.055423
72.83855 | 18.539 | 18.21073 | 2.615908 | 0.3282735 | 12.53627 | 3.058544
72.84855 | 18.5733 | 18.23258 | 2.615708 | 0.3407226 | 12.5552 | 3.061669
72.85855 | 18.5932 | 18.25444 | 2.615514 | 0.3387563 | 12.57413 | 3.064798
72.86855 | 18.6256 | 18.27632 | 2.615327 | 0.3492797 | 12.59306 | 3.067931
72.87855 | 18.6563 | 18.29821 | 2.615148 | 0.3580912 | 12.61199 | 3.071069
72.88854 | 18.6836 | 18.32009 | 2.614975 | 0.3635137 | 12.63091 | 3.074206
72.89854 | 18.7062 | 18.342 | 2.614809 | 0.3642048 | 12.64984 | 3.077351
72.90854 | 18.7341 | 18.36391 | 2.61465 | 0.370186 | 12.66877 | 3.080499
72.91854 | 18.7627 | 18.38584 | 2.614498 | 0.3768585 | 12.68769 | 3.083651
72.92854 | 18.7919 | 18.40778 | 2.614352 | 0.3841211 | 12.70662 | 3.086806
72.93854 | 18.8158 | 18.42972 | 2.614214 | 0.386078 | 12.72554 | 3.089965
72.94853 | 18.8408 | 18.45165 | 2.614083 | 0.3891486 | 12.74445 | 3.093123
72.95853 | 18.8582 | 18.47361 | 2.613958 | 0.3845918 | 12.76336 | 3.096288
72.96853 | 18.889 | 18.49557 | 2.61384 | 0.3934289 | 12.78227 | 3.099456
72.97853 | 18.9207 | 18.51754 | 2.613729 | 0.4031606 | 12.80118 | 3.102628
72.98853 | 18.9483 | 18.53951 | 2.613625 | 0.4087863 | 12.82009 | 3.105802
72.99853 | 18.9679 | 18.56149 | 2.613528 | 0.406411 | 12.83898 | 3.108979
73.00852 | 18.9947 | 18.58345 | 2.613438 | 0.411252 | 12.85785 | 3.112156
73.01852 | 19.0195 | 18.60543 | 2.613355 | 0.4140693 | 12.87674 | 3.115339
73.02852 | 19.0511 | 18.62741 | 2.613278 | 0.4236861 | 12.89561 | 3.118524
73.03852 | 19.0782 | 18.6494 | 2.613208 | 0.4287997 | 12.91448 | 3.121712
73.04852 | 19.1024 | 18.67139 | 2.613145 | 0.4310131 | 12.93334 | 3.124903
73.05852 | 19.1189 | 18.69337 | 2.613089 | 0.4255289 | 12.95219 | 3.128096
73.06851 | 19.1441 | 18.71533 | 2.61304 | 0.4287651 | 12.97101 | 3.131288
73.07851 | 19.1779 | 18.73732 | 2.612997 | 0.4405816 | 12.98984 | 3.134485
73.08851 | 19.1979 | 18.7593 | 2.612962 | 0.4386002 | 13.00865 | 3.137685
73.09851 | 19.2241 | 18.78128 | 2.612933 | 0.4428212 | 13.02746 | 3.140887
73.10851 | 19.2463 | 18.80325 | 2.612911 | 0.4430468 | 13.04625 | 3.14409
73.1185 | 19.2706 | 18.8252 | 2.612896 | 0.4453981 | 13.06501 | 3.147292
73.1285 | 19.3 | 18.84717 | 2.612887 | 0.4528316 | 13.08378 | 3.1505
73.1385 | 19.3287 | 18.86913 | 2.612885 | 0.459571 | 13.10253 | 3.153709
73.1485 | 19.3537 | 18.89108 | 2.61289 | 0.4626169 | 13.12127 | 3.15692
73.1585 | 19.3752 | 18.91303 | 2.612902 | 0.4621704 | 13.14 | 3.160132
73.1685 | 19.4031 | 18.93497 | 2.612921 | 0.4681312 | 13.1587 | 3.163346
73.17849 | 19.4258 | 18.95688 | 2.612946 | 0.4689222 | 13.17737 | 3.166558
73.18849 | 19.4531 | 18.9788 | 2.612978 | 0.4743006 | 13.19605 | 3.169775
73.19849 | 19.4818 | 19.00071 | 2.613017 | 0.4810885 | 13.2147 | 3.172993
73.20849 | 19.4966 | 19.02261 | 2.613063 | 0.4739872 | 13.23334 | 3.176212
73.21849 | 19.5252 | 19.0445 | 2.613115 | 0.4806973 | 13.25196 | 3.179432
73.22849 | 19.5532 | 19.06638 | 2.613174 | 0.4868189 | 13.27055 | 3.182653
73.23848 | 19.5812 | 19.08822 | 2.61324 | 0.4929766 | 13.28911 | 3.185871
73.24848 | 19.6047 | 19.11007 | 2.613312 | 0.4946258 | 13.30767 | 3.189094
73.25848 | 19.632 | 19.13191 | 2.613391 | 0.5000877 | 13.3262 | 3.192318
73.26848 | 19.6521 | 19.15373 | 2.613477 | 0.4983662 | 13.34472 | 3.195542
73.27848 | 19.6823 | 19.17554 | 2.61357 | 0.5067599 | 13.3632 | 3.198766
73.28848 | 19.7149 | 19.19733 | 2.613669 | 0.5175693 | 13.38167 | 3.201991
73.29847 | 19.74 | 19.21908 | 2.613775 | 0.5209176 | 13.40009 | 3.205213
73.30847 | 19.7677 | 19.24084 | 2.613888 | 0.5268631 | 13.41851 | 3.208438
73.31847 | 19.7913 | 19.26257 | 2.614007 | 0.5287265 | 13.4369 | 3.211664
73.32847 | 19.8156 | 19.28429 | 2.614133 | 0.5313092 | 13.45527 | 3.21489
73.33847 | 19.8391 | 19.30599 | 2.614266 | 0.5331126 | 13.47361 | 3.218116
73.34847 | 19.8699 | 19.32766 | 2.614405 | 0.5422366 | 13.49192 | 3.221342
73.35846 | 19.9 | 19.3493 | 2.614551 | 0.5507032 | 13.51018 | 3.224564
73.36846 | 19.9277 | 19.37093 | 2.614704 | 0.5567724 | 13.52844 | 3.227789
73.37846 | 19.9469 | 19.39254 | 2.614863 | 0.5543643 | 13.54666 | 3.231014
73.38846 | 19.9755 | 19.41412 | 2.615029 | 0.5613797 | 13.56485 | 3.234238
73.39846 | 20.003 | 19.43568 | 2.615201 | 0.5673199 | 13.58302 | 3.237462
73.40846 | 20.0341 | 19.45721 | 2.61538 | 0.576886 | 13.60115 | 3.240685
73.41845 | 20.0526 | 19.4787 | 2.615566 | 0.5739043 | 13.61923 | 3.243905
73.42845 | 20.0795 | 19.50018 | 2.615758 | 0.5793239 | 13.63729 | 3.247126
73.43845 | 20.101 | 19.52163 | 2.615957 | 0.5793708 | 13.65533 | 3.250347
73.44845 | 20.1259 | 19.54305 | 2.616163 | 0.5828468 | 13.67332 | 3.253566
73.45845 | 20.1385 | 19.56445 | 2.616375 | 0.5740509 | 13.69129 | 3.256785
73.46845 | 20.1672 | 19.58581 | 2.616594 | 0.5813867 | 13.70922 | 3.260002
73.47844 | 20.1879 | 19.60713 | 2.616819 | 0.5807735 | 13.72709 | 3.263215
73.48844 | 20.2052 | 19.62843 | 2.617051 | 0.5767718 | 13.74495 | 3.26643
73.49844 | 20.2311 | 19.6497 | 2.617289 | 0.5814023 | 13.76276 | 3.269643
73.50844 | 20.2417 | 19.67093 | 2.617534 | 0.5707661 | 13.78054 | 3.272855
73.51844 | 20.2662 | 19.69214 | 2.617786 | 0.5740642 | 13.79829 | 3.276065
73.52843 | 20.286 | 19.71328 | 2.618044 | 0.5727177 | 13.81597 | 3.27927
73.53843 | 20.2948 | 19.73441 | 2.618309 | 0.5603863 | 13.83363 | 3.282476
73.54843 | 20.3251 | 19.75551 | 2.61858 | 0.569591 | 13.85125 | 3.285681
73.55843 | 20.3396 | 19.77657 | 2.618858 | 0.5630342 | 13.86883 | 3.288883
73.56843 | 20.3529 | 19.79759 | 2.619142 | 0.5553139 | 13.88636 | 3.292083
73.57843 | 20.3607 | 19.81857 | 2.619433 | 0.5421337 | 13.90385 | 3.295281
73.58842 | 20.381 | 19.83949 | 2.61973 | 0.5415136 | 13.92128 | 3.298473
73.59842 | 20.4021 | 19.86039 | 2.620034 | 0.5417125 | 13.93869 | 3.301667
73.60842 | 20.4226 | 19.88125 | 2.620344 | 0.5413544 | 13.95604 | 3.304857
73.61842 | 20.4385 | 19.90206 | 2.620661 | 0.5364371 | 13.97336 | 3.308045
73.62842 | 20.4577 | 19.92284 | 2.620984 | 0.5348632 | 13.99062 | 3.31123
73.63842 | 20.4674 | 19.94357 | 2.621314 | 0.5238334 | 14.00784 | 3.314413
73.64841 | 20.4885 | 19.96423 | 2.62165 | 0.5242673 | 14.02499 | 3.317589
73.65841 | 20.508 | 19.98487 | 2.621992 | 0.5231263 | 14.04212 | 3.320766
73.66841 | 20.5304 | 20.00547 | 2.622342 | 0.5249329 | 14.05919 | 3.323939
73.67841 | 20.5453 | 20.02602 | 2.622697 | 0.5192847 | 14.07621 | 3.327109
73.68841 | 20.5682 | 20.04651 | 2.623059 | 0.5216857 | 14.09318 | 3.330276
73.69841 | 20.5761 | 20.06697 | 2.623428 | 0.509134 | 14.1101 | 3.33344
73.7084 | 20.5966 | 20.08735 | 2.623802 | 0.5092527 | 14.12695 | 3.336596
73.7184 | 20.6317 | 20.1077 | 2.624184 | 0.5240008 | 14.14376 | 3.339753
73.7284 | 20.6402 | 20.128 | 2.624572 | 0.5122 | 14.16052 | 3.342905
73.7384 | 20.6689 | 20.14825 | 2.624966 | 0.5206506 | 14.17723 | 3.346054
73.7484 | 20.6911 | 20.16844 | 2.625367 | 0.5226552 | 14.19388 | 3.349199
73.7584 | 20.7089 | 20.18859 | 2.625774 | 0.5203128 | 14.21047 | 3.35234
73.76839 | 20.7315 | 20.20866 | 2.626187 | 0.5228435 | 14.227 | 3.355474
73.77839 | 20.7553 | 20.22869 | 2.626607 | 0.5266105 | 14.24348 | 3.358606
73.78839 | 20.7781 | 20.24867 | 2.627033 | 0.5294333 | 14.2599 | 3.361735
73.79839 | 20.799 | 20.26859 | 2.627465 | 0.5304131 | 14.27626 | 3.364859
73.80839 | 20.8207 | 20.28845 | 2.627904 | 0.5322488 | 14.29257 | 3.367978
73.81839 | 20.8412 | 20.30826 | 2.62835 | 0.5329444 | 14.30881 | 3.371093
73.82838 | 20.8559 | 20.32798 | 2.628801 | 0.527918 | 14.32498 | 3.3742
73.83838 | 20.8838 | 20.34767 | 2.629259 | 0.5361328 | 14.3411 | 3.377305
73.84838 | 20.8991 | 20.36729 | 2.629724 | 0.5318067 | 14.35716 | 3.380406
73.85838 | 20.922 | 20.38686 | 2.630194 | 0.5351434 | 14.37316 | 3.383501
73.86838 | 20.9368 | 20.40636 | 2.630671 | 0.530442 | 14.38909 | 3.386592
73.87838 | 20.96 | 20.4258 | 2.631155 | 0.5342036 | 14.40496 | 3.389677
73.88837 | 20.9797 | 20.44515 | 2.631644 | 0.5345481 | 14.42075 | 3.392754
73.89837 | 20.9892 | 20.46446 | 2.63214 | 0.5247378 | 14.43649 | 3.395829
73.90837 | 21.0131 | 20.4837 | 2.632642 | 0.5293954 | 14.45216 | 3.398898
73.91837 | 21.0266 | 20.50288 | 2.633151 | 0.5237173 | 14.46777 | 3.401962
73.92837 | 21.0395 | 20.52199 | 2.633666 | 0.5175077 | 14.48331 | 3.405019
73.93836 | 21.0634 | 20.54102 | 2.634187 | 0.522383 | 14.49876 | 3.408068
73.94836 | 21.0741 | 20.55999 | 2.634714 | 0.514111 | 14.51416 | 3.411115
73.95836 | 21.0876 | 20.57889 | 2.635248 | 0.5087063 | 14.52949 | 3.414155
73.96836 | 21.1057 | 20.59773 | 2.635788 | 0.5079726 | 14.54475 | 3.417189
73.97836 | 21.1213 | 20.61649 | 2.636335 | 0.5048096 | 14.55994 | 3.420217
73.98836 | 21.1374 | 20.63518 | 2.636887 | 0.5022205 | 14.57505 | 3.423238
73.99835 | 21.1573 | 20.65378 | 2.637445 | 0.5035205 | 14.59008 | 3.426251
74.00835 | 21.1803 | 20.67232 | 2.63801 | 0.5079757 | 14.60505 | 3.429259
74.01835 | 21.1958 | 20.69079 | 2.638582 | 0.5050071 | 14.61995 | 3.432261
74.02835 | 21.2035 | 20.70919 | 2.639159 | 0.4943114 | 14.63477 | 3.435257
74.03835 | 21.2298 | 20.72751 | 2.639743 | 0.5022929 | 14.64952 | 3.438245
74.04835 | 21.2491 | 20.74575 | 2.640333 | 0.5033496 | 14.66419 | 3.441227
74.05834 | 21.2703 | 20.76389 | 2.640929 | 0.5064061 | 14.67877 | 3.444199
74.06834 | 21.2765 | 20.78198 | 2.641531 | 0.4945199 | 14.69328 | 3.447166
74.07834 | 21.3049 | 20.79999 | 2.64214 | 0.5049119 | 14.70772 | 3.450127
74.08834 | 21.3175 | 20.81792 | 2.642754 | 0.4995844 | 14.72208 | 3.45308
74.09834 | 21.3429 | 20.83576 | 2.643375 | 0.5071379 | 14.73636 | 3.456026
74.10834 | 21.3627 | 20.85353 | 2.644002 | 0.5091719 | 14.75056 | 3.458964
74.11833 | 21.3843 | 20.87119 | 2.644635 | 0.5131051 | 14.76467 | 3.461892
74.12833 | 21.3992 | 20.8888 | 2.645275 | 0.5104033 | 14.77871 | 3.464815
74.13833 | 21.4187 | 20.90631 | 2.64592 | 0.512388 | 14.79266 | 3.46773
74.14833 | 21.4331 | 20.92375 | 2.646572 | 0.5093544 | 14.80654 | 3.470637
74.15833 | 21.4511 | 20.94109 | 2.64723 | 0.5100064 | 14.82033 | 3.473536
74.16833 | 21.4744 | 20.95835 | 2.647894 | 0.516045 | 14.83403 | 3.476428
74.17832 | 21.4899 | 20.97551 | 2.648563 | 0.5143878 | 14.84764 | 3.479308
74.18832 | 21.5031 | 20.9926 | 2.64924 | 0.5104993 | 14.86118 | 3.482182
74.19832 | 21.5175 | 21.0096 | 2.649922 | 0.5078999 | 14.87463 | 3.485049
74.20832 | 21.5291 | 21.02651 | 2.65061 | 0.5025888 | 14.88799 | 3.487906
74.21832 | 21.5502 | 21.04333 | 2.651305 | 0.5068678 | 14.90127 | 3.490756
74.22832 | 21.5693 | 21.06006 | 2.652006 | 0.5092372 | 14.91446 | 3.493596
74.23831 | 21.5923 | 21.07669 | 2.652712 | 0.5156132 | 14.92755 | 3.496425
74.24831 | 21.5973 | 21.09323 | 2.653425 | 0.5040665 | 14.94056 | 3.499248
74.25831 | 21.6084 | 21.10969 | 2.654143 | 0.4987107 | 14.95348 | 3.502061
74.26831 | 21.6277 | 21.12605 | 2.654868 | 0.5016475 | 14.96632 | 3.504866
74.27831 | 21.6439 | 21.14232 | 2.655599 | 0.5015792 | 14.97906 | 3.507662
74.28831 | 21.6587 | 21.15849 | 2.656337 | 0.5002059 | 14.99171 | 3.510448
74.2983 | 21.6757 | 21.17456 | 2.657079 | 0.5011436 | 15.00426 | 3.513222
74.3083 | 21.6859 | 21.19054 | 2.657828 | 0.4953601 | 15.01672 | 3.51599
74.3183 | 21.6938 | 21.20643 | 2.658583 | 0.4873749 | 15.02909 | 3.518747
74.3283 | 21.7094 | 21.22222 | 2.659345 | 0.4871842 | 15.04138 | 3.521495
74.3383 | 21.7269 | 21.2379 | 2.660112 | 0.4889955 | 15.05356 | 3.524234
74.34829 | 21.7427 | 21.25348 | 2.660884 | 0.4892195 | 15.06564 | 3.526959
74.35829 | 21.7608 | 21.26897 | 2.661664 | 0.4918278 | 15.07763 | 3.529678
74.36829 | 21.7728 | 21.28436 | 2.662449 | 0.4884366 | 15.08953 | 3.532386
74.37829 | 21.7862 | 21.29965 | 2.66324 | 0.4865467 | 15.10133 | 3.535084
74.38829 | 21.7977 | 21.31485 | 2.664037 | 0.4828539 | 15.11304 | 3.537772
74.39829 | 21.8193 | 21.32993 | 2.66484 | 0.4893672 | 15.12464 | 3.54045
74.40828 | 21.8294 | 21.3449 | 2.665649 | 0.4844965 | 15.13614 | 3.543115
74.41828 | 21.8515 | 21.35978 | 2.666464 | 0.4917151 | 15.14755 | 3.545772
74.42828 | 21.8618 | 21.37456 | 2.667285 | 0.487238 | 15.15886 | 3.548418
74.43828 | 21.8781 | 21.38923 | 2.668112 | 0.4888651 | 15.17007 | 3.551053
74.44828 | 21.8948 | 21.4038 | 2.668945 | 0.4909977 | 15.18118 | 3.553678
74.45828 | 21.9082 | 21.41826 | 2.669784 | 0.4899369 | 15.19219 | 3.556291
74.46827 | 21.933 | 21.4326 | 2.670628 | 0.5003953 | 15.20309 | 3.558891
74.47827 | 21.9503 | 21.44685 | 2.671479 | 0.5034466 | 15.21389 | 3.561483
74.48827 | 21.9574 | 21.46099 | 2.672335 | 0.496407 | 15.22459 | 3.564063
74.49827 | 21.9723 | 21.47503 | 2.673198 | 0.4972743 | 15.2352 | 3.566632
74.50827 | 21.9912 | 21.48895 | 2.674066 | 0.5022515 | 15.24569 | 3.56919
74.51827 | 22.0134 | 21.50276 | 2.67494 | 0.5106388 | 15.25608 | 3.571736
74.52826 | 22.0232 | 21.51645 | 2.67582 | 0.5067498 | 15.26636 | 3.574268
74.53826 | 22.0379 | 21.53004 | 2.676706 | 0.5078571 | 15.27655 | 3.576791
74.54826 | 22.0462 | 21.54352 | 2.677598 | 0.502677 | 15.28662 | 3.579302
74.55826 | 22.056 | 21.55689 | 2.678496 | 0.4991065 | 15.2966 | 3.581802
74.56826 | 22.0708 | 21.57015 | 2.679399 | 0.5006498 | 15.30646 | 3.584289
74.57826 | 22.0861 | 21.5833 | 2.680309 | 0.5028038 | 15.31622 | 3.586765
74.58825 | 22.1006 | 21.59631 | 2.681223 | 0.5042877 | 15.32586 | 3.589226
74.59825 | 22.1122 | 21.60923 | 2.682144 | 0.5029702 | 15.33541 | 3.591677
74.60825 | 22.117 | 21.62203 | 2.683071 | 0.494968 | 15.34484 | 3.594116
74.61825 | 22.1294 | 21.63472 | 2.684004 | 0.4946815 | 15.35417 | 3.596542
74.62825 | 22.143 | 21.64729 | 2.684943 | 0.4957101 | 15.36339 | 3.598956
74.63825 | 22.1491 | 21.65974 | 2.685887 | 0.4893552 | 15.3725 | 3.601358
74.64824 | 22.1647 | 21.67207 | 2.686837 | 0.4926316 | 15.38149 | 3.603744
74.65824 | 22.1729 | 21.68429 | 2.687793 | 0.4886095 | 15.39038 | 3.606121
74.66824 | 22.1795 | 21.69639 | 2.688755 | 0.4831064 | 15.39916 | 3.608484
74.67824 | 22.1872 | 21.70838 | 2.689722 | 0.4788212 | 15.40782 | 3.610835
74.68824 | 22.2056 | 21.72025 | 2.690695 | 0.485353 | 15.41638 | 3.613173
74.69823 | 22.2197 | 21.73198 | 2.691674 | 0.4877166 | 15.42481 | 3.615495
74.70823 | 22.2223 | 21.74361 | 2.692658 | 0.4786875 | 15.43315 | 3.617806
74.71823 | 22.2285 | 21.75512 | 2.693649 | 0.4733786 | 15.44137 | 3.620105
74.72823 | 22.241 | 21.76651 | 2.694645 | 0.4744905 | 15.44947 | 3.62239
74.73823 | 22.2525 | 21.77778 | 2.695648 | 0.4747227 | 15.45747 | 3.624661
74.74823 | 22.2635 | 21.78892 | 2.696655 | 0.4745773 | 15.46535 | 3.62692
74.75822 | 22.2741 | 21.79994 | 2.697668 | 0.474162 | 15.47311 | 3.629162
74.76822 | 22.2871 | 21.81084 | 2.698687 | 0.4762602 | 15.48076 | 3.631393
74.77822 | 22.2942 | 21.82162 | 2.699712 | 0.4725795 | 15.4883 | 3.633611
74.78822 | 22.2969 | 21.83228 | 2.700743 | 0.4646235 | 15.49572 | 3.635815
74.79822 | 22.3135 | 21.84281 | 2.701779 | 0.4706893 | 15.50303 | 3.638004
74.80822 | 22.322 | 21.85322 | 2.702821 | 0.4687793 | 15.51022 | 3.64018
74.81821 | 22.3345 | 21.8635 | 2.703868 | 0.4710026 | 15.51729 | 3.64234
74.82821 | 22.3383 | 21.87366 | 2.704921 | 0.4646414 | 15.52425 | 3.644488
74.83821 | 22.3469 | 21.8837 | 2.70598 | 0.4632047 | 15.53109 | 3.646622
74.84821 | 22.3526 | 21.89361 | 2.707045 | 0.4589927 | 15.53782 | 3.648742
74.85821 | 22.3615 | 21.90339 | 2.708115 | 0.4581068 | 15.54443 | 3.650847
74.86821 | 22.3644 | 21.91305 | 2.709191 | 0.4513467 | 15.55092 | 3.652938
74.8782 | 22.3756 | 21.92258 | 2.710271 | 0.4530228 | 15.55729 | 3.655013
74.8882 | 22.3769 | 21.93199 | 2.711358 | 0.4449141 | 15.56355 | 3.657075
74.8982 | 22.3872 | 21.94127 | 2.712451 | 0.4459339 | 15.56969 | 3.659122
74.9082 | 22.3885 | 21.95042 | 2.71355 | 0.43808 | 15.57572 | 3.661155
74.9182 | 22.3921 | 21.95945 | 2.714653 | 0.4326541 | 15.58162 | 3.663173
74.9282 | 22.3959 | 21.96834 | 2.715763 | 0.4275569 | 15.5874 | 3.665176
74.93819 | 22.4067 | 21.97711 | 2.716877 | 0.4295936 | 15.59307 | 3.667163
74.94819 | 22.3987 | 21.98575 | 2.717998 | 0.4129507 | 15.59861 | 3.669137
74.95819 | 22.4046 | 21.99426 | 2.719124 | 0.4103369 | 15.60404 | 3.671095
74.96819 | 22.4031 | 22.00265 | 2.720256 | 0.4004523 | 15.60935 | 3.673039
74.97819 | 22.4068 | 22.0109 | 2.721393 | 0.3958975 | 15.61454 | 3.674968
74.98819 | 22.4016 | 22.01903 | 2.722536 | 0.3825684 | 15.61961 | 3.676881
74.99818 | 22.4015 | 22.02702 | 2.723684 | 0.3744809 | 15.62456 | 3.678777
75.00818 | 22.4106 | 22.03489 | 2.724838 | 0.3757129 | 15.62939 | 3.68066
75.01818 | 22.4144 | 22.04262 | 2.725997 | 0.3717757 | 15.6341 | 3.682528
75.02818 | 22.4124 | 22.05023 | 2.727162 | 0.3621691 | 15.63869 | 3.68438
75.03818 | 22.411 | 22.05771 | 2.728333 | 0.3532911 | 15.64316 | 3.686217
75.04818 | 22.4105 | 22.06506 | 2.729509 | 0.3454434 | 15.64751 | 3.688038
75.05817 | 22.4008 | 22.07226 | 2.73069 | 0.3285351 | 15.65173 | 3.689842
75.06817 | 22.406 | 22.07935 | 2.731877 | 0.3266497 | 15.65584 | 3.691632
75.07817 | 22.4063 | 22.08631 | 2.733069 | 0.319995 | 15.65983 | 3.693406
75.08817 | 22.4064 | 22.09313 | 2.734267 | 0.3132726 | 15.6637 | 3.695165
75.09817 | 22.4048 | 22.09982 | 2.735471 | 0.3049808 | 15.66744 | 3.696907
75.10816 | 22.4042 | 22.10637 | 2.736678 | 0.2978275 | 15.67106 | 3.698633
75.11816 | 22.4119 | 22.1128 | 2.737893 | 0.2990986 | 15.67457 | 3.700343
75.12816 | 22.4116 | 22.1191 | 2.739113 | 0.2925009 | 15.67795 | 3.702039
75.13816 | 22.4124 | 22.12526 | 2.740338 | 0.2871369 | 15.68121 | 3.703718
75.14816 | 22.4123 | 22.1313 | 2.741569 | 0.2810014 | 15.68435 | 3.705381
75.15816 | 22.4149 | 22.1372 | 2.742805 | 0.277702 | 15.68737 | 3.707027
75.16815 | 22.4192 | 22.14296 | 2.744045 | 0.2762378 | 15.69026 | 3.708657
75.17815 | 22.4228 | 22.1486 | 2.745292 | 0.2741995 | 15.69304 | 3.710271
75.18815 | 22.4215 | 22.15411 | 2.746544 | 0.2673942 | 15.69569 | 3.711869
75.19815 | 22.4285 | 22.15948 | 2.747802 | 0.2690226 | 15.69822 | 3.713451
75.20815 | 22.432 | 22.16472 | 2.749065 | 0.2672814 | 15.70064 | 3.715017
75.21815 | 22.4383 | 22.16983 | 2.750334 | 0.2684741 | 15.70293 | 3.716566
75.22814 | 22.4399 | 22.1748 | 2.751606 | 0.265102 | 15.70509 | 3.718098
75.23814 | 22.4513 | 22.17964 | 2.752885 | 0.2716596 | 15.70714 | 3.719614
75.24814 | 22.4521 | 22.18435 | 2.75417 | 0.2677483 | 15.70907 | 3.721114
75.25814 | 22.4541 | 22.18893 | 2.75546 | 0.2651697 | 15.71087 | 3.722597
75.26814 | 22.4596 | 22.19338 | 2.756755 | 0.2662243 | 15.71256 | 3.724064
75.27814 | 22.4568 | 22.19769 | 2.758056 | 0.2591091 | 15.71412 | 3.725514
75.28813 | 22.4614 | 22.20187 | 2.75936 | 0.2595339 | 15.71556 | 3.726946
75.29813 | 22.4599 | 22.20592 | 2.760671 | 0.2539831 | 15.71688 | 3.728363
75.30813 | 22.4593 | 22.20983 | 2.761988 | 0.2494669 | 15.71808 | 3.729763
75.31813 | 22.4626 | 22.21362 | 2.76331 | 0.2489826 | 15.71916 | 3.731146
75.32813 | 22.4684 | 22.21727 | 2.764637 | 0.2511292 | 15.72012 | 3.732513
75.33813 | 22.4668 | 22.22079 | 2.765969 | 0.2460094 | 15.72096 | 3.733862
75.34812 | 22.4678 | 22.22418 | 2.767305 | 0.2436242 | 15.72168 | 3.735194
75.35812 | 22.4701 | 22.22743 | 2.768648 | 0.2426666 | 15.72228 | 3.73651
75.36812 | 22.4637 | 22.23056 | 2.769997 | 0.2331432 | 15.72275 | 3.737809
75.37812 | 22.4535 | 22.23355 | 2.77135 | 0.2199492 | 15.72311 | 3.739091
75.38812 | 22.4443 | 22.23641 | 2.772709 | 0.2078885 | 15.72335 | 3.740355
75.39812 | 22.4446 | 22.23914 | 2.774073 | 0.2054599 | 15.72346 | 3.741604
75.40811 | 22.4433 | 22.24174 | 2.77544 | 0.2015644 | 15.72346 | 3.742833
75.41811 | 22.4359 | 22.2442 | 2.776815 | 0.1916978 | 15.72334 | 3.744047
75.42811 | 22.4359 | 22.24654 | 2.778194 | 0.1893605 | 15.7231 | 3.745244
75.43811 | 22.4234 | 22.24874 | 2.779579 | 0.1746563 | 15.72274 | 3.746424
75.44811 | 22.4137 | 22.25082 | 2.780969 | 0.1628822 | 15.72226 | 3.747586
75.45811 | 22.4136 | 22.25276 | 2.782364 | 0.1608375 | 15.72167 | 3.748732
75.4681 | 22.4004 | 22.25457 | 2.783763 | 0.1458273 | 15.72095 | 3.749859
75.4781 | 22.3971 | 22.25626 | 2.785169 | 0.1408444 | 15.72012 | 3.75097
75.4881 | 22.3893 | 22.25781 | 2.786579 | 0.1314921 | 15.71916 | 3.752064
75.4981 | 22.3808 | 22.25923 | 2.787995 | 0.1215684 | 15.7181 | 3.753141
75.5081 | 22.37 | 22.26052 | 2.789416 | 0.1094758 | 15.71691 | 3.7542
75.51809 | 22.3641 | 22.26169 | 2.790841 | 0.1024129 | 15.7156 | 3.755242
75.52809 | 22.3583 | 22.26272 | 2.792272 | 0.09557829 | 15.71418 | 3.756267
75.53809 | 22.3543 | 22.26363 | 2.793709 | 0.09067393 | 15.71264 | 3.757274
75.54809 | 22.3414 | 22.2644 | 2.79515 | 0.07699746 | 15.71099 | 3.758265
75.55809 | 22.3359 | 22.26505 | 2.796597 | 0.0708491 | 15.70922 | 3.759238
75.56809 | 22.3284 | 22.26557 | 2.798049 | 0.06282937 | 15.70733 | 3.760194
75.57808 | 22.318 | 22.26596 | 2.799504 | 0.05203793 | 15.70533 | 3.761131
75.58808 | 22.311 | 22.26622 | 2.800966 | 0.04477519 | 15.70321 | 3.762052
75.59808 | 22.3117 | 22.26636 | 2.802433 | 0.04533881 | 15.70097 | 3.762956
75.60808 | 22.2993 | 22.26637 | 2.803905 | 0.03292928 | 15.69862 | 3.763843
75.61808 | 22.2935 | 22.26625 | 2.805382 | 0.02724696 | 15.69616 | 3.764712
75.62808 | 22.2865 | 22.26601 | 2.806865 | 0.02049166 | 15.69358 | 3.765563
75.63807 | 22.2859 | 22.26564 | 2.80835 | 0.02026205 | 15.69089 | 3.766397
75.64807 | 22.28 | 22.26514 | 2.809843 | 0.01485825 | 15.68808 | 3.767214
75.65807 | 22.278 | 22.26452 | 2.81134 | 0.01347928 | 15.68517 | 3.768014
75.66807 | 22.2701 | 22.26377 | 2.812843 | 0.006326728 | 15.68213 | 3.768796
75.67807 | 22.2681 | 22.2629 | 2.81435 | 0.005200035 | 15.67899 | 3.769561
75.68807 | 22.2596 | 22.2619 | 2.815862 | -0.002302192 | 15.67573 | 3.770309
75.69806 | 22.252 | 22.26078 | 2.817378 | -0.008782352 | 15.67237 | 3.771038
75.70806 | 22.2503 | 22.25954 | 2.818901 | -0.009237354 | 15.66889 | 3.771751
75.71806 | 22.239 | 22.25817 | 2.820428 | -0.01916879 | 15.66529 | 3.772447
75.72806 | 22.2399 | 22.25668 | 2.821961 | -0.01677537 | 15.66159 | 3.773125
75.73806 | 22.2284 | 22.25506 | 2.823498 | -0.02666234 | 15.65778 | 3.773786
75.74806 | 22.2197 | 22.25332 | 2.82504 | -0.03362326 | 15.65385 | 3.77443
75.75805 | 22.2127 | 22.25146 | 2.826586 | -0.03876494 | 15.64982 | 3.775055
75.76805 | 22.2112 | 22.24948 | 2.828138 | -0.03828457 | 15.64568 | 3.775664
75.77805 | 22.1973 | 22.24738 | 2.829696 | -0.0500804 | 15.64143 | 3.776256
75.78805 | 22.1803 | 22.24516 | 2.831258 | -0.0648579 | 15.63707 | 3.77683
75.79805 | 22.1844 | 22.24281 | 2.832825 | -0.05841371 | 15.6326 | 3.777387
75.80805 | 22.1731 | 22.24035 | 2.834397 | -0.06724982 | 15.62803 | 3.777927
75.81804 | 22.1628 | 22.23777 | 2.835972 | -0.07496868 | 15.62335 | 3.778449
75.82804 | 22.1595 | 22.23507 | 2.837554 | -0.07556597 | 15.61856 | 3.778954
75.83804 | 22.1485 | 22.23225 | 2.839141 | -0.08374563 | 15.61366 | 3.779442
75.84804 | 22.1264 | 22.22931 | 2.840732 | -0.1029054 | 15.60866 | 3.779913
75.85804 | 22.1194 | 22.22625 | 2.842329 | -0.1068479 | 15.60355 | 3.780366
75.86804 | 22.1161 | 22.22307 | 2.84393 | -0.1069723 | 15.59834 | 3.780803
75.87803 | 22.1096 | 22.21979 | 2.845535 | -0.1101874 | 15.59303 | 3.781221
75.88803 | 22.0996 | 22.21638 | 2.847146 | -0.1167785 | 15.58761 | 3.781623
75.89803 | 22.0936 | 22.21285 | 2.848762 | -0.1192543 | 15.58208 | 3.782008
75.90803 | 22.0854 | 22.20922 | 2.850383 | -0.1238156 | 15.57646 | 3.782376
75.91803 | 22.077 | 22.20546 | 2.852008 | -0.1284611 | 15.57073 | 3.782727
75.92802 | 22.0638 | 22.20159 | 2.853637 | -0.1377935 | 15.5649 | 3.78306
75.93802 | 22.0624 | 22.19761 | 2.855272 | -0.1352105 | 15.55896 | 3.783376
75.94802 | 22.0504 | 22.19352 | 2.856912 | -0.1431153 | 15.55293 | 3.783676
75.95802 | 22.0466 | 22.1893 | 2.858557 | -0.1427037 | 15.54679 | 3.783959
75.96802 | 22.03 | 22.18498 | 2.860207 | -0.1549814 | 15.54055 | 3.784224
75.97802 | 22.0233 | 22.18055 | 2.861861 | -0.1572464 | 15.53421 | 3.784473
75.98801 | 22.0186 | 22.17601 | 2.863519 | -0.1574057 | 15.52778 | 3.784705
75.99801 | 22.0093 | 22.17135 | 2.865183 | -0.1620487 | 15.52125 | 3.784919
76.00801 | 22.0029 | 22.16658 | 2.866852 | -0.1636812 | 15.51461 | 3.785117
76.01801 | 21.9932 | 22.1617 | 2.868525 | -0.1685029 | 15.50788 | 3.785299
76.02801 | 21.9914 | 22.15672 | 2.870204 | -0.1653165 | 15.50105 | 3.785463
76.03801 | 21.9761 | 22.15162 | 2.871887 | -0.175521 | 15.49412 | 3.78561
76.048 | 21.9681 | 22.14642 | 2.873573 | -0.1783206 | 15.48711 | 3.785741
76.058 | 21.9624 | 22.14111 | 2.875265 | -0.1787099 | 15.47999 | 3.785855
76.068 | 21.9496 | 22.13569 | 2.876962 | -0.1860905 | 15.47278 | 3.785953
76.078 | 21.9466 | 22.13017 | 2.878664 | -0.1835658 | 15.46547 | 3.786034
76.088 | 21.9284 | 22.12453 | 2.880371 | -0.1961335 | 15.45806 | 3.786098
76.098 | 21.9168 | 22.1188 | 2.882082 | -0.2019959 | 15.45057 | 3.786145
76.10799 | 21.9058 | 22.11296 | 2.883796 | -0.2071595 | 15.44299 | 3.786176
76.11799 | 21.9 | 22.10701 | 2.885517 | -0.2070129 | 15.43531 | 3.786191
76.12799 | 21.8768 | 22.10096 | 2.887242 | -0.2241624 | 15.42753 | 3.786189
76.13799 | 21.879 | 22.09481 | 2.888972 | -0.2158073 | 15.41966 | 3.78617
76.14799 | 21.8574 | 22.08855 | 2.890707 | -0.2311506 | 15.41171 | 3.786136
76.15799 | 21.8497 | 22.08219 | 2.892446 | -0.2324908 | 15.40366 | 3.786085
76.16798 | 21.8386 | 22.07574 | 2.894189 | -0.2371376 | 15.39553 | 3.786017
76.17798 | 21.8184 | 22.06918 | 2.895937 | -0.2507763 | 15.38731 | 3.785933
76.18798 | 21.8016 | 22.06251 | 2.89769 | -0.2609139 | 15.37899 | 3.785833
76.19798 | 21.7829 | 22.05575 | 2.899448 | -0.272853 | 15.37059 | 3.785717
76.20798 | 21.77 | 22.04889 | 2.901211 | -0.2788931 | 15.3621 | 3.785585
76.21798 | 21.7561 | 22.04193 | 2.902978 | -0.2858329 | 15.35352 | 3.785436
76.22797 | 21.7472 | 22.03488 | 2.904748 | -0.287683 | 15.34486 | 3.785272
76.23797 | 21.7321 | 22.02773 | 2.906524 | -0.2956286 | 15.33611 | 3.785091
76.24797 | 21.7136 | 22.02048 | 2.908305 | -0.3068768 | 15.32728 | 3.784894
76.25797 | 21.71 | 22.01313 | 2.91009 | -0.3031301 | 15.31836 | 3.784682
76.26797 | 21.6864 | 22.00569 | 2.91188 | -0.3192869 | 15.30935 | 3.784453
76.27797 | 21.6776 | 21.99815 | 2.913674 | -0.3205477 | 15.30026 | 3.784209
76.28796 | 21.6558 | 21.99052 | 2.915471 | -0.3347241 | 15.2911 | 3.783949
76.29796 | 21.6478 | 21.9828 | 2.917275 | -0.3349968 | 15.28185 | 3.783673
76.30796 | 21.6372 | 21.97498 | 2.919083 | -0.3377796 | 15.27252 | 3.783381
76.31796 | 21.6311 | 21.96707 | 2.920896 | -0.3359668 | 15.2631 | 3.783074
76.32796 | 21.614 | 21.95906 | 2.922713 | -0.3450625 | 15.2536 | 3.782751
76.33795 | 21.6043 | 21.95098 | 2.924533 | -0.3466761 | 15.24403 | 3.782413
76.34795 | 21.6006 | 21.94279 | 2.926359 | -0.3421914 | 15.23437 | 3.782059
76.35795 | 21.5838 | 21.93452 | 2.928189 | -0.3507154 | 15.22464 | 3.781689
76.36795 | 21.5771 | 21.92615 | 2.930024 | -0.3490508 | 15.21482 | 3.781304
76.37795 | 21.5686 | 21.9177 | 2.931864 | -0.3490978 | 15.20493 | 3.780903
76.38795 | 21.5633 | 21.90916 | 2.933708 | -0.3458568 | 15.19496 | 3.780488
76.39794 | 21.5533 | 21.90054 | 2.935555 | -0.3472356 | 15.18492 | 3.780057
76.40794 | 21.5429 | 21.89182 | 2.937408 | -0.3489195 | 15.1748 | 3.779611
76.41794 | 21.5334 | 21.88302 | 2.939265 | -0.3496165 | 15.1646 | 3.779149
76.42794 | 21.5272 | 21.87413 | 2.941127 | -0.3469292 | 15.15433 | 3.778672
76.43794 | 21.5154 | 21.86516 | 2.942993 | -0.349757 | 15.14398 | 3.77818
76.44794 | 21.5096 | 21.8561 | 2.944864 | -0.3464993 | 15.13356 | 3.777674
76.45793 | 21.5063 | 21.84697 | 2.946737 | -0.3406672 | 15.12308 | 3.777152
76.46793 | 21.4989 | 21.83774 | 2.948616 | -0.3388418 | 15.11251 | 3.776615
76.47793 | 21.4897 | 21.82844 | 2.9505 | -0.3387353 | 15.10187 | 3.776064
76.48793 | 21.4835 | 21.81905 | 2.952389 | -0.3355487 | 15.09116 | 3.775497
76.49793 | 21.4773 | 21.80958 | 2.954281 | -0.3322791 | 15.08038 | 3.774916
76.50793 | 21.4707 | 21.80003 | 2.956178 | -0.3293295 | 15.06953 | 3.77432
76.51792 | 21.4528 | 21.79041 | 2.958078 | -0.3376104 | 15.05862 | 3.77371
76.52792 | 21.442 | 21.7807 | 2.959983 | -0.3387019 | 15.04763 | 3.773084
76.53792 | 21.4349 | 21.77091 | 2.961894 | -0.3360143 | 15.03658 | 3.772445
76.54792 | 21.4219 | 21.76105 | 2.963808 | -0.3391483 | 15.02545 | 3.77179
76.55792 | 21.421 | 21.75111 | 2.965727 | -0.3301063 | 15.01426 | 3.771121
76.56792 | 21.4157 | 21.74109 | 2.96765 | -0.3253854 | 15.003 | 3.770438
76.57791 | 21.4028 | 21.731 | 2.969575 | -0.3282003 | 14.99168 | 3.769741
76.58791 | 21.3996 | 21.72083 | 2.971507 | -0.3212299 | 14.98029 | 3.769029
76.59791 | 21.3792 | 21.71058 | 2.973443 | -0.331383 | 14.96884 | 3.768303
76.60791 | 21.3719 | 21.70026 | 2.975384 | -0.3283632 | 14.95732 | 3.767562
76.61791 | 21.362 | 21.68987 | 2.977328 | -0.3278688 | 14.94573 | 3.766808
76.62791 | 21.3479 | 21.6794 | 2.979277 | -0.3315029 | 14.93409 | 3.766039
76.6379 | 21.3378 | 21.66887 | 2.981228 | -0.3310724 | 14.92239 | 3.765257
76.6479 | 21.3226 | 21.65826 | 2.983186 | -0.3356616 | 14.91062 | 3.76446
76.6579 | 21.3163 | 21.64758 | 2.985147 | -0.3312801 | 14.89878 | 3.76365
76.6679 | 21.307 | 21.63683 | 2.987113 | -0.329827 | 14.88689 | 3.762825
76.6779 | 21.2947 | 21.62601 | 2.989083 | -0.3313053 | 14.87493 | 3.761987
76.68789 | 21.2808 | 21.61512 | 2.991056 | -0.334324 | 14.86293 | 3.761136
76.69789 | 21.2665 | 21.60416 | 2.993035 | -0.3376635 | 14.85086 | 3.76027
76.70789 | 21.2505 | 21.59314 | 2.995017 | -0.3426362 | 14.83873 | 3.759391
76.71789 | 21.2369 | 21.58204 | 2.997004 | -0.3451398 | 14.82654 | 3.758498
76.72789 | 21.2265 | 21.57088 | 2.998996 | -0.3443779 | 14.81429 | 3.757591
76.73789 | 21.2121 | 21.55965 | 3.000991 | -0.3475491 | 14.80199 | 3.756671
76.74788 | 21.199 | 21.54837 | 3.002989 | -0.3493651 | 14.78964 | 3.755739
76.75788 | 21.1799 | 21.53701 | 3.004993 | -0.3571085 | 14.77722 | 3.754792
76.76788 | 21.1625 | 21.52558 | 3.007001 | -0.3630847 | 14.76475 | 3.753832
76.77788 | 21.1483 | 21.5141 | 3.009013 | -0.3657978 | 14.75223 | 3.752859
76.78788 | 21.135 | 21.50255 | 3.011029 | -0.3675475 | 14.73965 | 3.751872
76.79788 | 21.1173 | 21.49094 | 3.01305 | -0.373635 | 14.72701 | 3.750873
76.80787 | 21.0989 | 21.47927 | 3.015072 | -0.3803726 | 14.71434 | 3.749861
76.81787 | 21.0837 | 21.46754 | 3.017101 | -0.3838372 | 14.7016 | 3.748835
76.82787 | 21.0693 | 21.45574 | 3.019134 | -0.3864402 | 14.68881 | 3.747797
76.83787 | 21.0533 | 21.44388 | 3.021171 | -0.3905839 | 14.67597 | 3.746745
76.84787 | 21.0286 | 21.43197 | 3.023212 | -0.4033675 | 14.66308 | 3.745681
76.85787 | 21.0233 | 21.41999 | 3.025257 | -0.3966926 | 14.65013 | 3.744603
76.86786 | 21.0012 | 21.40797 | 3.027304 | -0.4067723 | 14.63715 | 3.743514
76.87786 | 20.9938 | 21.39588 | 3.029358 | -0.4020797 | 14.62411 | 3.742411
76.88786 | 20.9701 | 21.38373 | 3.031415 | -0.4136314 | 14.61102 | 3.741296
76.89786 | 20.9589 | 21.37153 | 3.033477 | -0.4126275 | 14.59788 | 3.740168
76.90786 | 20.9408 | 21.35926 | 3.035542 | -0.4184648 | 14.5847 | 3.739027
76.91786 | 20.9272 | 21.34695 | 3.037612 | -0.4197493 | 14.57146 | 3.737874
76.92785 | 20.907 | 21.33459 | 3.039683 | -0.4275907 | 14.5582 | 3.73671
76.93785 | 20.8991 | 21.32216 | 3.041761 | -0.4230646 | 14.54487 | 3.735533
76.94785 | 20.8854 | 21.30969 | 3.043843 | -0.424285 | 14.5315 | 3.734342
76.95785 | 20.8766 | 21.29715 | 3.045928 | -0.4205529 | 14.51808 | 3.73314
76.96785 | 20.8581 | 21.28457 | 3.048018 | -0.4264677 | 14.50462 | 3.731925
76.97785 | 20.8475 | 21.27193 | 3.050112 | -0.4244306 | 14.49112 | 3.730698
76.98784 | 20.8347 | 21.25925 | 3.052208 | -0.4245539 | 14.47759 | 3.729461
76.99784 | 20.8203 | 21.24651 | 3.05431 | -0.4262141 | 14.46399 | 3.72821
77.00784 | 20.8012 | 21.23372 | 3.056415 | -0.4325243 | 14.45036 | 3.726947
77.01784 | 20.7851 | 21.22088 | 3.058525 | -0.4357839 | 14.43669 | 3.725672
77.02784 | 20.7783 | 21.20799 | 3.060639 | -0.4296948 | 14.42297 | 3.724385
77.03784 | 20.7651 | 21.19506 | 3.062756 | -0.4299561 | 14.40921 | 3.723086
77.04783 | 20.7543 | 21.18209 | 3.064876 | -0.4277882 | 14.39543 | 3.721778
77.05783 | 20.7425 | 21.16906 | 3.067001 | -0.4265551 | 14.3816 | 3.720456
77.06783 | 20.7246 | 21.15597 | 3.069131 | -0.4313739 | 14.36772 | 3.719122
77.07783 | 20.7074 | 21.14285 | 3.071264 | -0.4354462 | 14.35381 | 3.717776
77.08783 | 20.692 | 21.12967 | 3.073402 | -0.4376719 | 14.33985 | 3.716419
77.09782 | 20.6772 | 21.11646 | 3.075541 | -0.4392641 | 14.32587 | 3.715052
77.10782 | 20.6608 | 21.1032 | 3.077686 | -0.4423992 | 14.31184 | 3.713672
77.11782 | 20.6412 | 21.08989 | 3.079835 | -0.4486907 | 14.29778 | 3.71228
77.12782 | 20.6293 | 21.07654 | 3.081988 | -0.4472378 | 14.28367 | 3.710878
77.13782 | 20.6134 | 21.06314 | 3.084145 | -0.4497397 | 14.26953 | 3.709464
77.14782 | 20.6003 | 21.0497 | 3.086306 | -0.4494006 | 14.25536 | 3.708038
77.15781 | 20.5897 | 21.03623 | 3.088468 | -0.4465301 | 14.24116 | 3.706603
77.16781 | 20.5737 | 21.02271 | 3.090637 | -0.4490055 | 14.22691 | 3.705155
77.17781 | 20.5539 | 21.00914 | 3.092809 | -0.4552392 | 14.21263 | 3.703696
77.18781 | 20.5425 | 20.99553 | 3.094985 | -0.4530322 | 14.19832 | 3.702227
77.19781 | 20.5292 | 20.98188 | 3.097165 | -0.4526835 | 14.18397 | 3.700746
77.20781 | 20.5153 | 20.96819 | 3.099349 | -0.4528947 | 14.16959 | 3.699254
77.2178 | 20.4992 | 20.95448 | 3.101534 | -0.4552802 | 14.15519 | 3.697752
77.2278 | 20.4768 | 20.94071 | 3.103726 | -0.4639135 | 14.14075 | 3.696238
77.2378 | 20.4713 | 20.92691 | 3.105921 | -0.4556078 | 14.12627 | 3.694714
77.2478 | 20.4619 | 20.91306 | 3.10812 | -0.4511632 | 14.11176 | 3.693179
77.2578 | 20.4513 | 20.89918 | 3.110323 | -0.4478807 | 14.09723 | 3.691632
77.2678 | 20.4399 | 20.88526 | 3.11253 | -0.4453613 | 14.08266 | 3.690076
77.27779 | 20.432 | 20.87132 | 3.114738 | -0.4393194 | 14.06807 | 3.68851
77.28779 | 20.4197 | 20.85733 | 3.116952 | -0.4376266 | 14.05344 | 3.686932
77.29779 | 20.412 | 20.8433 | 3.11917 | -0.431298 | 14.03878 | 3.685343
77.30779 | 20.401 | 20.82923 | 3.121392 | -0.4282342 | 14.0241 | 3.683744
77.31779 | 20.386 | 20.81514 | 3.123618 | -0.4291351 | 14.00938 | 3.682135
77.32779 | 20.3739 | 20.801 | 3.125847 | -0.4271003 | 13.99464 | 3.680515
77.33778 | 20.3598 | 20.78685 | 3.128078 | -0.4270452 | 13.97988 | 3.678886
77.34778 | 20.3545 | 20.77264 | 3.130314 | -0.4181437 | 13.96508 | 3.677245
77.35778 | 20.348 | 20.75841 | 3.132555 | -0.4104078 | 13.95026 | 3.675594
77.36778 | 20.3385 | 20.74414 | 3.134799 | -0.4056398 | 13.93541 | 3.673933
77.37778 | 20.3276 | 20.72984 | 3.137047 | -0.4022388 | 13.92053 | 3.672262
77.38778 | 20.3249 | 20.71551 | 3.139298 | -0.3906053 | 13.90563 | 3.67058
77.39777 | 20.3065 | 20.70115 | 3.141551 | -0.3946541 | 13.89071 | 3.66889
77.40777 | 20.2982 | 20.68676 | 3.14381 | -0.3885582 | 13.87576 | 3.667189
77.41777 | 20.2868 | 20.67233 | 3.146072 | -0.3855316 | 13.86078 | 3.665477
77.42777 | 20.2755 | 20.65787 | 3.148339 | -0.3823737 | 13.84578 | 3.663755
77.43777 | 20.2677 | 20.64339 | 3.150608 | -0.375685 | 13.83075 | 3.662024
77.44777 | 20.2514 | 20.62887 | 3.152882 | -0.3774679 | 13.8157 | 3.660282
77.45776 | 20.2412 | 20.61434 | 3.155157 | -0.3731359 | 13.80065 | 3.658533
77.46776 | 20.2346 | 20.59976 | 3.157438 | -0.3651597 | 13.78555 | 3.656772
77.47776 | 20.2286 | 20.58515 | 3.159722 | -0.3565549 | 13.77043 | 3.655001
77.48776 | 20.2175 | 20.57052 | 3.16201 | -0.3530226 | 13.75529 | 3.65322
77.49776 | 20.2086 | 20.55586 | 3.164302 | -0.3472618 | 13.74013 | 3.65143
77.50775 | 20.1914 | 20.54119 | 3.166595 | -0.3497873 | 13.72496 | 3.649632
77.51775 | 20.1745 | 20.52647 | 3.168894 | -0.3519731 | 13.70976 | 3.647822
77.52775 | 20.1652 | 20.51173 | 3.171196 | -0.346531 | 13.69453 | 3.646003
77.53775 | 20.1453 | 20.49696 | 3.173502 | -0.351661 | 13.67928 | 3.644174
77.54775 | 20.1384 | 20.48217 | 3.175812 | -0.343767 | 13.66402 | 3.642336
77.55775 | 20.1274 | 20.46735 | 3.178125 | -0.3399461 | 13.64873 | 3.640488
77.56774 | 20.1177 | 20.45251 | 3.180439 | -0.334815 | 13.63344 | 3.638633
77.57774 | 20.1061 | 20.43765 | 3.18276 | -0.3315451 | 13.61812 | 3.636767
77.58774 | 20.0969 | 20.42275 | 3.185083 | -0.3258488 | 13.60277 | 3.634891
77.59774 | 20.0787 | 20.40783 | 3.187411 | -0.32913 | 13.58741 | 3.633006
77.60774 | 20.0681 | 20.39289 | 3.189742 | -0.3247862 | 13.57203 | 3.631111
77.61774 | 20.0475 | 20.37792 | 3.192076 | -0.3304171 | 13.55663 | 3.629208
77.62773 | 20.0339 | 20.36294 | 3.194412 | -0.3290409 | 13.54123 | 3.627297
77.63773 | 20.0225 | 20.34793 | 3.196753 | -0.3254271 | 13.5258 | 3.625375
77.64773 | 20.0046 | 20.33289 | 3.199098 | -0.3282905 | 13.51035 | 3.623444
77.65773 | 19.9978 | 20.31783 | 3.201447 | -0.3200304 | 13.49488 | 3.621503
77.66773 | 19.9877 | 20.30275 | 3.203799 | -0.3150495 | 13.4794 | 3.619554
77.67773 | 19.9684 | 20.28765 | 3.206154 | -0.3192454 | 13.4639 | 3.617596
77.68772 | 19.9547 | 20.27254 | 3.20851 | -0.3178355 | 13.44839 | 3.61563
77.69772 | 19.9458 | 20.25739 | 3.210873 | -0.3115899 | 13.43286 | 3.613654
77.70772 | 19.9278 | 20.24222 | 3.213239 | -0.3144234 | 13.41732 | 3.611669
77.71772 | 19.9172 | 20.22704 | 3.215608 | -0.3098358 | 13.40175 | 3.609674
77.72772 | 19.8985 | 20.21183 | 3.217981 | -0.3133269 | 13.38617 | 3.607672
77.73772 | 19.8822 | 20.1966 | 3.220357 | -0.3143986 | 13.37058 | 3.60566
77.74771 | 19.8738 | 20.18136 | 3.222734 | -0.3075629 | 13.35499 | 3.603641
77.75771 | 19.8536 | 20.16609 | 3.225117 | -0.312494 | 13.33937 | 3.601612
77.76771 | 19.8474 | 20.15081 | 3.227503 | -0.3034065 | 13.32373 | 3.599573
77.77771 | 19.834 | 20.1355 | 3.229893 | -0.301501 | 13.30808 | 3.597527
77.78771 | 19.8149 | 20.12017 | 3.232286 | -0.305275 | 13.29242 | 3.595471
77.79771 | 19.8038 | 20.10483 | 3.234683 | -0.3010312 | 13.27674 | 3.593407
77.8077 | 19.7957 | 20.08948 | 3.23708 | -0.2937829 | 13.26107 | 3.591336
77.8177 | 19.784 | 20.0741 | 3.239484 | -0.2901025 | 13.24536 | 3.589255
77.8277 | 19.7713 | 20.05871 | 3.24189 | -0.2874053 | 13.22965 | 3.587165
77.8377 | 19.7516 | 20.04329 | 3.244301 | -0.2916894 | 13.21392 | 3.585067
77.8477 | 19.7427 | 20.02786 | 3.246714 | -0.2851564 | 13.19818 | 3.58296
77.8577 | 19.73 | 20.01241 | 3.249131 | -0.2824062 | 13.18243 | 3.580845
77.86769 | 19.7141 | 19.99695 | 3.251548 | -0.2828538 | 13.16668 | 3.578723
77.87769 | 19.7082 | 19.98147 | 3.253972 | -0.2732705 | 13.15091 | 3.576591
77.88769 | 19.6954 | 19.96597 | 3.256399 | -0.2705714 | 13.13512 | 3.57445
77.89769 | 19.6709 | 19.95046 | 3.258829 | -0.2795552 | 13.11932 | 3.572302
77.90769 | 19.6639 | 19.93492 | 3.261262 | -0.2710225 | 13.10352 | 3.570144
77.91768 | 19.6525 | 19.91939 | 3.263696 | -0.266889 | 13.08771 | 3.567981
77.92768 | 19.6401 | 19.90383 | 3.266136 | -0.2637268 | 13.07188 | 3.565807
77.93768 | 19.6319 | 19.88825 | 3.26858 | -0.256348 | 13.05604 | 3.563625
77.94768 | 19.6153 | 19.87265 | 3.271026 | -0.2573535 | 13.04019 | 3.561435
77.95768 | 19.6031 | 19.85705 | 3.273476 | -0.2539465 | 13.02433 | 3.559237
77.96768 | 19.594 | 19.84142 | 3.275929 | -0.2474227 | 13.00846 | 3.55703
77.97767 | 19.5802 | 19.8258 | 3.278383 | -0.2456006 | 12.9926 | 3.554818
77.98767 | 19.5674 | 19.81015 | 3.280843 | -0.2427482 | 12.97671 | 3.552595
77.99767 | 19.5626 | 19.79448 | 3.283306 | -0.2318836 | 12.96081 | 3.550365
78.00767 | 19.5441 | 19.7788 | 3.285772 | -0.2347037 | 12.94491 | 3.548126
78.01767 | 19.5379 | 19.76311 | 3.288241 | -0.2252097 | 12.92899 | 3.54588
78.02767 | 19.531 | 19.7474 | 3.290714 | -0.2164031 | 12.91306 | 3.543625
78.03766 | 19.5196 | 19.7317 | 3.293187 | -0.2120978 | 12.89715 | 3.541364
78.04766 | 19.5102 | 19.71596 | 3.295666 | -0.2057641 | 12.8812 | 3.539094
78.05766 | 19.5111 | 19.70022 | 3.298148 | -0.1891171 | 12.86525 | 3.536815
78.06766 | 19.4944 | 19.68446 | 3.300634 | -0.1900585 | 12.8493 | 3.534528
78.07766 | 19.4904 | 19.66869 | 3.303122 | -0.1782865 | 12.83333 | 3.532234
78.08766 | 19.4859 | 19.6529 | 3.305614 | -0.1670022 | 12.81736 | 3.529932
78.09765 | 19.4806 | 19.63712 | 3.308107 | -0.1565206 | 12.80139 | 3.527625
78.10765 | 19.4759 | 19.62131 | 3.310605 | -0.1454124 | 12.7854 | 3.525307
78.11765 | 19.459 | 19.60549 | 3.313106 | -0.1464922 | 12.7694 | 3.522981
78.12765 | 19.4588 | 19.58966 | 3.315611 | -0.1308592 | 12.7534 | 3.520648
78.13765 | 19.4547 | 19.57381 | 3.318118 | -0.1191138 | 12.73739 | 3.518307
78.14765 | 19.4493 | 19.55796 | 3.320629 | -0.1086597 | 12.72137 | 3.515959
78.15764 | 19.4486 | 19.54211 | 3.32314 | -0.09350842 | 12.70536 | 3.513605
78.16764 | 19.4401 | 19.52623 | 3.325657 | -0.08613006 | 12.68933 | 3.511241
78.17764 | 19.4261 | 19.51034 | 3.328178 | -0.08424089 | 12.67329 | 3.50887
78.18764 | 19.4244 | 19.49444 | 3.330701 | -0.0700398 | 12.65725 | 3.506491
78.19764 | 19.4126 | 19.47853 | 3.333227 | -0.06592916 | 12.6412 | 3.504104
78.20764 | 19.4097 | 19.46261 | 3.335757 | -0.05290761 | 12.62514 | 3.50171
78.21763 | 19.3966 | 19.44669 | 3.338287 | -0.0500912 | 12.60909 | 3.499311
78.22763 | 19.3888 | 19.43075 | 3.340822 | -0.04194847 | 12.59302 | 3.496901
78.23763 | 19.3836 | 19.4148 | 3.343361 | -0.03119618 | 12.57695 | 3.494485
78.24763 | 19.3776 | 19.39883 | 3.345903 | -0.02123316 | 12.56087 | 3.492061
78.25763 | 19.3676 | 19.38286 | 3.348448 | -0.01526147 | 12.54478 | 3.489629
78.26762 | 19.3638 | 19.36689 | 3.350993 | -0.003094455 | 12.52871 | 3.487193
78.27762 | 19.3531 | 19.3509 | 3.353544 | 0.002197199 | 12.51261 | 3.484747
78.28762 | 19.3387 | 19.3349 | 3.356098 | 0.0037983 | 12.49651 | 3.482294
78.29762 | 19.3324 | 19.3189 | 3.358655 | 0.01350458 | 12.48041 | 3.479833
78.30762 | 19.3295 | 19.30287 | 3.361215 | 0.02662502 | 12.4643 | 3.477365
78.31762 | 19.321 | 19.28684 | 3.363778 | 0.03415978 | 12.44817 | 3.474889
78.32761 | 19.3143 | 19.27082 | 3.366342 | 0.04347745 | 12.43207 | 3.472409
78.33761 | 19.3018 | 19.25477 | 3.368911 | 0.04702527 | 12.41594 | 3.469919
78.34761 | 19.2963 | 19.23872 | 3.371483 | 0.05758106 | 12.39981 | 3.467422
78.35761 | 19.2925 | 19.22265 | 3.374058 | 0.06984552 | 12.38368 | 3.464918
78.36761 | 19.2816 | 19.20658 | 3.376636 | 0.07501999 | 12.36754 | 3.462407
78.37761 | 19.2772 | 19.1905 | 3.379217 | 0.08670186 | 12.35139 | 3.459889
78.3876 | 19.2719 | 19.17442 | 3.381799 | 0.09747664 | 12.33526 | 3.457365
78.3976 | 19.2683 | 19.15832 | 3.384386 | 0.1099755 | 12.31911 | 3.454833
78.4076 | 19.2567 | 19.14222 | 3.386976 | 0.1144827 | 12.30295 | 3.452293
78.4176 | 19.2609 | 19.1261 | 3.389569 | 0.1347989 | 12.28679 | 3.449747
78.4276 | 19.2588 | 19.10998 | 3.392165 | 0.1488213 | 12.27062 | 3.447193
78.4376 | 19.2508 | 19.09385 | 3.394764 | 0.1569521 | 12.25445 | 3.444633
78.44759 | 19.2445 | 19.07772 | 3.397363 | 0.1667754 | 12.23829 | 3.442068
78.45759 | 19.2421 | 19.06158 | 3.399967 | 0.1805221 | 12.22212 | 3.439493
78.46759 | 19.2364 | 19.04542 | 3.402575 | 0.1909767 | 12.20594 | 3.436912
78.47759 | 19.2376 | 19.02926 | 3.405186 | 0.2083379 | 12.18975 | 3.434324
78.48759 | 19.231 | 19.01309 | 3.407799 | 0.217907 | 12.17356 | 3.431729
78.49759 | 19.2347 | 18.99692 | 3.410416 | 0.2377831 | 12.15737 | 3.429127
78.50758 | 19.2347 | 18.98075 | 3.413032 | 0.2539513 | 12.1412 | 3.426521
78.51758 | 19.231 | 18.96456 | 3.415654 | 0.2664419 | 12.125 | 3.423906
78.52758 | 19.2321 | 18.94836 | 3.418279 | 0.2837394 | 12.1088 | 3.421284
78.53758 | 19.2276 | 18.93216 | 3.420907 | 0.2954442 | 12.09259 | 3.418655
78.54758 | 19.2274 | 18.91594 | 3.423538 | 0.3114562 | 12.07639 | 3.416019
78.55758 | 19.2263 | 18.89973 | 3.426172 | 0.3265744 | 12.06018 | 3.413377
78.56757 | 19.2254 | 18.88352 | 3.428806 | 0.3418844 | 12.04398 | 3.410731
78.57757 | 19.227 | 18.86728 | 3.431445 | 0.3597159 | 12.02776 | 3.408075
78.58757 | 19.2206 | 18.85105 | 3.434087 | 0.3695541 | 12.01155 | 3.405413
78.59757 | 19.2186 | 18.8348 | 3.436732 | 0.3837988 | 11.99532 | 3.402745
78.60757 | 19.22 | 18.81855 | 3.43938 | 0.4014491 | 11.9791 | 3.40007
78.61757 | 19.2146 | 18.80229 | 3.442031 | 0.4123062 | 11.96287 | 3.397388
78.62756 | 19.2202 | 18.78605 | 3.444682 | 0.4341545 | 11.94666 | 3.394703
78.63756 | 19.2155 | 18.76978 | 3.447338 | 0.4457233 | 11.93043 | 3.392009
78.64756 | 19.2222 | 18.7535 | 3.449997 | 0.4686996 | 11.9142 | 3.389308
78.65756 | 19.2215 | 18.73722 | 3.452659 | 0.4842807 | 11.89796 | 3.3866
78.66756 | 19.2144 | 18.72093 | 3.455324 | 0.4934673 | 11.88172 | 3.383887
78.67755 | 19.2183 | 18.70465 | 3.457989 | 0.5136452 | 11.8655 | 3.381169
78.68755 | 19.2122 | 18.68836 | 3.460659 | 0.5238445 | 11.84925 | 3.378443
78.69755 | 19.2088 | 18.67205 | 3.463332 | 0.5367491 | 11.83301 | 3.37571
78.70755 | 19.2068 | 18.65574 | 3.466008 | 0.551059 | 11.81676 | 3.372972
78.71755 | 19.2042 | 18.63942 | 3.468686 | 0.564775 | 11.80051 | 3.370227
78.72755 | 19.2056 | 18.6231 | 3.471368 | 0.5824959 | 11.78426 | 3.367475
78.73754 | 19.2057 | 18.60679 | 3.474049 | 0.598907 | 11.76802 | 3.364721
78.74754 | 19.2058 | 18.59046 | 3.476736 | 0.6153383 | 11.75177 | 3.361957
78.75754 | 19.2049 | 18.57412 | 3.479426 | 0.6307751 | 11.73551 | 3.359187
78.76754 | 19.1953 | 18.55778 | 3.482118 | 0.6375176 | 11.71925 | 3.356412
78.77754 | 19.1883 | 18.54144 | 3.484813 | 0.6468647 | 11.70299 | 3.35363
78.78754 | 19.1904 | 18.52508 | 3.487511 | 0.6653162 | 11.68673 | 3.350842
78.79753 | 19.1839 | 18.50874 | 3.490208 | 0.6751577 | 11.67048 | 3.348051
78.80753 | 19.1761 | 18.49238 | 3.492911 | 0.6837189 | 11.65422 | 3.345251
78.81753 | 19.1694 | 18.47601 | 3.495617 | 0.6933858 | 11.63795 | 3.342445
78.82753 | 19.1649 | 18.45964 | 3.498326 | 0.7052577 | 11.62168 | 3.339634
78.83753 | 19.1626 | 18.44327 | 3.501037 | 0.7193328 | 11.60541 | 3.336816
78.84753 | 19.1572 | 18.42689 | 3.503751 | 0.7303134 | 11.58914 | 3.333993
78.85752 | 19.1489 | 18.41052 | 3.506465 | 0.7383822 | 11.57289 | 3.331167
78.86752 | 19.1418 | 18.39413 | 3.509184 | 0.7476712 | 11.55661 | 3.328332
78.87752 | 19.1297 | 18.37774 | 3.511906 | 0.7519644 | 11.54034 | 3.325492
78.88752 | 19.1209 | 18.36134 | 3.51463 | 0.7595629 | 11.52406 | 3.322645
78.89752 | 19.1148 | 18.34494 | 3.517358 | 0.7698648 | 11.50778 | 3.319793
78.90752 | 19.1013 | 18.32853 | 3.520087 | 0.7727712 | 11.49151 | 3.316936
78.91751 | 19.0972 | 18.31213 | 3.522817 | 0.7850651 | 11.47524 | 3.314075
78.92751 | 19.0816 | 18.29572 | 3.525552 | 0.7858787 | 11.45896 | 3.311207
78.93751 | 19.0753 | 18.2793 | 3.52829 | 0.7959961 | 11.44268 | 3.308332
78.94751 | 19.0637 | 18.26288 | 3.53103 | 0.8008184 | 11.4264 | 3.305452
78.95751 | 19.0522 | 18.24646 | 3.533773 | 0.8057442 | 11.41012 | 3.302567
78.96751 | 19.0374 | 18.23003 | 3.536519 | 0.8073727 | 11.39383 | 3.299676
78.9775 | 19.0227 | 18.21361 | 3.539264 | 0.8090865 | 11.37757 | 3.296783
78.9875 | 19.007 | 18.19718 | 3.542015 | 0.8098224 | 11.36128 | 3.293882
78.9975 | 18.9871 | 18.18074 | 3.544768 | 0.8063621 | 11.34499 | 3.290975
79.0075 | 18.9789 | 18.16429 | 3.547524 | 0.814606 | 11.32871 | 3.288063
79.0175 | 18.9681 | 18.14784 | 3.550283 | 0.8202551 | 11.31242 | 3.285145
79.0275 | 18.9475 | 18.1314 | 3.553044 | 0.816104 | 11.29613 | 3.282223
79.03749 | 18.929 | 18.11496 | 3.555804 | 0.8140369 | 11.27986 | 3.279298
79.04749 | 18.9154 | 18.09851 | 3.558571 | 0.8168935 | 11.26357 | 3.276365
79.05749 | 18.9007 | 18.08205 | 3.561339 | 0.8186522 | 11.24728 | 3.273427
79.06749 | 18.8803 | 18.06559 | 3.564111 | 0.8147132 | 11.23099 | 3.270484
79.07749 | 18.8601 | 18.04912 | 3.566884 | 0.8109774 | 11.2147 | 3.267535
79.08748 | 18.8477 | 18.03267 | 3.569658 | 0.8150289 | 11.19843 | 3.264585
79.09748 | 18.8205 | 18.0162 | 3.572437 | 0.8042982 | 11.18214 | 3.261627
79.10748 | 18.8062 | 17.99973 | 3.575218 | 0.8064709 | 11.16585 | 3.258664
79.11748 | 18.7861 | 17.98326 | 3.578002 | 0.8028449 | 11.14956 | 3.255696
79.12748 | 18.7649 | 17.96678 | 3.580788 | 0.7981226 | 11.13327 | 3.252723
79.13748 | 18.74 | 17.9503 | 3.583577 | 0.7897028 | 11.11697 | 3.249745
79.14747 | 18.7282 | 17.93383 | 3.586366 | 0.7943688 | 11.1007 | 3.246766
79.15747 | 18.7096 | 17.91735 | 3.58916 | 0.7922523 | 11.08441 | 3.243779
79.16747 | 18.6913 | 17.90086 | 3.591956 | 0.7904392 | 11.06812 | 3.240787
79.17747 | 18.6734 | 17.88437 | 3.594755 | 0.7890271 | 11.05183 | 3.23779
79.18747 | 18.6501 | 17.86788 | 3.597556 | 0.7822174 | 11.03554 | 3.234789
79.19747 | 18.6325 | 17.85139 | 3.60036 | 0.781109 | 11.01925 | 3.231783
79.20746 | 18.6094 | 17.83491 | 3.603164 | 0.7744859 | 11.00297 | 3.228776
79.21746 | 18.5912 | 17.81842 | 3.605972 | 0.7727816 | 10.98668 | 3.225762
79.22746 | 18.5719 | 17.80192 | 3.608783 | 0.7699789 | 10.9704 | 3.222742
79.23746 | 18.5533 | 17.78542 | 3.611597 | 0.7678777 | 10.95411 | 3.219718
79.24746 | 18.5373 | 17.76892 | 3.614413 | 0.7683767 | 10.93782 | 3.216691
79.25746 | 18.5227 | 17.75242 | 3.617232 | 0.7702792 | 10.92153 | 3.213658
79.26745 | 18.4961 | 17.73594 | 3.62005 | 0.760165 | 10.90526 | 3.210625
79.27745 | 18.4865 | 17.71943 | 3.622873 | 0.7670689 | 10.88897 | 3.207584
79.28745 | 18.4609 | 17.70293 | 3.625699 | 0.7579733 | 10.87269 | 3.204539
79.29745 | 18.4478 | 17.68642 | 3.628527 | 0.7613795 | 10.8564 | 3.20149
79.30745 | 18.425 | 17.66991 | 3.631357 | 0.7550859 | 10.84012 | 3.198436
79.31745 | 18.4036 | 17.65341 | 3.63419 | 0.7501931 | 10.82384 | 3.195379
79.32744 | 18.3874 | 17.63691 | 3.637023 | 0.750486 | 10.80757 | 3.192321
79.33744 | 18.3775 | 17.62041 | 3.639861 | 0.7570944 | 10.79129 | 3.189255
79.34744 | 18.3608 | 17.6039 | 3.642701 | 0.7569038 | 10.77501 | 3.186186
79.35744 | 18.3379 | 17.58739 | 3.645543 | 0.7505133 | 10.75873 | 3.183112
79.36744 | 18.319 | 17.57088 | 3.648388 | 0.7481237 | 10.74245 | 3.180035
79.37744 | 18.3091 | 17.55437 | 3.651236 | 0.7547333 | 10.72618 | 3.176954
79.38743 | 18.2862 | 17.53787 | 3.654082 | 0.7483283 | 10.70992 | 3.173873
79.39743 | 18.2711 | 17.52137 | 3.656934 | 0.7497343 | 10.69365 | 3.170784
79.40743 | 18.2481 | 17.50485 | 3.659789 | 0.7432484 | 10.67737 | 3.167692
79.41743 | 18.2229 | 17.48834 | 3.662645 | 0.7345591 | 10.6611 | 3.164596
79.42743 | 18.2078 | 17.47183 | 3.665504 | 0.7359689 | 10.64483 | 3.161497
79.43743 | 18.1865 | 17.45532 | 3.668366 | 0.731179 | 10.62856 | 3.158394
79.44742 | 18.1704 | 17.43883 | 3.671226 | 0.7315667 | 10.61232 | 3.155291
79.45742 | 18.1505 | 17.42232 | 3.674092 | 0.7281799 | 10.59605 | 3.152181
79.46742 | 18.1282 | 17.40582 | 3.676961 | 0.7223834 | 10.57979 | 3.149068
79.47742 | 18.1136 | 17.38931 | 3.679831 | 0.724294 | 10.56352 | 3.145951
79.48742 | 18.0961 | 17.3728 | 3.682704 | 0.7232961 | 10.54727 | 3.142831
79.49741 | 18.0735 | 17.35631 | 3.685577 | 0.7171856 | 10.53103 | 3.139711
79.50741 | 18.0522 | 17.33981 | 3.688454 | 0.7123893 | 10.51477 | 3.136585
79.51741 | 18.0328 | 17.32331 | 3.691334 | 0.7094921 | 10.49852 | 3.133455
79.52741 | 18.0088 | 17.30681 | 3.694216 | 0.7019941 | 10.48227 | 3.130323
79.53741 | 17.9896 | 17.29031 | 3.6971 | 0.6992942 | 10.46602 | 3.127187
79.54741 | 17.9741 | 17.27381 | 3.699987 | 0.7002928 | 10.44977 | 3.124048
79.5574 | 17.9481 | 17.25733 | 3.702873 | 0.6907735 | 10.43354 | 3.12091
79.5674 | 17.9274 | 17.24083 | 3.705764 | 0.6865683 | 10.4173 | 3.117765
79.5774 | 17.9043 | 17.22434 | 3.708658 | 0.6799614 | 10.40106 | 3.114618
79.5874 | 17.8876 | 17.20785 | 3.711554 | 0.6797528 | 10.38483 | 3.111468
79.5974 | 17.8685 | 17.19136 | 3.714451 | 0.6771426 | 10.36859 | 3.108314
79.6074 | 17.8435 | 17.17487 | 3.717352 | 0.66863 | 10.35236 | 3.105159
79.61739 | 17.8173 | 17.1584 | 3.720251 | 0.6588978 | 10.33615 | 3.102003
79.62739 | 17.7911 | 17.14192 | 3.723156 | 0.6491799 | 10.31992 | 3.098842
79.63739 | 17.763 | 17.12544 | 3.726063 | 0.6375597 | 10.3037 | 3.095679
79.64739 | 17.7423 | 17.10896 | 3.728972 | 0.6333369 | 10.28748 | 3.092512
79.65739 | 17.7146 | 17.09249 | 3.731883 | 0.6221108 | 10.27126 | 3.089344
79.66739 | 17.6953 | 17.07602 | 3.734797 | 0.6192821 | 10.25505 | 3.086173
79.67738 | 17.6707 | 17.05957 | 3.73771 | 0.6111347 | 10.23885 | 3.083002
79.68738 | 17.6407 | 17.0431 | 3.740628 | 0.5975996 | 10.22265 | 3.079827
79.69738 | 17.6161 | 17.02664 | 3.743548 | 0.5894608 | 10.20644 | 3.076649
79.70738 | 17.5859 | 17.01018 | 3.74647 | 0.5757193 | 10.19024 | 3.073468
79.71738 | 17.5542 | 16.99373 | 3.749395 | 0.5604745 | 10.17404 | 3.070286
79.72738 | 17.5222 | 16.97727 | 3.752322 | 0.5449254 | 10.15785 | 3.067101
79.73737 | 17.492 | 16.96084 | 3.755248 | 0.5311573 | 10.14168 | 3.063918
79.74737 | 17.4666 | 16.9444 | 3.758179 | 0.5222008 | 10.12549 | 3.060729
79.75737 | 17.4388 | 16.92796 | 3.761112 | 0.5108395 | 10.10931 | 3.057538
79.76737 | 17.4089 | 16.91153 | 3.764047 | 0.497375 | 10.09313 | 3.054346
79.77737 | 17.3812 | 16.89509 | 3.766985 | 0.4861058 | 10.07696 | 3.051152
79.78737 | 17.3551 | 16.87867 | 3.769925 | 0.4764325 | 10.06079 | 3.047955
79.79736 | 17.3264 | 16.86226 | 3.772864 | 0.4641387 | 10.04464 | 3.044761
79.80736 | 17.3072 | 16.84584 | 3.775808 | 0.4613559 | 10.02848 | 3.041561
79.81736 | 17.2789 | 16.82943 | 3.778754 | 0.4494676 | 10.01232 | 3.03836
79.82736 | 17.2509 | 16.81302 | 3.781702 | 0.4378757 | 9.996165 | 3.035157
79.83736 | 17.2202 | 16.79662 | 3.784653 | 0.4235779 | 9.980017 | 3.031952
79.84736 | 17.1869 | 16.78023 | 3.787605 | 0.4066748 | 9.963873 | 3.028747
79.85735 | 17.1698 | 16.76385 | 3.790557 | 0.4059511 | 9.947749 | 3.025542
79.86735 | 17.1414 | 16.74746 | 3.793514 | 0.3939378 | 9.931615 | 3.022333
79.87735 | 17.1216 | 16.73108 | 3.796473 | 0.3905178 | 9.915486 | 3.019124
79.88735 | 17.1002 | 16.71471 | 3.799434 | 0.3854936 | 9.899361 | 3.015912
79.89735 | 17.0742 | 16.69834 | 3.802397 | 0.3758625 | 9.883241 | 3.0127
79.90734 | 17.0547 | 16.68199 | 3.805359 | 0.3727094 | 9.867142 | 3.009489
79.91734 | 17.0255 | 16.66563 | 3.808327 | 0.3598666 | 9.851033 | 3.006274
79.92734 | 17.0045 | 16.64928 | 3.811296 | 0.355217 | 9.834928 | 3.003059
79.93734 | 16.9652 | 16.63294 | 3.814268 | 0.3322617 | 9.81883 | 2.999841
79.94734 | 16.9359 | 16.6166 | 3.817241 | 0.3192988 | 9.802737 | 2.996623
79.95734 | 16.9135 | 16.60027 | 3.820217 | 0.3132304 | 9.786648 | 2.993404
79.96733 | 16.89 | 16.58396 | 3.823192 | 0.3060382 | 9.770582 | 2.990188
79.97733 | 16.8655 | 16.56764 | 3.826171 | 0.2978552 | 9.754506 | 2.986968
79.98733 | 16.8423 | 16.55133 | 3.829153 | 0.2909656 | 9.738435 | 2.983746
79.99733 | 16.8141 | 16.53503 | 3.832137 | 0.2790682 | 9.72237 | 2.980524
80.00733 | 16.7915 | 16.51874 | 3.835123 | 0.2727633 | 9.706312 | 2.977302
80.01733 | 16.7632 | 16.50245 | 3.838111 | 0.2607512 | 9.690259 | 2.974079
80.02732 | 16.7337 | 16.48619 | 3.841098 | 0.2475146 | 9.674229 | 2.970858
80.03732 | 16.6937 | 16.46991 | 3.84409 | 0.2237876 | 9.658188 | 2.967634
80.04732 | 16.6675 | 16.45365 | 3.847085 | 0.213851 | 9.642155 | 2.964409
80.05732 | 16.6397 | 16.43739 | 3.850081 | 0.2023073 | 9.626128 | 2.961184
80.06732 | 16.6205 | 16.42114 | 3.853079 | 0.1993553 | 9.610107 | 2.957959
80.07732 | 16.5966 | 16.40491 | 3.856079 | 0.1916947 | 9.594093 | 2.954733
80.08731 | 16.5726 | 16.38869 | 3.859078 | 0.1839076 | 9.578104 | 2.95151
80.09731 | 16.5456 | 16.37247 | 3.862083 | 0.1731317 | 9.562101 | 2.948285
80.10731 | 16.5151 | 16.35626 | 3.865089 | 0.158842 | 9.546111 | 2.945058
80.11731 | 16.4897 | 16.34005 | 3.868097 | 0.1496486 | 9.530122 | 2.941832
80.12731 | 16.4627 | 16.32386 | 3.871107 | 0.1388435 | 9.514143 | 2.938606
80.13731 | 16.4229 | 16.30767 | 3.87412 | 0.1152295 | 9.498171 | 2.93538
80.1473 | 16.4034 | 16.29151 | 3.877131 | 0.1118865 | 9.482226 | 2.932157
80.1573 | 16.375 | 16.27535 | 3.880147 | 0.09965328 | 9.466268 | 2.928931
80.1673 | 16.3496 | 16.25919 | 3.883165 | 0.09040965 | 9.450319 | 2.925706
80.1773 | 16.3275 | 16.24304 | 3.886186 | 0.08445693 | 9.434377 | 2.92248
80.1873 | 16.3066 | 16.22691 | 3.889208 | 0.07969462 | 9.418443 | 2.919255
80.1973 | 16.2766 | 16.21078 | 3.892232 | 0.06582072 | 9.402517 | 2.91603
80.20729 | 16.2526 | 16.19468 | 3.895255 | 0.05792166 | 9.386614 | 2.912809
80.21729 | 16.2243 | 16.17857 | 3.898283 | 0.0457275 | 9.370704 | 2.909585
80.22729 | 16.2034 | 16.16248 | 3.901313 | 0.04092233 | 9.354803 | 2.906362
80.23729 | 16.1723 | 16.14639 | 3.904345 | 0.02590678 | 9.338909 | 2.903139
80.24729 | 16.1554 | 16.13032 | 3.907379 | 0.02508039 | 9.323023 | 2.899917
80.25728 | 16.123 | 16.11427 | 3.910412 | 0.008726174 | 9.307163 | 2.896699
80.26728 | 16.1028 | 16.09822 | 3.91345 | 0.00457818 | 9.291294 | 2.893478
80.27728 | 16.0842 | 16.08218 | 3.91649 | 0.002017037 | 9.275435 | 2.890258
80.28728 | 16.0636 | 16.06615 | 3.919531 | -0.002554061 | 9.259584 | 2.887039
80.29728 | 16.0365 | 16.05014 | 3.922575 | -0.01363794 | 9.243742 | 2.883821
80.30728 | 16.0177 | 16.03413 | 3.925621 | -0.01643336 | 9.227909 | 2.880604
80.31727 | 15.9937 | 16.01816 | 3.928665 | -0.0244559 | 9.212101 | 2.87739
80.32727 | 15.9715 | 16.00218 | 3.931714 | -0.03067578 | 9.196286 | 2.874175
80.33727 | 15.9494 | 15.98621 | 3.934766 | -0.03680732 | 9.18048 | 2.870961
80.34727 | 15.9283 | 15.97025 | 3.937819 | -0.04195244 | 9.164685 | 2.867748
80.35727 | 15.9052 | 15.95431 | 3.940874 | -0.04910839 | 9.148898 | 2.864536
80.36727 | 15.8813 | 15.93838 | 3.943931 | -0.05707875 | 9.133122 | 2.861326
80.37726 | 15.8603 | 15.92248 | 3.946987 | -0.06217663 | 9.11737 | 2.85812
80.38726 | 15.8383 | 15.90657 | 3.950048 | -0.06827311 | 9.101613 | 2.854912
80.39726 | 15.8165 | 15.89068 | 3.953111 | -0.07418188 | 9.085866 | 2.851705
80.40726 | 15.7945 | 15.8748 | 3.956175 | -0.08030457 | 9.070129 | 2.848501
80.41726 | 15.7776 | 15.85894 | 3.959242 | -0.08133954 | 9.054401 | 2.845297
80.42726 | 15.7532 | 15.84309 | 3.96231 | -0.08988964 | 9.038684 | 2.842095
80.43725 | 15.73 | 15.82727 | 3.965377 | -0.09726832 | 9.022993 | 2.838898
80.44725 | 15.7122 | 15.81145 | 3.96845 | -0.09924545 | 9.007297 | 2.835699
80.45725 | 15.6878 | 15.79564 | 3.971524 | -0.1078371 | 8.991612 | 2.832502
80.46725 | 15.6675 | 15.77984 | 3.9746 | -0.1123429 | 8.975937 | 2.829306
80.47725 | 15.6421 | 15.76406 | 3.977677 | -0.1219627 | 8.960272 | 2.826113
80.48725 | 15.6233 | 15.7483 | 3.980757 | -0.1249974 | 8.944619 | 2.822921
80.49724 | 15.6087 | 15.73256 | 3.983835 | -0.1238621 | 8.928992 | 2.819735
80.50724 | 15.5893 | 15.71683 | 3.986919 | -0.1275268 | 8.913361 | 2.816547
80.51724 | 15.5669 | 15.70111 | 3.990004 | -0.1342061 | 8.897741 | 2.813361
80.52724 | 15.5455 | 15.6854 | 3.993091 | -0.1399007 | 8.882133 | 2.810177
80.53724 | 15.5247 | 15.66971 | 3.99618 | -0.1450101 | 8.866535 | 2.806995
80.54724 | 15.5065 | 15.65403 | 3.99927 | -0.147534 | 8.850948 | 2.803816
80.55723 | 15.4875 | 15.63839 | 4.00236 | -0.1508914 | 8.83539 | 2.800641
80.56723 | 15.464 | 15.62275 | 4.005454 | -0.1587478 | 8.819827 | 2.797466
80.57723 | 15.4423 | 15.60712 | 4.00855 | -0.1648206 | 8.804277 | 2.794293
80.58723 | 15.4258 | 15.59151 | 4.011649 | -0.1657091 | 8.788738 | 2.791122
80.59723 | 15.4076 | 15.57591 | 4.014748 | -0.1683142 | 8.773211 | 2.787954
80.60723 | 15.3905 | 15.56034 | 4.01785 | -0.1698355 | 8.757697 | 2.784788
80.61722 | 15.3657 | 15.54479 | 4.02095 | -0.1790891 | 8.74221 | 2.781628
80.62722 | 15.3457 | 15.52924 | 4.024056 | -0.1835429 | 8.72672 | 2.778467
80.63722 | 15.3244 | 15.51371 | 4.027163 | -0.1893143 | 8.711242 | 2.775309
80.64722 | 15.3027 | 15.4982 | 4.030272 | -0.1955026 | 8.695778 | 2.772153
80.65722 | 15.2852 | 15.48271 | 4.033383 | -0.1975081 | 8.680325 | 2.769
80.66721 | 15.2642 | 15.46725 | 4.036492 | -0.2030456 | 8.664901 | 2.765853
80.67721 | 15.2414 | 15.45179 | 4.039606 | -0.2103857 | 8.649474 | 2.762705
80.68721 | 15.2174 | 15.43634 | 4.042722 | -0.2189428 | 8.63406 | 2.75956
80.69721 | 15.2013 | 15.42092 | 4.04584 | -0.2196174 | 8.618659 | 2.756418
80.70721 | 15.1838 | 15.40551 | 4.04896 | -0.2217105 | 8.603272 | 2.753279
80.71721 | 15.1664 | 15.39012 | 4.052081 | -0.223721 | 8.587897 | 2.750142
80.7272 | 15.1493 | 15.37477 | 4.055202 | -0.2254658 | 8.572552 | 2.747012
80.7372 | 15.1262 | 15.35941 | 4.058327 | -0.2332127 | 8.557204 | 2.743882
80.7472 | 15.106 | 15.34408 | 4.061453 | -0.2380781 | 8.54187 | 2.740755
80.7572 | 15.0826 | 15.32876 | 4.064582 | -0.246162 | 8.52655 | 2.73763
80.7672 | 15.0696 | 15.31346 | 4.067712 | -0.2438646 | 8.511243 | 2.734509
80.7772 | 15.0466 | 15.29819 | 4.070844 | -0.2515863 | 8.495951 | 2.731391
80.78719 | 15.0261 | 15.28294 | 4.073975 | -0.2568448 | 8.48069 | 2.728279
80.79719 | 15.013 | 15.2677 | 4.077111 | -0.2547046 | 8.465426 | 2.725168
80.80719 | 14.9944 | 15.25248 | 4.080248 | -0.2580837 | 8.450176 | 2.722059
80.81719 | 14.9809 | 15.23728 | 4.083387 | -0.2563818 | 8.43494 | 2.718954
80.82719 | 14.9603 | 15.2221 | 4.086528 | -0.261796 | 8.419715 | 2.715853
80.83719 | 14.9396 | 15.20694 | 4.089671 | -0.2673363 | 8.404511 | 2.712754
80.84718 | 14.9256 | 15.19181 | 4.092812 | -0.2662084 | 8.389333 | 2.709663
80.85718 | 14.9108 | 15.17669 | 4.095958 | -0.2658851 | 8.374155 | 2.706571
80.86718 | 14.899 | 15.16158 | 4.099106 | -0.2625823 | 8.358992 | 2.703484
80.87718 | 14.8834 | 15.1465 | 4.102256 | -0.2630997 | 8.343844 | 2.7004
80.88718 | 14.8614 | 15.13144 | 4.105407 | -0.2700369 | 8.328711 | 2.697319
80.89718 | 14.851 | 15.1164 | 4.10856 | -0.2653951 | 8.313593 | 2.694242
80.90717 | 14.8359 | 15.10139 | 4.111712 | -0.2654879 | 8.298504 | 2.691171
80.91717 | 14.8256 | 15.08639 | 4.114869 | -0.2607873 | 8.283417 | 2.688102
80.92717 | 14.8083 | 15.07141 | 4.118027 | -0.2631071 | 8.268344 | 2.685036
80.93717 | 14.7935 | 15.05645 | 4.121187 | -0.2629484 | 8.253288 | 2.681974
80.94717 | 14.7874 | 15.04151 | 4.124348 | -0.2541104 | 8.238246 | 2.678916
80.95717 | 14.7716 | 15.02659 | 4.127512 | -0.2549939 | 8.22322 | 2.675862
80.96716 | 14.7575 | 15.01171 | 4.130674 | -0.2542134 | 8.208225 | 2.672814
80.97716 | 14.7437 | 14.99684 | 4.133841 | -0.2531402 | 8.193232 | 2.669768
80.98716 | 14.7274 | 14.98199 | 4.137009 | -0.2545878 | 8.178253 | 2.666725
80.99716 | 14.7193 | 14.96716 | 4.14018 | -0.2478569 | 8.163291 | 2.663687
81.00716 | 14.705 | 14.95235 | 4.143352 | -0.2473486 | 8.148345 | 2.660652
81.01716 | 14.6914 | 14.93756 | 4.146525 | -0.2461621 | 8.133415 | 2.657622
81.02715 | 14.6774 | 14.92281 | 4.149697 | -0.2454118 | 8.118516 | 2.654598
81.03715 | 14.6625 | 14.90807 | 4.152874 | -0.2455697 | 8.103619 | 2.651576
81.04715 | 14.6526 | 14.89335 | 4.156053 | -0.2407499 | 8.088739 | 2.648558
81.05715 | 14.6334 | 14.87865 | 4.159234 | -0.2452522 | 8.073874 | 2.645544
81.06715 | 14.6253 | 14.86398 | 4.162416 | -0.238678 | 8.059027 | 2.642535
81.07714 | 14.6089 | 14.84934 | 4.165596 | -0.2404402 | 8.044211 | 2.639533
81.08714 | 14.5942 | 14.83471 | 4.168782 | -0.2405109 | 8.029397 | 2.636532
81.09714 | 14.5762 | 14.8201 | 4.171969 | -0.2439046 | 8.0146 | 2.633535
81.10714 | 14.5621 | 14.80552 | 4.175158 | -0.2434217 | 7.999821 | 2.630543
81.11714 | 14.55 | 14.79096 | 4.178349 | -0.2409614 | 7.985058 | 2.627555
81.12714 | 14.5342 | 14.77642 | 4.181541 | -0.2422246 | 7.970312 | 2.624571
81.13713 | 14.5167 | 14.76193 | 4.184731 | -0.2452257 | 7.955599 | 2.621595
81.14713 | 14.5024 | 14.74744 | 4.187927 | -0.2450356 | 7.940888 | 2.618621
81.15713 | 14.4845 | 14.73297 | 4.191124 | -0.2484704 | 7.926195 | 2.615651
81.16713 | 14.4739 | 14.71853 | 4.194323 | -0.2446278 | 7.911519 | 2.612685
81.17713 | 14.4645 | 14.70411 | 4.197524 | -0.2396091 | 7.896861 | 2.609724
81.18713 | 14.4471 | 14.68972 | 4.200726 | -0.2426152 | 7.882221 | 2.606768
81.19712 | 14.4277 | 14.67536 | 4.203927 | -0.2476588 | 7.867613 | 2.603819
81.20712 | 14.4152 | 14.66101 | 4.207132 | -0.2458128 | 7.853008 | 2.600872
81.21712 | 14.3997 | 14.64669 | 4.21034 | -0.2469913 | 7.838422 | 2.59793
81.22712 | 14.3848 | 14.63239 | 4.213548 | -0.2475938 | 7.823853 | 2.594992
81.23712 | 14.372 | 14.61812 | 4.216759 | -0.2461211 | 7.809303 | 2.59206
81.24712 | 14.3613 | 14.60387 | 4.219971 | -0.2425725 | 7.79477 | 2.589132
81.25711 | 14.3478 | 14.58966 | 4.223182 | -0.2418629 | 7.78027 | 2.586211
81.26711 | 14.3367 | 14.57546 | 4.226397 | -0.2387646 | 7.765775 | 2.583293
81.27711 | 14.3268 | 14.56129 | 4.229614 | -0.2344909 | 7.751298 | 2.580379
81.28711 | 14.3144 | 14.54714 | 4.232833 | -0.2327419 | 7.736839 | 2.57747
81.29711 | 14.296 | 14.53302 | 4.236053 | -0.237019 | 7.722399 | 2.574567
81.30711 | 14.2822 | 14.51892 | 4.239275 | -0.2367204 | 7.707977 | 2.571668
81.3171 | 14.2733 | 14.50486 | 4.242496 | -0.2315628 | 7.693591 | 2.568776
81.3271 | 14.2573 | 14.49082 | 4.245721 | -0.2335153 | 7.679207 | 2.565887
81.3371 | 14.2509 | 14.47679 | 4.248948 | -0.2258935 | 7.664842 | 2.563003
81.3471 | 14.2378 | 14.4628 | 4.252177 | -0.2249976 | 7.650496 | 2.560125
81.3571 | 14.2265 | 14.44883 | 4.255407 | -0.2223268 | 7.636169 | 2.557251
81.3671 | 14.2138 | 14.43488 | 4.258639 | -0.2210819 | 7.621862 | 2.554382
81.37709 | 14.2002 | 14.42098 | 4.261869 | -0.220777 | 7.607587 | 2.551521
81.38709 | 14.1858 | 14.40708 | 4.265104 | -0.2212841 | 7.593318 | 2.548662
81.39709 | 14.1657 | 14.39322 | 4.268341 | -0.2275176 | 7.579068 | 2.545808
81.40709 | 14.1524 | 14.37938 | 4.271579 | -0.2269768 | 7.564838 | 2.54296
81.41709 | 14.1376 | 14.36556 | 4.274819 | -0.2279626 | 7.550627 | 2.540117
81.42709 | 14.1214 | 14.35177 | 4.278061 | -0.230375 | 7.536436 | 2.537278
81.43708 | 14.1038 | 14.33803 | 4.281301 | -0.2342284 | 7.522279 | 2.534448
81.44708 | 14.0915 | 14.32429 | 4.284546 | -0.2327923 | 7.508126 | 2.531621
81.45708 | 14.0748 | 14.31059 | 4.287792 | -0.2357857 | 7.493995 | 2.528798
81.46708 | 14.058 | 14.2969 | 4.29104 | -0.2389025 | 7.479881 | 2.525981
81.47708 | 14.0424 | 14.28325 | 4.29429 | -0.2408497 | 7.465791 | 2.523169
81.48707 | 14.0276 | 14.26963 | 4.297538 | -0.2420347 | 7.451732 | 2.520365
81.49707 | 14.0121 | 14.25603 | 4.300791 | -0.2439342 | 7.437679 | 2.517564
81.50707 | 13.9946 | 14.24246 | 4.304045 | -0.2478603 | 7.423647 | 2.514768
81.51707 | 13.9818 | 14.22891 | 4.307301 | -0.2471138 | 7.409635 | 2.511978
81.52707 | 13.9651 | 14.21539 | 4.310559 | -0.250294 | 7.395643 | 2.509192
81.53707 | 13.9517 | 14.2019 | 4.313818 | -0.2502022 | 7.381672 | 2.506412
81.54706 | 13.9423 | 14.18845 | 4.317076 | -0.2461506 | 7.367734 | 2.503641
81.55706 | 13.9256 | 14.17501 | 4.320338 | -0.2494132 | 7.353803 | 2.500872
81.56706 | 13.9071 | 14.1616 | 4.323603 | -0.2545031 | 7.339893 | 2.498108
81.57706 | 13.8985 | 14.14822 | 4.326868 | -0.2497208 | 7.326003 | 2.49535
81.58706 | 13.8874 | 14.13487 | 4.330136 | -0.2474665 | 7.312134 | 2.492597
81.59706 | 13.8699 | 14.12154 | 4.333404 | -0.2516397 | 7.298286 | 2.48985
81.60705 | 13.8565 | 14.10825 | 4.336672 | -0.2517531 | 7.284471 | 2.487111
81.61705 | 13.8503 | 14.09498 | 4.339944 | -0.2446819 | 7.270664 | 2.484374
81.62705 | 13.831 | 14.08174 | 4.343218 | -0.250739 | 7.256878 | 2.481644
81.63705 | 13.8228 | 14.06852 | 4.346493 | -0.2457228 | 7.243112 | 2.478918
81.64705 | 13.8066 | 14.05534 | 4.34977 | -0.2487364 | 7.229368 | 2.476199
81.65705 | 13.793 | 14.04218 | 4.353048 | -0.249177 | 7.215645 | 2.473484
81.66704 | 13.7799 | 14.02906 | 4.356325 | -0.249159 | 7.201956 | 2.470778
81.67704 | 13.7676 | 14.01596 | 4.359607 | -0.2483563 | 7.188275 | 2.468075
81.68704 | 13.7515 | 14.00288 | 4.36289 | -0.2513816 | 7.174614 | 2.465378
81.69704 | 13.7346 | 13.98984 | 4.366175 | -0.2552358 | 7.160975 | 2.462686
81.70704 | 13.7267 | 13.97682 | 4.369461 | -0.2501185 | 7.147358 | 2.459999
81.71704 | 13.7112 | 13.96383 | 4.372749 | -0.2526294 | 7.133762 | 2.457319
81.72703 | 13.6951 | 13.95088 | 4.376035 | -0.2557813 | 7.1202 | 2.454646
81.73703 | 13.6866 | 13.93795 | 4.379327 | -0.2513505 | 7.106647 | 2.451977
81.74703 | 13.6724 | 13.92505 | 4.382619 | -0.2526467 | 7.093115 | 2.449313
81.75703 | 13.6581 | 13.91217 | 4.385914 | -0.2540724 | 7.079604 | 2.446655
81.76703 | 13.6485 | 13.89933 | 4.38921 | -0.2508264 | 7.066115 | 2.444002
81.77703 | 13.6374 | 13.88651 | 4.392507 | -0.2491099 | 7.052648 | 2.441355
81.78702 | 13.628 | 13.87373 | 4.395803 | -0.2457346 | 7.039215 | 2.438716
81.79702 | 13.6159 | 13.86098 | 4.399104 | -0.245076 | 7.025792 | 2.436081
81.80702 | 13.6072 | 13.84825 | 4.402406 | -0.2410457 | 7.012389 | 2.433451
81.81702 | 13.6011 | 13.83555 | 4.40571 | -0.2344477 | 6.999012 | 2.430826
81.82702 | 13.5947 | 13.82287 | 4.409015 | -0.2281733 | 6.98565 | 2.428208
81.83702 | 13.5847 | 13.81023 | 4.412322 | -0.2255304 | 6.972313 | 2.425595
81.84701 | 13.5791 | 13.79763 | 4.415627 | -0.2185316 | 6.959014 | 2.42299
81.85701 | 13.5671 | 13.78505 | 4.418938 | -0.2179458 | 6.945719 | 2.420389
81.86701 | 13.5648 | 13.77249 | 4.422249 | -0.207693 | 6.932451 | 2.417793
81.87701 | 13.5597 | 13.75996 | 4.425563 | -0.2002647 | 6.919199 | 2.415203
81.88701 | 13.554 | 13.74747 | 4.428877 | -0.1934716 | 6.905976 | 2.412618
81.897 | 13.5427 | 13.73502 | 4.432191 | -0.1923177 | 6.892785 | 2.410043
81.907 | 13.5393 | 13.72258 | 4.435509 | -0.1832799 | 6.879602 | 2.40747
81.917 | 13.5299 | 13.71017 | 4.438828 | -0.1802726 | 6.866442 | 2.404902
81.927 | 13.5229 | 13.69779 | 4.442149 | -0.1748937 | 6.853304 | 2.40234
81.937 | 13.5182 | 13.68544 | 4.445472 | -0.1672417 | 6.840185 | 2.399784
81.947 | 13.5136 | 13.67313 | 4.448796 | -0.1595251 | 6.827095 | 2.397234
81.95699 | 13.5016 | 13.66084 | 4.452119 | -0.1592447 | 6.814034 | 2.394692
81.96699 | 13.4948 | 13.64859 | 4.455446 | -0.1537851 | 6.800985 | 2.392154
81.97699 | 13.4878 | 13.63635 | 4.458775 | -0.148555 | 6.787959 | 2.389621
81.98699 | 13.4798 | 13.62415 | 4.462106 | -0.1443547 | 6.774955 | 2.387094
81.99699 | 13.4633 | 13.61198 | 4.465438 | -0.1486843 | 6.761974 | 2.384572
82.00699 | 13.4542 | 13.59984 | 4.468772 | -0.145643 | 6.749015 | 2.382056
82.01698 | 13.4525 | 13.58775 | 4.472104 | -0.1352462 | 6.736094 | 2.379549
82.02698 | 13.4421 | 13.57567 | 4.475441 | -0.1335657 | 6.723181 | 2.377044
82.03698 | 13.4357 | 13.56361 | 4.478779 | -0.1279142 | 6.710289 | 2.374546
82.04698 | 13.423 | 13.55159 | 4.482119 | -0.1285928 | 6.69742 | 2.372053
82.05698 | 13.413 | 13.5396 | 4.485461 | -0.1266014 | 6.684575 | 2.369566
82.06698 | 13.4021 | 13.52764 | 4.488804 | -0.12554 | 6.671751 | 2.367085
82.07697 | 13.3936 | 13.51572 | 4.492145 | -0.1221203 | 6.658964 | 2.364611
82.08697 | 13.3839 | 13.50382 | 4.495492 | -0.1199186 | 6.646186 | 2.362141
82.09697 | 13.3728 | 13.49195 | 4.49884 | -0.1191475 | 6.633431 | 2.359677
82.10697 | 13.3638 | 13.48011 | 4.502189 | -0.1163057 | 6.620698 | 2.357218
82.11697 | 13.3503 | 13.4683 | 4.50554 | -0.1179951 | 6.607989 | 2.354766
82.12697 | 13.3419 | 13.45651 | 4.508893 | -0.1146138 | 6.595303 | 2.352318
82.13696 | 13.3343 | 13.44477 | 4.512244 | -0.1104749 | 6.582652 | 2.349879
82.14696 | 13.3188 | 13.43305 | 4.515599 | -0.1142542 | 6.570011 | 2.347444
82.15696 | 13.3066 | 13.42136 | 4.518957 | -0.1147637 | 6.557393 | 2.345013
82.16696 | 13.3003 | 13.4097 | 4.522316 | -0.1094033 | 6.544799 | 2.342589
82.17696 | 13.2897 | 13.39807 | 4.525676 | -0.1083726 | 6.532226 | 2.34017
82.18696 | 13.2784 | 13.38647 | 4.529038 | -0.1080728 | 6.519677 | 2.337757
82.19695 | 13.2584 | 13.37491 | 4.532398 | -0.1165143 | 6.507164 | 2.335352
82.20695 | 13.2506 | 13.36337 | 4.535764 | -0.1127742 | 6.49466 | 2.33295
82.21695 | 13.2413 | 13.35187 | 4.53913 | -0.110565 | 6.482181 | 2.330554
82.22695 | 13.2249 | 13.34039 | 4.542499 | -0.1154864 | 6.469724 | 2.328164
82.23695 | 13.2159 | 13.32894 | 4.545869 | -0.1130374 | 6.45729 | 2.325779
82.24694 | 13.2005 | 13.31753 | 4.549237 | -0.1170309 | 6.444892 | 2.323402
82.25694 | 13.1952 | 13.30614 | 4.55261 | -0.1109424 | 6.432504 | 2.321029
82.26694 | 13.1836 | 13.29478 | 4.555985 | -0.1111847 | 6.420139 | 2.318661
82.27694 | 13.1744 | 13.28346 | 4.559361 | -0.109057 | 6.407798 | 2.316298
82.28694 | 13.162 | 13.27216 | 4.562739 | -0.1101601 | 6.39548 | 2.313942
82.29694 | 13.1511 | 13.26089 | 4.566118 | -0.1097935 | 6.383185 | 2.31159
82.30693 | 13.1369 | 13.24967 | 4.569496 | -0.1127664 | 6.370924 | 2.309246
82.31693 | 13.1235 | 13.23846 | 4.572878 | -0.1149606 | 6.358676 | 2.306906
82.32693 | 13.1161 | 13.22728 | 4.576262 | -0.1111846 | 6.346451 | 2.304572
82.33693 | 13.1042 | 13.21614 | 4.579648 | -0.1119388 | 6.334248 | 2.302243
82.34693 | 13.0964 | 13.20502 | 4.583035 | -0.1086246 | 6.322069 | 2.29992
82.35693 | 13.0858 | 13.19394 | 4.586424 | -0.1081389 | 6.309913 | 2.297601
82.36692 | 13.0768 | 13.1829 | 4.589811 | -0.1060963 | 6.297793 | 2.295292
82.37692 | 13.0693 | 13.17187 | 4.593203 | -0.1025718 | 6.285684 | 2.292985
82.38692 | 13.049 | 13.16088 | 4.596597 | -0.1118781 | 6.273597 | 2.290684
82.39692 | 13.036 | 13.14991 | 4.599992 | -0.1139145 | 6.261535 | 2.288387
82.40692 | 13.0292 | 13.13898 | 4.603389 | -0.1097814 | 6.249495 | 2.286097
82.41692 | 13.0193 | 13.12808 | 4.606788 | -0.1087783 | 6.237479 | 2.283812
82.42691 | 13.0091 | 13.11722 | 4.610184 | -0.1081163 | 6.225498 | 2.281534
82.43691 | 12.9915 | 13.10637 | 4.613586 | -0.1148744 | 6.213529 | 2.27926
82.44691 | 12.9813 | 13.09556 | 4.616989 | -0.1142623 | 6.201582 | 2.276991
82.45691 | 12.9683 | 13.08478 | 4.620394 | -0.1164804 | 6.189659 | 2.274728
82.46691 | 12.9543 | 13.07403 | 4.6238 | -0.1197295 | 6.177759 | 2.27247
82.47691 | 12.9363 | 13.06331 | 4.627208 | -0.1270087 | 6.165883 | 2.270217
82.4869 | 12.9214 | 13.05263 | 4.630614 | -0.1312308 | 6.154044 | 2.267973
82.4969 | 12.9109 | 13.04197 | 4.634025 | -0.13107 | 6.142214 | 2.265731
82.5069 | 12.9003 | 13.03134 | 4.637438 | -0.13104 | 6.130407 | 2.263495
82.5169 | 12.8798 | 13.02074 | 4.640852 | -0.1409401 | 6.118624 | 2.261263
82.5269 | 12.8679 | 13.01017 | 4.644268 | -0.1422707 | 6.106865 | 2.259037
82.5369 | 12.8595 | 12.99963 | 4.647686 | -0.1401312 | 6.095129 | 2.256817
82.54689 | 12.8459 | 12.98913 | 4.651102 | -0.1432323 | 6.083427 | 2.254603
82.55689 | 12.8297 | 12.97865 | 4.654522 | -0.1489531 | 6.071737 | 2.252393
82.56689 | 12.8121 | 12.9682 | 4.657945 | -0.1561039 | 6.060071 | 2.250188
82.57689 | 12.802 | 12.95779 | 4.661369 | -0.1557854 | 6.048428 | 2.247989
82.58689 | 12.7893 | 12.9474 | 4.664794 | -0.1580966 | 6.036808 | 2.245794
82.59689 | 12.7775 | 12.93704 | 4.668222 | -0.1595388 | 6.025212 | 2.243605
82.60688 | 12.766 | 12.92672 | 4.671647 | -0.1607216 | 6.013651 | 2.241424
82.61688 | 12.7543 | 12.91642 | 4.675077 | -0.1621233 | 6.002101 | 2.239245
82.62688 | 12.7431 | 12.90616 | 4.678509 | -0.163055 | 5.990575 | 2.237071
82.63688 | 12.7342 | 12.89592 | 4.681943 | -0.1617172 | 5.979072 | 2.234902
82.64688 | 12.7189 | 12.88571 | 4.685378 | -0.1668094 | 5.967592 | 2.232739
82.65687 | 12.7076 | 12.87554 | 4.688812 | -0.1679411 | 5.956147 | 2.230583
82.66687 | 12.6948 | 12.86539 | 4.69225 | -0.1705932 | 5.944714 | 2.228429
82.67687 | 12.6805 | 12.85528 | 4.69569 | -0.1747754 | 5.933304 | 2.226281
82.68687 | 12.6754 | 12.84519 | 4.699132 | -0.1697876 | 5.921918 | 2.224138
82.69687 | 12.6643 | 12.83513 | 4.702575 | -0.1708294 | 5.910555 | 2.221999
82.70687 | 12.6542 | 12.8251 | 4.70602 | -0.1709015 | 5.899215 | 2.219866
82.71686 | 12.6401 | 12.81511 | 4.709464 | -0.1750129 | 5.88791 | 2.21774
82.72686 | 12.6333 | 12.80514 | 4.712912 | -0.1718446 | 5.876616 | 2.215616
82.73686 | 12.6192 | 12.79521 | 4.716362 | -0.1760061 | 5.865346 | 2.213498
82.74686 | 12.6078 | 12.7853 | 4.719813 | -0.1774976 | 5.8541 | 2.211384
82.75686 | 12.5923 | 12.77542 | 4.723266 | -0.1831187 | 5.842876 | 2.209276
82.76686 | 12.5839 | 12.76557 | 4.726721 | -0.1816693 | 5.831676 | 2.207172
82.77685 | 12.5769 | 12.75576 | 4.730174 | -0.1788597 | 5.82051 | 2.205075
82.78685 | 12.5665 | 12.74597 | 4.733632 | -0.1794698 | 5.809356 | 2.202981
82.79685 | 12.5518 | 12.73621 | 4.737092 | -0.1844101 | 5.798226 | 2.200892
82.80685 | 12.5447 | 12.72648 | 4.740553 | -0.1817798 | 5.787119 | 2.198808
82.81685 | 12.5337 | 12.71678 | 4.744016 | -0.1830788 | 5.776034 | 2.196728
82.82685 | 12.5273 | 12.70711 | 4.747481 | -0.1798076 | 5.764973 | 2.194654
82.83684 | 12.5184 | 12.69748 | 4.750944 | -0.1790759 | 5.753946 | 2.192586
82.84684 | 12.5091 | 12.68786 | 4.754412 | -0.1787634 | 5.742931 | 2.190521
82.85684 | 12.4957 | 12.67828 | 4.757881 | -0.1825811 | 5.73194 | 2.18846
82.86684 | 12.4896 | 12.66873 | 4.761353 | -0.1791277 | 5.720971 | 2.186404
82.87684 | 12.4823 | 12.6592 | 4.764826 | -0.1769046 | 5.710026 | 2.184353
82.88684 | 12.4735 | 12.64971 | 4.7683 | -0.17621 | 5.699104 | 2.182306
82.89683 | 12.4648 | 12.64025 | 4.771773 | -0.1754542 | 5.688215 | 2.180266
82.90683 | 12.4575 | 12.63082 | 4.775251 | -0.1733185 | 5.677339 | 2.178229
82.91683 | 12.4528 | 12.62141 | 4.77873 | -0.1686122 | 5.666486 | 2.176196
82.92683 | 12.4487 | 12.61204 | 4.782212 | -0.163335 | 5.655656 | 2.174167
82.93683 | 12.4397 | 12.60269 | 4.785695 | -0.1629871 | 5.644849 | 2.172143
82.94683 | 12.4282 | 12.59337 | 4.789179 | -0.1651683 | 5.634065 | 2.170124
82.95682 | 12.4205 | 12.58409 | 4.792662 | -0.1635881 | 5.623314 | 2.168112
82.96682 | 12.4104 | 12.57483 | 4.79615 | -0.1644278 | 5.612577 | 2.166101
82.97682 | 12.4036 | 12.5656 | 4.79964 | -0.1619963 | 5.601861 | 2.164095
82.98682 | 12.3997 | 12.55639 | 4.803131 | -0.156694 | 5.591169 | 2.162094
82.99682 | 12.3917 | 12.54722 | 4.806624 | -0.1555207 | 5.5805 | 2.160097
83.00682 | 12.3829 | 12.53808 | 4.810119 | -0.1551766 | 5.569854 | 2.158104
83.01681 | 12.3751 | 12.52897 | 4.813612 | -0.1538697 | 5.559241 | 2.156117
83.02681 | 12.3649 | 12.51988 | 4.81711 | -0.1549832 | 5.54864 | 2.154133
83.03681 | 12.3497 | 12.51083 | 4.820609 | -0.1611255 | 5.538063 | 2.152153
83.04681 | 12.343 | 12.5018 | 4.824111 | -0.1587963 | 5.527508 | 2.150178
83.05681 | 12.3365 | 12.4928 | 4.827614 | -0.1562959 | 5.516976 | 2.148206
83.0668 | 12.3282 | 12.48383 | 4.831115 | -0.1556336 | 5.506477 | 2.146242
83.0768 | 12.3172 | 12.47489 | 4.834622 | -0.1576904 | 5.49599 | 2.144279
83.0868 | 12.3067 | 12.46598 | 4.83813 | -0.1592764 | 5.485526 | 2.14232
83.0968 | 12.2965 | 12.45709 | 4.84164 | -0.1605905 | 5.475085 | 2.140365
83.1068 | 12.2885 | 12.44823 | 4.845152 | -0.1597336 | 5.464667 | 2.138415
83.1168 | 12.2832 | 12.4394 | 4.848665 | -0.1562048 | 5.454271 | 2.136469
83.12679 | 12.2726 | 12.43061 | 4.852177 | -0.1580135 | 5.443908 | 2.134528
83.13679 | 12.2637 | 12.42184 | 4.855694 | -0.1581414 | 5.433557 | 2.13259
83.14679 | 12.2497 | 12.4131 | 4.859213 | -0.163398 | 5.423229 | 2.130656
83.15679 | 12.244 | 12.40438 | 4.862733 | -0.1603829 | 5.412924 | 2.128726
83.16679 | 12.233 | 12.3957 | 4.866255 | -0.1626963 | 5.402642 | 2.1268
83.17679 | 12.2236 | 12.38704 | 4.869779 | -0.1634375 | 5.392381 | 2.124877
83.18678 | 12.2163 | 12.37842 | 4.873301 | -0.1621181 | 5.382156 | 2.122961
83.19678 | 12.2067 | 12.36982 | 4.876828 | -0.1631162 | 5.371941 | 2.121047
83.20678 | 12.2032 | 12.36124 | 4.880357 | -0.158042 | 5.361749 | 2.119136
83.21678 | 12.1927 | 12.3527 | 4.883888 | -0.1599958 | 5.351578 | 2.117229
83.22678 | 12.1851 | 12.34418 | 4.88742 | -0.1590773 | 5.34143 | 2.115327
83.23678 | 12.1715 | 12.33569 | 4.890955 | -0.164187 | 5.331305 | 2.113428
83.24677 | 12.1674 | 12.32723 | 4.894487 | -0.1598331 | 5.321212 | 2.111534
83.25677 | 12.1642 | 12.3188 | 4.898025 | -0.1545982 | 5.31113 | 2.109643
83.26677 | 12.1546 | 12.31039 | 4.901565 | -0.1557914 | 5.301072 | 2.107755
83.27677 | 12.1409 | 12.30201 | 4.905106 | -0.1611126 | 5.291036 | 2.105871
83.28677 | 12.1344 | 12.29366 | 4.908649 | -0.159259 | 5.28102 | 2.10399
83.29677 | 12.1325 | 12.28534 | 4.912194 | -0.1528377 | 5.27103 | 2.102114
83.30676 | 12.1239 | 12.27705 | 4.915737 | -0.1531499 | 5.261071 | 2.100242
83.31676 | 12.1125 | 12.26878 | 4.919285 | -0.1562816 | 5.251124 | 2.098373
83.32676 | 12.1092 | 12.26054 | 4.922836 | -0.1513404 | 5.241198 | 2.096507
83.33676 | 12.1085 | 12.25233 | 4.926388 | -0.1438268 | 5.231295 | 2.094644
83.34676 | 12.0954 | 12.24414 | 4.929941 | -0.1487407 | 5.221414 | 2.092785
83.35676 | 12.0891 | 12.23598 | 4.933497 | -0.1468821 | 5.211555 | 2.09093
83.36675 | 12.0791 | 12.22786 | 4.937051 | -0.1487584 | 5.201728 | 2.08908
83.37675 | 12.0707 | 12.21975 | 4.94061 | -0.1490539 | 5.191913 | 2.087231
83.38675 | 12.0587 | 12.21168 | 4.944171 | -0.1529773 | 5.18212 | 2.085386
83.39675 | 12.0505 | 12.20363 | 4.947734 | -0.1531271 | 5.172349 | 2.083544
83.40675 | 12.0361 | 12.1956 | 4.951298 | -0.1595042 | 5.1626 | 2.081706
83.41675 | 12.0337 | 12.18761 | 4.954865 | -0.1539084 | 5.152873 | 2.079871
83.42674 | 12.0224 | 12.17965 | 4.958429 | -0.1572472 | 5.143177 | 2.078041
83.43674 | 12.0053 | 12.17171 | 4.961999 | -0.1664055 | 5.133494 | 2.076212
83.44674 | 12.0019 | 12.16379 | 4.965571 | -0.1618904 | 5.123832 | 2.074387
83.45674 | 11.9849 | 12.1559 | 4.969145 | -0.1710022 | 5.114192 | 2.072565
83.46674 | 11.9761 | 12.14804 | 4.97272 | -0.1719406 | 5.104574 | 2.070746
83.47673 | 11.9678 | 12.14021 | 4.976294 | -0.1724133 | 5.094987 | 2.068933
83.48673 | 11.9601 | 12.13241 | 4.979873 | -0.1723052 | 5.085412 | 2.06712
83.49673 | 11.9526 | 12.12462 | 4.983454 | -0.1720236 | 5.075859 | 2.065311
83.50673 | 11.948 | 12.11687 | 4.987037 | -0.1688686 | 5.066327 | 2.063504
83.51673 | 11.9362 | 12.10914 | 4.990622 | -0.1729404 | 5.056817 | 2.061701
83.52673 | 11.9232 | 12.10144 | 4.994209 | -0.1782383 | 5.047329 | 2.059901
83.53672 | 11.9241 | 12.09377 | 4.997793 | -0.1696702 | 5.037871 | 2.058106
83.54672 | 11.917 | 12.08612 | 5.001384 | -0.1691209 | 5.028426 | 2.056311
83.55672 | 11.9099 | 12.0785 | 5.004976 | -0.1685976 | 5.019002 | 2.05452
83.56672 | 11.9046 | 12.0709 | 5.00857 | -0.166301 | 5.009599 | 2.052732
83.57672 | 11.8985 | 12.06333 | 5.012166 | -0.1648303 | 5.000218 | 2.050946
83.58672 | 11.8927 | 12.05579 | 5.015764 | -0.1630856 | 4.990858 | 2.049164
83.59671 | 11.8885 | 12.04828 | 5.01936 | -0.1597773 | 4.981532 | 2.047386
83.60671 | 11.8865 | 12.04078 | 5.022961 | -0.1542817 | 4.972211 | 2.045609
83.61671 | 11.8863 | 12.03332 | 5.026565 | -0.1470153 | 4.962916 | 2.043835
83.62671 | 11.8839 | 12.02587 | 5.03017 | -0.1419742 | 4.95364 | 2.042064
83.63671 | 11.8814 | 12.01846 | 5.033777 | -0.1370625 | 4.94439 | 2.040295
83.64671 | 11.8807 | 12.01107 | 5.037386 | -0.1303705 | 4.935155 | 2.038529
83.6567 | 11.8758 | 12.00371 | 5.040994 | -0.1279144 | 4.925953 | 2.036768
83.6667 | 11.8781 | 11.99638 | 5.044607 | -0.1182768 | 4.916762 | 2.035008
83.6767 | 11.8734 | 11.98906 | 5.048222 | -0.1156643 | 4.907593 | 2.03325
83.6867 | 11.875 | 11.98178 | 5.051838 | -0.1067776 | 4.898445 | 2.031494
83.6967 | 11.8691 | 11.97452 | 5.055457 | -0.1054166 | 4.889318 | 2.029742
83.7067 | 11.8696 | 11.96728 | 5.059078 | -0.09768072 | 4.880211 | 2.027992
83.71669 | 11.8654 | 11.96008 | 5.062697 | -0.09467713 | 4.871135 | 2.026246
83.72669 | 11.865 | 11.9529 | 5.066321 | -0.08789535 | 4.862073 | 2.024501
83.73669 | 11.8592 | 11.94574 | 5.069948 | -0.08653544 | 4.85303 | 2.022758
83.74669 | 11.8569 | 11.9386 | 5.073576 | -0.08170066 | 4.844007 | 2.021018
83.75669 | 11.8562 | 11.93149 | 5.077206 | -0.0752882 | 4.835002 | 2.01928
83.76669 | 11.8538 | 11.92441 | 5.080839 | -0.07060727 | 4.826024 | 2.017545
83.77668 | 11.8435 | 11.91735 | 5.084469 | -0.07385148 | 4.817068 | 2.015814
83.78668 | 11.839 | 11.91032 | 5.088106 | -0.0713199 | 4.808131 | 2.014083
83.79668 | 11.8378 | 11.90331 | 5.091744 | -0.06550751 | 4.799209 | 2.012355
83.80668 | 11.831 | 11.89632 | 5.095384 | -0.06532277 | 4.79031 | 2.010629
83.81668 | 11.826 | 11.88936 | 5.099026 | -0.06336281 | 4.781432 | 2.008905
83.82668 | 11.8191 | 11.88243 | 5.10267 | -0.06333079 | 4.772577 | 2.007183
83.83667 | 11.8177 | 11.87553 | 5.106313 | -0.05782709 | 4.763749 | 2.005466
83.84667 | 11.8127 | 11.86864 | 5.109961 | -0.05594095 | 4.754932 | 2.003748
83.85667 | 11.8137 | 11.86178 | 5.113611 | -0.04808003 | 4.746136 | 2.002033
83.86667 | 11.8059 | 11.85494 | 5.117263 | -0.04904305 | 4.737359 | 2.00032
83.87667 | 11.7967 | 11.84813 | 5.120917 | -0.05143081 | 4.728604 | 1.99861
83.88666 | 11.794 | 11.84135 | 5.12457 | -0.04734935 | 4.719877 | 1.996903
83.89666 | 11.7912 | 11.83459 | 5.128228 | -0.04338526 | 4.711161 | 1.995196
83.90666 | 11.7848 | 11.82784 | 5.131888 | -0.04304313 | 4.702464 | 1.993491
83.91666 | 11.7845 | 11.82113 | 5.13555 | -0.03663108 | 4.693792 | 1.991789
83.92666 | 11.777 | 11.81444 | 5.139215 | -0.03743999 | 4.685137 | 1.990088
83.93666 | 11.7768 | 11.80777 | 5.142881 | -0.03097289 | 4.676503 | 1.98839
83.94665 | 11.7799 | 11.80114 | 5.146545 | -0.02123634 | 4.667897 | 1.986694
83.95665 | 11.7691 | 11.79452 | 5.150216 | -0.0254174 | 4.659302 | 1.985
83.96665 | 11.7609 | 11.78792 | 5.153888 | -0.0270225 | 4.650728 | 1.983307
83.97665 | 11.761 | 11.78135 | 5.157563 | -0.02035103 | 4.642173 | 1.981615
83.98665 | 11.7607 | 11.7748 | 5.161239 | -0.01410364 | 4.633638 | 1.979926
83.99665 | 11.7599 | 11.76828 | 5.164918 | -0.008380066 | 4.625124 | 1.978238
84.00664 | 11.7547 | 11.76179 | 5.168595 | -0.007086569 | 4.616638 | 1.976554
84.01664 | 11.7504 | 11.75531 | 5.172277 | -0.004909967 | 4.608162 | 1.97487
84.02664 | 11.7468 | 11.74886 | 5.175962 | -0.002057273 | 4.599707 | 1.973188
84.03664 | 11.7419 | 11.74243 | 5.179649 | -0.0005278886 | 4.591271 | 1.971507
84.04664 | 11.7353 | 11.73602 | 5.183338 | -0.0007219529 | 4.582855 | 1.969828
84.05664 | 11.7337 | 11.72964 | 5.187029 | 0.00406019 | 4.57446 | 1.968151
84.06663 | 11.7303 | 11.72329 | 5.190719 | 0.007013352 | 4.566091 | 1.966477
84.07663 | 11.7287 | 11.71695 | 5.194414 | 0.0117491 | 4.557734 | 1.964803
84.08663 | 11.7228 | 11.71064 | 5.198111 | 0.01216186 | 4.549396 | 1.96313
84.09663 | 11.7152 | 11.70435 | 5.201811 | 0.01085143 | 4.541078 | 1.961459
84.10663 | 11.7075 | 11.69808 | 5.205513 | 0.009417732 | 4.53278 | 1.95979
84.11663 | 11.713 | 11.69184 | 5.209216 | 0.02116067 | 4.524501 | 1.958122
84.12662 | 11.7027 | 11.68562 | 5.212919 | 0.01707549 | 4.516249 | 1.956457
84.13662 | 11.6992 | 11.67943 | 5.216627 | 0.01977306 | 4.508009 | 1.954791
84.14662 | 11.6954 | 11.67325 | 5.220337 | 0.02214784 | 4.499787 | 1.953128
84.15662 | 11.6965 | 11.6671 | 5.224049 | 0.02939946 | 4.491586 | 1.951465
84.16662 | 11.693 | 11.66097 | 5.227764 | 0.03202848 | 4.483403 | 1.949805
84.17662 | 11.6758 | 11.65487 | 5.231481 | 0.02093489 | 4.47524 | 1.948145
84.18661 | 11.6687 | 11.64879 | 5.235196 | 0.01991213 | 4.467103 | 1.946489
84.19661 | 11.6687 | 11.64273 | 5.238917 | 0.02597325 | 4.458978 | 1.944832
84.20661 | 11.6676 | 11.63669 | 5.24264 | 0.03091215 | 4.450872 | 1.943176
84.21661 | 11.6601 | 11.63067 | 5.246365 | 0.02942818 | 4.442785 | 1.941522
84.22661 | 11.6574 | 11.62468 | 5.250093 | 0.03272198 | 4.434717 | 1.939868
84.2366 | 11.6497 | 11.61871 | 5.253819 | 0.03098765 | 4.426675 | 1.938218
84.2466 | 11.642 | 11.61276 | 5.257551 | 0.02923686 | 4.418645 | 1.936567
84.2566 | 11.6361 | 11.60684 | 5.261285 | 0.02926364 | 4.410634 | 1.934917
84.2666 | 11.6359 | 11.60093 | 5.265022 | 0.03496824 | 4.402641 | 1.933269
84.2766 | 11.6339 | 11.59505 | 5.26876 | 0.03885092 | 4.394667 | 1.931621
84.2866 | 11.6337 | 11.58919 | 5.272501 | 0.04451123 | 4.386712 | 1.929975
84.29659 | 11.6285 | 11.58336 | 5.276241 | 0.04514428 | 4.378784 | 1.928331
84.30659 | 11.6294 | 11.57754 | 5.279986 | 0.05185983 | 4.370867 | 1.926687
84.31659 | 11.62 | 11.57175 | 5.283733 | 0.04825434 | 4.362968 | 1.925044
84.32659 | 11.624 | 11.56597 | 5.287483 | 0.05802841 | 4.355087 | 1.923402
84.33659 | 11.6202 | 11.56022 | 5.291235 | 0.05997952 | 4.347225 | 1.92176
84.34659 | 11.6196 | 11.55449 | 5.29499 | 0.06510916 | 4.339381 | 1.92012
84.35658 | 11.6269 | 11.54879 | 5.298743 | 0.07811133 | 4.331564 | 1.918482
84.36658 | 11.6243 | 11.5431 | 5.302502 | 0.08119754 | 4.323757 | 1.916844
84.37658 | 11.6273 | 11.53744 | 5.306263 | 0.08986184 | 4.315969 | 1.915206
84.38658 | 11.6323 | 11.5318 | 5.310026 | 0.1005048 | 4.3082 | 1.913569
84.39658 | 11.6197 | 11.52617 | 5.313792 | 0.09352615 | 4.300449 | 1.911933
84.40658 | 11.6218 | 11.52057 | 5.31756 | 0.1012265 | 4.292715 | 1.910298
84.41657 | 11.6264 | 11.515 | 5.321327 | 0.1113983 | 4.285009 | 1.908666
84.42657 | 11.6277 | 11.50944 | 5.325099 | 0.1182558 | 4.277313 | 1.907032
84.43657 | 11.6316 | 11.50391 | 5.328874 | 0.1276923 | 4.269634 | 1.905399
84.44657 | 11.6276 | 11.49839 | 5.332652 | 0.1292077 | 4.261973 | 1.903767
84.45657 | 11.6275 | 11.4929 | 5.336431 | 0.1346014 | 4.254331 | 1.902136
84.46657 | 11.6271 | 11.48743 | 5.340213 | 0.1396746 | 4.246707 | 1.900505
84.47656 | 11.6235 | 11.48198 | 5.343994 | 0.141523 | 4.239106 | 1.898877
84.48656 | 11.6192 | 11.47655 | 5.347781 | 0.1426539 | 4.231518 | 1.897247
84.49656 | 11.6242 | 11.47114 | 5.35157 | 0.1530631 | 4.223949 | 1.895619
84.50656 | 11.6191 | 11.46575 | 5.355361 | 0.1533523 | 4.216396 | 1.893991
84.51656 | 11.6188 | 11.46038 | 5.359155 | 0.1584218 | 4.20886 | 1.892363
84.52656 | 11.6173 | 11.45503 | 5.362951 | 0.1622698 | 4.201343 | 1.890736
84.53655 | 11.6135 | 11.44971 | 5.366746 | 0.16379 | 4.193853 | 1.889111
84.54655 | 11.6107 | 11.4444 | 5.370547 | 0.1662965 | 4.186371 | 1.887486
84.55655 | 11.611 | 11.43912 | 5.37435 | 0.1718826 | 4.178907 | 1.88586
84.56655 | 11.6131 | 11.43385 | 5.378156 | 0.179248 | 4.171461 | 1.884235
84.57655 | 11.6046 | 11.42861 | 5.381964 | 0.175993 | 4.164033 | 1.88261
84.58655 | 11.5996 | 11.42338 | 5.385775 | 0.1762168 | 4.156622 | 1.880987
84.59654 | 11.5944 | 11.41818 | 5.389584 | 0.176217 | 4.149235 | 1.879364
84.60654 | 11.5931 | 11.413 | 5.393399 | 0.1801006 | 4.141859 | 1.877741
84.61654 | 11.5936 | 11.40784 | 5.397217 | 0.1857646 | 4.1345 | 1.876118
84.62654 | 11.5941 | 11.40269 | 5.401037 | 0.1914079 | 4.127159 | 1.874496
84.63654 | 11.5941 | 11.39757 | 5.40486 | 0.1965311 | 4.119835 | 1.872874
84.64653 | 11.5823 | 11.39247 | 5.408682 | 0.1898289 | 4.112536 | 1.871254
84.65653 | 11.5791 | 11.38739 | 5.412509 | 0.1917124 | 4.105246 | 1.869632
84.66653 | 11.5732 | 11.38232 | 5.416339 | 0.1908752 | 4.097974 | 1.868011
84.67653 | 11.5702 | 11.37728 | 5.420172 | 0.1929184 | 4.09072 | 1.86639
84.68653 | 11.5657 | 11.37226 | 5.424007 | 0.1934416 | 4.083482 | 1.864769
84.69653 | 11.5677 | 11.36725 | 5.427845 | 0.2004452 | 4.076261 | 1.863149
84.70652 | 11.5686 | 11.36228 | 5.431681 | 0.2063245 | 4.069064 | 1.86153
84.71652 | 11.5658 | 11.35731 | 5.435524 | 0.2084887 | 4.061878 | 1.85991
84.72652 | 11.5614 | 11.35237 | 5.439369 | 0.2090325 | 4.054709 | 1.85829
84.73652 | 11.5574 | 11.34744 | 5.443216 | 0.209957 | 4.047556 | 1.856671
84.74652 | 11.5551 | 11.34254 | 5.447067 | 0.2125622 | 4.04042 | 1.855051
84.75652 | 11.5472 | 11.33765 | 5.450919 | 0.2095479 | 4.033302 | 1.853431
84.76651 | 11.5514 | 11.33279 | 5.454771 | 0.2186087 | 4.026207 | 1.851814
84.77651 | 11.5532 | 11.32795 | 5.458629 | 0.2252538 | 4.019123 | 1.850195
84.78651 | 11.5555 | 11.32312 | 5.462489 | 0.2323824 | 4.012053 | 1.848575
84.79651 | 11.5544 | 11.31831 | 5.466352 | 0.2360888 | 4.005003 | 1.846956
84.80651 | 11.5571 | 11.31352 | 5.470217 | 0.2435789 | 3.997967 | 1.845337
84.81651 | 11.5603 | 11.30875 | 5.474085 | 0.2515477 | 3.990949 | 1.843718
84.8265 | 11.5548 | 11.30401 | 5.477952 | 0.2507939 | 3.983954 | 1.8421
84.8365 | 11.5582 | 11.29928 | 5.481825 | 0.2589249 | 3.976968 | 1.840481
84.8465 | 11.5598 | 11.29456 | 5.485701 | 0.2652373 | 3.97 | 1.838862
84.8565 | 11.5678 | 11.28987 | 5.48958 | 0.2779299 | 3.963047 | 1.837243
84.8665 | 11.5696 | 11.2852 | 5.493461 | 0.2844036 | 3.956112 | 1.835623
84.8765 | 11.5687 | 11.28054 | 5.497345 | 0.2881587 | 3.949192 | 1.834004
84.88649 | 11.5752 | 11.27591 | 5.501227 | 0.2992886 | 3.942298 | 1.832387
84.89649 | 11.5725 | 11.27129 | 5.505116 | 0.3012054 | 3.935411 | 1.830768
84.90649 | 11.5767 | 11.2667 | 5.509008 | 0.3100044 | 3.92854 | 1.829147
84.91649 | 11.5776 | 11.26212 | 5.512902 | 0.3154833 | 3.921686 | 1.827528
84.92649 | 11.5687 | 11.25756 | 5.516799 | 0.3111446 | 3.914849 | 1.825908
84.93649 | 11.5754 | 11.25301 | 5.520698 | 0.3223862 | 3.908027 | 1.824288
84.94648 | 11.5782 | 11.24849 | 5.524597 | 0.3297062 | 3.901228 | 1.822669
84.95648 | 11.5783 | 11.24399 | 5.528502 | 0.3343128 | 3.894437 | 1.821048
84.96648 | 11.5766 | 11.2395 | 5.532409 | 0.3370982 | 3.887665 | 1.819428
84.97648 | 11.5742 | 11.23503 | 5.53632 | 0.3391673 | 3.880906 | 1.817806
84.98648 | 11.5732 | 11.23058 | 5.540233 | 0.3426158 | 3.874166 | 1.816185
84.99648 | 11.572 | 11.22615 | 5.544149 | 0.3458483 | 3.86744 | 1.814563
85.00647 | 11.5693 | 11.22175 | 5.548063 | 0.3475548 | 3.860738 | 1.812944
85.01647 | 11.566 | 11.21735 | 5.551984 | 0.3486496 | 3.854044 | 1.811322
85.02647 | 11.5614 | 11.21297 | 5.555908 | 0.3484259 | 3.847366 | 1.8097
85.03647 | 11.5619 | 11.20862 | 5.559835 | 0.3532837 | 3.840704 | 1.808077
85.04647 | 11.5569 | 11.20428 | 5.563765 | 0.352624 | 3.834057 | 1.806454
85.05646 | 11.5544 | 11.19996 | 5.567693 | 0.3544424 | 3.827433 | 1.804832
85.06646 | 11.5565 | 11.19565 | 5.571628 | 0.3608457 | 3.820818 | 1.803208
85.07646 | 11.5572 | 11.19137 | 5.575566 | 0.3658318 | 3.814219 | 1.801584
85.08646 | 11.5484 | 11.1871 | 5.579506 | 0.3612992 | 3.807635 | 1.79996
85.09646 | 11.5405 | 11.18285 | 5.58345 | 0.3576495 | 3.801066 | 1.798335
85.10646 | 11.5483 | 11.17862 | 5.587396 | 0.3696812 | 3.794513 | 1.79671
85.11645 | 11.5453 | 11.17441 | 5.591341 | 0.3708911 | 3.787982 | 1.795086
85.12645 | 11.5404 | 11.17021 | 5.595293 | 0.3701872 | 3.781461 | 1.79346
85.13645 | 11.5402 | 11.16603 | 5.599247 | 0.3741657 | 3.774954 | 1.791833
85.14645 | 11.5362 | 11.16187 | 5.603205 | 0.3743265 | 3.768463 | 1.790206
85.15645 | 11.5415 | 11.15773 | 5.607165 | 0.3837695 | 3.761987 | 1.788578
85.16645 | 11.5313 | 11.15361 | 5.611128 | 0.3776948 | 3.755527 | 1.78695
85.17644 | 11.521 | 11.1495 | 5.61509 | 0.371499 | 3.749088 | 1.785323
85.18644 | 11.5181 | 11.14541 | 5.619059 | 0.3726892 | 3.742658 | 1.783694
85.19644 | 11.5202 | 11.14134 | 5.623031 | 0.378862 | 3.736243 | 1.782065
85.20644 | 11.5154 | 11.13728 | 5.627005 | 0.3781172 | 3.729843 | 1.780435
85.21644 | 11.5093 | 11.13324 | 5.630983 | 0.376055 | 3.723458 | 1.778804
85.22644 | 11.5049 | 11.12922 | 5.634963 | 0.3756757 | 3.717088 | 1.777173
85.23643 | 11.4939 | 11.12523 | 5.638943 | 0.3686746 | 3.71074 | 1.775543
85.24643 | 11.4877 | 11.12124 | 5.642929 | 0.3664602 | 3.7044 | 1.77391
85.25643 | 11.4824 | 11.11727 | 5.646918 | 0.3651288 | 3.698076 | 1.772277
85.26643 | 11.4736 | 11.11332 | 5.65091 | 0.3602801 | 3.691766 | 1.770644
85.27643 | 11.4657 | 11.10939 | 5.654905 | 0.3563144 | 3.685471 | 1.76901
85.28643 | 11.4521 | 11.10547 | 5.658903 | 0.3466312 | 3.679191 | 1.767375
85.29642 | 11.4462 | 11.10157 | 5.6629 | 0.3446275 | 3.672931 | 1.765741
85.30642 | 11.4449 | 11.09769 | 5.666904 | 0.3472102 | 3.666681 | 1.764105
85.31642 | 11.4311 | 11.09382 | 5.670911 | 0.3372759 | 3.660445 | 1.762468
85.32642 | 11.4155 | 11.08998 | 5.674921 | 0.3255245 | 3.654224 | 1.760831
85.33642 | 11.4157 | 11.08614 | 5.678934 | 0.3295562 | 3.648017 | 1.759193
85.34642 | 11.4001 | 11.08233 | 5.68295 | 0.317771 | 3.641825 | 1.757554
85.35641 | 11.3819 | 11.07853 | 5.686965 | 0.303365 | 3.635654 | 1.755916
85.36641 | 11.3795 | 11.07475 | 5.690987 | 0.3047461 | 3.629491 | 1.754276
85.37641 | 11.3721 | 11.07099 | 5.695011 | 0.3011103 | 3.623343 | 1.752635
85.38641 | 11.3626 | 11.06724 | 5.699039 | 0.2953578 | 3.617209 | 1.750994
85.39641 | 11.344 | 11.06351 | 5.70307 | 0.2804886 | 3.611089 | 1.749352
85.40641 | 11.3372 | 11.0598 | 5.707105 | 0.2774025 | 3.604984 | 1.747709
85.4164 | 11.3258 | 11.0561 | 5.711138 | 0.2696964 | 3.598899 | 1.746066
85.4264 | 11.3127 | 11.05242 | 5.715178 | 0.2602775 | 3.592823 | 1.744422
85.4364 | 11.303 | 11.04876 | 5.719221 | 0.2542414 | 3.586761 | 1.742777
85.4464 | 11.2893 | 11.04511 | 5.723268 | 0.2441891 | 3.580713 | 1.741131
85.4564 | 11.279 | 11.04148 | 5.727317 | 0.2375201 | 3.574679 | 1.739484
85.46639 | 11.2633 | 11.03787 | 5.731366 | 0.225431 | 3.568665 | 1.737838
85.47639 | 11.2575 | 11.03427 | 5.735421 | 0.2232274 | 3.562662 | 1.736189
85.48639 | 11.2406 | 11.03069 | 5.73948 | 0.2099111 | 3.556668 | 1.73454
85.49639 | 11.2321 | 11.02712 | 5.743542 | 0.2049764 | 3.550691 | 1.73289
85.50639 | 11.22 | 11.02357 | 5.747607 | 0.1964254 | 3.544728 | 1.731239
85.51639 | 11.2077 | 11.02004 | 5.751676 | 0.1876582 | 3.538779 | 1.729588
85.52638 | 11.2021 | 11.01653 | 5.755743 | 0.1855712 | 3.532849 | 1.727937
85.53638 | 11.1953 | 11.01303 | 5.759818 | 0.1822714 | 3.526928 | 1.726283
85.54638 | 11.1791 | 11.00954 | 5.763895 | 0.1695552 | 3.52102 | 1.724629
85.55638 | 11.1738 | 11.00608 | 5.767976 | 0.1677231 | 3.515126 | 1.722974
85.56638 | 11.165 | 11.00263 | 5.77206 | 0.1623748 | 3.509246 | 1.721318
85.57638 | 11.1584 | 10.99919 | 5.776148 | 0.1592103 | 3.50338 | 1.719662
85.58637 | 11.158 | 10.99578 | 5.780234 | 0.1622248 | 3.497535 | 1.718006
85.59637 | 11.1468 | 10.99237 | 5.784328 | 0.1544281 | 3.491697 | 1.716347
85.60637 | 11.1399 | 10.98898 | 5.788425 | 0.1509155 | 3.485872 | 1.714688
85.61637 | 11.1339 | 10.98561 | 5.792525 | 0.1482871 | 3.48006 | 1.713027
85.62637 | 11.1299 | 10.98226 | 5.796629 | 0.1476425 | 3.474262 | 1.711366
85.63637 | 11.1209 | 10.97892 | 5.800736 | 0.1419822 | 3.468478 | 1.709704
85.64636 | 11.1166 | 10.9756 | 5.804842 | 0.1410027 | 3.462713 | 1.708043
85.65636 | 11.1172 | 10.97229 | 5.808955 | 0.1449119 | 3.456954 | 1.706379
85.66636 | 11.1154 | 10.969 | 5.813072 | 0.1464025 | 3.451211 | 1.704714
85.67636 | 11.1103 | 10.96572 | 5.817192 | 0.1445804 | 3.445479 | 1.703048
85.68636 | 11.0995 | 10.96246 | 5.821315 | 0.1370389 | 3.439764 | 1.701382
85.69636 | 11.097 | 10.95921 | 5.825442 | 0.1377856 | 3.434059 | 1.699714
85.70635 | 11.0934 | 10.95599 | 5.829568 | 0.1374098 | 3.428376 | 1.698047
85.71635 | 11.0947 | 10.95278 | 5.833701 | 0.1419231 | 3.422698 | 1.696378
85.72635 | 11.0941 | 10.94958 | 5.837837 | 0.1445209 | 3.417035 | 1.694707
85.73635 | 11.0917 | 10.9464 | 5.841977 | 0.1453028 | 3.411384 | 1.693036
85.74635 | 11.0798 | 10.94323 | 5.846121 | 0.1365694 | 3.405746 | 1.691363
85.75635 | 11.0777 | 10.94008 | 5.850267 | 0.1376204 | 3.400122 | 1.68969
85.76634 | 11.078 | 10.93695 | 5.854413 | 0.1410529 | 3.394516 | 1.688018
85.77634 | 11.0728 | 10.93383 | 5.858567 | 0.1389729 | 3.388918 | 1.686342
85.78634 | 11.0646 | 10.93072 | 5.862724 | 0.1338774 | 3.383333 | 1.684666
85.79634 | 11.063 | 10.92763 | 5.866884 | 0.1353665 | 3.377761 | 1.682989
85.80634 | 11.0601 | 10.92456 | 5.871048 | 0.13554 | 3.372201 | 1.681311
85.81633 | 11.0518 | 10.9215 | 5.875211 | 0.1302951 | 3.366661 | 1.679633
85.82633 | 11.0445 | 10.91846 | 5.879381 | 0.1260382 | 3.361127 | 1.677953
85.83633 | 11.0361 | 10.91543 | 5.883555 | 0.1206657 | 3.355607 | 1.676272
85.84633 | 11.032 | 10.91242 | 5.887733 | 0.1195779 | 3.350099 | 1.67459
85.85633 | 11.0299 | 10.90943 | 5.891914 | 0.1204748 | 3.344605 | 1.672907
85.86633 | 11.0225 | 10.90644 | 5.896098 | 0.1160565 | 3.339123 | 1.671223
85.87632 | 11.0116 | 10.90348 | 5.900282 | 0.1081203 | 3.333658 | 1.669539
85.88632 | 11.0015 | 10.90053 | 5.904474 | 0.1009717 | 3.328202 | 1.667853
85.89632 | 10.9994 | 10.89759 | 5.908669 | 0.1018078 | 3.322758 | 1.666166
85.90632 | 10.9935 | 10.89467 | 5.912867 | 0.09882886 | 3.317326 | 1.664478
85.91632 | 10.9916 | 10.89177 | 5.917069 | 0.09983455 | 3.311908 | 1.662789
85.92632 | 10.9816 | 10.88887 | 5.921275 | 0.09272546 | 3.306501 | 1.661098
85.93631 | 10.9754 | 10.886 | 5.92548 | 0.08939829 | 3.301113 | 1.659409
85.94631 | 10.969 | 10.88314 | 5.929693 | 0.08585888 | 3.295732 | 1.657717
85.95631 | 10.9648 | 10.8803 | 5.933909 | 0.08450435 | 3.290363 | 1.656024
85.96631 | 10.9566 | 10.87746 | 5.938129 | 0.07913506 | 3.285007 | 1.654329
85.97631 | 10.9521 | 10.87465 | 5.942352 | 0.07745095 | 3.279663 | 1.652634
85.98631 | 10.9475 | 10.87185 | 5.946579 | 0.07565138 | 3.274331 | 1.650938
85.9963 | 10.9471 | 10.86907 | 5.950806 | 0.07803457 | 3.269017 | 1.649242
86.0063 | 10.9431 | 10.86629 | 5.95504 | 0.07680563 | 3.26371 | 1.647544
86.0163 | 10.9413 | 10.86354 | 5.959278 | 0.07775989 | 3.258418 | 1.645845
86.0263 | 10.9388 | 10.8608 | 5.963519 | 0.07800094 | 3.253135 | 1.644144
86.0363 | 10.9294 | 10.85807 | 5.967765 | 0.071329 | 3.247863 | 1.642443
86.0463 | 10.9288 | 10.85536 | 5.972014 | 0.07344063 | 3.242605 | 1.640741
86.05629 | 10.9319 | 10.85267 | 5.976262 | 0.0792346 | 3.237365 | 1.639039
86.06629 | 10.9266 | 10.84998 | 5.980518 | 0.07661626 | 3.232131 | 1.637334
86.07629 | 10.9247 | 10.84732 | 5.984778 | 0.07738371 | 3.226909 | 1.635629
86.08629 | 10.9281 | 10.84466 | 5.989042 | 0.08343592 | 3.2217 | 1.633923
86.09629 | 10.9215 | 10.84203 | 5.993309 | 0.07947382 | 3.216502 | 1.632215
86.10629 | 10.9149 | 10.8394 | 5.99758 | 0.07549693 | 3.211316 | 1.630507
86.11628 | 10.9035 | 10.8368 | 6.001851 | 0.06670113 | 3.206149 | 1.628799
86.12628 | 10.9057 | 10.83421 | 6.006129 | 0.07149488 | 3.200988 | 1.627088
86.13628 | 10.9045 | 10.83162 | 6.010412 | 0.07287595 | 3.195836 | 1.625376
86.14628 | 10.9009 | 10.82906 | 6.014698 | 0.07183883 | 3.1907 | 1.623664
86.15628 | 10.8916 | 10.82651 | 6.018988 | 0.06508874 | 3.185573 | 1.62195
86.16628 | 10.8839 | 10.82398 | 6.023281 | 0.05992412 | 3.180459 | 1.620236
86.17627 | 10.8744 | 10.82146 | 6.027575 | 0.05294425 | 3.17536 | 1.618522
86.18627 | 10.8682 | 10.81895 | 6.031876 | 0.0492507 | 3.170269 | 1.616805
86.19627 | 10.8559 | 10.81646 | 6.036181 | 0.03944255 | 3.165189 | 1.615087
86.20627 | 10.8526 | 10.81398 | 6.04049 | 0.03861978 | 3.160122 | 1.613368
86.21627 | 10.847 | 10.81152 | 6.044803 | 0.03548283 | 3.155066 | 1.611649
86.22626 | 10.8387 | 10.80907 | 6.049115 | 0.02962741 | 3.150028 | 1.60993
86.23626 | 10.8345 | 10.80664 | 6.053435 | 0.0278616 | 3.144995 | 1.608208
86.24626 | 10.8266 | 10.80422 | 6.05776 | 0.02238116 | 3.139974 | 1.606485
86.25626 | 10.8224 | 10.80181 | 6.062088 | 0.02058646 | 3.134964 | 1.604761
86.26626 | 10.8152 | 10.79942 | 6.06642 | 0.01577726 | 3.129966 | 1.603037
86.27626 | 10.8074 | 10.79705 | 6.070756 | 0.01035385 | 3.124979 | 1.601311
86.28625 | 10.8011 | 10.79468 | 6.075092 | 0.006415463 | 3.120007 | 1.599586
86.29625 | 10.8116 | 10.79234 | 6.079436 | 0.01926179 | 3.115045 | 1.597858
86.30625 | 10.8092 | 10.79 | 6.083783 | 0.01919686 | 3.110091 | 1.596129
86.31625 | 10.7995 | 10.78768 | 6.088135 | 0.01181642 | 3.105149 | 1.594399
86.32625 | 10.8029 | 10.78538 | 6.092491 | 0.01752141 | 3.100219 | 1.592669
86.33625 | 10.799 | 10.78309 | 6.09685 | 0.01591051 | 3.095302 | 1.590937
86.34624 | 10.7948 | 10.78082 | 6.10121 | 0.01398496 | 3.090399 | 1.589206
86.35624 | 10.7971 | 10.77855 | 6.105577 | 0.01854741 | 3.085503 | 1.587472
86.36624 | 10.7928 | 10.7763 | 6.109949 | 0.01649554 | 3.080618 | 1.585738
86.37624 | 10.7919 | 10.77407 | 6.114325 | 0.01782945 | 3.075744 | 1.584002
86.38624 | 10.7938 | 10.77185 | 6.118704 | 0.02194914 | 3.070881 | 1.582265
86.39624 | 10.7885 | 10.76965 | 6.123088 | 0.01885498 | 3.066029 | 1.580528
86.40623 | 10.7871 | 10.76745 | 6.127471 | 0.01964588 | 3.061192 | 1.578791
86.41623 | 10.7765 | 10.76528 | 6.131863 | 0.01122167 | 3.056364 | 1.577052
86.42623 | 10.777 | 10.76312 | 6.136259 | 0.01388474 | 3.051545 | 1.575311
86.43623 | 10.7762 | 10.76097 | 6.140659 | 0.01523421 | 3.046737 | 1.57357
86.44623 | 10.7706 | 10.75883 | 6.145063 | 0.01176912 | 3.04194 | 1.571827
86.45623 | 10.7621 | 10.75671 | 6.149471 | 0.005391782 | 3.037153 | 1.570084
86.46622 | 10.7647 | 10.75461 | 6.153879 | 0.01009488 | 3.032384 | 1.568342
86.47622 | 10.7586 | 10.75251 | 6.158296 | 0.006087811 | 3.02762 | 1.566597
86.48622 | 10.751 | 10.75043 | 6.162716 | 0.000566838 | 3.022866 | 1.564851
86.49622 | 10.7512 | 10.74837 | 6.167141 | 0.002831685 | 3.018124 | 1.563104
86.50622 | 10.7469 | 10.74632 | 6.171569 | 0.000582486 | 3.013392 | 1.561356
86.51622 | 10.7482 | 10.74428 | 6.176002 | 0.00391946 | 3.008671 | 1.559607
86.52621 | 10.7497 | 10.74226 | 6.180435 | 0.007440551 | 3.003965 | 1.557859
86.53621 | 10.7417 | 10.74025 | 6.184877 | 0.001449385 | 2.999266 | 1.556108
86.54621 | 10.7439 | 10.73826 | 6.189322 | 0.005644435 | 2.994577 | 1.554357
86.55621 | 10.7425 | 10.73627 | 6.193772 | 0.00622546 | 2.989898 | 1.552604
86.56621 | 10.7398 | 10.73431 | 6.198226 | 0.005492593 | 2.985231 | 1.550851
86.57621 | 10.7428 | 10.73235 | 6.202684 | 0.01044567 | 2.980574 | 1.549097
86.5862 | 10.7436 | 10.73042 | 6.207142 | 0.0131829 | 2.975931 | 1.547344
86.5962 | 10.7443 | 10.72849 | 6.211609 | 0.0158081 | 2.971295 | 1.545588
86.6062 | 10.7364 | 10.72658 | 6.21608 | 0.009819638 | 2.96667 | 1.543831
86.6162 | 10.7389 | 10.72468 | 6.220555 | 0.01421742 | 2.962054 | 1.542074
86.6262 | 10.7414 | 10.7228 | 6.225034 | 0.01860122 | 2.957449 | 1.540315
86.63619 | 10.7354 | 10.72093 | 6.229514 | 0.01446978 | 2.952859 | 1.538557
86.64619 | 10.7341 | 10.71907 | 6.234002 | 0.01502588 | 2.948275 | 1.536797
86.65619 | 10.7287 | 10.71723 | 6.238494 | 0.01146809 | 2.943701 | 1.535036
86.66619 | 10.7277 | 10.7154 | 6.242991 | 0.0122965 | 2.939138 | 1.533274
86.67619 | 10.7211 | 10.71359 | 6.247492 | 0.007511083 | 2.934585 | 1.531512
86.68619 | 10.7218 | 10.71179 | 6.251998 | 0.01001175 | 2.930042 | 1.529748
86.69618 | 10.717 | 10.71 | 6.256503 | 0.0069963 | 2.925515 | 1.527986
86.70618 | 10.7279 | 10.70823 | 6.261017 | 0.01966956 | 2.920992 | 1.526221
86.71618 | 10.7109 | 10.70647 | 6.265536 | 0.004429751 | 2.916479 | 1.524455
86.72618 | 10.7043 | 10.70473 | 6.270059 | -0.0004251171 | 2.911978 | 1.522688
86.73618 | 10.7044 | 10.70299 | 6.274587 | 0.001406629 | 2.907486 | 1.520921
86.74618 | 10.7035 | 10.70128 | 6.279118 | 0.002224885 | 2.903004 | 1.519153
86.75617 | 10.705 | 10.69957 | 6.28365 | 0.005428969 | 2.898535 | 1.517385
86.76617 | 10.7029 | 10.69788 | 6.288191 | 0.005019454 | 2.894074 | 1.515616
86.77617 | 10.6911 | 10.6962 | 6.292736 | -0.00510356 | 2.889622 | 1.513845
86.78617 | 10.6976 | 10.69454 | 6.297286 | 0.003059861 | 2.88518 | 1.512074
86.79617 | 10.6969 | 10.69289 | 6.30184 | 0.004009465 | 2.880748 | 1.510302
86.80617 | 10.6906 | 10.69125 | 6.306399 | -0.0006546029 | 2.876326 | 1.508529
86.81616 | 10.696 | 10.68963 | 6.310957 | 0.00636524 | 2.87192 | 1.506758
86.82616 | 10.6978 | 10.68803 | 6.315525 | 0.009773805 | 2.867517 | 1.504984
86.83616 | 10.6973 | 10.68643 | 6.320097 | 0.01086873 | 2.863125 | 1.503209
86.84616 | 10.6972 | 10.68485 | 6.324674 | 0.01234996 | 2.858743 | 1.501433
86.85616 | 10.6915 | 10.68328 | 6.329256 | 0.008217417 | 2.85437 | 1.499657
86.86616 | 10.6943 | 10.68173 | 6.333841 | 0.01257142 | 2.850007 | 1.49788
86.87615 | 10.6956 | 10.68019 | 6.338427 | 0.01541112 | 2.845657 | 1.496104
86.88615 | 10.6997 | 10.67866 | 6.343022 | 0.02103771 | 2.841314 | 1.494326
86.89615 | 10.6987 | 10.67715 | 6.347622 | 0.02155063 | 2.83698 | 1.492547
86.90615 | 10.6976 | 10.67565 | 6.352226 | 0.02194997 | 2.832656 | 1.490768
86.91615 | 10.6901 | 10.67416 | 6.356835 | 0.01593565 | 2.828342 | 1.488988
86.92615 | 10.6958 | 10.67269 | 6.361449 | 0.02310769 | 2.824037 | 1.487207
86.93614 | 10.6922 | 10.67124 | 6.366062 | 0.02096397 | 2.819747 | 1.485427
86.94614 | 10.6835 | 10.66979 | 6.370685 | 0.01370875 | 2.815461 | 1.483645
86.95614 | 10.6846 | 10.66836 | 6.375313 | 0.01624011 | 2.811185 | 1.481862
86.96614 | 10.6912 | 10.66694 | 6.379945 | 0.02425738 | 2.806918 | 1.480079
86.97614 | 10.6832 | 10.66554 | 6.384582 | 0.01766168 | 2.802661 | 1.478295
86.98614 | 10.675 | 10.66415 | 6.389223 | 0.0108522 | 2.798413 | 1.476511
86.99613 | 10.6755 | 10.66277 | 6.393865 | 0.01272878 | 2.794178 | 1.474728
87.00613 | 10.6802 | 10.66141 | 6.398516 | 0.0187913 | 2.78995 | 1.472942
87.01613 | 10.667 | 10.66006 | 6.403172 | 0.006941087 | 2.785731 | 1.471156
87.02613 | 10.6631 | 10.65872 | 6.407832 | 0.004377994 | 2.78152 | 1.46937
87.03613 | 10.6636 | 10.6574 | 6.412498 | 0.006200567 | 2.777319 | 1.467583
87.04612 | 10.6709 | 10.65609 | 6.417163 | 0.01480722 | 2.773133 | 1.465797
87.05612 | 10.6652 | 10.6548 | 6.421838 | 0.01040252 | 2.768951 | 1.464009
87.06612 | 10.657 | 10.65352 | 6.426518 | 0.003484429 | 2.764778 | 1.46222
87.07612 | 10.6567 | 10.65225 | 6.431202 | 0.004452783 | 2.760614 | 1.460431
87.08612 | 10.658 | 10.65099 | 6.435891 | 0.007007475 | 2.75646 | 1.458641
87.09612 | 10.6697 | 10.64975 | 6.440585 | 0.01994865 | 2.752315 | 1.456851
87.10611 | 10.654 | 10.64852 | 6.44528 | 0.005475542 | 2.748182 | 1.455062
87.11611 | 10.6596 | 10.64731 | 6.449984 | 0.01228983 | 2.744055 | 1.453271
87.12611 | 10.6523 | 10.64611 | 6.454692 | 0.006190402 | 2.739938 | 1.45148
87.13611 | 10.6638 | 10.64492 | 6.459406 | 0.01887755 | 2.735829 | 1.449688
87.14611 | 10.6598 | 10.64375 | 6.464124 | 0.01605099 | 2.731729 | 1.447896
87.15611 | 10.6556 | 10.64259 | 6.468848 | 0.01301113 | 2.727638 | 1.446103
87.1661 | 10.6486 | 10.64144 | 6.473572 | 0.007155959 | 2.723561 | 1.444312
87.1761 | 10.6664 | 10.64031 | 6.478305 | 0.02608894 | 2.719488 | 1.442518
87.1861 | 10.6382 | 10.63919 | 6.483043 | -0.0009916953 | 2.715424 | 1.440724
87.1961 | 10.6479 | 10.63809 | 6.487786 | 0.009814206 | 2.71137 | 1.43893
87.2061 | 10.6495 | 10.63699 | 6.492534 | 0.0125065 | 2.707324 | 1.437135
87.2161 | 10.6598 | 10.63591 | 6.497287 | 0.02388523 | 2.703287 | 1.43534
87.22609 | 10.6487 | 10.63485 | 6.502041 | 0.01385009 | 2.699263 | 1.433547
87.23609 | 10.653 | 10.6338 | 6.506804 | 0.01920169 | 2.695243 | 1.431751
87.24609 | 10.6459 | 10.63276 | 6.511572 | 0.01314014 | 2.691233 | 1.429955
87.25609 | 10.6504 | 10.63174 | 6.516345 | 0.01866498 | 2.687231 | 1.428159
87.26609 | 10.6411 | 10.63072 | 6.521123 | 0.01037615 | 2.683238 | 1.426362
87.27609 | 10.6364 | 10.62973 | 6.525907 | 0.006673598 | 2.679254 | 1.424565
87.28608 | 10.6354 | 10.62874 | 6.53069 | 0.006655677 | 2.675284 | 1.42277
87.29608 | 10.6525 | 10.62777 | 6.535484 | 0.0247266 | 2.671317 | 1.420973
87.30608 | 10.6446 | 10.62682 | 6.540282 | 0.01778415 | 2.667358 | 1.419175
87.31608 | 10.6422 | 10.62587 | 6.545086 | 0.01632731 | 2.66341 | 1.417377
87.32608 | 10.6331 | 10.62494 | 6.549895 | 0.008157073 | 2.659469 | 1.415579
87.33608 | 10.6379 | 10.62403 | 6.554708 | 0.0138738 | 2.655537 | 1.413781
87.34607 | 10.6212 | 10.62312 | 6.559523 | -0.001922882 | 2.651616 | 1.411984
87.35607 | 10.6284 | 10.62223 | 6.564347 | 0.006166646 | 2.647702 | 1.410185
87.36607 | 10.6305 | 10.62136 | 6.569176 | 0.009142603 | 2.643795 | 1.408386
87.37607 | 10.6302 | 10.6205 | 6.574011 | 0.009704422 | 2.639898 | 1.406587
87.38607 | 10.6239 | 10.61965 | 6.57885 | 0.004253993 | 2.636008 | 1.404788
87.39607 | 10.6185 | 10.61881 | 6.583695 | -0.0003103133 | 2.632127 | 1.402988
87.40606 | 10.6102 | 10.61799 | 6.58854 | -0.007790258 | 2.628259 | 1.401191
87.41606 | 10.6105 | 10.61718 | 6.593396 | -0.00668215 | 2.624395 | 1.399391
87.42606 | 10.5897 | 10.61639 | 6.598256 | -0.02668716 | 2.62054 | 1.397591
87.43606 | 10.5966 | 10.61561 | 6.603122 | -0.01900587 | 2.616692 | 1.395791
87.44606 | 10.5951 | 10.61484 | 6.607993 | -0.01973802 | 2.612854 | 1.393991
87.45605 | 10.6007 | 10.61408 | 6.612865 | -0.01338354 | 2.609026 | 1.392193
87.46605 | 10.5793 | 10.61334 | 6.617746 | -0.03404321 | 2.605204 | 1.390392
87.47605 | 10.5787 | 10.61262 | 6.622633 | -0.03391632 | 2.601391 | 1.388592
87.48605 | 10.5849 | 10.6119 | 6.627526 | -0.02700251 | 2.597585 | 1.386792
87.49605 | 10.5841 | 10.6112 | 6.632423 | -0.02710175 | 2.593787 | 1.384992
87.50605 | 10.5737 | 10.61052 | 6.637326 | -0.03681558 | 2.589998 | 1.383191
87.51604 | 10.5783 | 10.60984 | 6.64223 | -0.0315436 | 2.586221 | 1.381393
87.52604 | 10.585 | 10.60918 | 6.647143 | -0.0241842 | 2.582448 | 1.379593
87.53604 | 10.5809 | 10.60854 | 6.652062 | -0.02763822 | 2.578684 | 1.377792
87.54604 | 10.5968 | 10.60791 | 6.656987 | -0.01110591 | 2.574927 | 1.375992
87.55604 | 10.5953 | 10.60729 | 6.661916 | -0.01198698 | 2.571179 | 1.374192
87.56604 | 10.5999 | 10.60668 | 6.666852 | -0.006781579 | 2.567439 | 1.372391
87.57603 | 10.6004 | 10.60609 | 6.671787 | -0.00569026 | 2.56371 | 1.370593
87.58603 | 10.5994 | 10.60551 | 6.676733 | -0.006112169 | 2.559986 | 1.368793
87.59603 | 10.6103 | 10.60495 | 6.681685 | 0.005352824 | 2.55627 | 1.366992
87.60603 | 10.626 | 10.6044 | 6.686642 | 0.02160371 | 2.552562 | 1.365193
87.61603 | 10.6194 | 10.60386 | 6.691604 | 0.01554119 | 2.548862 | 1.363393
87.62603 | 10.6185 | 10.60334 | 6.696572 | 0.01516499 | 2.54517 | 1.361593
87.63602 | 10.6369 | 10.60283 | 6.701541 | 0.03407451 | 2.541489 | 1.359795
87.64602 | 10.6421 | 10.60233 | 6.70652 | 0.03977133 | 2.537813 | 1.357996
87.65602 | 10.6324 | 10.60185 | 6.711504 | 0.03055453 | 2.534144 | 1.356197
87.66602 | 10.6348 | 10.60138 | 6.716494 | 0.03342427 | 2.530484 | 1.354397
87.67602 | 10.6358 | 10.60092 | 6.72149 | 0.03488022 | 2.526831 | 1.352598
87.68602 | 10.6506 | 10.60048 | 6.726491 | 0.05012248 | 2.523187 | 1.3508
87.69601 | 10.6414 | 10.60005 | 6.731493 | 0.04135113 | 2.519553 | 1.349003
87.70601 | 10.6465 | 10.59963 | 6.736505 | 0.04686642 | 2.515924 | 1.347204
87.71601 | 10.648 | 10.59923 | 6.741523 | 0.048768 | 2.512303 | 1.345406
87.72601 | 10.6444 | 10.59884 | 6.746547 | 0.04555601 | 2.508689 | 1.343608
87.73601 | 10.6424 | 10.59847 | 6.751576 | 0.04393029 | 2.505083 | 1.341811
87.74601 | 10.6379 | 10.59811 | 6.756611 | 0.0397912 | 2.501485 | 1.340013
87.756 | 10.6349 | 10.59776 | 6.761646 | 0.03713785 | 2.497898 | 1.338218
87.766 | 10.6331 | 10.59743 | 6.766692 | 0.03567136 | 2.494315 | 1.336421
87.776 | 10.6434 | 10.59711 | 6.771744 | 0.04629127 | 2.49074 | 1.334625
87.786 | 10.6283 | 10.5968 | 6.776801 | 0.03149745 | 2.487173 | 1.332828
87.796 | 10.6289 | 10.59651 | 6.781865 | 0.03239006 | 2.483613 | 1.331033
87.80599 | 10.6143 | 10.59623 | 6.786928 | 0.01806905 | 2.480064 | 1.329239
87.81599 | 10.611 | 10.59597 | 6.792003 | 0.01503445 | 2.476519 | 1.327443
87.82599 | 10.6168 | 10.59571 | 6.797083 | 0.02108599 | 2.472982 | 1.325648
87.83599 | 10.6017 | 10.59548 | 6.80217 | 0.006224118 | 2.469452 | 1.323854
87.84599 | 10.6084 | 10.59525 | 6.807261 | 0.0131484 | 2.46593 | 1.32206
87.85599 | 10.6038 | 10.59504 | 6.812359 | 0.008759136 | 2.462416 | 1.320266
87.86598 | 10.5993 | 10.59484 | 6.817457 | 0.004455026 | 2.458913 | 1.318475
87.87598 | 10.5954 | 10.59466 | 6.822567 | 0.0007392329 | 2.455412 | 1.316682
87.88598 | 10.5815 | 10.59449 | 6.827682 | -0.01299116 | 2.45192 | 1.314889
87.89598 | 10.5846 | 10.59434 | 6.832803 | -0.009735109 | 2.448435 | 1.313097
87.90598 | 10.5822 | 10.59419 | 6.837929 | -0.01199384 | 2.444959 | 1.311306
87.91598 | 10.5925 | 10.59406 | 6.843062 | -0.001564417 | 2.441488 | 1.309515
87.92597 | 10.5871 | 10.59395 | 6.848195 | -0.006849495 | 2.438028 | 1.307726
87.93597 | 10.5963 | 10.59385 | 6.85334 | 0.002451723 | 2.434573 | 1.305936
87.94597 | 10.5832 | 10.59376 | 6.85849 | -0.01056074 | 2.431125 | 1.304146
87.95597 | 10.582 | 10.59369 | 6.863646 | -0.0116872 | 2.427684 | 1.302357
87.96597 | 10.5923 | 10.59363 | 6.868808 | -0.001327191 | 2.424251 | 1.300568
87.97597 | 10.5778 | 10.59358 | 6.873976 | -0.01578083 | 2.420824 | 1.29878
87.98596 | 10.5913 | 10.59355 | 6.879145 | -0.002248466 | 2.417409 | 1.296995
87.99596 | 10.5959 | 10.59353 | 6.884325 | 0.002369393 | 2.413998 | 1.295208
88.00596 | 10.6112 | 10.59353 | 6.889511 | 0.01767443 | 2.410593 | 1.293422
88.01596 | 10.589 | 10.59353 | 6.894702 | -0.004534278 | 2.407196 | 1.291636
88.02596 | 10.6028 | 10.59356 | 6.8999 | 0.009244096 | 2.403805 | 1.289851
88.03596 | 10.5982 | 10.59359 | 6.905104 | 0.00460702 | 2.400423 | 1.288066
88.04595 | 10.6011 | 10.59364 | 6.910309 | 0.007458004 | 2.397049 | 1.286284
88.05595 | 10.5934 | 10.59371 | 6.915525 | -0.0003064537 | 2.393681 | 1.284501
88.06595 | 10.6035 | 10.59378 | 6.920747 | 0.009716942 | 2.390318 | 1.282718
88.07595 | 10.6051 | 10.59387 | 6.925975 | 0.01122565 | 2.386964 | 1.280936
88.08595 | 10.6046 | 10.59398 | 6.931209 | 0.01062017 | 2.383616 | 1.279155
88.09595 | 10.6013 | 10.5941 | 6.936449 | 0.007200513 | 2.380276 | 1.277374
88.10594 | 10.6004 | 10.59423 | 6.94169 | 0.006167857 | 2.376946 | 1.275596
88.11594 | 10.5917 | 10.59438 | 6.946942 | -0.002678698 | 2.373619 | 1.273817
88.12594 | 10.5929 | 10.59454 | 6.952201 | -0.001639358 | 2.3703 | 1.272039
88.13594 | 10.5873 | 10.59471 | 6.957465 | -0.007413355 | 2.366987 | 1.270261
88.14594 | 10.5854 | 10.5949 | 6.962736 | -0.009501514 | 2.363681 | 1.268484
88.15594 | 10.5824 | 10.5951 | 6.968013 | -0.01270342 | 2.360382 | 1.266708
88.16593 | 10.5689 | 10.59532 | 6.973291 | -0.02641877 | 2.357094 | 1.264934
88.17593 | 10.5676 | 10.59555 | 6.97858 | -0.02794751 | 2.353808 | 1.26316
88.18593 | 10.5659 | 10.59579 | 6.983875 | -0.02989179 | 2.35053 | 1.261386
88.19593 | 10.5618 | 10.59605 | 6.989177 | -0.03424908 | 2.347259 | 1.259613
88.20593 | 10.5465 | 10.59632 | 6.994485 | -0.04982027 | 2.343995 | 1.257841
88.21592 | 10.5373 | 10.59661 | 6.999794 | -0.05930516 | 2.34074 | 1.256071
88.22592 | 10.5294 | 10.5969 | 7.005114 | -0.06750404 | 2.337489 | 1.254301
88.23592 | 10.5368 | 10.59722 | 7.010441 | -0.06041688 | 2.334245 | 1.252531
88.24592 | 10.5127 | 10.59754 | 7.015774 | -0.08484349 | 2.331008 | 1.250762
88.25592 | 10.5223 | 10.59788 | 7.021113 | -0.07558423 | 2.327777 | 1.248994
88.26592 | 10.5201 | 10.59824 | 7.026458 | -0.07813879 | 2.324553 | 1.247227
88.27591 | 10.4908 | 10.59861 | 7.031805 | -0.1078066 | 2.321339 | 1.245463
88.28591 | 10.4986 | 10.59899 | 7.037163 | -0.1003891 | 2.318129 | 1.243697
88.29591 | 10.4951 | 10.59939 | 7.042527 | -0.1042855 | 2.314925 | 1.241933
88.30591 | 10.4909 | 10.5998 | 7.047898 | -0.1088958 | 2.311728 | 1.24017
88.31591 | 10.4931 | 10.60022 | 7.053275 | -0.1071199 | 2.308537 | 1.238407
88.32591 | 10.4842 | 10.60066 | 7.058659 | -0.1164581 | 2.305353 | 1.236646
88.3359 | 10.4959 | 10.60111 | 7.064044 | -0.1052096 | 2.302179 | 1.234887
88.3459 | 10.4889 | 10.60158 | 7.06944 | -0.1126757 | 2.299008 | 1.233127
88.3559 | 10.4719 | 10.60206 | 7.074843 | -0.1301558 | 2.295844 | 1.231369
88.3659 | 10.4867 | 10.60255 | 7.080252 | -0.11585 | 2.292687 | 1.229611
88.3759 | 10.4845 | 10.60306 | 7.085667 | -0.1185577 | 2.289535 | 1.227855
88.3859 | 10.484 | 10.60358 | 7.09109 | -0.1195799 | 2.286391 | 1.226099
88.39589 | 10.4936 | 10.60412 | 7.096513 | -0.1105161 | 2.283257 | 1.224347
88.40589 | 10.4854 | 10.60467 | 7.101948 | -0.1192652 | 2.280124 | 1.222593
88.41589 | 10.4884 | 10.60523 | 7.107389 | -0.1168292 | 2.276999 | 1.220841
88.42589 | 10.4925 | 10.60581 | 7.112837 | -0.1133073 | 2.273881 | 1.21909
88.43589 | 10.4977 | 10.6064 | 7.118292 | -0.1087004 | 2.270769 | 1.217339
88.44589 | 10.4717 | 10.60701 | 7.123753 | -0.1353053 | 2.267662 | 1.21559
88.45588 | 10.4988 | 10.60762 | 7.129215 | -0.1088248 | 2.264566 | 1.213844
88.46588 | 10.4945 | 10.60826 | 7.134689 | -0.1137591 | 2.261473 | 1.212097
88.47588 | 10.4838 | 10.60891 | 7.14017 | -0.1251072 | 2.258386 | 1.210351
88.48588 | 10.4883 | 10.60957 | 7.145657 | -0.1212695 | 2.255306 | 1.208607
88.49588 | 10.4912 | 10.61025 | 7.151151 | -0.1190458 | 2.252232 | 1.206863
88.50588 | 10.4941 | 10.61094 | 7.156651 | -0.1168364 | 2.249164 | 1.205121
88.51587 | 10.4791 | 10.61164 | 7.162153 | -0.13254 | 2.246105 | 1.203381
88.52587 | 10.4903 | 10.61236 | 7.167667 | -0.1220597 | 2.243051 | 1.201641
88.53587 | 10.4814 | 10.61309 | 7.173187 | -0.1316924 | 2.240003 | 1.199903
88.54587 | 10.4756 | 10.61384 | 7.178714 | -0.1382391 | 2.23696 | 1.198165
88.55587 | 10.5027 | 10.6146 | 7.184248 | -0.111899 | 2.233922 | 1.196429
88.56587 | 10.4817 | 10.61537 | 7.189788 | -0.133675 | 2.230893 | 1.194693
88.57586 | 10.4938 | 10.61616 | 7.19533 | -0.1223624 | 2.227871 | 1.192961
88.58586 | 10.4836 | 10.61697 | 7.200884 | -0.1333654 | 2.224853 | 1.191229
88.59586 | 10.4901 | 10.61778 | 7.206444 | -0.127683 | 2.221842 | 1.189497
88.60586 | 10.4879 | 10.61861 | 7.212011 | -0.1307145 | 2.218836 | 1.187767
88.61586 | 10.5084 | 10.61946 | 7.217585 | -0.1110601 | 2.215837 | 1.186038
88.62585 | 10.5116 | 10.62032 | 7.22316 | -0.10872 | 2.212847 | 1.184312
88.63585 | 10.5097 | 10.62119 | 7.228748 | -0.111494 | 2.20986 | 1.182586
88.64585 | 10.5284 | 10.62208 | 7.234342 | -0.09368228 | 2.206879 | 1.180861
88.65585 | 10.5172 | 10.62298 | 7.239943 | -0.1057846 | 2.203904 | 1.179137
88.66585 | 10.5227 | 10.6239 | 7.245551 | -0.1012011 | 2.200935 | 1.177415
88.67585 | 10.5467 | 10.62483 | 7.251166 | -0.07813187 | 2.197972 | 1.175694
88.68584 | 10.5366 | 10.62577 | 7.256782 | -0.08917478 | 2.195017 | 1.173976
88.69584 | 10.5455 | 10.62673 | 7.26241 | -0.08123396 | 2.192067 | 1.172257
88.70584 | 10.557 | 10.62771 | 7.268045 | -0.07070728 | 2.189122 | 1.17054
88.71584 | 10.5617 | 10.62869 | 7.273688 | -0.06699491 | 2.186183 | 1.168825
88.72584 | 10.5616 | 10.6297 | 7.279336 | -0.06809662 | 2.18325 | 1.16711
88.73584 | 10.566 | 10.63071 | 7.284992 | -0.0647126 | 2.180323 | 1.165398
88.74583 | 10.5789 | 10.63174 | 7.290649 | -0.05284272 | 2.177405 | 1.163688
88.75583 | 10.5549 | 10.63279 | 7.296319 | -0.07788728 | 2.17449 | 1.161978
88.76583 | 10.5888 | 10.63385 | 7.301996 | -0.04504597 | 2.171581 | 1.160269
88.77583 | 10.5678 | 10.63492 | 7.307679 | -0.06711911 | 2.168678 | 1.158562
88.78583 | 10.5695 | 10.63601 | 7.31337 | -0.06650629 | 2.16578 | 1.156856
88.79583 | 10.5927 | 10.63711 | 7.319067 | -0.04440782 | 2.162888 | 1.155152
88.80582 | 10.5609 | 10.63822 | 7.324766 | -0.0773225 | 2.160006 | 1.153451
88.81582 | 10.5573 | 10.63935 | 7.330478 | -0.08205264 | 2.157126 | 1.151749
88.82582 | 10.5844 | 10.6405 | 7.336196 | -0.05609612 | 2.154251 | 1.150049
88.83582 | 10.5452 | 10.64166 | 7.341922 | -0.0964556 | 2.151383 | 1.148351
88.84582 | 10.5551 | 10.64283 | 7.347654 | -0.08772872 | 2.14852 | 1.146654
88.85582 | 10.5542 | 10.64402 | 7.353394 | -0.08981591 | 2.145663 | 1.144959
88.86581 | 10.5545 | 10.64522 | 7.359135 | -0.09071624 | 2.142815 | 1.143266
88.87581 | 10.5454 | 10.64643 | 7.364888 | -0.1010325 | 2.13997 | 1.141574
88.88581 | 10.5521 | 10.64766 | 7.370649 | -0.09556281 | 2.13713 | 1.139883
88.89581 | 10.536 | 10.64891 | 7.376417 | -0.1129073 | 2.134296 | 1.138194
88.90581 | 10.5443 | 10.65017 | 7.382192 | -0.1058663 | 2.131468 | 1.136506
88.91581 | 10.5452 | 10.65144 | 7.387974 | -0.1062396 | 2.128645 | 1.13482
88.9258 | 10.5308 | 10.65273 | 7.393758 | -0.1219258 | 2.125831 | 1.133137
88.9358 | 10.5589 | 10.65403 | 7.399554 | -0.09512788 | 2.12302 | 1.131454
88.9458 | 10.5568 | 10.65534 | 7.405358 | -0.09854417 | 2.120214 | 1.129773
88.9558 | 10.5189 | 10.65668 | 7.411168 | -0.1377751 | 2.117414 | 1.128093
88.9658 | 10.5665 | 10.65802 | 7.416986 | -0.09152019 | 2.11462 | 1.126414
88.9758 | 10.5391 | 10.65938 | 7.422811 | -0.1202798 | 2.111831 | 1.124738
88.98579 | 10.5472 | 10.66075 | 7.428638 | -0.1135525 | 2.10905 | 1.123065
88.99579 | 10.5667 | 10.66214 | 7.434477 | -0.09544087 | 2.106273 | 1.121391
89.00579 | 10.5587 | 10.66354 | 7.440324 | -0.1048437 | 2.1035 | 1.119719
89.01579 | 10.561 | 10.66496 | 7.446178 | -0.1039609 | 2.100734 | 1.118049
89.02579 | 10.5545 | 10.66639 | 7.452039 | -0.1118926 | 2.097973 | 1.116381
89.03578 | 10.5514 | 10.66784 | 7.457902 | -0.1164369 | 2.09522 | 1.114716
89.04578 | 10.5563 | 10.6693 | 7.463777 | -0.1129974 | 2.09247 | 1.11305
89.05578 | 10.5751 | 10.67077 | 7.46966 | -0.09567218 | 2.089725 | 1.111387
89.06578 | 10.5646 | 10.67226 | 7.475551 | -0.1076616 | 2.086986 | 1.109725
89.07578 | 10.5718 | 10.67377 | 7.481448 | -0.1019654 | 2.084252 | 1.108065
89.08578 | 10.5745 | 10.67528 | 7.487353 | -0.1007835 | 2.081524 | 1.106407
89.09577 | 10.5774 | 10.67682 | 7.49326 | -0.09941515 | 2.078803 | 1.104752
89.10577 | 10.5547 | 10.67836 | 7.49918 | -0.1236628 | 2.076086 | 1.103097
89.11577 | 10.5879 | 10.67992 | 7.505107 | -0.09202446 | 2.073374 | 1.101444
89.12577 | 10.5716 | 10.6815 | 7.511041 | -0.1099001 | 2.070667 | 1.099792
89.13577 | 10.5801 | 10.68309 | 7.516983 | -0.1029907 | 2.067966 | 1.098142
89.14577 | 10.588 | 10.6847 | 7.522932 | -0.09669622 | 2.06527 | 1.096494
89.15576 | 10.5894 | 10.68631 | 7.528883 | -0.09691332 | 2.062581 | 1.094849
89.16576 | 10.6015 | 10.68795 | 7.534847 | -0.0864477 | 2.059896 | 1.093205
89.17576 | 10.5767 | 10.6896 | 7.540818 | -0.1128962 | 2.057216 | 1.091562
89.18576 | 10.5981 | 10.69126 | 7.546797 | -0.0931593 | 2.054541 | 1.089921
89.19576 | 10.5758 | 10.69294 | 7.552783 | -0.117137 | 2.051872 | 1.088282
89.20576 | 10.6113 | 10.69463 | 7.558777 | -0.08332912 | 2.049207 | 1.086644
89.21575 | 10.6027 | 10.69633 | 7.564773 | -0.09363471 | 2.046552 | 1.08501
89.22575 | 10.6257 | 10.69806 | 7.570781 | -0.07235551 | 2.043898 | 1.083376
89.23575 | 10.6358 | 10.69979 | 7.576798 | -0.06399164 | 2.041249 | 1.081744
89.24575 | 10.6012 | 10.70154 | 7.582822 | -0.1003421 | 2.038606 | 1.080114
89.25575 | 10.6325 | 10.70331 | 7.588853 | -0.07080675 | 2.035968 | 1.078486
89.26575 | 10.6139 | 10.70509 | 7.594892 | -0.09118637 | 2.033335 | 1.076859
89.27574 | 10.6457 | 10.70688 | 7.600932 | -0.06117773 | 2.030709 | 1.075236
89.28574 | 10.6456 | 10.70869 | 7.606986 | -0.06308634 | 2.028087 | 1.073613
89.29574 | 10.6747 | 10.71051 | 7.613048 | -0.03580945 | 2.025469 | 1.071992
89.30574 | 10.6661 | 10.71235 | 7.619117 | -0.04624714 | 2.022857 | 1.070373
89.31574 | 10.6526 | 10.7142 | 7.625194 | -0.06159952 | 2.02025 | 1.068755
89.32574 | 10.6568 | 10.71607 | 7.631279 | -0.05926638 | 2.017648 | 1.06714
89.33573 | 10.6701 | 10.71795 | 7.637365 | -0.04784648 | 2.015054 | 1.065528
89.34573 | 10.6526 | 10.71984 | 7.643464 | -0.06724267 | 2.012462 | 1.063916
89.35573 | 10.7263 | 10.72175 | 7.649572 | 0.004546709 | 2.009875 | 1.062306
89.36573 | 10.6752 | 10.72368 | 7.655687 | -0.04847854 | 2.007294 | 1.060698
89.37573 | 10.7008 | 10.72562 | 7.661809 | -0.02481834 | 2.004717 | 1.059092
89.38573 | 10.6566 | 10.72757 | 7.66794 | -0.07097307 | 2.002145 | 1.057488
89.39572 | 10.6813 | 10.72954 | 7.674072 | -0.04823928 | 1.99958 | 1.055887
89.40572 | 10.6917 | 10.73152 | 7.680217 | -0.03982323 | 1.997019 | 1.054287
89.41572 | 10.6947 | 10.73352 | 7.686371 | -0.03882168 | 1.994462 | 1.052689
89.42572 | 10.7345 | 10.73554 | 7.692532 | -0.001035167 | 1.991911 | 1.051092
89.43572 | 10.6869 | 10.73756 | 7.698701 | -0.05066231 | 1.989364 | 1.049498
89.44571 | 10.6987 | 10.7396 | 7.704872 | -0.04090327 | 1.986825 | 1.047907
89.45571 | 10.7058 | 10.74166 | 7.711056 | -0.03586023 | 1.984288 | 1.046316
89.46571 | 10.7041 | 10.74373 | 7.717248 | -0.03963198 | 1.981756 | 1.044727
89.47571 | 10.7178 | 10.74582 | 7.723448 | -0.02801827 | 1.979229 | 1.043141
89.48571 | 10.7513 | 10.74792 | 7.729656 | 0.003380864 | 1.976707 | 1.041556
89.49571 | 10.7304 | 10.75003 | 7.735872 | -0.01963475 | 1.97419 | 1.039973
89.5057 | 10.7334 | 10.75216 | 7.742089 | -0.01876269 | 1.97168 | 1.038394
89.5157 | 10.7534 | 10.75431 | 7.74832 | -0.0009075714 | 1.969173 | 1.036815
89.5257 | 10.734 | 10.75647 | 7.754559 | -0.02246736 | 1.96667 | 1.035238
89.5357 | 10.7463 | 10.75864 | 7.760806 | -0.01234166 | 1.964172 | 1.033663
89.5457 | 10.7665 | 10.76083 | 7.767061 | 0.005669198 | 1.961679 | 1.03209
89.5557 | 10.7575 | 10.76303 | 7.773324 | -0.005534565 | 1.959191 | 1.030519
89.56569 | 10.7778 | 10.76525 | 7.779588 | 0.01254859 | 1.956711 | 1.028952
89.57569 | 10.7594 | 10.76748 | 7.785867 | -0.008084732 | 1.954233 | 1.027385
89.58569 | 10.7751 | 10.76973 | 7.792153 | 0.005367913 | 1.951758 | 1.02582
89.59569 | 10.7925 | 10.77199 | 7.798448 | 0.02050537 | 1.949289 | 1.024257
89.60569 | 10.7762 | 10.77427 | 7.80475 | 0.001927679 | 1.946826 | 1.022697
89.61569 | 10.7955 | 10.77656 | 7.81106 | 0.01893562 | 1.944366 | 1.021138
89.62568 | 10.7723 | 10.77887 | 7.817372 | -0.006568039 | 1.941914 | 1.019582
89.63568 | 10.807 | 10.78119 | 7.823698 | 0.02581046 | 1.939464 | 1.018028
89.64568 | 10.7941 | 10.78353 | 7.830033 | 0.01057434 | 1.937018 | 1.016475
89.65568 | 10.8031 | 10.78588 | 7.836375 | 0.01722331 | 1.934578 | 1.014924
89.66568 | 10.8171 | 10.78824 | 7.842725 | 0.02885774 | 1.932142 | 1.013376
89.67568 | 10.806 | 10.79062 | 7.849083 | 0.01537736 | 1.929711 | 1.011829
89.68567 | 10.817 | 10.79302 | 7.855443 | 0.02398427 | 1.927287 | 1.010286
89.69567 | 10.82 | 10.79543 | 7.861817 | 0.02457403 | 1.924865 | 1.008744
89.70567 | 10.8271 | 10.79785 | 7.868199 | 0.02924933 | 1.922448 | 1.007204
89.71567 | 10.8326 | 10.80029 | 7.87459 | 0.03230976 | 1.920035 | 1.005665
89.72567 | 10.8565 | 10.80274 | 7.880988 | 0.05375602 | 1.917627 | 1.004129
89.73567 | 10.8613 | 10.80521 | 7.887394 | 0.05608681 | 1.915224 | 1.002595
89.74566 | 10.8696 | 10.80769 | 7.893803 | 0.06190626 | 1.912827 | 1.001064
89.75566 | 10.8748 | 10.81019 | 7.900225 | 0.06460777 | 1.910433 | 0.9995341
89.76566 | 10.8978 | 10.81271 | 7.906656 | 0.08509458 | 1.908043 | 0.998006
89.77566 | 10.8922 | 10.81523 | 7.913095 | 0.07696657 | 1.905658 | 0.9964803
89.78566 | 10.9247 | 10.81778 | 7.919542 | 0.1069237 | 1.903278 | 0.9949567
89.79565 | 10.9306 | 10.82033 | 7.925991 | 0.110268 | 1.900904 | 0.9934369
89.80565 | 10.9511 | 10.8229 | 7.932454 | 0.1281958 | 1.898533 | 0.9919173
89.81565 | 10.9622 | 10.82549 | 7.938925 | 0.1367086 | 1.896166 | 0.9903999
89.82565 | 10.9703 | 10.82809 | 7.945405 | 0.1422067 | 1.893804 | 0.9888846
89.83565 | 10.9967 | 10.83071 | 7.951893 | 0.1659898 | 1.891446 | 0.9873715
89.84565 | 10.9891 | 10.83334 | 7.958389 | 0.1557583 | 1.889092 | 0.9858605
89.85564 | 11.0325 | 10.83598 | 7.964887 | 0.1965153 | 1.886745 | 0.9843528
89.86564 | 11.0332 | 10.83865 | 7.971399 | 0.1945544 | 1.8844 | 0.982846
89.87564 | 11.0526 | 10.84132 | 7.97792 | 0.2112783 | 1.882061 | 0.9813414
89.88564 | 11.0811 | 10.84401 | 7.984449 | 0.2370872 | 1.879725 | 0.9798389
89.89564 | 11.0887 | 10.84672 | 7.990986 | 0.2419819 | 1.877394 | 0.9783385
89.90564 | 11.1164 | 10.84944 | 7.997531 | 0.2669616 | 1.875067 | 0.9768402
89.91563 | 11.131 | 10.85217 | 8.004078 | 0.2788285 | 1.872747 | 0.9753459
89.92563 | 11.1627 | 10.85492 | 8.01064 | 0.3077784 | 1.870429 | 0.9738521
89.93563 | 11.1751 | 10.85769 | 8.017211 | 0.3174138 | 1.868115 | 0.9723601
89.94563 | 11.1955 | 10.86047 | 8.023789 | 0.335034 | 1.865806 | 0.9708705
89.95563 | 11.1998 | 10.86326 | 8.030376 | 0.3365396 | 1.863501 | 0.9693829
89.96563 | 11.2488 | 10.86607 | 8.036971 | 0.3827302 | 1.861201 | 0.9678977
89.97562 | 11.2517 | 10.86889 | 8.043568 | 0.3828093 | 1.858907 | 0.9664157
89.98562 | 11.2912 | 10.87173 | 8.05018 | 0.4194703 | 1.856615 | 0.9649348
89.99562 | 11.3014 | 10.87458 | 8.0568 | 0.4268171 | 1.854327 | 0.9634557