## Summary
Parameter | MoC_0.75 F m -3 m | Mo_Im3m_fixed I m -3 m | MoO2_P21c_fixed P 21/c
Sample | seed_2_M12-Mo2C-1:1_15C_min_600C_2hr_30sccm_H2.csv | seed_2_M12-Mo2C-1:1_15C_min_600C_2hr_30sccm_H2.csv | seed_2_M12-Mo2C-1:1_15C_min_600C_2hr_30sccm_H2.csv
Method | GSAS-II | GSAS-II | GSAS-II
Phase name | MoC_0.75 F m -3 m | Mo_Im3m_fixed I m -3 m | MoO2_P21c_fixed P 21/c
COD / MP ID | manual | manual | manual
Formula | Mo4 C3.00 | Mo2 | Mo4 O8
Space group
Space group # | 225 | 229 | 14
Crystal system | cubic | cubic | monoclinic
a (Å) | 4.18975 | 3.16762 | 5.47423
b (Å) | 4.18975 | 3.16762 | 5.18462
c (Å) | 4.18975 | 3.16762 | 5.30575
α (°) | 90 | 90 | 90
β (°) | 90 | 90 | 113.061
γ (°) | 90 | 90 | 90
Volume (A^3) | 73.54702 | 31.78326 | 138.55355
da/a0 (%) | -2.154 | 0 | -1.202
db/b0 (%) | -2.154 | 0 | 6.492
dc/c0 (%) | -2.154 | 0 | -5.949
dV/V0 (%) | -6.325 | 0 | 5.317
Weight fraction (%) | 81.7 | 0 | 18.3
GSAS-II mass weight fraction (%) | 77.7 | 0 | 22.3
Weight fraction ± (%) | 5.67 | 6.91 | 1.39
Weight fraction error source | integrated_phase_area_diagonal_covariance | integrated_phase_area_diagonal_covariance | integrated_phase_area_diagonal_covariance
Weight fraction propagated sigma (%) | 5.671 | 6.907 | 1.393
Weight fraction systematic floor (%) | 1.634 | 1 | 1
Weight fraction method | integrated_phase_pattern_area | integrated_phase_pattern_area | integrated_phase_pattern_area
Integrated phase fraction (%) | 81.7 | 0 | 18.3
Integrated - wt fraction (percentage points) | 3.98 | 0 | -3.98
Integrated phase fraction method | primary_quant_from_refined_phase_envelope | primary_quant_from_refined_phase_envelope | primary_quant_from_refined_phase_envelope
Crystallite size (nm) | 1000 | 1000 | 1000
Crystallite size source | gsas_hap_size | gsas_hap_size | gsas_hap_size
Scale factor | 2.14886 | 0 | 0.50572
Scale factor sigma | 0.02573285 | 0.08070078 | 0.01866181
Scale factor sigma (%) | 1.198 | 8070078248386.8 | 3.69
Scale factor sigma source | gsas_covariance | gsas_covariance | gsas_covariance
Scale * phase mass value | 902.0773 | 0 | 258.8037
Legacy mass-weighted scale value | 902.0773 | 0 | 258.8037
U (Caglioti) | 0.01489 | 0.01489 | 0.01489
V (Caglioti) | -0.01538 | -0.01538 | -0.01538
W (Caglioti) | 0.00566 | 0.00566 | 0.00566
X (Lorentzian) | 0 | 0 | 0
Y (Lorentzian) | 12.55244 | 12.55244 | 12.55244
η at strongest | 1 | 1 | 1
FWHM (°) | 13.246 | 13.2457 | 12.8898
FWHM reference 2theta (deg) | 37.2246 | 37.2146 | 26.2365
FWHM reference hkl | [1, 1, 1] | [1, 1, 0] | [1, 1, 1]
N reflections | 5 | 4 | 54
Seeded by | gsas2 | gsas2 | gsas2
Zero shift (°) | -0.00155 | -0.00155 | -0.00155
Rwp (%) | 4.16 | 4.16 | 4.16
Rp (%) | 3.02 | 3.02 | 3.02
χ² | 0.3 | 0.3 | 0.3
GoF | 0.548 | 0.548 | 0.548

## Plot Data
2theta | Y_obs | Y_calc | Background | Residual | MoC_0.75 F m -3 m | Mo_Im3m_fixed I m -3 m | MoO2_P21c_fixed P 21/c | MoC_0.75 F m -3 m peak 2θ | MoC_0.75 F m -3 m [hkl] | Mo_Im3m_fixed I m -3 m peak 2θ | Mo_Im3m_fixed I m -3 m [hkl] | MoO2_P21c_fixed P 21/c peak 2θ | MoO2_P21c_fixed P 21/c [hkl]
10.00929 | 57.2214 | 52.85967 | 52.06672 | 4.361726 | 0.6020345 | 7.465948e-13 | 0.1909197 | 37.137 | [111] | 40.229 | [110] | 17.594 | [100]
10.01929 | 57.1585 | 52.85799 | 52.06452 | 4.300513 | 0.6023816 | 7.465946e-13 | 0.1910901 | 43.147 | [200] | 58.201 | [200] | 25.034 | [011]
10.02929 | 57.1522 | 52.85632 | 52.06233 | 4.29588 | 0.6027291 | 7.465943e-13 | 0.1912608 | 62.665 | [220] | 73.118 | [211] | 26.221 | [111]
10.03928 | 57.0659 | 52.85467 | 52.06017 | 4.211225 | 0.6030765 | 7.465941e-13 | 0.1914316 | 75.144 | [311] | 86.912 | [220] | 33.935 | [102]
10.04928 | 57.0586 | 52.85305 | 52.05802 | 4.205553 | 0.6034247 | 7.465939e-13 | 0.1916028 | 79.118 | [222] |  |  | 34.572 | [020]
10.05928 | 57.0109 | 52.85144 | 52.05589 | 4.159461 | 0.6037731 | 7.465936e-13 | 0.1917743 |  |  |  |  | 34.767 | [111]
10.06928 | 56.9674 | 52.84985 | 52.05378 | 4.11755 | 0.6041219 | 7.465934e-13 | 0.1919461 |  |  |  |  | 35.62 | [200]
10.07928 | 56.9501 | 52.84828 | 52.05169 | 4.10182 | 0.604471 | 7.465932e-13 | 0.1921182 |  |  |  |  | 36.791 | [002]
10.08928 | 56.9123 | 52.84673 | 52.04962 | 4.065572 | 0.6048205 | 7.537033e-13 | 0.1922905 |  |  |  |  | 39.758 | [210]
10.09927 | 56.8867 | 52.8452 | 52.04756 | 4.041503 | 0.6051699 | 7.537031e-13 | 0.192463 |  |  |  |  | 40.097 | [202]
10.10927 | 56.8163 | 52.84368 | 52.04553 | 3.972619 | 0.60552 | 7.537029e-13 | 0.1926359 |  |  |  |  | 40.828 | [012]
10.11927 | 56.8326 | 52.84218 | 52.0435 | 3.990416 | 0.6058704 | 7.537026e-13 | 0.1928091 |  |  |  |  | 47.279 | [102]
10.12927 | 56.7856 | 52.8407 | 52.0415 | 3.944895 | 0.6062213 | 7.537024e-13 | 0.1929826 |  |  |  |  | 49.226 | [122]
10.13927 | 56.7583 | 52.83924 | 52.03951 | 3.919057 | 0.6065723 | 7.537022e-13 | 0.1931564 |  |  |  |  | 49.959 | [211]
10.14927 | 56.7171 | 52.8378 | 52.03754 | 3.879302 | 0.6069238 | 7.537019e-13 | 0.1933305 |  |  |  |  | 50.483 | [220]
10.15926 | 56.6865 | 52.83637 | 52.03559 | 3.850129 | 0.6072752 | 7.537017e-13 | 0.1935046 |  |  |  |  | 51.374 | [022]
10.16926 | 56.6217 | 52.83496 | 52.03365 | 3.78674 | 0.6076273 | 7.537015e-13 | 0.1936793 |  |  |  |  | 53.237 | [311]
10.17926 | 56.6243 | 52.83357 | 52.03173 | 3.790734 | 0.6079797 | 7.537012e-13 | 0.1938542 |  |  |  |  | 53.958 | [222]
10.18926 | 56.5745 | 52.83219 | 52.02983 | 3.742312 | 0.6083325 | 7.53701e-13 | 0.1940294 |  |  |  |  | 54.619 | [300]
10.19926 | 56.5599 | 52.83083 | 52.02794 | 3.729074 | 0.6086856 | 7.537007e-13 | 0.1942049 |  |  |  |  | 54.945 | [113]
10.20926 | 56.5058 | 52.82948 | 52.02606 | 3.676321 | 0.609039 | 7.537005e-13 | 0.1943807 |  |  |  |  | 56.807 | [213]
10.21925 | 56.4734 | 52.82815 | 52.0242 | 3.64525 | 0.6093925 | 7.608107e-13 | 0.1945566 |  |  |  |  | 57.049 | [131]
10.22925 | 56.4495 | 52.82684 | 52.02236 | 3.622665 | 0.6097466 | 7.608104e-13 | 0.1947329 |  |  |  |  | 59.489 | [013]
10.23925 | 56.4149 | 52.82554 | 52.02052 | 3.589365 | 0.6101011 | 7.608102e-13 | 0.1949096 |  |  |  |  | 59.878 | [122]
10.24925 | 56.4078 | 52.82425 | 52.01871 | 3.58355 | 0.6104558 | 7.608099e-13 | 0.1950865 |  |  |  |  | 62.076 | [131]
10.25925 | 56.3837 | 52.82298 | 52.01691 | 3.56072 | 0.6108109 | 7.608097e-13 | 0.1952638 |  |  |  |  | 62.452 | [202]
10.26925 | 56.3188 | 52.82172 | 52.01512 | 3.497076 | 0.6111664 | 7.608095e-13 | 0.1954413 |  |  |  |  | 64.722 | [313]
10.27924 | 56.3006 | 52.82048 | 52.01334 | 3.480116 | 0.6115219 | 7.608092e-13 | 0.195619 |  |  |  |  | 68.183 | [311]
10.28924 | 56.234 | 52.81926 | 52.01158 | 3.414743 | 0.611878 | 7.60809e-13 | 0.1957971 |  |  |  |  | 69.214 | [402]
10.29924 | 56.2487 | 52.81804 | 52.00983 | 3.430656 | 0.6122345 | 7.608087e-13 | 0.1959755 |  |  |  |  | 69.665 | [113]
10.30924 | 56.1931 | 52.81684 | 52.0081 | 3.376256 | 0.6125913 | 7.608085e-13 | 0.1961542 |  |  |  |  | 71.418 | [204]
10.31924 | 56.1583 | 52.81566 | 52.00638 | 3.342642 | 0.6129484 | 7.608083e-13 | 0.1963332 |  |  |  |  | 72.076 | [104]
10.32924 | 56.1477 | 52.81449 | 52.00467 | 3.333215 | 0.6133059 | 7.60808e-13 | 0.1965126 |  |  |  |  | 72.923 | [040]
10.33923 | 56.081 | 52.81333 | 52.00297 | 3.267674 | 0.6136634 | 7.679181e-13 | 0.196692 |  |  |  |  | 73.387 | [222]
10.34923 | 56.0692 | 52.81218 | 52.00129 | 3.257021 | 0.6140216 | 7.679179e-13 | 0.1968719 |  |  |  |  | 75.429 | [400]
10.35923 | 56.04 | 52.81104 | 51.99961 | 3.228955 | 0.6143801 | 7.679176e-13 | 0.1970521 |  |  |  |  | 75.798 | [331]
10.36923 | 56.0208 | 52.80992 | 51.99795 | 3.210877 | 0.614739 | 7.679174e-13 | 0.1972326 |  |  |  |  | 76.348 | [304]
10.37923 | 56.027 | 52.80881 | 51.9963 | 3.218187 | 0.6150982 | 7.679172e-13 | 0.1974135 |  |  |  |  | 77.221 | [133]
10.38922 | 55.9511 | 52.80772 | 51.99466 | 3.143384 | 0.6154574 | 7.679169e-13 | 0.1975944 |  |  |  |  | 79.729 | [422]
10.39922 | 55.9004 | 52.80663 | 51.99304 | 3.09377 | 0.6158173 | 7.679167e-13 | 0.1977758 |  |  |  |  | 81.11 | [033]
10.40922 | 55.8815 | 52.80556 | 51.99142 | 3.075945 | 0.6161775 | 7.679164e-13 | 0.1979576 |  |  |  |  | 81.2 | [302]
10.41922 | 55.8331 | 52.80449 | 51.98981 | 3.028608 | 0.6165381 | 7.679162e-13 | 0.1981396 |  |  |  |  | 81.832 | [224]
10.42922 | 55.8462 | 52.80344 | 51.98822 | 3.04276 | 0.616899 | 7.67916e-13 | 0.1983219 |  |  |  |  | 82.462 | [124]
10.43922 | 55.7602 | 52.8024 | 51.98663 | 2.957802 | 0.6172603 | 7.679157e-13 | 0.1985046 |  |  |  |  | 83.883 | [240]
10.44921 | 55.7809 | 52.80137 | 51.98506 | 2.979531 | 0.6176215 | 7.679155e-13 | 0.1986874 |  |  |  |  | 84.578 | [042]
10.45921 | 55.686 | 52.80035 | 51.98349 | 2.885651 | 0.6179835 | 7.679152e-13 | 0.1988706 |  |  |  |  | 84.62 | [213]
10.46921 | 55.6863 | 52.79934 | 51.98194 | 2.886961 | 0.6183458 | 7.750253e-13 | 0.1990542 |  |  |  |  | 85.699 | [420]
10.47921 | 55.6404 | 52.79834 | 51.98039 | 2.842061 | 0.6187085 | 7.750251e-13 | 0.1992381 |  |  |  |  | 85.766 | [333]
10.48921 | 55.6573 | 52.79735 | 51.97886 | 2.859951 | 0.6190715 | 7.750248e-13 | 0.1994223 |  |  |  |  | 86.57 | [404]
10.49921 | 55.6221 | 52.79637 | 51.97733 | 2.825731 | 0.6194348 | 7.750246e-13 | 0.1996068 |  |  |  |  | 86.64 | [242]
10.5092 | 55.5859 | 52.7954 | 51.97581 | 2.7905 | 0.6197982 | 7.750243e-13 | 0.1997914 |  |  |  |  | 88.469 | [024]
10.5192 | 55.4947 | 52.79444 | 51.9743 | 2.700262 | 0.6201622 | 7.750241e-13 | 0.1999766 |  |  |  |  | 88.941 | [331]
10.5292 | 55.4844 | 52.79349 | 51.9728 | 2.690914 | 0.6205266 | 7.750238e-13 | 0.200162 |  |  |  |  | 89.633 | [411]
10.5392 | 55.4368 | 52.79254 | 51.9713 | 2.644257 | 0.6208914 | 7.750236e-13 | 0.2003478 |  |  |  |  | 89.697 | [104]
10.5492 | 55.4276 | 52.79161 | 51.96982 | 2.635992 | 0.6212565 | 7.750233e-13 | 0.2005339
10.5592 | 55.374 | 52.79068 | 51.96834 | 2.583318 | 0.621622 | 7.750231e-13 | 0.2007203
10.56919 | 55.3603 | 52.78976 | 51.96687 | 2.570535 | 0.6219874 | 7.750229e-13 | 0.2009068
10.57919 | 55.3074 | 52.78885 | 51.96541 | 2.518545 | 0.6223535 | 7.750226e-13 | 0.2010938
10.58919 | 55.29 | 52.78795 | 51.96395 | 2.502047 | 0.6227201 | 7.821327e-13 | 0.2012812
10.59919 | 55.2296 | 52.78706 | 51.9625 | 2.442541 | 0.6230869 | 7.821324e-13 | 0.2014689
10.60919 | 55.2674 | 52.78617 | 51.96106 | 2.481228 | 0.6234542 | 7.821322e-13 | 0.2016569
10.61919 | 55.2063 | 52.78529 | 51.95963 | 2.421008 | 0.6238217 | 7.821319e-13 | 0.2018452
10.62918 | 55.1602 | 52.78442 | 51.9582 | 2.375779 | 0.6241892 | 7.821317e-13 | 0.2020336
10.63918 | 55.1168 | 52.78356 | 51.95678 | 2.333245 | 0.6245576 | 7.821314e-13 | 0.2022226
10.64918 | 55.0791 | 52.7827 | 51.95536 | 2.296403 | 0.6249262 | 7.821312e-13 | 0.2024119
10.65918 | 55.0532 | 52.78184 | 51.95395 | 2.271355 | 0.6252952 | 7.821309e-13 | 0.2026015
10.66918 | 55.0333 | 52.781 | 51.95254 | 2.252301 | 0.6256645 | 7.821307e-13 | 0.2027914
10.67918 | 54.9825 | 52.78016 | 51.95114 | 2.202341 | 0.6260343 | 7.821304e-13 | 0.2029817
10.68917 | 54.9645 | 52.77933 | 51.94975 | 2.185174 | 0.6264039 | 7.821302e-13 | 0.2031721
10.69917 | 54.921 | 52.7785 | 51.94836 | 2.142502 | 0.6267743 | 7.892402e-13 | 0.203363
10.70917 | 54.8858 | 52.77768 | 51.94698 | 2.108125 | 0.6271451 | 7.892399e-13 | 0.2035543
10.71917 | 54.888 | 52.77686 | 51.9456 | 2.111142 | 0.6275163 | 7.892397e-13 | 0.2037459
10.72917 | 54.8778 | 52.77605 | 51.94422 | 2.101754 | 0.6278878 | 7.892394e-13 | 0.2039378
10.73916 | 54.8569 | 52.77524 | 51.94285 | 2.08166 | 0.6282592 | 7.892392e-13 | 0.2041299
10.74916 | 54.804 | 52.77444 | 51.94148 | 2.029562 | 0.6286315 | 7.892389e-13 | 0.2043224
10.75916 | 54.7514 | 52.77364 | 51.94012 | 1.977759 | 0.629004 | 7.892387e-13 | 0.2045154
10.76916 | 54.7396 | 52.77285 | 51.93876 | 1.966752 | 0.629377 | 7.892384e-13 | 0.2047086
10.77916 | 54.7122 | 52.77206 | 51.93741 | 1.940141 | 0.6297502 | 7.892382e-13 | 0.2049022
10.78916 | 54.6833 | 52.77127 | 51.93605 | 1.912025 | 0.630124 | 7.892379e-13 | 0.2050961
10.79915 | 54.673 | 52.77049 | 51.93471 | 1.902505 | 0.6304976 | 7.892377e-13 | 0.2052902
10.80915 | 54.6463 | 52.76972 | 51.93336 | 1.876583 | 0.630872 | 7.892374e-13 | 0.2054848
10.81915 | 54.6296 | 52.76894 | 51.93202 | 1.860656 | 0.6312467 | 7.963474e-13 | 0.2056797
10.82915 | 54.5975 | 52.76817 | 51.93068 | 1.829326 | 0.6316219 | 7.963472e-13 | 0.205875
10.83915 | 54.5973 | 52.76741 | 51.92934 | 1.829893 | 0.6319973 | 7.963469e-13 | 0.2060707
10.84915 | 54.567 | 52.76664 | 51.928 | 1.800357 | 0.6323732 | 7.963467e-13 | 0.2062666
10.85914 | 54.5418 | 52.76588 | 51.92667 | 1.775917 | 0.6327491 | 7.963464e-13 | 0.2064628
10.86914 | 54.5215 | 52.76512 | 51.92534 | 1.756376 | 0.6331256 | 7.963462e-13 | 0.2066594
10.87914 | 54.5079 | 52.76437 | 51.92401 | 1.743532 | 0.6335025 | 7.963459e-13 | 0.2068564
10.88914 | 54.4769 | 52.76361 | 51.92268 | 1.713286 | 0.6338799 | 7.963456e-13 | 0.2070538
10.89914 | 54.4414 | 52.76286 | 51.92135 | 1.678538 | 0.6342575 | 7.963454e-13 | 0.2072515
10.90914 | 54.4256 | 52.76211 | 51.92003 | 1.663487 | 0.6346356 | 7.963451e-13 | 0.2074495
10.91913 | 54.3988 | 52.76137 | 51.9187 | 1.637435 | 0.6350136 | 7.963449e-13 | 0.2076477
10.92913 | 54.3667 | 52.76062 | 51.91738 | 1.606081 | 0.6353925 | 7.963446e-13 | 0.2078464
10.93913 | 54.3551 | 52.75987 | 51.91606 | 1.595226 | 0.6357716 | 8.034546e-13 | 0.2080455
10.94913 | 54.3588 | 52.75913 | 51.91473 | 1.59967 | 0.6361511 | 8.034543e-13 | 0.208245
10.95913 | 54.3397 | 52.75839 | 51.91341 | 1.581313 | 0.636531 | 8.034541e-13 | 0.2084448
10.96913 | 54.3083 | 52.75765 | 51.91209 | 1.550655 | 0.6369113 | 8.034538e-13 | 0.208645
10.97912 | 54.291 | 52.7569 | 51.91077 | 1.534095 | 0.6372916 | 8.034536e-13 | 0.2088453
10.98912 | 54.2629 | 52.75616 | 51.90945 | 1.506736 | 0.6376726 | 8.034533e-13 | 0.2090461
10.99912 | 54.2313 | 52.75542 | 51.90812 | 1.475876 | 0.638054 | 8.03453e-13 | 0.2092474
11.00912 | 54.2018 | 52.75468 | 51.9068 | 1.447116 | 0.6384357 | 8.034528e-13 | 0.2094489
11.01912 | 54.1863 | 52.75394 | 51.90547 | 1.432356 | 0.6388178 | 8.034525e-13 | 0.2096509
11.02912 | 54.1654 | 52.7532 | 51.90415 | 1.412196 | 0.6392004 | 8.034523e-13 | 0.2098532
11.03911 | 54.13 | 52.75246 | 51.90283 | 1.377536 | 0.6395829 | 8.03452e-13 | 0.2100556
11.04911 | 54.1054 | 52.75172 | 51.9015 | 1.353677 | 0.6399661 | 8.105619e-13 | 0.2102587
11.05911 | 54.0937 | 52.75098 | 51.90017 | 1.342719 | 0.6403498 | 8.105617e-13 | 0.210462
11.06911 | 54.1063 | 52.75024 | 51.89884 | 1.356061 | 0.6407338 | 8.105614e-13 | 0.2106658
11.07911 | 54.0473 | 52.7495 | 51.89751 | 1.297805 | 0.6411182 | 8.105612e-13 | 0.2108699
11.08911 | 54.0264 | 52.74875 | 51.89617 | 1.277649 | 0.6415029 | 8.105609e-13 | 0.2110744
11.0991 | 54.0021 | 52.74801 | 51.89484 | 1.254095 | 0.6418877 | 8.105606e-13 | 0.2112791
11.1091 | 53.9777 | 52.74726 | 51.8935 | 1.230442 | 0.6422732 | 8.105604e-13 | 0.2114843
11.1191 | 53.9736 | 52.74651 | 51.89216 | 1.227091 | 0.6426592 | 8.105601e-13 | 0.2116899
11.1291 | 53.9187 | 52.74576 | 51.89082 | 1.172942 | 0.6430454 | 8.105599e-13 | 0.2118958
11.1391 | 53.9094 | 52.74501 | 51.88947 | 1.164394 | 0.6434321 | 8.105596e-13 | 0.2121022
11.14909 | 53.8825 | 52.74425 | 51.88812 | 1.138248 | 0.6438188 | 8.105593e-13 | 0.2123087
11.15909 | 53.8218 | 52.74349 | 51.88677 | 1.078306 | 0.6442062 | 8.176692e-13 | 0.2125157
11.16909 | 53.8047 | 52.74273 | 51.88542 | 1.061965 | 0.644594 | 8.17669e-13 | 0.2127232
11.17909 | 53.8209 | 52.74197 | 51.88406 | 1.078927 | 0.6449822 | 8.176687e-13 | 0.212931
11.18909 | 53.7686 | 52.74121 | 51.8827 | 1.027392 | 0.6453708 | 8.176684e-13 | 0.2131392
11.19909 | 53.7423 | 52.74044 | 51.88133 | 1.00186 | 0.6457597 | 8.176682e-13 | 0.2133478
11.20908 | 53.7188 | 52.73967 | 51.87996 | 0.9791301 | 0.6461487 | 8.176679e-13 | 0.2135566
11.21908 | 53.7044 | 52.7389 | 51.87859 | 0.9655043 | 0.6465384 | 8.176677e-13 | 0.2137659
11.22908 | 53.6931 | 52.73812 | 51.87721 | 0.9549818 | 0.6469285 | 8.176674e-13 | 0.2139757
11.23908 | 53.659 | 52.73734 | 51.87583 | 0.9216628 | 0.6473191 | 8.176671e-13 | 0.2141858
11.24908 | 53.6238 | 52.73655 | 51.87445 | 0.8872476 | 0.6477099 | 8.176669e-13 | 0.2143963
11.25908 | 53.5879 | 52.73576 | 51.87306 | 0.8521362 | 0.6481012 | 8.176666e-13 | 0.2146071
11.26907 | 53.5617 | 52.73497 | 51.87166 | 0.826728 | 0.6484924 | 8.247765e-13 | 0.2148182
11.27907 | 53.5476 | 52.73418 | 51.87026 | 0.8134247 | 0.6488845 | 8.247762e-13 | 0.2150298
11.28907 | 53.5352 | 52.73337 | 51.86886 | 0.8018258 | 0.6492769 | 8.247759e-13 | 0.2152419
11.29907 | 53.5093 | 52.73257 | 51.86744 | 0.7767313 | 0.6496697 | 8.247757e-13 | 0.2154543
11.30907 | 53.4977 | 52.73176 | 51.86603 | 0.7659415 | 0.6500629 | 8.247754e-13 | 0.2156671
11.31907 | 53.4433 | 52.73094 | 51.86461 | 0.7123564 | 0.6504565 | 8.247751e-13 | 0.2158803
11.32906 | 53.4416 | 52.73012 | 51.86318 | 0.7114754 | 0.6508501 | 8.247749e-13 | 0.2160937
11.33906 | 53.4179 | 52.7293 | 51.86175 | 0.6886003 | 0.6512445 | 8.247746e-13 | 0.2163077
11.34906 | 53.4112 | 52.72847 | 51.86031 | 0.6827304 | 0.6516392 | 8.247743e-13 | 0.2165221
11.35906 | 53.3911 | 52.72763 | 51.85886 | 0.6634659 | 0.6520344 | 8.247741e-13 | 0.2167369
11.36906 | 53.363 | 52.72679 | 51.85741 | 0.6362069 | 0.65243 | 8.318839e-13 | 0.2169521
11.37906 | 53.3359 | 52.72595 | 51.85595 | 0.6099535 | 0.652826 | 8.318837e-13 | 0.2171676
11.38905 | 53.3343 | 52.72509 | 51.85449 | 0.6092051 | 0.6532219 | 8.318834e-13 | 0.2173834
11.39905 | 53.32 | 52.72424 | 51.85302 | 0.5957635 | 0.6536186 | 8.318831e-13 | 0.2175998
11.40905 | 53.2796 | 52.72337 | 51.85154 | 0.556228 | 0.6540157 | 8.318828e-13 | 0.2178166
11.41905 | 53.2533 | 52.7225 | 51.85005 | 0.5307987 | 0.6544133 | 8.318826e-13 | 0.2180338
11.42905 | 53.2456 | 52.72162 | 51.84856 | 0.5239759 | 0.6548112 | 8.318823e-13 | 0.2182514
11.43905 | 53.228 | 52.72074 | 51.84706 | 0.5072595 | 0.6552095 | 8.31882e-13 | 0.2184694
11.44904 | 53.2083 | 52.71985 | 51.84556 | 0.4884489 | 0.6556078 | 8.318818e-13 | 0.2186876
11.45904 | 53.2112 | 52.71895 | 51.84404 | 0.4922461 | 0.656007 | 8.318815e-13 | 0.2189064
11.46904 | 53.1826 | 52.71805 | 51.84252 | 0.4645502 | 0.6564065 | 8.318812e-13 | 0.2191256
11.47904 | 53.1679 | 52.71714 | 51.84099 | 0.4507614 | 0.6568064 | 8.38991e-13 | 0.2193452
11.48904 | 53.1541 | 52.71622 | 51.83945 | 0.4378799 | 0.6572066 | 8.389908e-13 | 0.2195653
11.49904 | 53.1121 | 52.71529 | 51.8379 | 0.3968057 | 0.6576074 | 8.389905e-13 | 0.2197857
11.50903 | 53.1176 | 52.71436 | 51.83635 | 0.4032382 | 0.6580081 | 8.389902e-13 | 0.2200064
11.51903 | 53.0856 | 52.71342 | 51.83478 | 0.3721792 | 0.6584096 | 8.389899e-13 | 0.2202276
11.52903 | 53.0601 | 52.71247 | 51.83321 | 0.347628 | 0.6588115 | 8.389897e-13 | 0.2204493
11.53903 | 53.0404 | 52.71152 | 51.83163 | 0.3288848 | 0.6592138 | 8.389894e-13 | 0.2206715
11.54903 | 53.0346 | 52.71055 | 51.83004 | 0.3240497 | 0.6596165 | 8.389891e-13 | 0.220894
11.55902 | 53.0102 | 52.70958 | 51.82844 | 0.3006217 | 0.6600192 | 8.389888e-13 | 0.2211167
11.56902 | 52.9996 | 52.7086 | 51.82683 | 0.2910031 | 0.6604228 | 8.389886e-13 | 0.2213401
11.57902 | 52.9811 | 52.70761 | 51.82522 | 0.273493 | 0.6608267 | 8.460984e-13 | 0.2215639
11.58902 | 52.9717 | 52.70661 | 51.82359 | 0.2650915 | 0.661231 | 8.460981e-13 | 0.2217882
11.59902 | 52.9591 | 52.7056 | 51.82195 | 0.2534988 | 0.6616358 | 8.460978e-13 | 0.2220128
11.60902 | 52.9379 | 52.70459 | 51.82031 | 0.2333149 | 0.6620409 | 8.460975e-13 | 0.2222379
11.61901 | 52.9036 | 52.70356 | 51.81865 | 0.2000391 | 0.6624461 | 8.460973e-13 | 0.2224632
11.62901 | 52.8957 | 52.70253 | 51.81699 | 0.1931734 | 0.662852 | 8.46097e-13 | 0.2226891
11.63901 | 52.8821 | 52.70148 | 51.81531 | 0.1806171 | 0.6632583 | 8.460967e-13 | 0.2229155
11.64901 | 52.8551 | 52.70043 | 51.81362 | 0.1546701 | 0.6636651 | 8.460964e-13 | 0.2231423
11.65901 | 52.8401 | 52.69937 | 51.81193 | 0.1407327 | 0.6640723 | 8.460962e-13 | 0.2233695
11.66901 | 52.8107 | 52.69829 | 51.81022 | 0.112405 | 0.6644799 | 8.460959e-13 | 0.2235972
11.679 | 52.7855 | 52.69721 | 51.8085 | 0.08828607 | 0.6648875 | 8.460956e-13 | 0.2238251
11.689 | 52.7987 | 52.69612 | 51.80677 | 0.1025782 | 0.6652959 | 8.532054e-13 | 0.2240536
11.699 | 52.7807 | 52.69502 | 51.80503 | 0.08568027 | 0.6657047 | 8.532051e-13 | 0.2242826
11.709 | 52.7679 | 52.69391 | 51.80328 | 0.07399261 | 0.666114 | 8.532048e-13 | 0.224512
11.719 | 52.7496 | 52.69278 | 51.80152 | 0.05681531 | 0.6665236 | 8.532045e-13 | 0.2247419
11.729 | 52.7231 | 52.69165 | 51.79975 | 0.03144841 | 0.6669337 | 8.532042e-13 | 0.2249722
11.73899 | 52.7075 | 52.69051 | 51.79796 | 0.01699103 | 0.6673437 | 8.53204e-13 | 0.2252027
11.74899 | 52.6804 | 52.68935 | 51.79617 | -0.008954568 | 0.6677546 | 8.532037e-13 | 0.2254339
11.75899 | 52.6627 | 52.68819 | 51.79436 | -0.02548932 | 0.6681659 | 8.532034e-13 | 0.2256656
11.76899 | 52.6504 | 52.68701 | 51.79254 | -0.03661305 | 0.6685776 | 8.532031e-13 | 0.2258977
11.77899 | 52.6236 | 52.68583 | 51.79071 | -0.06222573 | 0.6689898 | 8.532028e-13 | 0.2261302
11.78899 | 52.6149 | 52.68463 | 51.78886 | -0.06972715 | 0.6694023 | 8.603126e-13 | 0.2263632
11.79898 | 52.5861 | 52.68342 | 51.78701 | -0.09731842 | 0.6698148 | 8.603123e-13 | 0.2265964
11.80898 | 52.5765 | 52.6822 | 51.78514 | -0.1056972 | 0.6702282 | 8.60312e-13 | 0.2268304
11.81898 | 52.5624 | 52.68096 | 51.78326 | -0.1185642 | 0.670642 | 8.603117e-13 | 0.2270647
11.82898 | 52.562 | 52.67972 | 51.78136 | -0.1177196 | 0.6710562 | 8.603115e-13 | 0.2272995
11.83898 | 52.5428 | 52.67846 | 51.77946 | -0.1356632 | 0.6714709 | 8.603112e-13 | 0.2275348
11.84898 | 52.5273 | 52.67719 | 51.77754 | -0.1498947 | 0.6718859 | 8.603109e-13 | 0.2277705
11.85897 | 52.4963 | 52.67592 | 51.77561 | -0.1796155 | 0.672301 | 8.603106e-13 | 0.2280065
11.86897 | 52.4767 | 52.67462 | 51.77366 | -0.1979228 | 0.6727168 | 8.603103e-13 | 0.2282432
11.87897 | 52.4681 | 52.67332 | 51.7717 | -0.2052178 | 0.6731332 | 8.6031e-13 | 0.2284803
11.88897 | 52.4337 | 52.672 | 51.76973 | -0.2383005 | 0.67355 | 8.674198e-13 | 0.2287179
11.89897 | 52.4118 | 52.67067 | 51.76775 | -0.2588705 | 0.6739671 | 8.674195e-13 | 0.2289559
11.90897 | 52.4232 | 52.66933 | 51.76575 | -0.2461279 | 0.6743847 | 8.674192e-13 | 0.2291945
11.91896 | 52.3871 | 52.66797 | 51.76374 | -0.2808738 | 0.6748023 | 8.674189e-13 | 0.2294332
11.92896 | 52.3929 | 52.66661 | 51.76171 | -0.2737054 | 0.6752207 | 8.674186e-13 | 0.2296727
11.93896 | 52.3572 | 52.66522 | 51.75967 | -0.3080241 | 0.6756395 | 8.674183e-13 | 0.2299127
11.94896 | 52.3512 | 52.66383 | 51.75762 | -0.3126297 | 0.6760589 | 8.67418e-13 | 0.2301531
11.95896 | 52.3396 | 52.66242 | 51.75555 | -0.322822 | 0.6764786 | 8.674177e-13 | 0.230394
11.96895 | 52.333 | 52.661 | 51.75347 | -0.3280024 | 0.6768984 | 8.674175e-13 | 0.2306351
11.97895 | 52.3053 | 52.65957 | 51.75137 | -0.3542679 | 0.6773189 | 8.745271e-13 | 0.230877
11.98895 | 52.2865 | 52.65812 | 51.74926 | -0.3716197 | 0.6777399 | 8.745269e-13 | 0.2311193
11.99895 | 52.2717 | 52.65666 | 51.74713 | -0.3849578 | 0.6781613 | 8.745266e-13 | 0.2313621
12.00895 | 52.2467 | 52.65518 | 51.74499 | -0.4084822 | 0.6785831 | 8.745263e-13 | 0.2316054
12.01895 | 52.2349 | 52.65369 | 51.74284 | -0.4187926 | 0.6790054 | 8.74526e-13 | 0.2318492
12.02894 | 52.2085 | 52.65219 | 51.74067 | -0.4436906 | 0.6794278 | 8.745257e-13 | 0.2320933
12.03894 | 52.1999 | 52.65067 | 51.73848 | -0.4507728 | 0.6798509 | 8.745254e-13 | 0.232338
12.04894 | 52.1832 | 52.64914 | 51.73628 | -0.4659407 | 0.6802744 | 8.745251e-13 | 0.2325833
12.05894 | 52.1675 | 52.64759 | 51.73407 | -0.4800942 | 0.6806985 | 8.745248e-13 | 0.232829
12.06894 | 52.151 | 52.64603 | 51.73184 | -0.4950333 | 0.6811229 | 8.745245e-13 | 0.2330753
12.07894 | 52.1692 | 52.64446 | 51.72959 | -0.4752579 | 0.6815478 | 8.816342e-13 | 0.233322
12.08893 | 52.139 | 52.64287 | 51.72733 | -0.5038693 | 0.6819727 | 8.816339e-13 | 0.233569
12.09893 | 52.1106 | 52.64126 | 51.72505 | -0.5306643 | 0.6823985 | 8.816336e-13 | 0.2338167
12.10893 | 52.1061 | 52.63964 | 51.72275 | -0.5335445 | 0.6828247 | 8.816333e-13 | 0.234065
12.11893 | 52.0774 | 52.63801 | 51.72044 | -0.5606094 | 0.6832512 | 8.81633e-13 | 0.2343137
12.12893 | 52.0515 | 52.63636 | 51.71812 | -0.5848594 | 0.6836783 | 8.816327e-13 | 0.234563
12.13893 | 52.0554 | 52.63469 | 51.71578 | -0.5792941 | 0.6841058 | 8.816324e-13 | 0.2348127
12.14892 | 52.0444 | 52.63302 | 51.71342 | -0.5886152 | 0.6845334 | 8.816321e-13 | 0.2350628
12.15892 | 52.0234 | 52.63132 | 51.71104 | -0.607919 | 0.6849617 | 8.816318e-13 | 0.2353135
12.16892 | 52.0185 | 52.62961 | 51.70865 | -0.6111075 | 0.6853906 | 8.887415e-13 | 0.2355648
12.17892 | 52.0131 | 52.62788 | 51.70624 | -0.6147801 | 0.6858198 | 8.887412e-13 | 0.2358166
12.18892 | 51.9973 | 52.62614 | 51.70382 | -0.6288371 | 0.6862495 | 8.887409e-13 | 0.2360689
12.19892 | 52.0099 | 52.62438 | 51.70138 | -0.6144781 | 0.6866796 | 8.887406e-13 | 0.2363217
12.20891 | 51.9931 | 52.62261 | 51.69892 | -0.629505 | 0.6871098 | 8.887403e-13 | 0.2365748
12.21891 | 51.9618 | 52.62081 | 51.69644 | -0.6590141 | 0.6875408 | 8.8874e-13 | 0.2368287
12.22891 | 51.9625 | 52.61901 | 51.69395 | -0.656507 | 0.6879723 | 8.887397e-13 | 0.237083
12.23891 | 51.9366 | 52.61718 | 51.69144 | -0.6805835 | 0.6884041 | 8.887394e-13 | 0.237338
12.24891 | 51.9306 | 52.61534 | 51.68891 | -0.6847438 | 0.6888365 | 8.887391e-13 | 0.2375934
12.25891 | 51.9124 | 52.61349 | 51.68637 | -0.7010875 | 0.6892693 | 8.887388e-13 | 0.2378494
12.2689 | 51.9273 | 52.61162 | 51.68381 | -0.6843166 | 0.6897021 | 8.958484e-13 | 0.2381056
12.2789 | 51.9211 | 52.60973 | 51.68123 | -0.6886272 | 0.6901359 | 8.958481e-13 | 0.2383626
12.2889 | 51.9082 | 52.60782 | 51.67863 | -0.699621 | 0.69057 | 8.958478e-13 | 0.2386202
12.2989 | 51.9192 | 52.6059 | 51.67602 | -0.6866978 | 0.6910046 | 8.958475e-13 | 0.2388782
12.3089 | 51.9182 | 52.60396 | 51.67338 | -0.6857577 | 0.6914396 | 8.958472e-13 | 0.2391368
12.31889 | 51.9066 | 52.602 | 51.67073 | -0.6954026 | 0.6918746 | 8.958469e-13 | 0.2393958
12.32889 | 51.9045 | 52.60003 | 51.66806 | -0.6955283 | 0.6923106 | 8.958466e-13 | 0.2396555
12.33889 | 51.9014 | 52.59804 | 51.66537 | -0.6966368 | 0.692747 | 8.958463e-13 | 0.2399157
12.34889 | 51.8847 | 52.59603 | 51.66267 | -0.7113279 | 0.6931838 | 8.95846e-13 | 0.2401765
12.35889 | 51.8747 | 52.594 | 51.65994 | -0.7193015 | 0.6936211 | 9.029556e-13 | 0.2404378
12.36889 | 51.8772 | 52.59196 | 51.6572 | -0.7147576 | 0.6940588 | 9.029553e-13 | 0.2406997
12.37888 | 51.8762 | 52.5899 | 51.65444 | -0.7136982 | 0.6944966 | 9.02955e-13 | 0.2409619
12.38888 | 51.8881 | 52.58782 | 51.65166 | -0.699719 | 0.6949353 | 9.029547e-13 | 0.2412248
12.39888 | 51.8886 | 52.58572 | 51.64886 | -0.6971219 | 0.6953743 | 9.029544e-13 | 0.2414884
12.40888 | 51.8775 | 52.58361 | 51.64604 | -0.706107 | 0.6958139 | 9.029541e-13 | 0.2417525
12.41888 | 51.9087 | 52.58147 | 51.6432 | -0.672774 | 0.6962539 | 9.029538e-13 | 0.2420171
12.42888 | 51.9119 | 52.57932 | 51.64035 | -0.6674229 | 0.6966944 | 9.029535e-13 | 0.2422823
12.43887 | 51.9177 | 52.57716 | 51.63747 | -0.6594558 | 0.6971349 | 9.029532e-13 | 0.2425478
12.44887 | 51.9042 | 52.57497 | 51.63458 | -0.6707682 | 0.6975763 | 9.100627e-13 | 0.2428141
12.45887 | 51.9155 | 52.57276 | 51.63166 | -0.6572624 | 0.6980182 | 9.100624e-13 | 0.243081
12.46887 | 51.9088 | 52.57054 | 51.62873 | -0.661738 | 0.6984604 | 9.100621e-13 | 0.2433485
12.47887 | 51.9185 | 52.5683 | 51.62578 | -0.649795 | 0.6989032 | 9.100618e-13 | 0.2436165
12.48887 | 51.9177 | 52.56603 | 51.6228 | -0.6483334 | 0.6993464 | 9.100615e-13 | 0.2438851
12.49886 | 51.9358 | 52.56376 | 51.61981 | -0.6279554 | 0.6997896 | 9.100612e-13 | 0.244154
12.50886 | 51.9463 | 52.56146 | 51.6168 | -0.6151562 | 0.7002337 | 9.100609e-13 | 0.2444238
12.51886 | 51.9453 | 52.55914 | 51.61377 | -0.6138383 | 0.7006784 | 9.100606e-13 | 0.2446941
12.52886 | 51.9659 | 52.5568 | 51.61071 | -0.5909013 | 0.7011235 | 9.100603e-13 | 0.244965
12.53886 | 51.9718 | 52.55445 | 51.60764 | -0.5826452 | 0.701569 | 9.171698e-13 | 0.2452365
12.54886 | 51.9899 | 52.55207 | 51.60455 | -0.5621699 | 0.7020151 | 9.171695e-13 | 0.2455086
12.55885 | 51.9857 | 52.54968 | 51.60144 | -0.5639777 | 0.702461 | 9.171692e-13 | 0.245781
12.56885 | 52.0067 | 52.54726 | 51.5983 | -0.5405639 | 0.7029079 | 9.171689e-13 | 0.2460543
12.57885 | 52.0057 | 52.54483 | 51.59515 | -0.5391306 | 0.7033553 | 9.171686e-13 | 0.2463281
12.58885 | 51.9989 | 52.54238 | 51.59197 | -0.5434778 | 0.7038032 | 9.171683e-13 | 0.2466025
12.59885 | 52.0245 | 52.53991 | 51.58878 | -0.5154055 | 0.7042515 | 9.17168e-13 | 0.2468775
12.60885 | 52.0318 | 52.53741 | 51.58556 | -0.5056135 | 0.7047004 | 9.171676e-13 | 0.2471532
12.61884 | 52.0314 | 52.5349 | 51.58233 | -0.5035042 | 0.7051491 | 9.242772e-13 | 0.2474291
12.62884 | 52.0459 | 52.53237 | 51.57907 | -0.4864726 | 0.705599 | 9.242768e-13 | 0.2477059
12.63884 | 52.0302 | 52.52982 | 51.57579 | -0.499621 | 0.7060491 | 9.242765e-13 | 0.2479834
12.64884 | 52.0703 | 52.52725 | 51.57249 | -0.4569495 | 0.7064999 | 9.242762e-13 | 0.2482614
12.65884 | 52.0652 | 52.52466 | 51.56917 | -0.4594578 | 0.7069509 | 9.242759e-13 | 0.2485401
12.66884 | 52.0739 | 52.52205 | 51.56582 | -0.448146 | 0.7074026 | 9.242756e-13 | 0.2488193
12.67883 | 52.0691 | 52.51942 | 51.56246 | -0.4503166 | 0.7078542 | 9.242753e-13 | 0.2490989
12.68883 | 52.0623 | 52.51676 | 51.55908 | -0.4544643 | 0.7083068 | 9.24275e-13 | 0.2493794
12.69883 | 52.059 | 52.51409 | 51.55567 | -0.4550915 | 0.7087599 | 9.242746e-13 | 0.2496605
12.70883 | 52.063 | 52.5114 | 51.55224 | -0.4483982 | 0.7092134 | 9.313841e-13 | 0.2499422
12.71883 | 52.0637 | 52.50868 | 51.54879 | -0.4449844 | 0.7096674 | 9.313838e-13 | 0.2502245
12.72882 | 52.0556 | 52.50595 | 51.54532 | -0.4503527 | 0.7101214 | 9.313835e-13 | 0.2505072
12.73882 | 52.0419 | 52.5032 | 51.54183 | -0.4612975 | 0.7105764 | 9.313832e-13 | 0.2507908
12.74882 | 52.0378 | 52.50042 | 51.53831 | -0.4626215 | 0.7110318 | 9.313829e-13 | 0.251075
12.75882 | 52.0211 | 52.49762 | 51.53478 | -0.4765248 | 0.7114878 | 9.313825e-13 | 0.2513599
12.76882 | 52.0099 | 52.49481 | 51.53122 | -0.484907 | 0.7119442 | 9.313822e-13 | 0.2516454
12.77882 | 51.9789 | 52.49197 | 51.52764 | -0.5130682 | 0.712401 | 9.313819e-13 | 0.2519315
12.78881 | 51.9924 | 52.48911 | 51.52404 | -0.4967111 | 0.7128579 | 9.384914e-13 | 0.252218
12.79881 | 51.9657 | 52.48623 | 51.52041 | -0.5205301 | 0.7133157 | 9.384911e-13 | 0.2525054
12.80881 | 51.9386 | 52.48333 | 51.51676 | -0.5447278 | 0.713774 | 9.384907e-13 | 0.2527935
12.81881 | 51.9094 | 52.4804 | 51.51309 | -0.5710041 | 0.7142328 | 9.384904e-13 | 0.2530822
12.82881 | 51.8761 | 52.47746 | 51.5094 | -0.6013591 | 0.7146921 | 9.384901e-13 | 0.2533715
12.83881 | 51.8452 | 52.47449 | 51.50568 | -0.6292926 | 0.7151519 | 9.384898e-13 | 0.2536615
12.8488 | 51.8283 | 52.47151 | 51.50194 | -0.6432076 | 0.7156117 | 9.384895e-13 | 0.2539518
12.8588 | 51.7925 | 52.4685 | 51.49818 | -0.6759979 | 0.7160725 | 9.384891e-13 | 0.2542432
12.8688 | 51.7515 | 52.46547 | 51.4944 | -0.7139666 | 0.7165337 | 9.384888e-13 | 0.2545351
12.8788 | 51.7261 | 52.46241 | 51.49059 | -0.7363136 | 0.7169954 | 9.455982e-13 | 0.2548278
12.8888 | 51.6891 | 52.45934 | 51.48676 | -0.7702386 | 0.7174576 | 9.455979e-13 | 0.255121
12.8988 | 51.6566 | 52.45624 | 51.48291 | -0.7996418 | 0.7179203 | 9.455976e-13 | 0.255415
12.90879 | 51.6123 | 52.45313 | 51.47903 | -0.8408262 | 0.7183831 | 9.455973e-13 | 0.2557093
12.91879 | 51.575 | 52.44999 | 51.47513 | -0.8749854 | 0.7188468 | 9.455969e-13 | 0.2560046
12.92879 | 51.5355 | 52.44682 | 51.47121 | -0.9113225 | 0.7193109 | 9.455966e-13 | 0.2563006
12.93879 | 51.4919 | 52.44364 | 51.46726 | -0.9517374 | 0.7197756 | 9.455963e-13 | 0.2565973
12.94879 | 51.4554 | 52.44043 | 51.46329 | -0.98503 | 0.7202407 | 9.45596e-13 | 0.2568946
12.95879 | 51.4007 | 52.4372 | 51.4593 | -1.0365 | 0.7207064 | 9.527054e-13 | 0.2571926
12.96878 | 51.3727 | 52.43395 | 51.45529 | -1.061252 | 0.721172 | 9.527051e-13 | 0.2574911
12.97878 | 51.3323 | 52.43068 | 51.45125 | -1.098377 | 0.7216387 | 9.527047e-13 | 0.2577905
12.98878 | 51.2955 | 52.42738 | 51.44718 | -1.13188 | 0.7221058 | 9.527044e-13 | 0.2580905
12.99878 | 51.2593 | 52.42406 | 51.4431 | -1.164761 | 0.7225734 | 9.527041e-13 | 0.2583913
13.00878 | 51.2152 | 52.42072 | 51.43898 | -1.205519 | 0.7230416 | 9.527037e-13 | 0.2586928
13.01878 | 51.1718 | 52.41735 | 51.43485 | -1.245554 | 0.7235102 | 9.527034e-13 | 0.258995
13.02877 | 51.1636 | 52.41397 | 51.43069 | -1.250369 | 0.7239788 | 9.527031e-13 | 0.2592976
13.03877 | 51.1307 | 52.41056 | 51.42651 | -1.279859 | 0.7244484 | 9.598125e-13 | 0.2596012
13.04877 | 51.0748 | 52.40713 | 51.4223 | -1.332325 | 0.7249185 | 9.598122e-13 | 0.2599055
13.05877 | 51.0553 | 52.40367 | 51.41807 | -1.348369 | 0.7253892 | 9.598118e-13 | 0.2602105
13.06877 | 50.9996 | 52.40019 | 51.41381 | -1.40059 | 0.7258603 | 9.598115e-13 | 0.2605162
13.07877 | 51.0031 | 52.39669 | 51.40953 | -1.393587 | 0.7263319 | 9.598112e-13 | 0.2608226
13.08876 | 50.9695 | 52.39317 | 51.40523 | -1.423665 | 0.7268036 | 9.598108e-13 | 0.2611295
13.09876 | 50.9431 | 52.38962 | 51.4009 | -1.446516 | 0.7272763 | 9.598105e-13 | 0.2614374
13.10876 | 50.9123 | 52.38604 | 51.39655 | -1.473744 | 0.7277493 | 9.598102e-13 | 0.261746
13.11876 | 50.8992 | 52.38245 | 51.39217 | -1.483248 | 0.7282229 | 9.669195e-13 | 0.2620554
13.12876 | 50.8837 | 52.37883 | 51.38777 | -1.49513 | 0.7286972 | 9.669192e-13 | 0.2623654
13.13875 | 50.8591 | 52.37519 | 51.38334 | -1.516091 | 0.7291713 | 9.669189e-13 | 0.2626759
13.14875 | 50.8468 | 52.37153 | 51.37889 | -1.524725 | 0.7296465 | 9.669185e-13 | 0.2629875
13.15875 | 50.8418 | 52.36784 | 51.37441 | -1.526036 | 0.7301222 | 9.669182e-13 | 0.2632998
13.16875 | 50.8081 | 52.36412 | 51.36991 | -1.556023 | 0.7305983 | 9.669178e-13 | 0.2636128
13.17875 | 50.7958 | 52.36039 | 51.36538 | -1.564586 | 0.731075 | 9.669175e-13 | 0.2639266
13.18875 | 50.7825 | 52.35663 | 51.36083 | -1.574125 | 0.7315522 | 9.669172e-13 | 0.2642412
13.19874 | 50.7696 | 52.35284 | 51.35626 | -1.583245 | 0.7320295 | 9.740265e-13 | 0.2645561
13.20874 | 50.7512 | 52.34904 | 51.35166 | -1.597837 | 0.7325077 | 9.740262e-13 | 0.2648722
13.21874 | 50.7475 | 52.3452 | 51.34703 | -1.597704 | 0.7329864 | 9.740258e-13 | 0.265189
13.22874 | 50.7379 | 52.34135 | 51.34238 | -1.603448 | 0.7334656 | 9.740255e-13 | 0.2655066
13.23874 | 50.7181 | 52.33747 | 51.3377 | -1.619368 | 0.7339454 | 9.740252e-13 | 0.2658249
13.24874 | 50.727 | 52.33356 | 51.33299 | -1.606564 | 0.7344257 | 9.740248e-13 | 0.2661441
13.25873 | 50.6953 | 52.32964 | 51.32827 | -1.634339 | 0.734906 | 9.740245e-13 | 0.2664636
13.26873 | 50.6912 | 52.32569 | 51.32352 | -1.634487 | 0.7353874 | 9.811338e-13 | 0.2667843
13.27873 | 50.6742 | 52.32171 | 51.31874 | -1.64751 | 0.7358692 | 9.811335e-13 | 0.2671058
13.28873 | 50.6643 | 52.31771 | 51.31393 | -1.653409 | 0.7363516 | 9.811331e-13 | 0.267428
13.29873 | 50.6525 | 52.31368 | 51.3091 | -1.661183 | 0.7368344 | 9.811328e-13 | 0.267751
13.30873 | 50.6298 | 52.30963 | 51.30424 | -1.679833 | 0.7373178 | 9.811324e-13 | 0.2680749
13.31872 | 50.6227 | 52.30556 | 51.29936 | -1.682863 | 0.7378012 | 9.811321e-13 | 0.2683992
13.32872 | 50.6333 | 52.30146 | 51.29445 | -1.668164 | 0.7382856 | 9.811318e-13 | 0.2687246
13.33872 | 50.6133 | 52.29734 | 51.28952 | -1.684041 | 0.7387707 | 9.811314e-13 | 0.2690508
13.34872 | 50.5767 | 52.29319 | 51.28456 | -1.716493 | 0.7392561 | 9.882407e-13 | 0.2693778
13.35872 | 50.5884 | 52.28902 | 51.27957 | -1.70062 | 0.7397421 | 9.882404e-13 | 0.2697057
13.36872 | 50.5696 | 52.28482 | 51.27456 | -1.715222 | 0.7402286 | 9.8824e-13 | 0.2700343
13.37871 | 50.5591 | 52.2806 | 51.26953 | -1.721504 | 0.7407152 | 9.882397e-13 | 0.2703634
13.38871 | 50.5804 | 52.27636 | 51.26446 | -1.695957 | 0.7412028 | 9.882393e-13 | 0.2706937
13.39871 | 50.5661 | 52.27209 | 51.25937 | -1.705985 | 0.7416909 | 9.88239e-13 | 0.2710248
13.40871 | 50.5305 | 52.26779 | 51.25425 | -1.737288 | 0.7421795 | 9.882386e-13 | 0.2713568
13.41871 | 50.5304 | 52.26347 | 51.24911 | -1.733066 | 0.7426686 | 9.953479e-13 | 0.2716896
13.42871 | 50.5296 | 52.25912 | 51.24394 | -1.729519 | 0.7431583 | 9.953476e-13 | 0.2720232
13.4387 | 50.5095 | 52.25475 | 51.23875 | -1.745251 | 0.743648 | 9.953472e-13 | 0.2723573
13.4487 | 50.5061 | 52.25035 | 51.23352 | -1.744254 | 0.7441389 | 9.953469e-13 | 0.2726926
13.4587 | 50.4914 | 52.24593 | 51.22827 | -1.754532 | 0.7446301 | 9.953465e-13 | 0.2730287
13.4687 | 50.4816 | 52.24148 | 51.223 | -1.759885 | 0.7451219 | 9.953462e-13 | 0.2733657
13.4787 | 50.4976 | 52.23701 | 51.21769 | -1.739412 | 0.7456143 | 9.953458e-13 | 0.2737036
13.4887 | 50.4641 | 52.23251 | 51.21236 | -1.768414 | 0.7461071 | 9.953455e-13 | 0.2740423
13.49869 | 50.4641 | 52.22799 | 51.20701 | -1.763895 | 0.7466001 | 1.002455e-12 | 0.2743815
13.50869 | 50.4832 | 52.22345 | 51.20163 | -1.740246 | 0.747094 | 1.002454e-12 | 0.2747219
13.51869 | 50.4645 | 52.21887 | 51.19622 | -1.754372 | 0.7475886 | 1.002454e-12 | 0.2750633
13.52869 | 50.4547 | 52.21427 | 51.19078 | -1.759572 | 0.7480836 | 1.002454e-12 | 0.2754055
13.53869 | 50.4529 | 52.20965 | 51.18532 | -1.756747 | 0.7485792 | 1.002453e-12 | 0.2757485
13.54868 | 50.4252 | 52.205 | 51.17983 | -1.7798 | 0.7490747 | 1.002453e-12 | 0.2760922
13.55868 | 50.4158 | 52.20032 | 51.17432 | -1.784524 | 0.7495714 | 1.002453e-12 | 0.276437
13.56868 | 50.4068 | 52.19562 | 51.16877 | -1.788822 | 0.7500686 | 1.009562e-12 | 0.2767827
13.57868 | 50.4135 | 52.19089 | 51.1632 | -1.777394 | 0.7505664 | 1.009561e-12 | 0.2771294
13.58868 | 50.3942 | 52.18614 | 51.1576 | -1.79194 | 0.7510646 | 1.009561e-12 | 0.2774769
13.59868 | 50.3872 | 52.18136 | 51.15197 | -1.794161 | 0.7515635 | 1.009561e-12 | 0.2778254
13.60867 | 50.3782 | 52.17656 | 51.14632 | -1.79836 | 0.7520622 | 1.00956e-12 | 0.2781743
13.61867 | 50.3685 | 52.17173 | 51.14064 | -1.803229 | 0.7525622 | 1.00956e-12 | 0.2785246
13.62867 | 50.3696 | 52.16687 | 51.13493 | -1.797272 | 0.7530627 | 1.00956e-12 | 0.2788758
13.63867 | 50.3536 | 52.16199 | 51.1292 | -1.80839 | 0.7535637 | 1.016669e-12 | 0.2792279
13.64867 | 50.3575 | 52.15708 | 51.12343 | -1.799581 | 0.7540652 | 1.016669e-12 | 0.2795809
13.65867 | 50.3439 | 52.15215 | 51.11764 | -1.808246 | 0.7545674 | 1.016668e-12 | 0.2799349
13.66866 | 50.3259 | 52.14719 | 51.11183 | -1.82129 | 0.7550694 | 1.016668e-12 | 0.2802895
13.67866 | 50.3175 | 52.1422 | 51.10598 | -1.824702 | 0.7555726 | 1.016667e-12 | 0.2806453
13.68866 | 50.2854 | 52.13719 | 51.10011 | -1.851789 | 0.7560764 | 1.016667e-12 | 0.2810021
13.69866 | 50.2879 | 52.13215 | 51.09421 | -1.84425 | 0.7565807 | 1.016667e-12 | 0.2813599
13.70866 | 50.2915 | 52.12708 | 51.08828 | -1.835584 | 0.7570856 | 1.023776e-12 | 0.2817186
13.71866 | 50.2755 | 52.12199 | 51.08232 | -1.846492 | 0.757591 | 1.023776e-12 | 0.2820782
13.72865 | 50.2412 | 52.11688 | 51.07634 | -1.875679 | 0.7580964 | 1.023775e-12 | 0.2824385
13.73865 | 50.2585 | 52.11173 | 51.07033 | -1.853235 | 0.758603 | 1.023775e-12 | 0.2828001
13.74865 | 50.2522 | 52.10656 | 51.06429 | -1.854364 | 0.75911 | 1.023774e-12 | 0.2831627
13.75865 | 50.247 | 52.10137 | 51.05822 | -1.854366 | 0.7596177 | 1.023774e-12 | 0.2835263
13.76865 | 50.2465 | 52.09614 | 51.05213 | -1.849643 | 0.7601259 | 1.023774e-12 | 0.2838908
13.77865 | 50.2312 | 52.09089 | 51.046 | -1.859693 | 0.7606346 | 1.030883e-12 | 0.2842564
13.78864 | 50.2337 | 52.08562 | 51.03986 | -1.851921 | 0.7611434 | 1.030882e-12 | 0.2846225
13.79864 | 50.2232 | 52.08032 | 51.03367 | -1.857118 | 0.7616533 | 1.030882e-12 | 0.2849901
13.80864 | 50.196 | 52.07499 | 51.02747 | -1.878988 | 0.7621637 | 1.030882e-12 | 0.2853586
13.81864 | 50.1761 | 52.06963 | 51.02123 | -1.893532 | 0.7626747 | 1.030881e-12 | 0.2857281
13.82864 | 50.1984 | 52.06425 | 51.01496 | -1.865849 | 0.7631862 | 1.030881e-12 | 0.2860987
13.83864 | 50.1657 | 52.05884 | 51.00867 | -1.893139 | 0.7636983 | 1.030881e-12 | 0.2864703
13.84863 | 50.1757 | 52.05341 | 51.00235 | -1.877708 | 0.7642105 | 1.03799e-12 | 0.2868426
13.85863 | 50.1701 | 52.04794 | 50.996 | -1.877845 | 0.7647238 | 1.037989e-12 | 0.2872162
13.86863 | 50.161 | 52.04245 | 50.98963 | -1.881455 | 0.7652376 | 1.037989e-12 | 0.2875909
13.87863 | 50.1681 | 52.03694 | 50.98322 | -1.868838 | 0.765752 | 1.037989e-12 | 0.2879666
13.88863 | 50.1533 | 52.03139 | 50.97678 | -1.878095 | 0.7662669 | 1.037988e-12 | 0.2883434
13.89863 | 50.1257 | 52.02582 | 50.97032 | -1.900124 | 0.7667825 | 1.037988e-12 | 0.2887213
13.90862 | 50.11 | 52.02023 | 50.96383 | -1.910233 | 0.767298 | 1.037988e-12 | 0.2890998
13.91862 | 50.1209 | 52.01461 | 50.95731 | -1.893709 | 0.7678146 | 1.045097e-12 | 0.2894798
13.92862 | 50.0961 | 52.00896 | 50.95076 | -1.912858 | 0.7683319 | 1.045096e-12 | 0.2898608
13.93862 | 50.087 | 52.00328 | 50.94419 | -1.916279 | 0.7688497 | 1.045096e-12 | 0.2902429
13.94862 | 50.0864 | 51.99757 | 50.93758 | -1.911174 | 0.7693681 | 1.045096e-12 | 0.2906261
13.95861 | 50.0772 | 51.99185 | 50.93095 | -1.914648 | 0.7698865 | 1.045095e-12 | 0.29101
13.96861 | 50.0812 | 51.98609 | 50.92429 | -1.904889 | 0.770406 | 1.045095e-12 | 0.2913954
13.97861 | 50.0636 | 51.9803 | 50.91759 | -1.916703 | 0.7709261 | 1.052204e-12 | 0.2917819
13.98861 | 50.0513 | 51.97449 | 50.91087 | -1.923189 | 0.7714468 | 1.052203e-12 | 0.2921695
13.99861 | 50.0546 | 51.96865 | 50.90412 | -1.914049 | 0.7719681 | 1.052203e-12 | 0.2925582
14.00861 | 50.0286 | 51.96278 | 50.89734 | -1.934181 | 0.77249 | 1.052203e-12 | 0.2929481
14.0186 | 50.0005 | 51.95689 | 50.89054 | -1.956392 | 0.7730118 | 1.052202e-12 | 0.2933387
14.0286 | 50.0048 | 51.95097 | 50.8837 | -1.94617 | 0.7735349 | 1.052202e-12 | 0.2937308
14.0386 | 50.0109 | 51.94502 | 50.87684 | -1.934121 | 0.7740584 | 1.052202e-12 | 0.294124
14.0486 | 50.0036 | 51.93904 | 50.86994 | -1.935445 | 0.7745825 | 1.059311e-12 | 0.2945184
14.0586 | 49.9914 | 51.93304 | 50.86302 | -1.941641 | 0.7751073 | 1.05931e-12 | 0.2949139
14.0686 | 49.9821 | 51.92701 | 50.85607 | -1.94491 | 0.7756326 | 1.05931e-12 | 0.2953106
14.07859 | 49.9842 | 51.92096 | 50.84909 | -1.936757 | 0.7761581 | 1.059309e-12 | 0.2957081
14.08859 | 49.9817 | 51.91487 | 50.84208 | -1.933172 | 0.7766846 | 1.059309e-12 | 0.2961071
14.09859 | 49.9753 | 51.90876 | 50.83504 | -1.933458 | 0.7772116 | 1.059309e-12 | 0.2965073
14.10859 | 49.9683 | 51.90262 | 50.82797 | -1.934318 | 0.7777393 | 1.066418e-12 | 0.2969087
14.11859 | 49.9717 | 51.89645 | 50.82087 | -1.92475 | 0.7782676 | 1.066417e-12 | 0.2973113
14.12859 | 49.9482 | 51.89025 | 50.81374 | -1.942055 | 0.7787964 | 1.066417e-12 | 0.2977151
14.13858 | 49.9603 | 51.88404 | 50.80659 | -1.923738 | 0.7793254 | 1.066417e-12 | 0.2981197
14.14858 | 49.9481 | 51.87779 | 50.79941 | -1.929688 | 0.7798554 | 1.066416e-12 | 0.2985259
14.15858 | 49.9453 | 51.87151 | 50.79219 | -1.92621 | 0.780386 | 1.066416e-12 | 0.2989333
14.16858 | 49.9547 | 51.8652 | 50.78495 | -1.910504 | 0.7809172 | 1.066415e-12 | 0.299342
14.17858 | 49.9512 | 51.85887 | 50.77767 | -1.907672 | 0.7814491 | 1.073524e-12 | 0.2997519
14.18858 | 49.9428 | 51.85251 | 50.77037 | -1.909711 | 0.7819815 | 1.073524e-12 | 0.3001631
14.19857 | 49.9564 | 51.84613 | 50.76304 | -1.889729 | 0.782514 | 1.073524e-12 | 0.300575
14.20857 | 49.9617 | 51.83971 | 50.75568 | -1.878014 | 0.7830476 | 1.073523e-12 | 0.3009887
14.21857 | 49.945 | 51.83327 | 50.74829 | -1.88827 | 0.7835817 | 1.073523e-12 | 0.3014036
14.22857 | 49.9366 | 51.8268 | 50.74086 | -1.8902 | 0.7841166 | 1.073522e-12 | 0.3018198
14.23857 | 49.9441 | 51.8203 | 50.73341 | -1.876201 | 0.784652 | 1.080631e-12 | 0.3022372
14.24857 | 49.9467 | 51.81377 | 50.72593 | -1.867075 | 0.7851881 | 1.080631e-12 | 0.302656
14.25856 | 49.9419 | 51.80723 | 50.71843 | -1.865328 | 0.7857241 | 1.080631e-12 | 0.3030756
14.26856 | 49.9213 | 51.80065 | 50.71089 | -1.879346 | 0.7862614 | 1.08063e-12 | 0.303497
14.27856 | 49.9301 | 51.79404 | 50.70332 | -1.863937 | 0.7867992 | 1.08063e-12 | 0.3039197
14.28856 | 49.9252 | 51.7874 | 50.69572 | -1.8622 | 0.7873374 | 1.080629e-12 | 0.3043437
14.29856 | 49.9256 | 51.78074 | 50.68809 | -1.855135 | 0.7878766 | 1.087738e-12 | 0.304769
14.30855 | 49.909 | 51.77405 | 50.68044 | -1.865049 | 0.7884157 | 1.087738e-12 | 0.3051952
14.31855 | 49.924 | 51.76733 | 50.67275 | -1.843329 | 0.7889559 | 1.087738e-12 | 0.3056232
14.32855 | 49.9277 | 51.76058 | 50.66503 | -1.832881 | 0.7894967 | 1.087737e-12 | 0.3060526
14.33855 | 49.9003 | 51.75381 | 50.65728 | -1.853505 | 0.7900383 | 1.087737e-12 | 0.3064833
14.34855 | 49.8956 | 51.747 | 50.64951 | -1.851401 | 0.7905802 | 1.087736e-12 | 0.3069154
14.35855 | 49.9046 | 51.74017 | 50.6417 | -1.83557 | 0.7911229 | 1.094845e-12 | 0.3073489
14.36854 | 49.8836 | 51.73332 | 50.63387 | -1.849717 | 0.7916657 | 1.094845e-12 | 0.3077833
14.37854 | 49.8801 | 51.72643 | 50.626 | -1.84633 | 0.7922097 | 1.094845e-12 | 0.3082196
14.38854 | 49.8748 | 51.71952 | 50.6181 | -1.844715 | 0.7927542 | 1.094844e-12 | 0.3086573
14.39854 | 49.8691 | 51.71257 | 50.61018 | -1.843472 | 0.7932993 | 1.094844e-12 | 0.3090964
14.40854 | 49.8577 | 51.7056 | 50.60222 | -1.847902 | 0.793845 | 1.094843e-12 | 0.3095369
14.41854 | 49.8426 | 51.6986 | 50.59423 | -1.856003 | 0.7943914 | 1.101952e-12 | 0.3099788
14.42853 | 49.8381 | 51.69158 | 50.58622 | -1.853483 | 0.7949378 | 1.101952e-12 | 0.3104218
14.43853 | 49.8498 | 51.68453 | 50.57818 | -1.834729 | 0.7954856 | 1.101951e-12 | 0.3108666
14.44853 | 49.8417 | 51.67745 | 50.5701 | -1.835747 | 0.7960338 | 1.101951e-12 | 0.311313
14.45853 | 49.8326 | 51.67034 | 50.56199 | -1.837736 | 0.7965826 | 1.101951e-12 | 0.3117608
14.46853 | 49.8345 | 51.6632 | 50.55386 | -1.828698 | 0.7971319 | 1.10195e-12 | 0.31221
14.47853 | 49.8192 | 51.65603 | 50.54569 | -1.836832 | 0.7976821 | 1.109059e-12 | 0.3126608
14.48852 | 49.8132 | 51.64884 | 50.5375 | -1.835645 | 0.7982322 | 1.109059e-12 | 0.3131126
14.49852 | 49.7958 | 51.64162 | 50.52927 | -1.845823 | 0.7987836 | 1.109058e-12 | 0.3135663
14.50852 | 49.7823 | 51.63437 | 50.52102 | -1.852073 | 0.7993357 | 1.109058e-12 | 0.3140217
14.51852 | 49.7864 | 51.62709 | 50.51273 | -1.840695 | 0.7998883 | 1.109058e-12 | 0.3144785
14.52852 | 49.7845 | 51.61979 | 50.50441 | -1.835289 | 0.8004416 | 1.116166e-12 | 0.3149369
14.53852 | 49.7703 | 51.61245 | 50.49606 | -1.842155 | 0.8009953 | 1.116166e-12 | 0.3153968
14.54851 | 49.7587 | 51.6051 | 50.48769 | -1.8464 | 0.8015493 | 1.116166e-12 | 0.3158579
14.55851 | 49.7582 | 51.59771 | 50.47928 | -1.83951 | 0.8021044 | 1.116165e-12 | 0.3163209
14.56851 | 49.7564 | 51.59029 | 50.47085 | -1.833892 | 0.8026601 | 1.116165e-12 | 0.3167856
14.57851 | 49.767 | 51.58285 | 50.46238 | -1.815846 | 0.8032166 | 1.116164e-12 | 0.3172519
14.58851 | 49.7746 | 51.57537 | 50.45388 | -1.800772 | 0.8037736 | 1.123273e-12 | 0.3177198
14.59851 | 49.7424 | 51.56787 | 50.44535 | -1.82547 | 0.8043311 | 1.123273e-12 | 0.3181892
14.6085 | 49.7407 | 51.56035 | 50.4368 | -1.819648 | 0.8048889 | 1.123272e-12 | 0.3186599
14.6185 | 49.7238 | 51.55279 | 50.42821 | -1.82899 | 0.8054478 | 1.123272e-12 | 0.3191327
14.6285 | 49.7312 | 51.5452 | 50.41959 | -1.814004 | 0.8060074 | 1.123271e-12 | 0.3196071
14.6385 | 49.7139 | 51.53759 | 50.41094 | -1.82369 | 0.8065676 | 1.123271e-12 | 0.3200832
14.6485 | 49.7166 | 51.52995 | 50.40226 | -1.813348 | 0.8071285 | 1.13038e-12 | 0.320561
14.6585 | 49.7097 | 51.52228 | 50.39355 | -1.812577 | 0.8076899 | 1.130379e-12 | 0.3210405
14.66849 | 49.7026 | 51.51459 | 50.38481 | -1.811987 | 0.8082515 | 1.130379e-12 | 0.3215212
14.67849 | 49.6926 | 51.50686 | 50.37604 | -1.814261 | 0.8088143 | 1.130379e-12 | 0.322004
14.68849 | 49.7059 | 51.49911 | 50.36724 | -1.793207 | 0.8093778 | 1.130378e-12 | 0.3224887
14.69849 | 49.7087 | 51.49132 | 50.35841 | -1.782625 | 0.8099418 | 1.137487e-12 | 0.322975
14.70849 | 49.6902 | 51.48351 | 50.34955 | -1.793315 | 0.8105065 | 1.137487e-12 | 0.3234632
14.71848 | 49.7079 | 51.47568 | 50.34066 | -1.767784 | 0.8110713 | 1.137486e-12 | 0.3239525
14.72848 | 49.6859 | 51.46782 | 50.33174 | -1.781918 | 0.8116373 | 1.137486e-12 | 0.3244442
14.73848 | 49.6739 | 51.45992 | 50.32278 | -1.786024 | 0.812204 | 1.137485e-12 | 0.3249377
14.74848 | 49.6747 | 51.452 | 50.3138 | -1.777302 | 0.8127713 | 1.137485e-12 | 0.3254329
14.75848 | 49.6574 | 51.44405 | 50.30478 | -1.786652 | 0.8133393 | 1.144594e-12 | 0.32593
14.76848 | 49.6599 | 51.43607 | 50.29574 | -1.776174 | 0.8139079 | 1.144593e-12 | 0.326429
14.77847 | 49.6608 | 51.42808 | 50.28667 | -1.767276 | 0.8144765 | 1.144593e-12 | 0.3269292
14.78847 | 49.6611 | 51.42004 | 50.27756 | -1.758942 | 0.8150465 | 1.144592e-12 | 0.3274319
14.79847 | 49.6487 | 51.41198 | 50.26843 | -1.76328 | 0.8156171 | 1.144592e-12 | 0.3279364
14.80847 | 49.6731 | 51.40389 | 50.25926 | -1.73079 | 0.8161883 | 1.151701e-12 | 0.3284428
14.81847 | 49.6481 | 51.39577 | 50.25006 | -1.747672 | 0.8167602 | 1.1517e-12 | 0.3289511
14.82847 | 49.6392 | 51.38763 | 50.24083 | -1.748426 | 0.8173328 | 1.1517e-12 | 0.3294614
14.83846 | 49.6398 | 51.37946 | 50.23158 | -1.73966 | 0.8179054 | 1.151699e-12 | 0.329973
14.84846 | 49.6439 | 51.37126 | 50.22229 | -1.727358 | 0.8184793 | 1.151699e-12 | 0.3304872
14.85846 | 49.6379 | 51.36303 | 50.21297 | -1.725128 | 0.8190538 | 1.158808e-12 | 0.3310033
14.86846 | 49.6256 | 51.35477 | 50.20362 | -1.72917 | 0.819629 | 1.158807e-12 | 0.3315213
14.87846 | 49.6112 | 51.34648 | 50.19424 | -1.735285 | 0.8202049 | 1.158807e-12 | 0.3320414
14.88846 | 49.6124 | 51.33817 | 50.18483 | -1.725771 | 0.8207814 | 1.158806e-12 | 0.3325635
14.89845 | 49.6217 | 51.32984 | 50.17539 | -1.708138 | 0.8213581 | 1.158806e-12 | 0.3330871
14.90845 | 49.6142 | 51.32147 | 50.16592 | -1.707269 | 0.8219359 | 1.165915e-12 | 0.3336133
14.91845 | 49.6207 | 51.31307 | 50.15642 | -1.692371 | 0.8225144 | 1.165914e-12 | 0.3341415
14.92845 | 49.5971 | 51.30465 | 50.14688 | -1.707546 | 0.8230936 | 1.165914e-12 | 0.3346719
14.93845 | 49.6003 | 51.29619 | 50.13732 | -1.695893 | 0.8236735 | 1.165913e-12 | 0.3352043
14.94845 | 49.5904 | 51.28771 | 50.12772 | -1.697312 | 0.8242541 | 1.165913e-12 | 0.3357388
14.95844 | 49.5797 | 51.27921 | 50.1181 | -1.699512 | 0.8248347 | 1.173022e-12 | 0.3362749
14.96844 | 49.5686 | 51.27068 | 50.10845 | -1.702076 | 0.8254166 | 1.173021e-12 | 0.3368138
14.97844 | 49.5622 | 51.26211 | 50.09876 | -1.699911 | 0.8259992 | 1.173021e-12 | 0.3373547
14.98844 | 49.5535 | 51.25352 | 50.08904 | -1.700019 | 0.8265824 | 1.17302e-12 | 0.3378979
14.99844 | 49.5667 | 51.2449 | 50.07929 | -1.678199 | 0.8271664 | 1.17302e-12 | 0.3384433
15.00844 | 49.5567 | 51.23625 | 50.06951 | -1.679552 | 0.827751 | 1.180128e-12 | 0.3389908
15.01843 | 49.5685 | 51.22759 | 50.05971 | -1.659085 | 0.8283357 | 1.180128e-12 | 0.3395401
15.02843 | 49.5564 | 51.21888 | 50.04987 | -1.662482 | 0.8289216 | 1.180127e-12 | 0.3400922
15.03843 | 49.5566 | 51.21015 | 50.04 | -1.653551 | 0.8295083 | 1.180127e-12 | 0.3406466
15.04843 | 49.5467 | 51.20139 | 50.03009 | -1.654693 | 0.8300956 | 1.180127e-12 | 0.3412033
15.05843 | 49.5391 | 51.19261 | 50.02016 | -1.653506 | 0.8306836 | 1.187235e-12 | 0.3417622
15.06843 | 49.5315 | 51.18379 | 50.0102 | -1.652292 | 0.8312723 | 1.187235e-12 | 0.3423235
15.07842 | 49.5202 | 51.17496 | 50.00021 | -1.65476 | 0.8318611 | 1.187234e-12 | 0.3428867
15.08842 | 49.5205 | 51.16609 | 49.99019 | -1.645591 | 0.8324512 | 1.187234e-12 | 0.3434527
15.09842 | 49.5092 | 51.15719 | 49.98013 | -1.647994 | 0.833042 | 1.187233e-12 | 0.3440212
15.10842 | 49.5074 | 51.14827 | 49.97004 | -1.64087 | 0.8336335 | 1.194342e-12 | 0.3445921
15.11842 | 49.518 | 51.13932 | 49.95993 | -1.621318 | 0.8342256 | 1.194342e-12 | 0.3451654
15.12841 | 49.5255 | 51.13035 | 49.94979 | -1.604847 | 0.8348178 | 1.194341e-12 | 0.3457406
15.13841 | 49.511 | 51.12134 | 49.93961 | -1.61034 | 0.8354114 | 1.194341e-12 | 0.3463189
15.14841 | 49.5239 | 51.11231 | 49.9294 | -1.588406 | 0.8360056 | 1.19434e-12 | 0.3468997
15.15841 | 49.5192 | 51.10324 | 49.91916 | -1.584044 | 0.8366005 | 1.201449e-12 | 0.347483
15.16841 | 49.5063 | 51.09415 | 49.90889 | -1.587854 | 0.8371962 | 1.201448e-12 | 0.3480688
15.17841 | 49.5091 | 51.08504 | 49.89859 | -1.575937 | 0.8377924 | 1.201448e-12 | 0.3486573
15.1884 | 49.4995 | 51.0759 | 49.88827 | -1.576402 | 0.8383889 | 1.201447e-12 | 0.3492477
15.1984 | 49.5016 | 51.06673 | 49.8779 | -1.565131 | 0.8389866 | 1.208556e-12 | 0.3498414
15.2084 | 49.4889 | 51.05753 | 49.86751 | -1.568631 | 0.839585 | 1.208555e-12 | 0.3504377
15.2184 | 49.4908 | 51.04831 | 49.85708 | -1.557505 | 0.8401841 | 1.208555e-12 | 0.3510367
15.2284 | 49.4968 | 51.03905 | 49.84663 | -1.542251 | 0.8407839 | 1.208554e-12 | 0.3516383
15.2384 | 49.5072 | 51.02977 | 49.83614 | -1.52257 | 0.8413844 | 1.208554e-12 | 0.3522427
15.24839 | 49.4825 | 51.02047 | 49.82564 | -1.537972 | 0.8419851 | 1.215663e-12 | 0.3528492
15.25839 | 49.511 | 51.01114 | 49.81509 | -1.500136 | 0.842587 | 1.215662e-12 | 0.3534591
15.26839 | 49.5159 | 51.00177 | 49.80451 | -1.485873 | 0.8431897 | 1.215662e-12 | 0.3540718
15.27839 | 49.4993 | 50.99238 | 49.7939 | -1.493084 | 0.843793 | 1.215661e-12 | 0.3546873
15.28839 | 49.4954 | 50.98297 | 49.78326 | -1.487567 | 0.8443971 | 1.22277e-12 | 0.3553057
15.29839 | 49.4946 | 50.97352 | 49.77259 | -1.478923 | 0.8450019 | 1.222769e-12 | 0.3559269
15.30838 | 49.4771 | 50.96406 | 49.7619 | -1.486961 | 0.8456068 | 1.222769e-12 | 0.3565504
15.31838 | 49.4687 | 50.95456 | 49.75117 | -1.485863 | 0.846213 | 1.222768e-12 | 0.3571775
15.32838 | 49.4699 | 50.94504 | 49.74041 | -1.475137 | 0.8468199 | 1.222768e-12 | 0.3578075
15.33838 | 49.4637 | 50.93549 | 49.72962 | -1.471785 | 0.8474275 | 1.229876e-12 | 0.3584405
15.34838 | 49.475 | 50.92591 | 49.71879 | -1.450906 | 0.8480359 | 1.229876e-12 | 0.3590766
15.35838 | 49.4523 | 50.9163 | 49.70794 | -1.464 | 0.8486449 | 1.229875e-12 | 0.3597157
15.36837 | 49.4621 | 50.90668 | 49.69707 | -1.444577 | 0.8492542 | 1.229875e-12 | 0.3603572
15.37837 | 49.4534 | 50.89702 | 49.68615 | -1.443617 | 0.8498647 | 1.236983e-12 | 0.3610024
15.38837 | 49.4455 | 50.88733 | 49.6752 | -1.44183 | 0.850476 | 1.236983e-12 | 0.3616508
15.39837 | 49.4468 | 50.87762 | 49.66423 | -1.430817 | 0.8510879 | 1.236982e-12 | 0.3623023
15.40837 | 49.436 | 50.86788 | 49.65322 | -1.431877 | 0.8517006 | 1.236982e-12 | 0.3629571
15.41837 | 49.4199 | 50.85811 | 49.64218 | -1.43821 | 0.852314 | 1.24409e-12 | 0.3636151
15.42836 | 49.428 | 50.84833 | 49.63112 | -1.420326 | 0.8529275 | 1.24409e-12 | 0.3642756
15.43836 | 49.4114 | 50.83851 | 49.62002 | -1.427106 | 0.8535423 | 1.244089e-12 | 0.3649401
15.44836 | 49.3983 | 50.82866 | 49.60889 | -1.430359 | 0.854158 | 1.244089e-12 | 0.365608
15.45836 | 49.4023 | 50.81879 | 49.59773 | -1.416486 | 0.8547742 | 1.244088e-12 | 0.3662791
15.46836 | 49.389 | 50.80889 | 49.58654 | -1.419886 | 0.8553913 | 1.251197e-12 | 0.3669537
15.47836 | 49.3875 | 50.79896 | 49.57532 | -1.41146 | 0.8560092 | 1.251196e-12 | 0.3676317
15.48835 | 49.3858 | 50.78902 | 49.56408 | -1.403217 | 0.8566271 | 1.251196e-12 | 0.3683125
15.49835 | 49.3968 | 50.77904 | 49.55279 | -1.382238 | 0.8572463 | 1.251195e-12 | 0.3689974
15.50835 | 49.3738 | 50.76903 | 49.54148 | -1.395232 | 0.8578663 | 1.258304e-12 | 0.3696859
15.51835 | 49.3805 | 50.759 | 49.53014 | -1.378501 | 0.8584871 | 1.258303e-12 | 0.370378
15.52835 | 49.3717 | 50.74894 | 49.51876 | -1.377243 | 0.8591085 | 1.258302e-12 | 0.3710736
15.53834 | 49.3637 | 50.73887 | 49.50737 | -1.375169 | 0.8597301 | 1.258302e-12 | 0.3717721
15.54834 | 49.3635 | 50.72876 | 49.49593 | -1.365258 | 0.8603531 | 1.26541e-12 | 0.3724751
15.55834 | 49.3486 | 50.71862 | 49.48446 | -1.370022 | 0.8609768 | 1.26541e-12 | 0.3731818
15.56834 | 49.3487 | 50.70846 | 49.47297 | -1.359759 | 0.8616012 | 1.265409e-12 | 0.3738922
15.57834 | 49.3302 | 50.69827 | 49.46144 | -1.368071 | 0.8622265 | 1.265409e-12 | 0.3746064
15.58834 | 49.3335 | 50.68806 | 49.44988 | -1.354556 | 0.8628523 | 1.272517e-12 | 0.3753244
15.59833 | 49.3366 | 50.67783 | 49.4383 | -1.341226 | 0.8634783 | 1.272517e-12 | 0.3760456
15.60833 | 49.3441 | 50.66756 | 49.42668 | -1.32346 | 0.8641059 | 1.272516e-12 | 0.3767714
15.61833 | 49.3243 | 50.65727 | 49.41503 | -1.332968 | 0.8647341 | 1.272516e-12 | 0.3775011
15.62833 | 49.332 | 50.64695 | 49.40335 | -1.31495 | 0.865363 | 1.279624e-12 | 0.3782349
15.63833 | 49.3269 | 50.63661 | 49.39164 | -1.309706 | 0.8659927 | 1.279623e-12 | 0.3789726
15.64833 | 49.3486 | 50.62624 | 49.3799 | -1.277637 | 0.866623 | 1.279623e-12 | 0.3797144
15.65832 | 49.3264 | 50.61585 | 49.36814 | -1.289453 | 0.8672536 | 1.279622e-12 | 0.3804597
15.66832 | 49.3316 | 50.60543 | 49.35634 | -1.273832 | 0.8678856 | 1.286731e-12 | 0.3812098
15.67832 | 49.3255 | 50.59499 | 49.3445 | -1.269486 | 0.8685184 | 1.28673e-12 | 0.3819641
15.68832 | 49.3221 | 50.58452 | 49.33264 | -1.262415 | 0.8691518 | 1.28673e-12 | 0.3827227
15.69832 | 49.3222 | 50.57402 | 49.32075 | -1.251818 | 0.8697861 | 1.293838e-12 | 0.3834855
15.70832 | 49.3341 | 50.5635 | 49.30882 | -1.229396 | 0.8704211 | 1.293837e-12 | 0.3842527
15.71831 | 49.3473 | 50.55296 | 49.29688 | -1.205659 | 0.8710561 | 1.293837e-12 | 0.3850235
15.72831 | 49.3355 | 50.54239 | 49.28489 | -1.206887 | 0.8716926 | 1.293836e-12 | 0.3857995
15.73831 | 49.3259 | 50.53179 | 49.27288 | -1.205889 | 0.8723299 | 1.300945e-12 | 0.38658
15.74831 | 49.3407 | 50.52117 | 49.26083 | -1.180467 | 0.8729681 | 1.300944e-12 | 0.387365
15.75831 | 49.3552 | 50.51052 | 49.24876 | -1.155319 | 0.8736069 | 1.300943e-12 | 0.3881546
15.76831 | 49.3529 | 50.49985 | 49.23665 | -1.146946 | 0.8742465 | 1.300943e-12 | 0.3889488
15.7783 | 49.3459 | 50.48916 | 49.22453 | -1.143259 | 0.8748861 | 1.308051e-12 | 0.3897469
15.7883 | 49.3559 | 50.47844 | 49.21236 | -1.122537 | 0.8755273 | 1.308051e-12 | 0.3905505
15.7983 | 49.3493 | 50.46769 | 49.20016 | -1.118389 | 0.8761692 | 1.30805e-12 | 0.3913589
15.8083 | 49.3538 | 50.45692 | 49.18793 | -1.103117 | 0.8768118 | 1.315158e-12 | 0.3921721
15.8183 | 49.3627 | 50.44612 | 49.17568 | -1.083421 | 0.8774553 | 1.315158e-12 | 0.3929902
15.8283 | 49.3594 | 50.4353 | 49.16339 | -1.0759 | 0.8780996 | 1.315157e-12 | 0.3938132
15.83829 | 49.3637 | 50.42446 | 49.15108 | -1.060765 | 0.8787439 | 1.315157e-12 | 0.3946404
15.84829 | 49.353 | 50.41359 | 49.13873 | -1.060595 | 0.8793896 | 1.322265e-12 | 0.3954735
15.85829 | 49.3726 | 50.4027 | 49.12635 | -1.0301 | 0.8800363 | 1.322264e-12 | 0.3963116
15.86829 | 49.3625 | 50.39178 | 49.11394 | -1.029281 | 0.8806836 | 1.322264e-12 | 0.3971549
15.87829 | 49.3615 | 50.38084 | 49.1015 | -1.019338 | 0.8813318 | 1.329372e-12 | 0.3980034
15.88829 | 49.3601 | 50.36987 | 49.08903 | -1.009771 | 0.8819807 | 1.329371e-12 | 0.3988571
15.89828 | 49.345 | 50.35889 | 49.07655 | -1.013891 | 0.8826298 | 1.329371e-12 | 0.3997154
15.90828 | 49.3417 | 50.34788 | 49.06402 | -1.006176 | 0.8832803 | 1.32937e-12 | 0.4005798
15.91828 | 49.3282 | 50.33684 | 49.05146 | -1.008636 | 0.8839316 | 1.336478e-12 | 0.4014496
15.92828 | 49.3505 | 50.32577 | 49.03886 | -0.9752735 | 0.8845837 | 1.336478e-12 | 0.4023251
15.93828 | 49.3251 | 50.31469 | 49.02624 | -0.9895868 | 0.8852366 | 1.336477e-12 | 0.403206
15.94827 | 49.3251 | 50.30359 | 49.01361 | -0.9784873 | 0.8858895 | 1.343585e-12 | 0.4040916
15.95827 | 49.3391 | 50.29245 | 49.00093 | -0.9533531 | 0.8865439 | 1.343585e-12 | 0.4049839
15.96827 | 49.3256 | 50.2813 | 48.98821 | -0.9556955 | 0.8871993 | 1.343584e-12 | 0.4058818
15.97827 | 49.3188 | 50.27011 | 48.97547 | -0.9513145 | 0.8878553 | 1.350692e-12 | 0.4067856
15.98827 | 49.2963 | 50.25891 | 48.9627 | -0.9626099 | 0.8885122 | 1.350692e-12 | 0.4076953
15.99827 | 49.3042 | 50.24768 | 48.9499 | -0.9434821 | 0.8891699 | 1.350691e-12 | 0.4086108
16.00826 | 49.2922 | 50.23644 | 48.93708 | -0.9442422 | 0.8898276 | 1.357799e-12 | 0.4095314
16.01826 | 49.2684 | 50.22517 | 48.92422 | -0.9567681 | 0.8904869 | 1.357799e-12 | 0.410459
16.02826 | 49.2583 | 50.21387 | 48.91133 | -0.9555709 | 0.8911469 | 1.357798e-12 | 0.4113927
16.03826 | 49.2433 | 50.20255 | 48.89841 | -0.9592507 | 0.8918078 | 1.357797e-12 | 0.4123326
16.04826 | 49.2394 | 50.19121 | 48.88546 | -0.9518076 | 0.8924695 | 1.364906e-12 | 0.4132787
16.05826 | 49.2389 | 50.17984 | 48.87248 | -0.9409417 | 0.893132 | 1.364905e-12 | 0.4142312
16.06825 | 49.2564 | 50.16846 | 48.85948 | -0.9120645 | 0.8937946 | 1.364904e-12 | 0.4151891
16.07825 | 49.2463 | 50.15705 | 48.84644 | -0.9107533 | 0.8944587 | 1.372012e-12 | 0.4161544
16.08825 | 49.2347 | 50.14562 | 48.83337 | -0.9109194 | 0.8951236 | 1.372012e-12 | 0.4171262
16.09825 | 49.2277 | 50.13416 | 48.82027 | -0.9064633 | 0.8957893 | 1.372011e-12 | 0.4181046
16.10825 | 49.2372 | 50.12268 | 48.80714 | -0.8854846 | 0.8964558 | 1.379119e-12 | 0.4190896
16.11825 | 49.2265 | 50.11118 | 48.79398 | -0.8846838 | 0.8971233 | 1.379118e-12 | 0.4200815
16.12824 | 49.2203 | 50.09967 | 48.7808 | -0.8793723 | 0.8977908 | 1.379118e-12 | 0.421079
16.13824 | 49.2028 | 50.08813 | 48.76758 | -0.8853271 | 0.8984597 | 1.386226e-12 | 0.4220845
16.14824 | 49.192 | 50.07656 | 48.75433 | -0.88456 | 0.8991295 | 1.386225e-12 | 0.4230969
16.15824 | 49.2138 | 50.06497 | 48.74105 | -0.851171 | 0.8998002 | 1.386225e-12 | 0.4241164
16.16824 | 49.2188 | 50.05336 | 48.72775 | -0.83456 | 0.9004716 | 1.393333e-12 | 0.4251428
16.17824 | 49.2033 | 50.04173 | 48.71441 | -0.8384275 | 0.9011439 | 1.393332e-12 | 0.4261765
16.18823 | 49.2194 | 50.03008 | 48.70105 | -0.810685 | 0.9018164 | 1.393331e-12 | 0.4272164
16.19823 | 49.2064 | 50.01841 | 48.68765 | -0.8120091 | 0.9024903 | 1.400439e-12 | 0.4282646
16.20823 | 49.2195 | 50.00671 | 48.67423 | -0.7872121 | 0.9031651 | 1.400439e-12 | 0.4293202
16.21823 | 49.2206 | 49.99499 | 48.66077 | -0.7743936 | 0.9038407 | 1.407547e-12 | 0.4303832
16.22823 | 49.2326 | 49.98325 | 48.64728 | -0.7506538 | 0.9045171 | 1.407546e-12 | 0.4314538
16.23823 | 49.2407 | 49.97149 | 48.63377 | -0.7307928 | 0.9051944 | 1.407545e-12 | 0.4325319
16.24822 | 49.2158 | 49.95972 | 48.62023 | -0.7439226 | 0.9058717 | 1.414653e-12 | 0.4336167
16.25822 | 49.2385 | 49.94792 | 48.60666 | -0.7094196 | 0.9065507 | 1.414653e-12 | 0.4347102
16.26822 | 49.2286 | 49.9361 | 48.59305 | -0.7074959 | 0.9072305 | 1.414652e-12 | 0.4358116
16.27822 | 49.2426 | 49.92425 | 48.57942 | -0.6816512 | 0.9079111 | 1.42176e-12 | 0.4369209
16.28822 | 49.2326 | 49.91239 | 48.56576 | -0.679786 | 0.9085926 | 1.421759e-12 | 0.4380382
16.29821 | 49.2627 | 49.90051 | 48.55208 | -0.6378121 | 0.9092742 | 1.421758e-12 | 0.4391623
16.30821 | 49.244 | 49.88861 | 48.53835 | -0.6446058 | 0.9099573 | 1.428866e-12 | 0.4402957
16.31821 | 49.2459 | 49.87668 | 48.5246 | -0.630779 | 0.9106413 | 1.428866e-12 | 0.4414372
16.32821 | 49.2551 | 49.86473 | 48.51082 | -0.609632 | 0.9113261 | 1.435974e-12 | 0.4425871
16.33821 | 49.2613 | 49.85276 | 48.49701 | -0.5914649 | 0.9120117 | 1.435973e-12 | 0.4437453
16.34821 | 49.2521 | 49.84078 | 48.48317 | -0.5886777 | 0.9126983 | 1.435972e-12 | 0.4449119
16.3582 | 49.2595 | 49.82878 | 48.46931 | -0.5692824 | 0.913385 | 1.44308e-12 | 0.4460857
16.3682 | 49.2819 | 49.81676 | 48.45541 | -0.5348552 | 0.9140732 | 1.443079e-12 | 0.4472693
16.3782 | 49.286 | 49.80471 | 48.44148 | -0.5187083 | 0.9147623 | 1.443079e-12 | 0.4484615
16.3882 | 49.2845 | 49.79264 | 48.42753 | -0.5081416 | 0.9154522 | 1.450187e-12 | 0.4496624
16.3982 | 49.2761 | 49.78056 | 48.41354 | -0.5044553 | 0.9161431 | 1.450186e-12 | 0.450872
16.4082 | 49.2905 | 49.76845 | 48.39952 | -0.4779494 | 0.9168347 | 1.457294e-12 | 0.4520905
16.41819 | 49.2893 | 49.75634 | 48.38549 | -0.4670363 | 0.9175266 | 1.457293e-12 | 0.4533166
16.42819 | 49.2874 | 49.74419 | 48.37142 | -0.4567917 | 0.91822 | 1.457292e-12 | 0.4545529
16.43819 | 49.3 | 49.73203 | 48.35732 | -0.4320277 | 0.9189141 | 1.4644e-12 | 0.4557982
16.44819 | 49.2938 | 49.71984 | 48.34318 | -0.4260445 | 0.9196092 | 1.464399e-12 | 0.4570526
16.45819 | 49.2835 | 49.70764 | 48.32902 | -0.4241424 | 0.9203052 | 1.471507e-12 | 0.4583161
16.46819 | 49.2946 | 49.69542 | 48.31483 | -0.4008212 | 0.921002 | 1.471506e-12 | 0.4595888
16.47818 | 49.3137 | 49.68319 | 48.30062 | -0.3694932 | 0.921699 | 1.478614e-12 | 0.4608694
16.48818 | 49.2998 | 49.67093 | 48.28638 | -0.3711343 | 0.9223976 | 1.478613e-12 | 0.4621606
16.49818 | 49.3061 | 49.65866 | 48.2721 | -0.3525567 | 0.9230971 | 1.478613e-12 | 0.4634613
16.50818 | 49.3124 | 49.64636 | 48.25779 | -0.3339602 | 0.9237974 | 1.48572e-12 | 0.4647712
16.51818 | 49.3115 | 49.63405 | 48.24346 | -0.3225451 | 0.9244985 | 1.48572e-12 | 0.4660907
16.52818 | 49.2946 | 49.62171 | 48.22909 | -0.3271115 | 0.9252006 | 1.492827e-12 | 0.4674197
16.53817 | 49.3228 | 49.60937 | 48.21471 | -0.2865718 | 0.9259028 | 1.492827e-12 | 0.4687568
16.54817 | 49.313 | 49.597 | 48.20029 | -0.2840013 | 0.9266067 | 1.499934e-12 | 0.4701049
16.55817 | 49.2989 | 49.58461 | 48.18584 | -0.2857125 | 0.9273114 | 1.499934e-12 | 0.4714625
16.56817 | 49.3086 | 49.57221 | 48.17136 | -0.2636054 | 0.928017 | 1.499933e-12 | 0.4728298
16.57817 | 49.3201 | 49.55978 | 48.15685 | -0.23968 | 0.9287234 | 1.50704e-12 | 0.4742068
16.58817 | 49.3167 | 49.54734 | 48.14231 | -0.2306365 | 0.9294308 | 1.50704e-12 | 0.4755936
16.59816 | 49.3053 | 49.53489 | 48.12776 | -0.2295873 | 0.9301383 | 1.514147e-12 | 0.4769886
16.60816 | 49.3053 | 49.52241 | 48.11317 | -0.2171076 | 0.9308475 | 1.514147e-12 | 0.4783948
16.61816 | 49.3049 | 49.50991 | 48.09854 | -0.2050098 | 0.9315574 | 1.521254e-12 | 0.4798107
16.62816 | 49.3271 | 49.49739 | 48.08389 | -0.1702941 | 0.9322684 | 1.521253e-12 | 0.4812364
16.63816 | 49.3059 | 49.48486 | 48.06921 | -0.1789604 | 0.9329802 | 1.528361e-12 | 0.4826718
16.64816 | 49.3245 | 49.47231 | 48.0545 | -0.1478086 | 0.9336929 | 1.52836e-12 | 0.484117
16.65815 | 49.3175 | 49.45975 | 48.03978 | -0.1422516 | 0.9344058 | 1.535468e-12 | 0.4855706
16.66815 | 49.3245 | 49.44716 | 48.02501 | -0.1226641 | 0.9351203 | 1.535467e-12 | 0.4870353
16.67815 | 49.3314 | 49.43456 | 48.01021 | -0.1031586 | 0.9358356 | 1.535466e-12 | 0.4885097
16.68815 | 49.3127 | 49.42194 | 47.99539 | -0.1092353 | 0.9365519 | 1.542574e-12 | 0.4899939
16.69815 | 49.3295 | 49.40929 | 47.98054 | -0.07979412 | 0.9372692 | 1.542573e-12 | 0.4914876
16.70814 | 49.3117 | 49.39665 | 47.96567 | -0.08494771 | 0.9379866 | 1.549681e-12 | 0.4929896
16.71814 | 49.3276 | 49.38397 | 47.95076 | -0.05637062 | 0.9387056 | 1.54968e-12 | 0.4945026
16.72814 | 49.3184 | 49.37128 | 47.93583 | -0.05287559 | 0.9394254 | 1.556787e-12 | 0.4960251
16.73814 | 49.3101 | 49.35856 | 47.92086 | -0.0484627 | 0.9401463 | 1.556786e-12 | 0.4975572
16.74814 | 49.3217 | 49.34583 | 47.90587 | -0.02413169 | 0.9408681 | 1.563894e-12 | 0.4990986
16.75814 | 49.298 | 49.33308 | 47.89084 | -0.03508259 | 0.9415907 | 1.563893e-12 | 0.5006492
16.76813 | 49.3116 | 49.32033 | 47.87581 | -0.00872826 | 0.9423135 | 1.571001e-12 | 0.5022077
16.77813 | 49.323 | 49.30754 | 47.86073 | 0.01545709 | 0.943038 | 1.571e-12 | 0.5037768
16.78813 | 49.329 | 49.29474 | 47.84562 | 0.0342608 | 0.9437634 | 1.578108e-12 | 0.5053549
16.79813 | 49.3187 | 49.28192 | 47.83049 | 0.03678267 | 0.9444898 | 1.578107e-12 | 0.506942
16.80813 | 49.299 | 49.26908 | 47.81532 | 0.02992303 | 0.945217 | 1.585214e-12 | 0.5085379
16.81813 | 49.3104 | 49.25622 | 47.80013 | 0.054182 | 0.9459452 | 1.585213e-12 | 0.5101424
16.82812 | 49.3122 | 49.24335 | 47.78493 | 0.06884685 | 0.9466735 | 1.592321e-12 | 0.5117537
16.83812 | 49.2958 | 49.23046 | 47.76968 | 0.06534317 | 0.9474036 | 1.59232e-12 | 0.5133751
16.84812 | 49.2833 | 49.21754 | 47.7544 | 0.06575858 | 0.9481345 | 1.599427e-12 | 0.5150047
16.85812 | 49.2967 | 49.20461 | 47.7391 | 0.0920929 | 0.9488664 | 1.599426e-12 | 0.5166423
16.86812 | 49.2756 | 49.19165 | 47.72377 | 0.08394656 | 0.9495992 | 1.606534e-12 | 0.5182876
16.87812 | 49.2909 | 49.17868 | 47.70841 | 0.1122195 | 0.950333 | 1.606533e-12 | 0.5199406
16.88811 | 49.2933 | 49.1657 | 47.69303 | 0.1275992 | 0.9510669 | 1.613641e-12 | 0.5215994
16.89811 | 49.2835 | 49.15269 | 47.67762 | 0.1308116 | 0.9518025 | 1.61364e-12 | 0.5232669
16.90811 | 49.2897 | 49.13966 | 47.66218 | 0.150044 | 0.952539 | 1.620747e-12 | 0.5249413
16.91811 | 49.2807 | 49.1266 | 47.6467 | 0.1540967 | 0.9532765 | 1.627855e-12 | 0.5266224
16.92811 | 49.2958 | 49.11353 | 47.63121 | 0.1822697 | 0.954015 | 1.627854e-12 | 0.5283099
16.93811 | 49.2861 | 49.10044 | 47.61568 | 0.1856636 | 0.9547543 | 1.634961e-12 | 0.5300035
16.9481 | 49.2718 | 49.08733 | 47.60014 | 0.1844654 | 0.9554939 | 1.63496e-12 | 0.5317011
16.9581 | 49.269 | 49.0742 | 47.58456 | 0.1948015 | 0.9562352 | 1.642068e-12 | 0.5334059
16.9681 | 49.2698 | 49.06104 | 47.56895 | 0.2087592 | 0.9569774 | 1.642067e-12 | 0.5351159
16.9781 | 49.2873 | 49.04786 | 47.55331 | 0.2394389 | 0.9577206 | 1.649174e-12 | 0.5368306
16.9881 | 49.2578 | 49.03466 | 47.53764 | 0.2231407 | 0.9584647 | 1.649173e-12 | 0.5385497
16.9981 | 49.2786 | 49.02143 | 47.52195 | 0.2571653 | 0.9592097 | 1.656281e-12 | 0.5402729
17.00809 | 49.2672 | 49.0082 | 47.50625 | 0.2589994 | 0.959955 | 1.65628e-12 | 0.541998
17.01809 | 49.2673 | 48.99493 | 47.4905 | 0.2723701 | 0.960702 | 1.663387e-12 | 0.5437281
17.02809 | 49.2642 | 48.98164 | 47.47472 | 0.2825645 | 0.9614501 | 1.663386e-12 | 0.5454609
17.03809 | 49.2792 | 48.96832 | 47.45892 | 0.3108831 | 0.9621989 | 1.670494e-12 | 0.5471961
17.04809 | 49.26 | 48.95497 | 47.44309 | 0.3050263 | 0.9629489 | 1.677601e-12 | 0.5489331
17.05809 | 49.2565 | 48.94161 | 47.42723 | 0.3148944 | 0.9636997 | 1.6776e-12 | 0.5506716
17.06808 | 49.2576 | 48.92823 | 47.41137 | 0.3293747 | 0.9644507 | 1.684707e-12 | 0.5524092
17.07808 | 49.2743 | 48.91481 | 47.39545 | 0.3594944 | 0.9652034 | 1.684706e-12 | 0.554149
17.08808 | 49.2576 | 48.90136 | 47.37951 | 0.3562404 | 0.9659573 | 1.691814e-12 | 0.5558886
17.09808 | 49.2534 | 48.88789 | 47.36355 | 0.3655135 | 0.966712 | 1.691813e-12 | 0.5576275
17.10808 | 49.2582 | 48.87439 | 47.34755 | 0.383814 | 0.9674677 | 1.69892e-12 | 0.5593652
17.11807 | 49.2509 | 48.86087 | 47.33155 | 0.3900291 | 0.9682236 | 1.698919e-12 | 0.5610993
17.12807 | 49.2464 | 48.84731 | 47.3155 | 0.3990863 | 0.9689812 | 1.706027e-12 | 0.5628327
17.13807 | 49.2562 | 48.83373 | 47.29942 | 0.4224726 | 0.9697399 | 1.713134e-12 | 0.5645631
17.14807 | 49.2504 | 48.82011 | 47.28332 | 0.4302887 | 0.9704995 | 1.713133e-12 | 0.5662899
17.15807 | 49.2219 | 48.80646 | 47.26719 | 0.4154352 | 0.9712601 | 1.72024e-12 | 0.5680123
17.16807 | 49.2401 | 48.79279 | 47.25104 | 0.4473124 | 0.9720218 | 1.720239e-12 | 0.5697298
17.17806 | 49.2395 | 48.77909 | 47.23487 | 0.4604077 | 0.9727836 | 1.727347e-12 | 0.57144
17.18806 | 49.2328 | 48.76535 | 47.21866 | 0.4674492 | 0.973547 | 1.727346e-12 | 0.5731456
17.19806 | 49.2426 | 48.75158 | 47.20242 | 0.4910233 | 0.9743115 | 1.734453e-12 | 0.5748443
17.20806 | 49.2299 | 48.73777 | 47.18616 | 0.4921308 | 0.9750772 | 1.734452e-12 | 0.5765353
17.21806 | 49.2233 | 48.72393 | 47.16987 | 0.4993728 | 0.9758438 | 1.74156e-12 | 0.5782179
17.22806 | 49.2309 | 48.71005 | 47.15355 | 0.5208497 | 0.9766113 | 1.741559e-12 | 0.5798914
17.23805 | 49.2137 | 48.69615 | 47.13722 | 0.5175482 | 0.9773791 | 1.748666e-12 | 0.5815534
17.24805 | 49.225 | 48.6822 | 47.12085 | 0.5427971 | 0.9781486 | 1.748665e-12 | 0.5832065
17.25805 | 49.1778 | 48.66822 | 47.10445 | 0.5095828 | 0.9789192 | 1.755773e-12 | 0.5848483
17.26805 | 49.206 | 48.65419 | 47.08802 | 0.5518062 | 0.9796907 | 1.755772e-12 | 0.5864782
17.27805 | 49.2021 | 48.64013 | 47.07157 | 0.561968 | 0.9804634 | 1.762879e-12 | 0.5880951
17.28805 | 49.2031 | 48.62603 | 47.0551 | 0.5770691 | 0.981237 | 1.762878e-12 | 0.5896985
17.29804 | 49.1795 | 48.6119 | 47.03861 | 0.5675957 | 0.9820109 | 1.769986e-12 | 0.5912861
17.30804 | 49.1907 | 48.59772 | 47.02208 | 0.5929772 | 0.9827865 | 1.777093e-12 | 0.5928602
17.31804 | 49.1742 | 48.5835 | 47.00552 | 0.5907 | 0.983563 | 1.777092e-12 | 0.5944185
17.32804 | 49.2071 | 48.56924 | 46.98893 | 0.6378646 | 0.9843406 | 1.7842e-12 | 0.5959603
17.33804 | 49.1875 | 48.55493 | 46.97232 | 0.632572 | 0.9851193 | 1.784199e-12 | 0.5974848
17.34804 | 49.1866 | 48.54058 | 46.95569 | 0.6460228 | 0.985899 | 1.784198e-12 | 0.5989912
17.35803 | 49.177 | 48.5262 | 46.93904 | 0.6508031 | 0.9866791 | 1.791305e-12 | 0.6004775
17.36803 | 49.1695 | 48.51176 | 46.92235 | 0.6577428 | 0.9874608 | 1.791304e-12 | 0.6019457
17.37803 | 49.1768 | 48.49727 | 46.90563 | 0.6795278 | 0.9882435 | 1.798412e-12 | 0.6033938
17.38803 | 49.1915 | 48.48274 | 46.88889 | 0.7087589 | 0.9890272 | 1.798411e-12 | 0.6048211
17.39803 | 49.178 | 48.46816 | 46.87212 | 0.7098367 | 0.9898121 | 1.805518e-12 | 0.6062268
17.40803 | 49.175 | 48.45354 | 46.85533 | 0.7214618 | 0.9905979 | 1.805518e-12 | 0.6076103
17.41802 | 49.1628 | 48.43888 | 46.83853 | 0.7239201 | 0.9913842 | 1.812625e-12 | 0.6089695
17.42802 | 49.1813 | 48.42416 | 46.82168 | 0.7571417 | 0.9921721 | 1.812624e-12 | 0.6103067
17.43802 | 49.1594 | 48.40939 | 46.80481 | 0.7500126 | 0.992961 | 1.819732e-12 | 0.6116198
17.44802 | 49.156 | 48.39457 | 46.78791 | 0.7614329 | 0.993751 | 1.819731e-12 | 0.6129083
17.45802 | 49.1818 | 48.3797 | 46.77098 | 0.8021032 | 0.9945422 | 1.81973e-12 | 0.6141716
17.46802 | 49.1369 | 48.36478 | 46.75403 | 0.7721243 | 0.9953342 | 1.826838e-12 | 0.6154092
17.47801 | 49.1899 | 48.34982 | 46.73707 | 0.8400816 | 0.9961267 | 1.826837e-12 | 0.6166192
17.48801 | 49.182 | 48.33479 | 46.72007 | 0.8472053 | 0.9969209 | 1.833945e-12 | 0.6178038
17.49801 | 49.166 | 48.31972 | 46.70304 | 0.846281 | 0.9977162 | 1.833944e-12 | 0.6189612
17.50801 | 49.1776 | 48.30459 | 46.68599 | 0.8730091 | 0.9985124 | 1.833943e-12 | 0.6200911
17.51801 | 49.1882 | 48.28941 | 46.66891 | 0.8987896 | 0.9993098 | 1.841051e-12 | 0.621193
17.528 | 49.1751 | 48.27419 | 46.65182 | 0.9009079 | 1.000108 | 1.84105e-12 | 0.6222656
17.538 | 49.1504 | 48.25891 | 46.63469 | 0.8914948 | 1.000907 | 1.848158e-12 | 0.6233106
17.548 | 49.1634 | 48.24356 | 46.61753 | 0.9198351 | 1.001708 | 1.848157e-12 | 0.6243268
17.558 | 49.1692 | 48.22817 | 46.60035 | 0.9410289 | 1.002509 | 1.848156e-12 | 0.6253139
17.568 | 49.1263 | 48.21272 | 46.58314 | 0.9135768 | 1.003312 | 1.855264e-12 | 0.6262717
17.578 | 49.1795 | 48.19722 | 46.56591 | 0.9822785 | 1.004116 | 1.855263e-12 | 0.6272
17.58799 | 49.159 | 48.18168 | 46.54866 | 0.9773185 | 1.00492 | 1.855263e-12 | 0.6280978
17.59799 | 49.1621 | 48.16607 | 46.53138 | 0.9960282 | 1.005726 | 1.862371e-12 | 0.6289669
17.60799 | 49.1661 | 48.15041 | 46.51407 | 1.015692 | 1.006533 | 1.86237e-12 | 0.6298062
17.61799 | 49.1685 | 48.13469 | 46.49673 | 1.03381 | 1.007341 | 1.862369e-12 | 0.6306158
17.62799 | 49.1583 | 48.11892 | 46.47937 | 1.039382 | 1.00815 | 1.862369e-12 | 0.6313957
17.63799 | 49.1363 | 48.10309 | 46.46199 | 1.033207 | 1.00896 | 1.869477e-12 | 0.632146
17.64798 | 49.1406 | 48.08723 | 46.44459 | 1.053371 | 1.00977 | 1.869476e-12 | 0.6328661
17.65798 | 49.1347 | 48.0713 | 46.42716 | 1.063404 | 1.010583 | 1.869475e-12 | 0.6335575
17.66798 | 49.1049 | 48.05531 | 46.40969 | 1.04959 | 1.011396 | 1.869475e-12 | 0.6342198
17.67798 | 49.1342 | 48.03927 | 46.39221 | 1.094929 | 1.012211 | 1.876583e-12 | 0.6348532
17.68798 | 49.1241 | 48.02318 | 46.3747 | 1.10092 | 1.013027 | 1.876582e-12 | 0.6354579
17.69798 | 49.1099 | 48.00704 | 46.35716 | 1.102864 | 1.013843 | 1.876582e-12 | 0.6360343
17.70797 | 49.1096 | 47.99086 | 46.33961 | 1.118744 | 1.01466 | 1.876581e-12 | 0.6365821
17.71797 | 49.0998 | 47.97461 | 46.32203 | 1.125192 | 1.015479 | 1.883689e-12 | 0.6371028
17.72797 | 49.0916 | 47.95831 | 46.30441 | 1.13329 | 1.016299 | 1.883689e-12 | 0.6375963
17.73797 | 49.0698 | 47.94196 | 46.28678 | 1.12784 | 1.01712 | 1.883688e-12 | 0.6380629
17.74797 | 49.0818 | 47.92556 | 46.26912 | 1.156239 | 1.017943 | 1.883688e-12 | 0.6385032
17.75797 | 49.0588 | 47.90911 | 46.25143 | 1.149688 | 1.018766 | 1.883688e-12 | 0.6389177
17.76796 | 49.0644 | 47.89263 | 46.23373 | 1.171769 | 1.01959 | 1.890795e-12 | 0.6393065
17.77796 | 49.0587 | 47.87608 | 46.216 | 1.182616 | 1.020415 | 1.890795e-12 | 0.6396711
17.78796 | 49.0779 | 47.85949 | 46.19824 | 1.21841 | 1.021242 | 1.890795e-12 | 0.6400114
17.79796 | 49.0387 | 47.84285 | 46.18045 | 1.195851 | 1.02207 | 1.890794e-12 | 0.6403283
17.80796 | 49.0422 | 47.82616 | 46.16264 | 1.216038 | 1.022898 | 1.890794e-12 | 0.640622
17.81796 | 49.0358 | 47.80943 | 46.14481 | 1.226372 | 1.023728 | 1.890794e-12 | 0.6408936
17.82795 | 49.0401 | 47.79267 | 46.12696 | 1.247433 | 1.024559 | 1.897902e-12 | 0.6411435
17.83795 | 49.0282 | 47.77584 | 46.10908 | 1.252356 | 1.025391 | 1.897901e-12 | 0.6413724
17.84795 | 49.0111 | 47.75898 | 46.09117 | 1.252122 | 1.026224 | 1.897901e-12 | 0.6415813
17.85795 | 49.0234 | 47.74207 | 46.07324 | 1.281331 | 1.027059 | 1.897901e-12 | 0.6417707
17.86795 | 49.0081 | 47.72512 | 46.05528 | 1.282982 | 1.027894 | 1.8979e-12 | 0.6419414
17.87795 | 48.987 | 47.70813 | 46.0373 | 1.278874 | 1.028731 | 1.8979e-12 | 0.6420939
17.88794 | 48.9982 | 47.69111 | 46.01931 | 1.30709 | 1.029568 | 1.8979e-12 | 0.6422292
17.89794 | 48.9834 | 47.67404 | 46.00128 | 1.309362 | 1.030407 | 1.8979e-12 | 0.642348
17.90794 | 48.9935 | 47.65693 | 45.98323 | 1.336573 | 1.031247 | 1.897899e-12 | 0.642451
17.91794 | 48.9857 | 47.63978 | 45.96515 | 1.345923 | 1.032088 | 1.905007e-12 | 0.6425391
17.92794 | 48.9889 | 47.62259 | 45.94705 | 1.366309 | 1.032931 | 1.905007e-12 | 0.6426131
17.93793 | 48.9648 | 47.60539 | 45.92894 | 1.359415 | 1.033773 | 1.905007e-12 | 0.6426734
17.94793 | 48.9616 | 47.58813 | 45.91079 | 1.373473 | 1.034618 | 1.905007e-12 | 0.6427212
17.95793 | 48.9775 | 47.57083 | 45.89261 | 1.406666 | 1.035464 | 1.905006e-12 | 0.6427571
17.96793 | 48.9597 | 47.55351 | 45.87441 | 1.406193 | 1.036311 | 1.905006e-12 | 0.6427819
17.97793 | 48.9203 | 47.53615 | 45.85619 | 1.384153 | 1.037159 | 1.905006e-12 | 0.6427964
17.98793 | 48.9255 | 47.51875 | 45.83794 | 1.406746 | 1.038008 | 1.905006e-12 | 0.6428013
17.99792 | 48.9341 | 47.50135 | 45.81969 | 1.432752 | 1.038858 | 1.905006e-12 | 0.6427973
18.00792 | 48.8922 | 47.48389 | 45.8014 | 1.408307 | 1.039709 | 1.905005e-12 | 0.6427852
18.01792 | 48.9123 | 47.46641 | 45.78308 | 1.445892 | 1.040562 | 1.905005e-12 | 0.6427658
18.02792 | 48.8988 | 47.44889 | 45.76474 | 1.449906 | 1.041416 | 1.905005e-12 | 0.6427397
18.03792 | 48.8888 | 47.43135 | 45.74637 | 1.457448 | 1.042271 | 1.905005e-12 | 0.6427078
18.04792 | 48.8799 | 47.41378 | 45.72798 | 1.466118 | 1.043127 | 1.912113e-12 | 0.6426707
18.05791 | 48.8656 | 47.3962 | 45.70959 | 1.469398 | 1.043984 | 1.912113e-12 | 0.6426291
18.06791 | 48.8848 | 47.37858 | 45.69115 | 1.506221 | 1.044842 | 1.912112e-12 | 0.6425837
18.07791 | 48.8227 | 47.36093 | 45.67269 | 1.461769 | 1.045702 | 1.912112e-12 | 0.6425352
18.08791 | 48.8254 | 47.34326 | 45.65421 | 1.482143 | 1.046563 | 1.912112e-12 | 0.6424841
18.09791 | 48.8195 | 47.32556 | 45.6357 | 1.49394 | 1.047425 | 1.912112e-12 | 0.6424312
18.10791 | 48.8145 | 47.30784 | 45.61717 | 1.506661 | 1.048288 | 1.912112e-12 | 0.6423771
18.1179 | 48.7788 | 47.29011 | 45.59864 | 1.488687 | 1.049151 | 1.912111e-12 | 0.6423224
18.1279 | 48.7985 | 47.27235 | 45.58006 | 1.526153 | 1.050017 | 1.912111e-12 | 0.6422677
18.1379 | 48.7712 | 47.25456 | 45.56146 | 1.51664 | 1.050883 | 1.912111e-12 | 0.6422137
18.1479 | 48.7602 | 47.23675 | 45.54284 | 1.523449 | 1.051751 | 1.912111e-12 | 0.6421607
18.1579 | 48.7337 | 47.21892 | 45.52419 | 1.514777 | 1.05262 | 1.912111e-12 | 0.6421094
18.1679 | 48.7755 | 47.20107 | 45.50552 | 1.574425 | 1.053491 | 1.91211e-12 | 0.6420602
18.17789 | 48.6814 | 47.18323 | 45.48685 | 1.498175 | 1.054361 | 1.91211e-12 | 0.642014
18.18789 | 48.702 | 47.16534 | 45.46813 | 1.53666 | 1.055234 | 1.91211e-12 | 0.6419709
18.19789 | 48.6998 | 47.14744 | 45.4494 | 1.552364 | 1.056108 | 1.91211e-12 | 0.6419316
18.20789 | 48.6831 | 47.12951 | 45.43063 | 1.553586 | 1.056983 | 1.919218e-12 | 0.6418965
18.21789 | 48.685 | 47.11158 | 45.41185 | 1.573425 | 1.057859 | 1.919218e-12 | 0.6418659
18.22789 | 48.6554 | 47.09362 | 45.39304 | 1.56178 | 1.058736 | 1.919217e-12 | 0.6418405
18.23788 | 48.65 | 47.07567 | 45.37423 | 1.574333 | 1.059614 | 1.919217e-12 | 0.6418206
18.24788 | 48.6174 | 47.05768 | 45.35538 | 1.55972 | 1.060494 | 1.919217e-12 | 0.6418066
18.25788 | 48.6343 | 47.03968 | 45.3365 | 1.594622 | 1.061375 | 1.919217e-12 | 0.6417988
18.26788 | 48.6094 | 47.02166 | 45.31761 | 1.587739 | 1.062257 | 1.919217e-12 | 0.6417977
18.27788 | 48.5692 | 47.00363 | 45.29869 | 1.565571 | 1.06314 | 1.919216e-12 | 0.6418036
18.28787 | 48.538 | 46.9856 | 45.27976 | 1.552398 | 1.064024 | 1.919216e-12 | 0.6418168
18.29787 | 48.5839 | 46.96754 | 45.26079 | 1.616358 | 1.06491 | 1.919216e-12 | 0.6418377
18.30787 | 48.5271 | 46.94947 | 45.24181 | 1.57763 | 1.065797 | 1.919216e-12 | 0.6418667
18.31787 | 48.5349 | 46.93138 | 45.2228 | 1.603516 | 1.066685 | 1.919215e-12 | 0.6419038
18.32787 | 48.5099 | 46.91329 | 45.20376 | 1.596614 | 1.067575 | 1.919215e-12 | 0.6419495
18.33787 | 48.5116 | 46.89518 | 45.18471 | 1.616424 | 1.068466 | 1.926323e-12 | 0.642004
18.34786 | 48.5267 | 46.87707 | 45.16565 | 1.649628 | 1.069357 | 1.926323e-12 | 0.6420677
18.35786 | 48.5008 | 46.85894 | 45.14655 | 1.641862 | 1.07025 | 1.926323e-12 | 0.6421406
18.36786 | 48.5111 | 46.84079 | 45.12742 | 1.670308 | 1.071144 | 1.926322e-12 | 0.642223
18.37786 | 48.4342 | 46.82263 | 45.10828 | 1.611565 | 1.07204 | 1.926322e-12 | 0.6423153
18.38786 | 48.4625 | 46.80447 | 45.08911 | 1.658033 | 1.072937 | 1.926322e-12 | 0.6424174
18.39786 | 48.4443 | 46.78629 | 45.06992 | 1.658011 | 1.073835 | 1.926322e-12 | 0.6425298
18.40785 | 48.4385 | 46.76812 | 45.05073 | 1.670382 | 1.074733 | 1.926321e-12 | 0.6426523
18.41785 | 48.4116 | 46.74992 | 45.0315 | 1.661682 | 1.075634 | 1.926321e-12 | 0.6427854
18.42785 | 48.4036 | 46.73171 | 45.01224 | 1.671891 | 1.076536 | 1.926321e-12 | 0.6429293
18.43785 | 48.3964 | 46.71349 | 44.99297 | 1.68291 | 1.077439 | 1.933429e-12 | 0.6430838
18.44785 | 48.365 | 46.69526 | 44.97367 | 1.669739 | 1.078343 | 1.933428e-12 | 0.6432493
18.45785 | 48.3982 | 46.67702 | 44.95435 | 1.721178 | 1.079249 | 1.933428e-12 | 0.643426
18.46784 | 48.34 | 46.65879 | 44.93502 | 1.681207 | 1.080155 | 1.933428e-12 | 0.6436135
18.47784 | 48.3401 | 46.64054 | 44.91566 | 1.699564 | 1.081063 | 1.933427e-12 | 0.6438125
18.48784 | 48.3001 | 46.62227 | 44.89627 | 1.677831 | 1.081972 | 1.933427e-12 | 0.644023
18.49784 | 48.3532 | 46.60399 | 44.87687 | 1.749206 | 1.082883 | 1.933427e-12 | 0.6442449
18.50784 | 48.3125 | 46.58571 | 44.85744 | 1.726789 | 1.083794 | 1.940535e-12 | 0.6444785
18.51784 | 48.331 | 46.56742 | 44.83799 | 1.763582 | 1.084708 | 1.940534e-12 | 0.6447235
18.52783 | 48.306 | 46.54914 | 44.81853 | 1.756864 | 1.085621 | 1.940534e-12 | 0.6449801
18.53783 | 48.2864 | 46.53083 | 44.79904 | 1.755574 | 1.086537 | 1.940534e-12 | 0.6452487
18.54783 | 48.3149 | 46.51251 | 44.77953 | 1.802391 | 1.087454 | 1.940533e-12 | 0.6455292
18.55783 | 48.275 | 46.49418 | 44.75999 | 1.780818 | 1.088372 | 1.940533e-12 | 0.6458215
18.56783 | 48.2592 | 46.47585 | 44.74043 | 1.783352 | 1.089291 | 1.940533e-12 | 0.6461258
18.57783 | 48.2221 | 46.45751 | 44.72085 | 1.764594 | 1.090212 | 1.94764e-12 | 0.646442
18.58782 | 48.2425 | 46.43917 | 44.70127 | 1.803325 | 1.091133 | 1.94764e-12 | 0.6467699
18.59782 | 48.2153 | 46.42082 | 44.68165 | 1.794483 | 1.092057 | 1.94764e-12 | 0.6471102
18.60782 | 48.2104 | 46.40245 | 44.66201 | 1.807949 | 1.092981 | 1.947639e-12 | 0.6474624
18.61782 | 48.1895 | 46.38408 | 44.64234 | 1.805423 | 1.093907 | 1.947639e-12 | 0.6478268
18.62782 | 48.1747 | 46.3657 | 44.62266 | 1.809004 | 1.094834 | 1.947639e-12 | 0.6482031
18.63782 | 48.1761 | 46.34731 | 44.60295 | 1.828793 | 1.095763 | 1.954746e-12 | 0.6485917
18.64781 | 48.1867 | 46.32893 | 44.58325 | 1.857771 | 1.096692 | 1.954746e-12 | 0.6489918
18.65781 | 48.1639 | 46.31053 | 44.5635 | 1.853375 | 1.097623 | 1.954745e-12 | 0.6494045
18.66781 | 48.1198 | 46.29211 | 44.54373 | 1.827686 | 1.098555 | 1.954745e-12 | 0.6498291
18.67781 | 48.108 | 46.27369 | 44.52394 | 1.834305 | 1.099489 | 1.954745e-12 | 0.650266
18.68781 | 48.0904 | 46.25527 | 44.50413 | 1.835131 | 1.100424 | 1.961852e-12 | 0.6507148
18.6978 | 48.1055 | 46.23685 | 44.48432 | 1.868647 | 1.101359 | 1.961852e-12 | 0.6511752
18.7078 | 48.0538 | 46.21841 | 44.46447 | 1.835388 | 1.102297 | 1.961852e-12 | 0.6516481
18.7178 | 48.0521 | 46.19996 | 44.4446 | 1.852136 | 1.103236 | 1.961851e-12 | 0.652133
18.7278 | 48.038 | 46.18151 | 44.4247 | 1.856491 | 1.104176 | 1.968959e-12 | 0.65263
18.7378 | 48.007 | 46.16305 | 44.40479 | 1.843954 | 1.105118 | 1.968958e-12 | 0.6531388
18.7478 | 48.0245 | 46.14458 | 44.38486 | 1.879924 | 1.106061 | 1.968958e-12 | 0.6536597
18.75779 | 47.9638 | 46.12612 | 44.36492 | 1.837683 | 1.107004 | 1.968957e-12 | 0.6541919
18.76779 | 47.9457 | 46.10763 | 44.34495 | 1.838068 | 1.10795 | 1.968957e-12 | 0.6547365
18.77779 | 47.902 | 46.08914 | 44.32495 | 1.812859 | 1.108897 | 1.976065e-12 | 0.655293
18.78779 | 47.895 | 46.07064 | 44.30494 | 1.824358 | 1.109845 | 1.976064e-12 | 0.6558612
18.79779 | 47.9052 | 46.05214 | 44.2849 | 1.853064 | 1.110794 | 1.976064e-12 | 0.6564413
18.80779 | 47.8554 | 46.03362 | 44.26484 | 1.821777 | 1.111745 | 1.976063e-12 | 0.657033
18.81778 | 47.8774 | 46.01512 | 44.24479 | 1.862279 | 1.112697 | 1.983171e-12 | 0.657636
18.82778 | 47.8381 | 45.99659 | 44.22469 | 1.841506 | 1.11365 | 1.98317e-12 | 0.6582512
18.83778 | 47.8433 | 45.97806 | 44.20458 | 1.86524 | 1.114605 | 1.98317e-12 | 0.658878
18.84778 | 47.8071 | 45.95952 | 44.18444 | 1.847582 | 1.115561 | 1.983169e-12 | 0.6595163
18.85778 | 47.7708 | 45.94097 | 44.16428 | 1.82983 | 1.116519 | 1.990277e-12 | 0.6601663
18.86778 | 47.7553 | 45.92241 | 44.14411 | 1.832886 | 1.117478 | 1.990276e-12 | 0.6608278
18.87777 | 47.682 | 45.90387 | 44.12393 | 1.77813 | 1.118437 | 1.990276e-12 | 0.6615
18.88777 | 47.7085 | 45.8853 | 44.10372 | 1.8232 | 1.119399 | 1.990275e-12 | 0.6621843
18.89777 | 47.682 | 45.86672 | 44.08348 | 1.815276 | 1.120362 | 1.997383e-12 | 0.6628801
18.90777 | 47.6608 | 45.84814 | 44.06323 | 1.81266 | 1.121327 | 1.997382e-12 | 0.6635871
18.91777 | 47.6496 | 45.82955 | 44.04295 | 1.820051 | 1.122293 | 1.997382e-12 | 0.6643055
18.92777 | 47.6164 | 45.81095 | 44.02266 | 1.805448 | 1.12326 | 2.004489e-12 | 0.6650351
18.93776 | 47.6271 | 45.79237 | 44.00236 | 1.834735 | 1.124227 | 2.004489e-12 | 0.6657752
18.94776 | 47.5688 | 45.77375 | 43.98203 | 1.795046 | 1.125197 | 2.004488e-12 | 0.6665271
18.95776 | 47.5993 | 45.75513 | 43.96168 | 1.844165 | 1.126169 | 2.004488e-12 | 0.6672902
18.96776 | 47.5246 | 45.73651 | 43.9413 | 1.788091 | 1.127141 | 2.011595e-12 | 0.6680644
18.97776 | 47.5173 | 45.71788 | 43.92091 | 1.799424 | 1.128115 | 2.011595e-12 | 0.6688495
18.98776 | 47.4933 | 45.69924 | 43.9005 | 1.794064 | 1.129091 | 2.011594e-12 | 0.6696457
18.99775 | 47.4992 | 45.68061 | 43.88009 | 1.818592 | 1.130067 | 2.018702e-12 | 0.670452
19.00775 | 47.4843 | 45.66195 | 43.85964 | 1.822345 | 1.131045 | 2.018701e-12 | 0.6712699
19.01775 | 47.4336 | 45.64329 | 43.83917 | 1.790306 | 1.132025 | 2.018701e-12 | 0.6720988
19.02775 | 47.4609 | 45.62463 | 43.81868 | 1.836274 | 1.133006 | 2.025808e-12 | 0.6729384
19.03775 | 47.4194 | 45.60595 | 43.79817 | 1.813448 | 1.133988 | 2.025807e-12 | 0.6737889
19.04775 | 47.3839 | 45.58727 | 43.77765 | 1.79663 | 1.134972 | 2.025807e-12 | 0.6746499
19.05774 | 47.3574 | 45.5686 | 43.75712 | 1.7888 | 1.135956 | 2.032914e-12 | 0.6755209
19.06774 | 47.3125 | 45.54991 | 43.73656 | 1.762595 | 1.136943 | 2.032914e-12 | 0.6764032
19.07774 | 47.301 | 45.5312 | 43.71598 | 1.769797 | 1.137931 | 2.032913e-12 | 0.6772964
19.08774 | 47.2724 | 45.51249 | 43.69537 | 1.759906 | 1.138921 | 2.040021e-12 | 0.6781999
19.09774 | 47.3035 | 45.49378 | 43.67475 | 1.809722 | 1.139912 | 2.04002e-12 | 0.6791141
19.10773 | 47.2661 | 45.47507 | 43.65413 | 1.791026 | 1.140903 | 2.040019e-12 | 0.6800377
19.11773 | 47.2472 | 45.45634 | 43.63347 | 1.790856 | 1.141897 | 2.047127e-12 | 0.6809727
19.12773 | 47.2222 | 45.43761 | 43.6128 | 1.784593 | 1.142892 | 2.047126e-12 | 0.6819181
19.13773 | 47.1844 | 45.41886 | 43.5921 | 1.765536 | 1.143889 | 2.047125e-12 | 0.6828739
19.14773 | 47.164 | 45.40011 | 43.57139 | 1.763886 | 1.144887 | 2.054233e-12 | 0.68384
19.15773 | 47.1173 | 45.38136 | 43.55065 | 1.735943 | 1.145886 | 2.054232e-12 | 0.6848164
19.16772 | 47.0883 | 45.36261 | 43.52992 | 1.725688 | 1.146886 | 2.054232e-12 | 0.6858021
19.17772 | 47.0701 | 45.34384 | 43.50915 | 1.726259 | 1.147889 | 2.061339e-12 | 0.686799
19.18772 | 47.0547 | 45.32506 | 43.48837 | 1.729636 | 1.148892 | 2.061338e-12 | 0.687806
19.19772 | 47.0524 | 45.30628 | 43.46756 | 1.74612 | 1.149898 | 2.068446e-12 | 0.6888233
19.20772 | 47.0089 | 45.28749 | 43.44673 | 1.721411 | 1.150905 | 2.068445e-12 | 0.6898506
19.21772 | 47.018 | 45.26869 | 43.42589 | 1.749308 | 1.151913 | 2.068444e-12 | 0.690888
19.22771 | 46.9673 | 45.24991 | 43.40505 | 1.717394 | 1.152921 | 2.075552e-12 | 0.6919344
19.23771 | 46.9347 | 45.2311 | 43.38417 | 1.703605 | 1.153932 | 2.075551e-12 | 0.6929919
19.24771 | 46.8799 | 45.21228 | 43.36327 | 1.667622 | 1.154945 | 2.07555e-12 | 0.6940594
19.25771 | 46.8647 | 45.19345 | 43.34236 | 1.671246 | 1.155959 | 2.082658e-12 | 0.6951368
19.26771 | 46.84 | 45.17462 | 43.32142 | 1.665377 | 1.156975 | 2.082657e-12 | 0.6962242
19.27771 | 46.7989 | 45.15579 | 43.30047 | 1.643114 | 1.157992 | 2.089764e-12 | 0.6973214
19.2877 | 46.7949 | 45.13696 | 43.27952 | 1.657939 | 1.159009 | 2.089764e-12 | 0.6984276
19.2977 | 46.7636 | 45.11811 | 43.25854 | 1.645489 | 1.160029 | 2.089763e-12 | 0.6995446
19.3077 | 46.7704 | 45.09925 | 43.23753 | 1.671145 | 1.16105 | 2.09687e-12 | 0.7006715
19.3177 | 46.7192 | 45.08039 | 43.21651 | 1.638808 | 1.162073 | 2.09687e-12 | 0.7018081
19.3277 | 46.6807 | 45.06152 | 43.19547 | 1.619178 | 1.163098 | 2.103977e-12 | 0.7029546
19.3377 | 46.6339 | 45.04265 | 43.17441 | 1.591254 | 1.164124 | 2.103976e-12 | 0.7041108
19.34769 | 46.5843 | 45.02378 | 43.15336 | 1.560517 | 1.16515 | 2.103975e-12 | 0.7052756
19.35769 | 46.5729 | 45.00489 | 43.13226 | 1.568006 | 1.166179 | 2.111083e-12 | 0.7064513
19.36769 | 46.5222 | 44.986 | 43.11115 | 1.536201 | 1.167209 | 2.111082e-12 | 0.7076367
19.37769 | 46.4954 | 44.9671 | 43.09003 | 1.528302 | 1.168241 | 2.118189e-12 | 0.7088317
19.38769 | 46.489 | 44.94819 | 43.06888 | 1.540809 | 1.169274 | 2.118189e-12 | 0.7100364
19.39769 | 46.4545 | 44.92928 | 43.04772 | 1.525223 | 1.170309 | 2.118188e-12 | 0.7112508
19.40768 | 46.4569 | 44.91038 | 43.02656 | 1.546523 | 1.171345 | 2.125295e-12 | 0.7124736
19.41768 | 46.4148 | 44.89145 | 43.00536 | 1.523349 | 1.172382 | 2.125294e-12 | 0.7137071
19.42768 | 46.3755 | 44.87252 | 42.98415 | 1.502981 | 1.173422 | 2.132402e-12 | 0.7149503
19.43768 | 46.3042 | 44.85358 | 42.96291 | 1.450619 | 1.174463 | 2.132401e-12 | 0.7162031
19.44768 | 46.2921 | 44.83464 | 42.94167 | 1.457463 | 1.175505 | 2.139508e-12 | 0.7174653
19.45768 | 46.2654 | 44.81569 | 42.9204 | 1.449713 | 1.176549 | 2.139507e-12 | 0.7187372
19.46767 | 46.2124 | 44.79675 | 42.89914 | 1.41565 | 1.177594 | 2.146615e-12 | 0.7200174
19.47767 | 46.1878 | 44.77779 | 42.87784 | 1.410012 | 1.178641 | 2.146614e-12 | 0.7213083
19.48767 | 46.1845 | 44.75882 | 42.85652 | 1.425679 | 1.179689 | 2.146613e-12 | 0.7226087
19.49767 | 46.1891 | 44.73985 | 42.83519 | 1.449253 | 1.18074 | 2.15372e-12 | 0.7239187
19.50767 | 46.1316 | 44.72087 | 42.81384 | 1.410732 | 1.181791 | 2.153719e-12 | 0.7252382
19.51766 | 46.1026 | 44.7019 | 42.79249 | 1.400698 | 1.182844 | 2.160827e-12 | 0.7265658
19.52766 | 46.0639 | 44.68291 | 42.77111 | 1.380988 | 1.183898 | 2.160826e-12 | 0.7279043
19.53766 | 46.0197 | 44.66392 | 42.74971 | 1.355784 | 1.184955 | 2.167933e-12 | 0.7292522
19.54766 | 46.0034 | 44.64491 | 42.72829 | 1.358486 | 1.186012 | 2.167932e-12 | 0.7306096
19.55766 | 45.9771 | 44.62591 | 42.70686 | 1.351193 | 1.187072 | 2.175039e-12 | 0.7319764
19.56766 | 45.9621 | 44.60689 | 42.68541 | 1.355206 | 1.188133 | 2.175038e-12 | 0.7333527
19.57765 | 45.9169 | 44.5879 | 42.66396 | 1.329005 | 1.189195 | 2.182146e-12 | 0.7347372
19.58765 | 45.9343 | 44.56887 | 42.64248 | 1.365428 | 1.190259 | 2.182145e-12 | 0.7361323
19.59765 | 45.9042 | 44.54984 | 42.62098 | 1.354357 | 1.191324 | 2.189252e-12 | 0.737537
19.60765 | 45.8702 | 44.53081 | 42.59947 | 1.339391 | 1.192392 | 2.189251e-12 | 0.7389511
19.61765 | 45.823 | 44.51177 | 42.57793 | 1.31123 | 1.19346 | 2.196358e-12 | 0.7403747
19.62765 | 45.7858 | 44.49273 | 42.55639 | 1.293075 | 1.194531 | 2.196357e-12 | 0.7418078
19.63764 | 45.7901 | 44.4737 | 42.53484 | 1.316405 | 1.195602 | 2.203465e-12 | 0.7432488
19.64764 | 45.7398 | 44.45464 | 42.51326 | 1.28516 | 1.196676 | 2.203464e-12 | 0.7447007
19.65764 | 45.7156 | 44.43558 | 42.49167 | 1.280019 | 1.197751 | 2.210571e-12 | 0.7461621
19.66764 | 45.7136 | 44.41652 | 42.47006 | 1.297084 | 1.198827 | 2.21057e-12 | 0.747633
19.67764 | 45.67 | 44.39745 | 42.44843 | 1.272553 | 1.199906 | 2.217677e-12 | 0.7491133
19.68764 | 45.7015 | 44.37837 | 42.42678 | 1.323127 | 1.200986 | 2.217676e-12 | 0.7506032
19.69763 | 45.6554 | 44.35931 | 42.40515 | 1.296087 | 1.202067 | 2.224783e-12 | 0.7521007
19.70763 | 45.6081 | 44.34023 | 42.38347 | 1.267871 | 1.20315 | 2.224782e-12 | 0.7536096
19.71763 | 45.586 | 44.32114 | 42.36178 | 1.264859 | 1.204235 | 2.23189e-12 | 0.7551277
19.72763 | 45.5617 | 44.30205 | 42.34007 | 1.259652 | 1.205321 | 2.231889e-12 | 0.7566556
19.73763 | 45.546 | 44.28295 | 42.31835 | 1.263049 | 1.206409 | 2.238996e-12 | 0.7581927
19.74763 | 45.5224 | 44.26385 | 42.29661 | 1.258551 | 1.207499 | 2.238995e-12 | 0.7597394
19.75762 | 45.4716 | 44.24476 | 42.27488 | 1.226838 | 1.208589 | 2.246102e-12 | 0.7612942
19.76762 | 45.4615 | 44.22565 | 42.25311 | 1.235849 | 1.209682 | 2.246101e-12 | 0.76286
19.77762 | 45.4573 | 44.20654 | 42.23132 | 1.250764 | 1.210777 | 2.253208e-12 | 0.7644353
19.78762 | 45.4302 | 44.18742 | 42.20952 | 1.242783 | 1.211873 | 2.253207e-12 | 0.7660203
19.79762 | 45.4014 | 44.16829 | 42.18771 | 1.233106 | 1.212971 | 2.260314e-12 | 0.7676147
19.80762 | 45.3601 | 44.14917 | 42.16588 | 1.210933 | 1.21407 | 2.260313e-12 | 0.7692189
19.81761 | 45.3096 | 44.13006 | 42.14405 | 1.179545 | 1.21517 | 2.26742e-12 | 0.770831
19.82761 | 45.291 | 44.11092 | 42.12219 | 1.18008 | 1.216273 | 2.267419e-12 | 0.7724542
19.83761 | 45.2847 | 44.09178 | 42.10032 | 1.192919 | 1.217378 | 2.274526e-12 | 0.7740872
19.84761 | 45.2456 | 44.07264 | 42.07843 | 1.172962 | 1.218484 | 2.281633e-12 | 0.7757296
19.85761 | 45.2514 | 44.05349 | 42.05652 | 1.197908 | 1.219591 | 2.281632e-12 | 0.7773819
19.8676 | 45.2429 | 44.03436 | 42.03462 | 1.208539 | 1.2207 | 2.288739e-12 | 0.7790421
19.8776 | 45.2195 | 44.01521 | 42.01268 | 1.204293 | 1.221811 | 2.288738e-12 | 0.7807137
19.8876 | 45.2038 | 43.99605 | 41.99073 | 1.20775 | 1.222923 | 2.295845e-12 | 0.782395
19.8976 | 45.168 | 43.97689 | 41.96877 | 1.19111 | 1.224038 | 2.295845e-12 | 0.784086
19.9076 | 45.1134 | 43.95773 | 41.94678 | 1.155674 | 1.225154 | 2.302951e-12 | 0.7857869
19.9176 | 45.0938 | 43.93856 | 41.92479 | 1.155241 | 1.226272 | 2.302951e-12 | 0.7874975
19.92759 | 45.0714 | 43.91941 | 41.9028 | 1.151992 | 1.22739 | 2.310057e-12 | 0.7892162
19.93759 | 45.0572 | 43.90023 | 41.88078 | 1.156966 | 1.228511 | 2.317164e-12 | 0.7909464
19.94759 | 44.9808 | 43.88106 | 41.85874 | 1.099742 | 1.229634 | 2.317163e-12 | 0.7926864
19.95759 | 44.9943 | 43.86188 | 41.83668 | 1.132422 | 1.230759 | 2.32427e-12 | 0.7944364
19.96759 | 44.9896 | 43.8427 | 41.81461 | 1.146904 | 1.231885 | 2.324269e-12 | 0.7961962
19.97759 | 44.9759 | 43.82351 | 41.79253 | 1.152389 | 1.233013 | 2.331376e-12 | 0.7979659
19.98758 | 44.9345 | 43.80434 | 41.77046 | 1.130158 | 1.234141 | 2.338483e-12 | 0.7997439
19.99758 | 44.9109 | 43.78515 | 41.74835 | 1.125748 | 1.235273 | 2.338482e-12 | 0.8015335
20.00758 | 44.8731 | 43.76596 | 41.72622 | 1.107141 | 1.236406 | 2.345589e-12 | 0.8033332
20.01758 | 44.8682 | 43.74676 | 41.70408 | 1.121437 | 1.237541 | 2.345588e-12 | 0.8051428
20.02758 | 44.8368 | 43.72757 | 41.68193 | 1.109235 | 1.238677 | 2.352695e-12 | 0.8069626
20.03758 | 44.8181 | 43.70837 | 41.65976 | 1.109735 | 1.239815 | 2.359802e-12 | 0.8087924
20.04757 | 44.7525 | 43.68918 | 41.6376 | 1.063318 | 1.240954 | 2.359801e-12 | 0.8106305
20.05757 | 44.7506 | 43.66998 | 41.6154 | 1.080623 | 1.242096 | 2.366908e-12 | 0.8124806
20.06757 | 44.7102 | 43.65077 | 41.59319 | 1.059429 | 1.243239 | 2.366907e-12 | 0.8143408
20.07757 | 44.7036 | 43.63156 | 41.57097 | 1.072038 | 1.244385 | 2.374014e-12 | 0.8162112
20.08757 | 44.6668 | 43.61235 | 41.54873 | 1.054448 | 1.245532 | 2.38112e-12 | 0.8180919
20.09757 | 44.5999 | 43.59314 | 41.52648 | 1.006761 | 1.24668 | 2.381119e-12 | 0.8199829
20.10756 | 44.6072 | 43.57394 | 41.50423 | 1.033256 | 1.247829 | 2.388226e-12 | 0.8218822
20.11756 | 44.5557 | 43.55473 | 41.48195 | 1.000971 | 1.248982 | 2.395333e-12 | 0.8237939
20.12756 | 44.5321 | 43.53551 | 41.45966 | 0.9965883 | 1.250135 | 2.395332e-12 | 0.8257158
20.13756 | 44.4919 | 43.51629 | 41.43735 | 0.9756068 | 1.251291 | 2.402439e-12 | 0.8276481
20.14756 | 44.4933 | 43.49707 | 41.41503 | 0.9962266 | 1.252449 | 2.402438e-12 | 0.8295909
20.15756 | 44.4504 | 43.47785 | 41.3927 | 0.9725479 | 1.253608 | 2.409545e-12 | 0.8315442
20.16755 | 44.4383 | 43.45865 | 41.37038 | 0.979651 | 1.254768 | 2.416651e-12 | 0.8335061
20.17755 | 44.4088 | 43.43943 | 41.34801 | 0.9693744 | 1.25593 | 2.41665e-12 | 0.8354804
20.18755 | 44.3556 | 43.4202 | 41.32564 | 0.9353987 | 1.257095 | 2.423757e-12 | 0.8374654
20.19755 | 44.3212 | 43.40098 | 41.30325 | 0.9202241 | 1.258261 | 2.430864e-12 | 0.8394609
20.20755 | 44.3067 | 43.38175 | 41.28085 | 0.9249501 | 1.259429 | 2.430863e-12 | 0.8414672
20.21755 | 44.2768 | 43.36252 | 41.25844 | 0.9142768 | 1.260599 | 2.43797e-12 | 0.8434842
20.22754 | 44.2219 | 43.34331 | 41.23604 | 0.8785851 | 1.26177 | 2.445076e-12 | 0.8455098
20.23754 | 44.2101 | 43.32409 | 41.2136 | 0.8860128 | 1.262943 | 2.445075e-12 | 0.8475484
20.24754 | 44.1763 | 43.30486 | 41.19114 | 0.8714411 | 1.264119 | 2.452182e-12 | 0.8495976
20.25754 | 44.1441 | 43.28563 | 41.16868 | 0.8584695 | 1.265296 | 2.459289e-12 | 0.851658
20.26754 | 44.1299 | 43.2664 | 41.1462 | 0.8634984 | 1.266475 | 2.459288e-12 | 0.853729
20.27753 | 44.0839 | 43.24719 | 41.12373 | 0.836708 | 1.267654 | 2.466394e-12 | 0.8558091
20.28753 | 44.0492 | 43.22796 | 41.10122 | 0.8212371 | 1.268837 | 2.473501e-12 | 0.8579021
20.29753 | 44.0095 | 43.20873 | 41.07871 | 0.8007656 | 1.270021 | 2.4735e-12 | 0.8600065
20.30753 | 43.9961 | 43.18951 | 41.05618 | 0.8065944 | 1.271207 | 2.480607e-12 | 0.8621215
20.31753 | 43.9594 | 43.17028 | 41.03363 | 0.7891226 | 1.272395 | 2.487713e-12 | 0.8642482
20.32753 | 43.9215 | 43.15105 | 41.01108 | 0.7704506 | 1.273585 | 2.487712e-12 | 0.8663857
20.33752 | 43.9081 | 43.13184 | 40.98853 | 0.7762587 | 1.274776 | 2.494819e-12 | 0.8685324
20.34752 | 43.8783 | 43.11261 | 40.96595 | 0.7656855 | 1.275969 | 2.501926e-12 | 0.8706926
20.35752 | 43.8694 | 43.09339 | 40.94336 | 0.7760116 | 1.277165 | 2.509032e-12 | 0.8728642
20.36752 | 43.8115 | 43.07416 | 40.92075 | 0.7373369 | 1.278362 | 2.509031e-12 | 0.8750471
20.37752 | 43.7892 | 43.05494 | 40.89814 | 0.7342611 | 1.279561 | 2.516138e-12 | 0.8772415
20.38752 | 43.7359 | 43.03572 | 40.87551 | 0.7001845 | 1.280762 | 2.523245e-12 | 0.8794473
20.39751 | 43.7196 | 43.01651 | 40.85289 | 0.7030873 | 1.281964 | 2.523243e-12 | 0.8816626
20.40751 | 43.6923 | 42.99729 | 40.83023 | 0.6950082 | 1.283168 | 2.53035e-12 | 0.8838917
20.41751 | 43.6528 | 42.97807 | 40.80757 | 0.6747278 | 1.284375 | 2.537457e-12 | 0.8861324
20.42751 | 43.6345 | 42.95885 | 40.78489 | 0.6756458 | 1.285583 | 2.544563e-12 | 0.8883849
20.43751 | 43.5953 | 42.93964 | 40.7622 | 0.6556624 | 1.286793 | 2.544562e-12 | 0.8906489
20.44751 | 43.5639 | 42.92042 | 40.73949 | 0.6434772 | 1.288006 | 2.551669e-12 | 0.892925
20.4575 | 43.5596 | 42.90123 | 40.7168 | 0.6583711 | 1.289218 | 2.558775e-12 | 0.8952104
20.4675 | 43.4949 | 42.88202 | 40.69407 | 0.6128822 | 1.290434 | 2.565882e-12 | 0.8975104
20.4775 | 43.4921 | 42.86281 | 40.67133 | 0.6292914 | 1.291652 | 2.565881e-12 | 0.899822
20.4875 | 43.4447 | 42.8436 | 40.64858 | 0.6010981 | 1.292872 | 2.572987e-12 | 0.9021462
20.4975 | 43.3974 | 42.8244 | 40.62582 | 0.5730032 | 1.294094 | 2.580094e-12 | 0.9044818
20.5075 | 43.3897 | 42.80519 | 40.60305 | 0.5845051 | 1.295317 | 2.5872e-12 | 0.9068303
20.51749 | 43.366 | 42.78601 | 40.58028 | 0.5799861 | 1.296541 | 2.587199e-12 | 0.9091879
20.52749 | 43.3272 | 42.76682 | 40.55749 | 0.5603833 | 1.297769 | 2.594306e-12 | 0.9115606
20.53749 | 43.2901 | 42.74762 | 40.53468 | 0.5424779 | 1.298998 | 2.601412e-12 | 0.9139457
20.54749 | 43.289 | 42.72843 | 40.51186 | 0.5605698 | 1.300229 | 2.608519e-12 | 0.916343
20.55749 | 43.2379 | 42.70924 | 40.48903 | 0.5286586 | 1.301462 | 2.608518e-12 | 0.9187529
20.56749 | 43.2176 | 42.69006 | 40.46618 | 0.5275441 | 1.302698 | 2.615624e-12 | 0.9211754
20.57748 | 43.1938 | 42.67089 | 40.44335 | 0.5229075 | 1.303933 | 2.622731e-12 | 0.9236081
20.58748 | 43.1407 | 42.65171 | 40.42049 | 0.4889865 | 1.305172 | 2.629837e-12 | 0.9260557
20.59748 | 43.1186 | 42.63254 | 40.39761 | 0.4860624 | 1.306413 | 2.636944e-12 | 0.9285162
20.60748 | 43.1134 | 42.61337 | 40.37472 | 0.5000346 | 1.307656 | 2.636942e-12 | 0.9309895
20.61748 | 43.0706 | 42.5942 | 40.35182 | 0.4764032 | 1.308901 | 2.644049e-12 | 0.9334756
20.62748 | 43.0614 | 42.57503 | 40.32891 | 0.4863681 | 1.310148 | 2.651155e-12 | 0.9359746
20.63747 | 43.0332 | 42.55589 | 40.30601 | 0.4773095 | 1.311395 | 2.658262e-12 | 0.9384843
20.64747 | 43.0321 | 42.53673 | 40.28308 | 0.4953665 | 1.312646 | 2.665368e-12 | 0.9410094
20.65747 | 42.9782 | 42.51758 | 40.26013 | 0.460619 | 1.313898 | 2.665367e-12 | 0.9435478
20.66747 | 42.9683 | 42.49843 | 40.23718 | 0.4698674 | 1.315153 | 2.672474e-12 | 0.9460992
20.67747 | 42.9411 | 42.47929 | 40.21422 | 0.4618112 | 1.31641 | 2.67958e-12 | 0.948664
20.68746 | 42.9166 | 42.46017 | 40.19126 | 0.4564313 | 1.317667 | 2.686686e-12 | 0.9512397
20.69746 | 42.8946 | 42.44103 | 40.16828 | 0.453566 | 1.318928 | 2.693793e-12 | 0.9538313
20.70746 | 42.9016 | 42.4219 | 40.14528 | 0.4796957 | 1.32019 | 2.693792e-12 | 0.9564364
20.71746 | 42.8448 | 42.40278 | 40.12227 | 0.4420206 | 1.321455 | 2.700898e-12 | 0.9590551
20.72746 | 42.8482 | 42.38366 | 40.09925 | 0.4645405 | 1.322721 | 2.708004e-12 | 0.9616874
20.73746 | 42.8377 | 42.36454 | 40.07622 | 0.473155 | 1.32399 | 2.715111e-12 | 0.9643335
20.74745 | 42.778 | 42.34545 | 40.0532 | 0.4325452 | 1.325259 | 2.722217e-12 | 0.9669907
20.75745 | 42.7851 | 42.32635 | 40.03015 | 0.4587491 | 1.326532 | 2.729323e-12 | 0.9696645
20.76745 | 42.7724 | 42.30725 | 40.00709 | 0.4651472 | 1.327807 | 2.73643e-12 | 0.9723523
20.77745 | 42.7179 | 42.28816 | 39.98402 | 0.4297396 | 1.329083 | 2.736429e-12 | 0.975054
20.78745 | 42.7186 | 42.26907 | 39.96094 | 0.4495263 | 1.330362 | 2.743535e-12 | 0.9777699
20.79745 | 42.68 | 42.24999 | 39.93785 | 0.4300068 | 1.331643 | 2.750641e-12 | 0.9805001
20.80744 | 42.6719 | 42.23094 | 39.91477 | 0.440962 | 1.332924 | 2.757748e-12 | 0.9832419
20.81744 | 42.6244 | 42.21187 | 39.89166 | 0.4125302 | 1.334209 | 2.764854e-12 | 0.9860006
20.82744 | 42.6181 | 42.19281 | 39.86854 | 0.4252917 | 1.335496 | 2.77196e-12 | 0.9887739
20.83744 | 42.5909 | 42.17375 | 39.84541 | 0.417147 | 1.336785 | 2.779067e-12 | 0.9915616
20.84744 | 42.5637 | 42.1547 | 39.82227 | 0.4089955 | 1.338075 | 2.786173e-12 | 0.9943641
20.85744 | 42.5376 | 42.13566 | 39.79911 | 0.401937 | 1.339368 | 2.786172e-12 | 0.9971812
20.86743 | 42.5065 | 42.11665 | 39.77597 | 0.3898525 | 1.340662 | 2.793278e-12 | 1.00001
20.87743 | 42.4812 | 42.09762 | 39.7528 | 0.3835799 | 1.341959 | 2.800384e-12 | 1.002857
20.88743 | 42.4708 | 42.0786 | 39.72962 | 0.3922001 | 1.343259 | 2.80749e-12 | 1.005719
20.89743 | 42.4315 | 42.05959 | 39.70643 | 0.3719129 | 1.34456 | 2.814597e-12 | 1.008596
20.90743 | 42.3953 | 42.04058 | 39.68323 | 0.354718 | 1.345863 | 2.821703e-12 | 1.011488
20.91743 | 42.3751 | 42.02158 | 39.66002 | 0.3535161 | 1.347169 | 2.828809e-12 | 1.014394
20.92742 | 42.3688 | 42.00261 | 39.63682 | 0.3661866 | 1.348475 | 2.835915e-12 | 1.017314
20.93742 | 42.3357 | 41.98363 | 39.6136 | 0.3520682 | 1.349784 | 2.843022e-12 | 1.020252
20.94742 | 42.2979 | 41.96466 | 39.59036 | 0.3332416 | 1.351096 | 2.850128e-12 | 1.023206
20.95742 | 42.2737 | 41.94569 | 39.56711 | 0.3280066 | 1.35241 | 2.857234e-12 | 1.026175
20.96742 | 42.2561 | 41.92674 | 39.54385 | 0.3293634 | 1.353726 | 2.86434e-12 | 1.02916
20.97742 | 42.2176 | 41.90779 | 39.52058 | 0.3098114 | 1.355044 | 2.871446e-12 | 1.03216
20.98741 | 42.1934 | 41.88887 | 39.49733 | 0.3045317 | 1.356363 | 2.871445e-12 | 1.035174
20.99741 | 42.1945 | 41.86994 | 39.47405 | 0.3245623 | 1.357685 | 2.878551e-12 | 1.038206
21.00741 | 42.133 | 41.85102 | 39.45075 | 0.2819832 | 1.35901 | 2.885657e-12 | 1.041255
21.01741 | 42.1279 | 41.8321 | 39.42745 | 0.2957955 | 1.360336 | 2.892764e-12 | 1.04432
21.02741 | 42.1023 | 41.8132 | 39.40414 | 0.2890983 | 1.361665 | 2.89987e-12 | 1.047401
21.03741 | 42.0715 | 41.79431 | 39.38081 | 0.2771913 | 1.362996 | 2.906976e-12 | 1.050499
21.0474 | 42.0664 | 41.77544 | 39.35751 | 0.2909561 | 1.364327 | 2.914082e-12 | 1.053609
21.0574 | 42.0329 | 41.75657 | 39.33417 | 0.2763295 | 1.365663 | 2.921188e-12 | 1.05674
21.0674 | 42.0165 | 41.73771 | 39.31082 | 0.2787931 | 1.367 | 2.928294e-12 | 1.059887
21.0774 | 41.9812 | 41.71885 | 39.28746 | 0.2623464 | 1.36834 | 2.9354e-12 | 1.063052
21.0874 | 41.9607 | 41.70001 | 39.2641 | 0.2606895 | 1.369681 | 2.942507e-12 | 1.066233
21.09739 | 41.9532 | 41.6812 | 39.24075 | 0.2720031 | 1.371024 | 2.949613e-12 | 1.069428
21.10739 | 41.9095 | 41.66237 | 39.21736 | 0.2471251 | 1.37237 | 2.956719e-12 | 1.072643
21.11739 | 41.9023 | 41.64356 | 39.19397 | 0.258736 | 1.373718 | 2.963825e-12 | 1.075876
21.12739 | 41.8887 | 41.62476 | 39.17057 | 0.2639362 | 1.375068 | 2.970931e-12 | 1.079125
21.13739 | 41.8687 | 41.60598 | 39.14716 | 0.2627249 | 1.376421 | 2.978037e-12 | 1.082393
21.14739 | 41.8449 | 41.5872 | 39.12374 | 0.2577025 | 1.377776 | 2.985143e-12 | 1.085678
21.15738 | 41.8065 | 41.56845 | 39.10034 | 0.2380495 | 1.379131 | 2.992249e-12 | 1.088977
21.16738 | 41.8024 | 41.5497 | 39.07691 | 0.2527039 | 1.38049 | 2.999355e-12 | 1.092298
21.17738 | 41.7656 | 41.53095 | 39.05347 | 0.2346463 | 1.381852 | 3.006461e-12 | 1.095636
21.18738 | 41.7409 | 41.51222 | 39.03002 | 0.2286768 | 1.383215 | 3.013567e-12 | 1.098993
21.19738 | 41.7191 | 41.4935 | 39.00656 | 0.225595 | 1.384581 | 3.027781e-12 | 1.102367
21.20738 | 41.7102 | 41.4748 | 38.98309 | 0.235401 | 1.385949 | 3.034887e-12 | 1.10576
21.21737 | 41.6853 | 41.45612 | 38.95964 | 0.2291755 | 1.387318 | 3.041993e-12 | 1.109168
21.22737 | 41.648 | 41.43744 | 38.93616 | 0.2105562 | 1.38869 | 3.049099e-12 | 1.112598
21.23737 | 41.6559 | 41.41878 | 38.91266 | 0.2371238 | 1.390065 | 3.056205e-12 | 1.116046
21.24737 | 41.606 | 41.40012 | 38.88917 | 0.2058785 | 1.391442 | 3.063311e-12 | 1.119514
21.25737 | 41.5926 | 41.38148 | 38.86566 | 0.2111198 | 1.392822 | 3.070417e-12 | 1.123
21.26737 | 41.561 | 41.36285 | 38.84214 | 0.1981478 | 1.394203 | 3.077522e-12 | 1.126505
21.27736 | 41.5507 | 41.34426 | 38.81865 | 0.2064432 | 1.395586 | 3.084628e-12 | 1.130026
21.28736 | 41.5048 | 41.32566 | 38.79512 | 0.1791439 | 1.396971 | 3.091734e-12 | 1.13357
21.29736 | 41.4854 | 41.30707 | 38.77158 | 0.1783305 | 1.39836 | 3.09884e-12 | 1.137132
21.30736 | 41.4806 | 41.2885 | 38.74803 | 0.1921027 | 1.39975 | 3.113054e-12 | 1.140715
21.31736 | 41.449 | 41.26994 | 38.72448 | 0.1790605 | 1.401143 | 3.12016e-12 | 1.144317
21.32736 | 41.4221 | 41.2514 | 38.70092 | 0.1707038 | 1.402539 | 3.127265e-12 | 1.147939
21.33735 | 41.4026 | 41.23289 | 38.67737 | 0.1697141 | 1.403935 | 3.134371e-12 | 1.151578
21.34735 | 41.3734 | 41.21437 | 38.6538 | 0.1590275 | 1.405335 | 3.141477e-12 | 1.15524
21.35735 | 41.3485 | 41.19587 | 38.63022 | 0.1526264 | 1.406736 | 3.148583e-12 | 1.158922
21.36735 | 41.3169 | 41.17739 | 38.60663 | 0.1395097 | 1.408141 | 3.155689e-12 | 1.162624
21.37735 | 41.2891 | 41.15892 | 38.58303 | 0.1301773 | 1.409548 | 3.162795e-12 | 1.166348
21.38735 | 41.2799 | 41.14047 | 38.55942 | 0.1394293 | 1.410957 | 3.177008e-12 | 1.170091
21.39734 | 41.2666 | 41.12205 | 38.53583 | 0.144547 | 1.412366 | 3.184114e-12 | 1.173852
21.40734 | 41.2163 | 41.10363 | 38.51222 | 0.112667 | 1.41378 | 3.19122e-12 | 1.177637
21.41734 | 41.2024 | 41.08523 | 38.48859 | 0.1171707 | 1.415196 | 3.198326e-12 | 1.181444
21.42734 | 41.1959 | 41.06684 | 38.46496 | 0.1290578 | 1.416615 | 3.205431e-12 | 1.185271
21.43734 | 41.1506 | 41.04847 | 38.44132 | 0.1021282 | 1.418035 | 3.219645e-12 | 1.18912
21.44734 | 41.1223 | 41.03012 | 38.41767 | 0.09218186 | 1.419458 | 3.22675e-12 | 1.192991
21.45733 | 41.1003 | 41.0118 | 38.39404 | 0.0884997 | 1.420882 | 3.233856e-12 | 1.196879
21.46733 | 41.0724 | 40.99348 | 38.37038 | 0.07891883 | 1.42231 | 3.240962e-12 | 1.200793
21.47733 | 41.0405 | 40.97518 | 38.34671 | 0.06532062 | 1.42374 | 3.248068e-12 | 1.204729
21.48733 | 41.0072 | 40.9569 | 38.32304 | 0.05030429 | 1.425173 | 3.262281e-12 | 1.208687
21.49733 | 41.0091 | 40.93863 | 38.29936 | 0.07047004 | 1.426608 | 3.269387e-12 | 1.212667
21.50732 | 40.9746 | 40.9204 | 38.27569 | 0.05419961 | 1.428044 | 3.276492e-12 | 1.216666
21.51732 | 40.9592 | 40.90217 | 38.252 | 0.05702895 | 1.429483 | 3.283598e-12 | 1.220691
21.52732 | 40.924 | 40.88396 | 38.2283 | 0.0400398 | 1.430925 | 3.297811e-12 | 1.224739
21.53732 | 40.889 | 40.86577 | 38.20459 | 0.02323167 | 1.43237 | 3.304917e-12 | 1.22881
21.54732 | 40.8794 | 40.8476 | 38.18088 | 0.03180439 | 1.433817 | 3.312022e-12 | 1.232903
21.55732 | 40.8378 | 40.82944 | 38.15716 | 0.008357888 | 1.435266 | 3.319128e-12 | 1.237021
21.56731 | 40.7975 | 40.81133 | 38.13345 | -0.01382598 | 1.436716 | 3.333341e-12 | 1.241157
21.57731 | 40.7719 | 40.79321 | 38.10972 | -0.02131159 | 1.43817 | 3.340447e-12 | 1.245321
21.58731 | 40.7831 | 40.77512 | 38.08598 | 0.007982744 | 1.439627 | 3.347553e-12 | 1.249509
21.59731 | 40.7265 | 40.75704 | 38.06224 | -0.03054278 | 1.441086 | 3.354658e-12 | 1.253721
21.60731 | 40.7194 | 40.73899 | 38.03848 | -0.01958866 | 1.442547 | 3.368871e-12 | 1.257956
21.61731 | 40.6998 | 40.72096 | 38.01473 | -0.02115525 | 1.444011 | 3.375977e-12 | 1.262216
21.6273 | 40.662 | 40.70296 | 37.99099 | -0.04096094 | 1.445476 | 3.383082e-12 | 1.266496
21.6373 | 40.6606 | 40.68497 | 37.96722 | -0.02436883 | 1.446945 | 3.397295e-12 | 1.270805
21.6473 | 40.619 | 40.667 | 37.94344 | -0.04799926 | 1.448416 | 3.404401e-12 | 1.275139
21.6573 | 40.59 | 40.64905 | 37.91966 | -0.05905009 | 1.44989 | 3.411506e-12 | 1.279497
21.6673 | 40.5893 | 40.63112 | 37.89588 | -0.04182369 | 1.451366 | 3.425719e-12 | 1.283882
21.6773 | 40.5759 | 40.61322 | 37.87208 | -0.03731823 | 1.452845 | 3.432825e-12 | 1.28829
21.68729 | 40.5335 | 40.59535 | 37.84831 | -0.06185355 | 1.454325 | 3.43993e-12 | 1.29272
21.69729 | 40.5541 | 40.57749 | 37.8245 | -0.02339354 | 1.455809 | 3.454143e-12 | 1.297181
21.70729 | 40.5139 | 40.55966 | 37.80069 | -0.04575615 | 1.457295 | 3.461249e-12 | 1.301667
21.71729 | 40.4936 | 40.54184 | 37.77688 | -0.04824149 | 1.458783 | 3.475462e-12 | 1.306179
21.72729 | 40.4578 | 40.52405 | 37.75306 | -0.06625058 | 1.460275 | 3.482567e-12 | 1.310718
21.73729 | 40.463 | 40.50628 | 37.72923 | -0.04328286 | 1.461768 | 3.489673e-12 | 1.315283
21.74728 | 40.4315 | 40.48856 | 37.70542 | -0.05705669 | 1.463263 | 3.503885e-12 | 1.31987
21.75728 | 40.4191 | 40.47084 | 37.68159 | -0.05173666 | 1.464762 | 3.510991e-12 | 1.324488
21.76728 | 40.4106 | 40.45314 | 37.65774 | -0.042541 | 1.466263 | 3.525204e-12 | 1.329133
21.77728 | 40.4006 | 40.43547 | 37.6339 | -0.03486969 | 1.467767 | 3.532309e-12 | 1.333806
21.78728 | 40.3862 | 40.41782 | 37.61004 | -0.03162315 | 1.469274 | 3.539415e-12 | 1.338506
21.79728 | 40.3634 | 40.4002 | 37.58619 | -0.03680157 | 1.470783 | 3.553627e-12 | 1.343234
21.80727 | 40.349 | 40.38262 | 37.56235 | -0.0336232 | 1.472293 | 3.560733e-12 | 1.347985
21.81727 | 40.3356 | 40.36505 | 37.53848 | -0.0294525 | 1.473807 | 3.574945e-12 | 1.352769
21.82727 | 40.2986 | 40.34751 | 37.5146 | -0.04890748 | 1.475323 | 3.582051e-12 | 1.357581
21.83727 | 40.304 | 40.32999 | 37.49072 | -0.02598882 | 1.476843 | 3.596263e-12 | 1.362421
21.84727 | 40.2966 | 40.3125 | 37.46684 | -0.01589609 | 1.478364 | 3.603369e-12 | 1.36729
21.85726 | 40.2789 | 40.29505 | 37.44298 | -0.01614795 | 1.479887 | 3.617582e-12 | 1.372184
21.86726 | 40.2496 | 40.27761 | 37.41908 | -0.02800895 | 1.481414 | 3.624687e-12 | 1.377111
21.87726 | 40.2421 | 40.2602 | 37.39519 | -0.01809717 | 1.482944 | 3.638899e-12 | 1.382067
21.88726 | 40.2326 | 40.24281 | 37.37128 | -0.0102127 | 1.484476 | 3.646005e-12 | 1.387053
21.89726 | 40.2158 | 40.22546 | 37.34738 | -0.00965612 | 1.486011 | 3.660217e-12 | 1.392069
21.90726 | 40.1838 | 40.20813 | 37.32346 | -0.02432734 | 1.487548 | 3.667323e-12 | 1.397115
21.91725 | 40.1781 | 40.19084 | 37.29957 | -0.01274446 | 1.489087 | 3.681535e-12 | 1.402187
21.92725 | 40.1508 | 40.17357 | 37.27565 | -0.02277248 | 1.49063 | 3.688641e-12 | 1.407293
21.93725 | 40.1318 | 40.15633 | 37.25172 | -0.0245294 | 1.492175 | 3.702853e-12 | 1.412431
21.94725 | 40.1193 | 40.13912 | 37.22779 | -0.01981579 | 1.493723 | 3.717065e-12 | 1.417599
21.95725 | 40.1067 | 40.12193 | 37.20386 | -0.01523128 | 1.495274 | 3.724171e-12 | 1.422799
21.96725 | 40.0932 | 40.10478 | 37.17992 | -0.01157672 | 1.496827 | 3.738383e-12 | 1.42803
21.97724 | 40.0723 | 40.08767 | 37.156 | -0.01536931 | 1.498382 | 3.745488e-12 | 1.433287
21.98724 | 40.0603 | 40.07057 | 37.13205 | -0.01027499 | 1.49994 | 3.759701e-12 | 1.438582
21.99724 | 40.0381 | 40.05351 | 37.1081 | -0.01541138 | 1.501502 | 3.766806e-12 | 1.443908
22.00724 | 40.0241 | 40.03648 | 37.08415 | -0.01237857 | 1.503065 | 3.781019e-12 | 1.449268
22.01724 | 39.9868 | 40.01948 | 37.06019 | -0.03267706 | 1.504632 | 3.795231e-12 | 1.454659
22.02724 | 39.9581 | 40.00251 | 37.03622 | -0.04440701 | 1.506201 | 3.802336e-12 | 1.460084
22.03723 | 39.9579 | 39.98559 | 37.01228 | -0.02768621 | 1.507772 | 3.816548e-12 | 1.465537
22.04723 | 39.9481 | 39.96868 | 36.98831 | -0.0205803 | 1.509347 | 3.830761e-12 | 1.471028
22.05723 | 39.9138 | 39.95181 | 36.96433 | -0.03800676 | 1.510924 | 3.837866e-12 | 1.476553
22.06723 | 39.9158 | 39.93497 | 36.94035 | -0.01916623 | 1.512505 | 3.852078e-12 | 1.482112
22.07723 | 39.9192 | 39.91816 | 36.91637 | 0.001041359 | 1.514088 | 3.86629e-12 | 1.487705
22.08723 | 39.8733 | 39.90138 | 36.89238 | -0.02808453 | 1.515673 | 3.873396e-12 | 1.493333
22.09722 | 39.8562 | 39.88466 | 36.86841 | -0.02846119 | 1.51726 | 3.887608e-12 | 1.49899
22.10722 | 39.8566 | 39.86796 | 36.84442 | -0.0113551 | 1.518851 | 3.90182e-12 | 1.504687
22.11722 | 39.8345 | 39.85128 | 36.82042 | -0.0167835 | 1.520445 | 3.916032e-12 | 1.51042
22.12722 | 39.7994 | 39.83465 | 36.79642 | -0.03524663 | 1.522042 | 3.923137e-12 | 1.516189
22.13722 | 39.8115 | 39.81804 | 36.77241 | -0.006544786 | 1.523642 | 3.93735e-12 | 1.521993
22.14722 | 39.7865 | 39.80148 | 36.7484 | -0.01497827 | 1.525244 | 3.951562e-12 | 1.527833
22.15721 | 39.7822 | 39.78496 | 36.72441 | -0.002763046 | 1.526847 | 3.965774e-12 | 1.533703
22.16721 | 39.7708 | 39.76847 | 36.7004 | 0.002330225 | 1.528455 | 3.972879e-12 | 1.539618
22.17721 | 39.7313 | 39.75201 | 36.67638 | -0.02071061 | 1.530066 | 3.987091e-12 | 1.545567
22.18721 | 39.7308 | 39.73559 | 36.65236 | -0.00479074 | 1.531679 | 4.001303e-12 | 1.551556
22.19721 | 39.7613 | 39.71921 | 36.62833 | 0.04209453 | 1.533295 | 4.015515e-12 | 1.557581
22.20721 | 39.7123 | 39.70286 | 36.6043 | 0.00943956 | 1.534914 | 4.029727e-12 | 1.563645
22.2172 | 39.6878 | 39.68657 | 36.58029 | 0.001232951 | 1.536535 | 4.036832e-12 | 1.56974
22.2272 | 39.7107 | 39.6703 | 36.55626 | 0.04040357 | 1.538159 | 4.051044e-12 | 1.57588
22.2372 | 39.6898 | 39.65407 | 36.53222 | 0.03573486 | 1.539787 | 4.065256e-12 | 1.582059
22.2472 | 39.6671 | 39.63787 | 36.50818 | 0.02922783 | 1.541417 | 4.079468e-12 | 1.588277
22.2572 | 39.6717 | 39.62172 | 36.48413 | 0.04998079 | 1.543051 | 4.09368e-12 | 1.594535
22.26719 | 39.659 | 39.60562 | 36.46011 | 0.05337874 | 1.544685 | 4.107892e-12 | 1.600826
22.27719 | 39.6425 | 39.58955 | 36.43606 | 0.05295239 | 1.546324 | 4.122104e-12 | 1.607163
22.28719 | 39.625 | 39.57351 | 36.41201 | 0.05148554 | 1.547966 | 4.136316e-12 | 1.613541
22.29719 | 39.6194 | 39.55752 | 36.38795 | 0.06187772 | 1.54961 | 4.150528e-12 | 1.619959
22.30719 | 39.5994 | 39.54157 | 36.36389 | 0.05782867 | 1.551258 | 4.157633e-12 | 1.626419
22.31719 | 39.5915 | 39.52566 | 36.33983 | 0.06583805 | 1.552908 | 4.171845e-12 | 1.63292
22.32718 | 39.5761 | 39.50981 | 36.31579 | 0.06628911 | 1.55456 | 4.186057e-12 | 1.639457
22.33718 | 39.5749 | 39.49399 | 36.29173 | 0.08091431 | 1.556216 | 4.200269e-12 | 1.646041
22.34718 | 39.5605 | 39.4782 | 36.26766 | 0.08229648 | 1.557876 | 4.214481e-12 | 1.652669
22.35718 | 39.5489 | 39.46246 | 36.24359 | 0.08643535 | 1.559538 | 4.228692e-12 | 1.659339
22.36718 | 39.5237 | 39.44677 | 36.21951 | 0.07693083 | 1.561203 | 4.242904e-12 | 1.666052
22.37718 | 39.5062 | 39.43112 | 36.19544 | 0.07508208 | 1.562871 | 4.257116e-12 | 1.672808
22.38717 | 39.5044 | 39.41553 | 36.17138 | 0.08887316 | 1.56454 | 4.271328e-12 | 1.679602
22.39717 | 39.4836 | 39.39996 | 36.1473 | 0.08363522 | 1.566214 | 4.285539e-12 | 1.686447
22.40717 | 39.4552 | 39.38445 | 36.12322 | 0.07075202 | 1.567891 | 4.306858e-12 | 1.693336
22.41717 | 39.4595 | 39.36898 | 36.09914 | 0.09052315 | 1.56957 | 4.32107e-12 | 1.70027
22.42717 | 39.4452 | 39.35355 | 36.07505 | 0.09164814 | 1.571253 | 4.335282e-12 | 1.707249
22.43717 | 39.4137 | 39.33817 | 36.05096 | 0.07552648 | 1.572939 | 4.349493e-12 | 1.714274
22.44716 | 39.4097 | 39.32286 | 36.02689 | 0.08684257 | 1.574626 | 4.363705e-12 | 1.721338
22.45716 | 39.3852 | 39.30757 | 36.0028 | 0.07762683 | 1.576318 | 4.377917e-12 | 1.728456
22.46716 | 39.3629 | 39.29234 | 35.9787 | 0.07056321 | 1.578012 | 4.392128e-12 | 1.73562
22.47716 | 39.3434 | 39.27715 | 35.95461 | 0.0662513 | 1.57971 | 4.40634e-12 | 1.742831
22.48716 | 39.3037 | 39.26201 | 35.93051 | 0.04169027 | 1.581411 | 4.420552e-12 | 1.75009
22.49716 | 39.3327 | 39.24692 | 35.90641 | 0.08578063 | 1.583115 | 4.44187e-12 | 1.757397
22.50715 | 39.2857 | 39.23189 | 35.88233 | 0.05380591 | 1.58482 | 4.456082e-12 | 1.764745
22.51715 | 39.2612 | 39.2169 | 35.85823 | 0.04429654 | 1.586529 | 4.470293e-12 | 1.772149
22.52715 | 39.2623 | 39.20196 | 35.83412 | 0.06033624 | 1.588242 | 4.484505e-12 | 1.779602
22.53715 | 39.2444 | 39.18707 | 35.81001 | 0.05732539 | 1.589958 | 4.498716e-12 | 1.787105
22.54715 | 39.176 | 39.17224 | 35.7859 | 0.003762915 | 1.591677 | 4.520035e-12 | 1.794657
22.55715 | 39.178 | 39.15745 | 35.76179 | 0.02054842 | 1.593399 | 4.534246e-12 | 1.80226
22.56714 | 39.1726 | 39.14273 | 35.7377 | 0.02986656 | 1.595123 | 4.548458e-12 | 1.809907
22.57714 | 39.1085 | 39.12805 | 35.71359 | -0.01955316 | 1.596851 | 4.569776e-12 | 1.817612
22.58714 | 39.092 | 39.11343 | 35.68948 | -0.02142639 | 1.598582 | 4.583987e-12 | 1.825369
22.59714 | 39.0938 | 39.09885 | 35.66536 | -0.005053013 | 1.600317 | 4.598199e-12 | 1.833178
22.60714 | 39.0685 | 39.08433 | 35.64124 | -0.01583433 | 1.602054 | 4.619517e-12 | 1.841039
22.61714 | 39.0243 | 39.06987 | 35.61712 | -0.04557032 | 1.603795 | 4.633729e-12 | 1.848953
22.62713 | 39.012 | 39.05548 | 35.59303 | -0.04347634 | 1.605537 | 4.64794e-12 | 1.856913
22.63713 | 38.992 | 39.04112 | 35.56891 | -0.04912352 | 1.607283 | 4.669258e-12 | 1.864935
22.64713 | 38.9483 | 39.02683 | 35.54478 | -0.07852714 | 1.609033 | 4.683469e-12 | 1.873011
22.65713 | 38.9331 | 39.01259 | 35.52066 | -0.07948755 | 1.610786 | 4.697681e-12 | 1.881142
22.66713 | 38.9237 | 38.99841 | 35.49653 | -0.0747057 | 1.612543 | 4.718999e-12 | 1.889328
22.67712 | 38.871 | 38.9843 | 35.47243 | -0.1132951 | 1.614301 | 4.73321e-12 | 1.897561
22.68712 | 38.8767 | 38.97023 | 35.44831 | -0.09352919 | 1.616063 | 4.754528e-12 | 1.905859
22.69712 | 38.8502 | 38.95622 | 35.42418 | -0.1060224 | 1.617829 | 4.768739e-12 | 1.914214
22.70712 | 38.8576 | 38.94227 | 35.40005 | -0.08467471 | 1.619598 | 4.790058e-12 | 1.922625
22.71712 | 38.8098 | 38.92839 | 35.37592 | -0.1185883 | 1.62137 | 4.804269e-12 | 1.931095
22.72712 | 38.8063 | 38.91456 | 35.35179 | -0.1082614 | 1.623146 | 4.825587e-12 | 1.939623
22.73711 | 38.8157 | 38.90081 | 35.32769 | -0.08510884 | 1.624922 | 4.839798e-12 | 1.948199
22.74711 | 38.7704 | 38.8871 | 35.30356 | -0.1167045 | 1.626704 | 4.861116e-12 | 1.956845
22.75711 | 38.7492 | 38.87346 | 35.27942 | -0.1242627 | 1.628489 | 4.875327e-12 | 1.965549
22.76711 | 38.7573 | 38.85988 | 35.25529 | -0.1025836 | 1.630277 | 4.896645e-12 | 1.974314
22.77711 | 38.7405 | 38.84637 | 35.23116 | -0.1058677 | 1.632069 | 4.917963e-12 | 1.983139
22.78711 | 38.7081 | 38.83292 | 35.20703 | -0.1248158 | 1.633864 | 4.932174e-12 | 1.992026
22.7971 | 38.7094 | 38.81954 | 35.18292 | -0.1101422 | 1.63566 | 4.953492e-12 | 2.000965
22.8071 | 38.7092 | 38.80622 | 35.15878 | -0.09701971 | 1.637461 | 4.97481e-12 | 2.009975
22.8171 | 38.6907 | 38.79296 | 35.13465 | -0.1022626 | 1.639266 | 4.989021e-12 | 2.019048
22.8271 | 38.6766 | 38.77977 | 35.11051 | -0.1031724 | 1.641074 | 5.010338e-12 | 2.028184
22.8371 | 38.6607 | 38.76665 | 35.08638 | -0.1059487 | 1.642885 | 5.031656e-12 | 2.037384
22.8471 | 38.6691 | 38.75359 | 35.06224 | -0.08449204 | 1.644699 | 5.045867e-12 | 2.046648
22.85709 | 38.6509 | 38.74062 | 35.03813 | -0.08971581 | 1.646515 | 5.067185e-12 | 2.055967
22.86709 | 38.6375 | 38.7277 | 35.014 | -0.0901958 | 1.648336 | 5.088503e-12 | 2.065361
22.87709 | 38.63 | 38.71485 | 34.98986 | -0.08484516 | 1.65016 | 5.10982e-12 | 2.074822
22.88709 | 38.6365 | 38.70206 | 34.96573 | -0.06556459 | 1.651988 | 5.124031e-12 | 2.084349
22.89709 | 38.6323 | 38.68935 | 34.94159 | -0.05705445 | 1.653819 | 5.145349e-12 | 2.093943
22.90709 | 38.6091 | 38.67672 | 34.91746 | -0.06761542 | 1.655653 | 5.166666e-12 | 2.103605
22.91708 | 38.6107 | 38.66416 | 34.89335 | -0.05346067 | 1.657489 | 5.187984e-12 | 2.113325
22.92708 | 38.6289 | 38.65167 | 34.86921 | -0.02276574 | 1.659331 | 5.209302e-12 | 2.123123
22.93708 | 38.5996 | 38.63924 | 34.84508 | -0.03964334 | 1.661175 | 5.230619e-12 | 2.132991
22.94708 | 38.6143 | 38.6269 | 34.82094 | -0.01259502 | 1.663023 | 5.251937e-12 | 2.14293
22.95708 | 38.6298 | 38.61462 | 34.79681 | 0.01517934 | 1.664874 | 5.273254e-12 | 2.152938
22.96708 | 38.6336 | 38.60242 | 34.77267 | 0.03117863 | 1.666728 | 5.294572e-12 | 2.163018
22.97707 | 38.6135 | 38.59031 | 34.74857 | 0.0231897 | 1.668585 | 5.315889e-12 | 2.17316
22.98707 | 38.6389 | 38.57826 | 34.72443 | 0.06063716 | 1.670446 | 5.337206e-12 | 2.183384
22.99707 | 38.6525 | 38.56629 | 34.7003 | 0.08620736 | 1.672311 | 5.358524e-12 | 2.193681
23.00707 | 38.6613 | 38.5544 | 34.67617 | 0.1069002 | 1.674179 | 5.379841e-12 | 2.204052
23.01707 | 38.6481 | 38.54259 | 34.65204 | 0.1055143 | 1.676051 | 5.401159e-12 | 2.214497
23.02707 | 38.667 | 38.53085 | 34.62791 | 0.1361501 | 1.677926 | 5.422476e-12 | 2.225017
23.03706 | 38.6975 | 38.51921 | 34.6038 | 0.1782939 | 1.679803 | 5.443793e-12 | 2.235602
23.04706 | 38.7168 | 38.50763 | 34.57967 | 0.2091692 | 1.681685 | 5.46511e-12 | 2.246274
23.05706 | 38.7201 | 38.49614 | 34.55554 | 0.2239635 | 1.683571 | 5.486428e-12 | 2.257023
23.06706 | 38.7313 | 38.48472 | 34.53141 | 0.2465758 | 1.68546 | 5.507745e-12 | 2.267849
23.07706 | 38.7655 | 38.47339 | 34.50729 | 0.292106 | 1.687353 | 5.536169e-12 | 2.278753
23.08705 | 38.7823 | 38.46216 | 34.48319 | 0.3201411 | 1.689247 | 5.557486e-12 | 2.289726
23.09705 | 38.7971 | 38.451 | 34.45906 | 0.3461038 | 1.691147 | 5.578803e-12 | 2.300789
23.10705 | 38.8287 | 38.43992 | 34.43494 | 0.3887818 | 1.69305 | 5.60012e-12 | 2.311932
23.11705 | 38.8357 | 38.42893 | 34.41081 | 0.4067746 | 1.694957 | 5.628544e-12 | 2.323155
23.12705 | 38.8917 | 38.41802 | 34.38669 | 0.473681 | 1.696867 | 5.649861e-12 | 2.334461
23.13705 | 38.9088 | 38.4072 | 34.36257 | 0.5016003 | 1.698781 | 5.671178e-12 | 2.345849
23.14704 | 38.9145 | 38.39648 | 34.33847 | 0.5180214 | 1.700696 | 5.692495e-12 | 2.357308
23.15704 | 38.945 | 38.38584 | 34.31436 | 0.5591649 | 1.702617 | 5.720919e-12 | 2.368862
23.16704 | 39.002 | 38.37528 | 34.29024 | 0.626719 | 1.704542 | 5.742236e-12 | 2.380501
23.17704 | 38.9987 | 38.36482 | 34.26612 | 0.6338833 | 1.70647 | 5.770659e-12 | 2.392224
23.18704 | 39.0149 | 38.35444 | 34.24201 | 0.6604567 | 1.708402 | 5.791976e-12 | 2.404034
23.19704 | 39.0635 | 38.34416 | 34.21789 | 0.719339 | 1.710337 | 5.8204e-12 | 2.41593
23.20703 | 39.0852 | 38.33398 | 34.19381 | 0.7512181 | 1.712274 | 5.841717e-12 | 2.427902
23.21703 | 39.0944 | 38.32389 | 34.1697 | 0.7705149 | 1.714216 | 5.87014e-12 | 2.439973
23.22703 | 39.1442 | 38.31388 | 34.14559 | 0.8303176 | 1.716163 | 5.891457e-12 | 2.452133
23.23703 | 39.1463 | 38.30397 | 34.12148 | 0.8423259 | 1.718112 | 5.91988e-12 | 2.464382
23.24703 | 39.1959 | 38.29416 | 34.09737 | 0.9017383 | 1.720066 | 5.941197e-12 | 2.476722
23.25703 | 39.227 | 38.28445 | 34.07327 | 0.9425546 | 1.722023 | 5.969621e-12 | 2.489153
23.26702 | 39.232 | 38.27484 | 34.04919 | 0.9571636 | 1.723982 | 5.998044e-12 | 2.501663
23.27702 | 39.2719 | 38.26532 | 34.02509 | 1.006585 | 1.725946 | 6.019361e-12 | 2.514278
23.28702 | 39.2723 | 38.25589 | 34.00099 | 1.016407 | 1.727915 | 6.047784e-12 | 2.526987
23.29702 | 39.2917 | 38.24657 | 33.97689 | 1.04513 | 1.729887 | 6.076207e-12 | 2.539789
23.30702 | 39.2993 | 38.23735 | 33.9528 | 1.061952 | 1.731862 | 6.097524e-12 | 2.552687
23.31702 | 39.3236 | 38.22823 | 33.92871 | 1.095373 | 1.733841 | 6.125947e-12 | 2.56568
23.32701 | 39.3254 | 38.21922 | 33.90464 | 1.106182 | 1.735823 | 6.15437e-12 | 2.578757
23.33701 | 39.3315 | 38.2103 | 33.88055 | 1.121198 | 1.737809 | 6.182793e-12 | 2.591944
23.34701 | 39.3587 | 38.20149 | 33.85646 | 1.15721 | 1.7398 | 6.211216e-12 | 2.605229
23.35701 | 39.3336 | 38.19278 | 33.83238 | 1.140817 | 1.741794 | 6.239639e-12 | 2.618613
23.36701 | 39.3487 | 38.18418 | 33.80829 | 1.164519 | 1.743792 | 6.268062e-12 | 2.632097
23.37701 | 39.3542 | 38.17569 | 33.78421 | 1.178514 | 1.745794 | 6.296485e-12 | 2.645681
23.387 | 39.3382 | 38.16731 | 33.76016 | 1.170895 | 1.747798 | 6.324908e-12 | 2.659351
23.397 | 39.3317 | 38.15903 | 33.73608 | 1.172674 | 1.749807 | 6.353331e-12 | 2.673139
23.407 | 39.3449 | 38.15086 | 33.71201 | 1.194044 | 1.75182 | 6.381754e-12 | 2.68703
23.417 | 39.2982 | 38.1428 | 33.68793 | 1.155404 | 1.753838 | 6.410177e-12 | 2.701025
23.427 | 39.3168 | 38.13485 | 33.66386 | 1.181953 | 1.755858 | 6.4386e-12 | 2.715125
23.437 | 39.2873 | 38.12701 | 33.6398 | 1.160292 | 1.757883 | 6.467023e-12 | 2.729329
23.44699 | 39.2689 | 38.11929 | 33.61576 | 1.149608 | 1.75991 | 6.495446e-12 | 2.743627
23.45699 | 39.256 | 38.11168 | 33.59169 | 1.144319 | 1.761942 | 6.523868e-12 | 2.758046
23.46699 | 39.2283 | 38.10419 | 33.56763 | 1.124115 | 1.763979 | 6.552291e-12 | 2.772574
23.47699 | 39.2181 | 38.0968 | 33.54358 | 1.121295 | 1.766019 | 6.58782e-12 | 2.78721
23.48699 | 39.1963 | 38.08954 | 33.51952 | 1.106759 | 1.768063 | 6.616243e-12 | 2.801957
23.49698 | 39.15 | 38.0824 | 33.49549 | 1.067598 | 1.770109 | 6.644666e-12 | 2.8168
23.50698 | 39.1171 | 38.07537 | 33.47144 | 1.041727 | 1.772161 | 6.680195e-12 | 2.831768
23.51698 | 39.1014 | 38.06846 | 33.4474 | 1.032936 | 1.774217 | 6.708617e-12 | 2.84685
23.52698 | 39.0797 | 38.06168 | 33.42335 | 1.018024 | 1.776276 | 6.73704e-12 | 2.862045
23.53698 | 39.0123 | 38.05501 | 33.39931 | 0.9572912 | 1.77834 | 6.772569e-12 | 2.877355
23.54698 | 38.9775 | 38.04846 | 33.37528 | 0.9290364 | 1.780408 | 6.800991e-12 | 2.89278
23.55697 | 38.9336 | 38.04205 | 33.35126 | 0.8915512 | 1.782478 | 6.83652e-12 | 2.908307
23.56697 | 38.9143 | 38.03575 | 33.32723 | 0.8785492 | 1.784553 | 6.864943e-12 | 2.923965
23.57697 | 38.874 | 38.02958 | 33.3032 | 0.8444221 | 1.786633 | 6.900472e-12 | 2.939741
23.58697 | 38.8216 | 38.02353 | 33.27918 | 0.7980688 | 1.788716 | 6.928894e-12 | 2.955637
23.59697 | 38.771 | 38.01761 | 33.25515 | 0.7533883 | 1.790804 | 6.964423e-12 | 2.971653
23.60697 | 38.735 | 38.01182 | 33.23114 | 0.7231799 | 1.792895 | 6.999952e-12 | 2.987789
23.61696 | 38.6874 | 38.00616 | 33.20714 | 0.6812359 | 1.794989 | 7.028374e-12 | 3.004032
23.62696 | 38.654 | 38.00063 | 33.18313 | 0.6533683 | 1.797089 | 7.063903e-12 | 3.020414
23.63696 | 38.6031 | 37.99523 | 33.15912 | 0.60787 | 1.799192 | 7.099431e-12 | 3.036918
23.64696 | 38.5511 | 37.98996 | 33.13511 | 0.561139 | 1.8013 | 7.13496e-12 | 3.053548
23.65696 | 38.4895 | 37.98482 | 33.11111 | 0.5046754 | 1.803412 | 7.170489e-12 | 3.070303
23.66696 | 38.4474 | 37.97982 | 33.08711 | 0.4675778 | 1.805528 | 7.198911e-12 | 3.087185
23.67695 | 38.4086 | 37.97496 | 33.06314 | 0.4336395 | 1.807646 | 7.234439e-12 | 3.104178
23.68695 | 38.3549 | 37.97023 | 33.03914 | 0.3846708 | 1.80977 | 7.269968e-12 | 3.121315
23.69695 | 38.2997 | 37.96564 | 33.01515 | 0.3340646 | 1.811899 | 7.305496e-12 | 3.138583
23.70695 | 38.2573 | 37.96118 | 32.99117 | 0.2961207 | 1.814031 | 7.341025e-12 | 3.155981
23.71695 | 38.216 | 37.95686 | 32.96719 | 0.2591375 | 1.816167 | 7.376553e-12 | 3.17351
23.72695 | 38.1653 | 37.95269 | 32.94321 | 0.2126139 | 1.818308 | 7.412081e-12 | 3.191171
23.73694 | 38.1067 | 37.94866 | 32.91926 | 0.158045 | 1.820451 | 7.454716e-12 | 3.208949
23.74694 | 38.0424 | 37.94476 | 32.89528 | 0.09763844 | 1.8226 | 7.490244e-12 | 3.226878
23.75694 | 38.0138 | 37.94101 | 32.87132 | 0.0727881 | 1.824753 | 7.525773e-12 | 3.244942
23.76694 | 37.9772 | 37.93741 | 32.84735 | 0.03979385 | 1.82691 | 7.561301e-12 | 3.263143
23.77694 | 37.9359 | 37.93395 | 32.82339 | 0.001954417 | 1.829072 | 7.596829e-12 | 3.281481
23.78694 | 37.8723 | 37.93063 | 32.79944 | -0.05833115 | 1.831237 | 7.639464e-12 | 3.299957
23.79693 | 37.8282 | 37.92747 | 32.77551 | -0.09926759 | 1.833405 | 7.674992e-12 | 3.318554
23.80693 | 37.7904 | 37.92445 | 32.75156 | -0.1340497 | 1.83558 | 7.717626e-12 | 3.33731
23.81693 | 37.7582 | 37.92158 | 32.72762 | -0.1633804 | 1.837758 | 7.753154e-12 | 3.356206
23.82693 | 37.7073 | 37.91886 | 32.70368 | -0.2115621 | 1.839941 | 7.788682e-12 | 3.375245
23.83693 | 37.6614 | 37.9163 | 32.67974 | -0.2548952 | 1.842128 | 7.831317e-12 | 3.394427
23.84692 | 37.6393 | 37.91388 | 32.65583 | -0.2745834 | 1.844317 | 7.873951e-12 | 3.413734
23.85692 | 37.5946 | 37.91162 | 32.6319 | -0.3170225 | 1.846513 | 7.909479e-12 | 3.433206
23.86692 | 37.555 | 37.90952 | 32.60798 | -0.3545161 | 1.848713 | 7.952113e-12 | 3.452823
23.87692 | 37.525 | 37.90757 | 32.58406 | -0.3825657 | 1.850917 | 7.987641e-12 | 3.472587
23.88692 | 37.4784 | 37.90577 | 32.56015 | -0.4273722 | 1.853126 | 8.030275e-12 | 3.4925
23.89692 | 37.4674 | 37.90414 | 32.53624 | -0.4367359 | 1.855338 | 8.072909e-12 | 3.512562
23.90691 | 37.4332 | 37.90266 | 32.51235 | -0.4694591 | 1.857554 | 8.115543e-12 | 3.532752
23.91691 | 37.3912 | 37.90134 | 32.48845 | -0.510143 | 1.859775 | 8.158177e-12 | 3.553116
23.92691 | 37.3475 | 37.90019 | 32.46455 | -0.5526862 | 1.862001 | 8.200811e-12 | 3.573631
23.93691 | 37.316 | 37.89919 | 32.44066 | -0.5831917 | 1.864232 | 8.236339e-12 | 3.594299
23.94691 | 37.3066 | 37.89836 | 32.41677 | -0.5917599 | 1.866467 | 8.278973e-12 | 3.615121
23.95691 | 37.2835 | 37.89769 | 32.39289 | -0.6141924 | 1.868706 | 8.321607e-12 | 3.636098
23.9669 | 37.2402 | 37.89719 | 32.36903 | -0.6569891 | 1.870947 | 8.371347e-12 | 3.657208
23.9769 | 37.2205 | 37.89685 | 32.34516 | -0.6763522 | 1.873195 | 8.413981e-12 | 3.678497
23.9869 | 37.1912 | 37.89668 | 32.32129 | -0.7054827 | 1.875448 | 8.456614e-12 | 3.699946
23.9969 | 37.1968 | 37.89668 | 32.29742 | -0.6998813 | 1.877705 | 8.499248e-12 | 3.721552
24.0069 | 37.1379 | 37.89685 | 32.27356 | -0.7589483 | 1.879966 | 8.541882e-12 | 3.743318
24.0169 | 37.1238 | 37.89719 | 32.24971 | -0.7733865 | 1.882232 | 8.591622e-12 | 3.765245
24.02689 | 37.0893 | 37.89769 | 32.22588 | -0.8083949 | 1.884501 | 8.634255e-12 | 3.787312
24.03689 | 37.0805 | 37.89838 | 32.20204 | -0.8178756 | 1.886776 | 8.676889e-12 | 3.809564
24.04689 | 37.0473 | 37.89923 | 32.1782 | -0.8519295 | 1.889055 | 8.726629e-12 | 3.831979
24.05689 | 37.0212 | 37.90026 | 32.15436 | -0.8790577 | 1.891339 | 8.769262e-12 | 3.854559
24.06689 | 36.999 | 37.90146 | 32.13053 | -0.9024614 | 1.893628 | 8.819002e-12 | 3.877305
24.07689 | 37 | 37.90284 | 32.1067 | -0.9028407 | 1.895921 | 8.861636e-12 | 3.900217
24.08688 | 36.9694 | 37.90439 | 32.08291 | -0.9349927 | 1.898216 | 8.911375e-12 | 3.92327
24.09688 | 36.9422 | 37.90613 | 32.05909 | -0.9639278 | 1.900519 | 8.961115e-12 | 3.946518
24.10688 | 36.9424 | 37.90804 | 32.03528 | -0.9656415 | 1.902826 | 9.003748e-12 | 3.969936
24.11688 | 36.9193 | 37.91014 | 32.01147 | -0.9908357 | 1.905137 | 9.053488e-12 | 3.993523
24.12688 | 36.8735 | 37.91241 | 31.98767 | -1.038911 | 1.907454 | 9.103227e-12 | 4.017282
24.13688 | 36.8761 | 37.91487 | 31.96388 | -1.038767 | 1.909774 | 9.149414e-12 | 4.041213
24.14687 | 36.8493 | 37.91751 | 31.94011 | -1.068205 | 1.912098 | 9.199153e-12 | 4.065293
24.15687 | 36.8496 | 37.92033 | 31.91633 | -1.07073 | 1.914428 | 9.248892e-12 | 4.089571
24.16687 | 36.8211 | 37.92334 | 31.89255 | -1.102238 | 1.916762 | 9.298632e-12 | 4.114023
24.17687 | 36.8008 | 37.92653 | 31.86878 | -1.125733 | 1.919102 | 9.348371e-12 | 4.138652
24.18687 | 36.7934 | 37.92991 | 31.84501 | -1.136515 | 1.921446 | 9.39811e-12 | 4.163457
24.19687 | 36.7677 | 37.93348 | 31.82125 | -1.165784 | 1.923795 | 9.451403e-12 | 4.188439
24.20686 | 36.7667 | 37.93724 | 31.79752 | -1.170538 | 1.926147 | 9.501142e-12 | 4.213575
24.21686 | 36.7402 | 37.94119 | 31.77377 | -1.200985 | 1.928505 | 9.550881e-12 | 4.238914
24.22686 | 36.7183 | 37.94532 | 31.75002 | -1.227023 | 1.930868 | 9.604173e-12 | 4.264434
24.23686 | 36.7145 | 37.94965 | 31.72628 | -1.235152 | 1.933236 | 9.657465e-12 | 4.290135
24.24686 | 36.7001 | 37.95417 | 31.70255 | -1.254073 | 1.935609 | 9.710758e-12 | 4.316017
24.25685 | 36.6995 | 37.95888 | 31.67884 | -1.259383 | 1.937984 | 9.760497e-12 | 4.342056
24.26685 | 36.6477 | 37.96379 | 31.65512 | -1.316091 | 1.940366 | 9.813789e-12 | 4.368304
24.27685 | 36.6427 | 37.96889 | 31.6314 | -1.326194 | 1.942754 | 9.870634e-12 | 4.394736
24.28685 | 36.6288 | 37.97419 | 31.60769 | -1.345392 | 1.945146 | 9.923926e-12 | 4.421353
24.29685 | 36.6206 | 37.97969 | 31.58399 | -1.359087 | 1.947542 | 9.977218e-12 | 4.448156
24.30685 | 36.6106 | 37.98538 | 31.56029 | -1.37478 | 1.949944 | 1.003406e-11 | 4.475146
24.31684 | 36.606 | 37.99127 | 31.53662 | -1.385265 | 1.952349 | 1.008735e-11 | 4.502296
24.32684 | 36.5887 | 37.99735 | 31.51293 | -1.408655 | 1.95476 | 1.01442e-11 | 4.529661
24.33684 | 36.5841 | 38.00364 | 31.48925 | -1.419544 | 1.957176 | 1.019749e-11 | 4.557213
24.34684 | 36.5924 | 38.01013 | 31.46558 | -1.417733 | 1.959598 | 1.025434e-11 | 4.584957
24.35684 | 36.5533 | 38.01682 | 31.44191 | -1.463524 | 1.962024 | 1.031118e-11 | 4.612889
24.36684 | 36.5582 | 38.02372 | 31.41825 | -1.465517 | 1.964455 | 1.036803e-11 | 4.641013
24.37683 | 36.5358 | 38.03081 | 31.39462 | -1.495006 | 1.966889 | 1.042487e-11 | 4.669301
24.38683 | 36.5368 | 38.0381 | 31.37097 | -1.501305 | 1.96933 | 1.048527e-11 | 4.697808
24.39683 | 36.5311 | 38.04561 | 31.34732 | -1.514509 | 1.971776 | 1.054211e-11 | 4.72651
24.40683 | 36.517 | 38.05332 | 31.32369 | -1.536316 | 1.974227 | 1.060251e-11 | 4.755403
24.41683 | 36.5256 | 38.06123 | 31.30005 | -1.53563 | 1.976684 | 1.065935e-11 | 4.784492
24.42683 | 36.5175 | 38.06935 | 31.27643 | -1.55185 | 1.979145 | 1.071975e-11 | 4.813775
24.43682 | 36.5194 | 38.07767 | 31.25284 | -1.55827 | 1.981609 | 1.078015e-11 | 4.843225
24.44682 | 36.4987 | 38.0862 | 31.22922 | -1.587504 | 1.98408 | 1.084055e-11 | 4.872899
24.45682 | 36.5046 | 38.09495 | 31.20562 | -1.590347 | 1.986556 | 1.090095e-11 | 4.902771
24.46682 | 36.5064 | 38.1039 | 31.18202 | -1.597498 | 1.989038 | 1.096134e-11 | 4.932839
24.47682 | 36.4952 | 38.11306 | 31.15843 | -1.617859 | 1.991524 | 1.102174e-11 | 4.963106
24.48682 | 36.508 | 38.12243 | 31.13484 | -1.61443 | 1.994016 | 1.108214e-11 | 4.99357
24.49681 | 36.5025 | 38.132 | 31.11129 | -1.629503 | 1.99651 | 1.114609e-11 | 5.024203
24.50681 | 36.5082 | 38.14179 | 31.08772 | -1.633595 | 1.999012 | 1.121004e-11 | 5.055065
24.51681 | 36.495 | 38.1518 | 31.06415 | -1.656799 | 2.00152 | 1.127044e-11 | 5.086127
24.52681 | 36.504 | 38.16201 | 31.04059 | -1.658015 | 2.004032 | 1.133439e-11 | 5.117389
24.53681 | 36.4958 | 38.17244 | 31.01704 | -1.676643 | 2.006549 | 1.139834e-11 | 5.148851
24.54681 | 36.4966 | 38.18309 | 30.9935 | -1.686485 | 2.009072 | 1.146229e-11 | 5.180515
24.5568 | 36.5024 | 38.19393 | 30.96998 | -1.69153 | 2.011597 | 1.152624e-11 | 5.212349
24.5668 | 36.5071 | 38.205 | 30.94645 | -1.697898 | 2.014131 | 1.159019e-11 | 5.244415
24.5768 | 36.4952 | 38.21628 | 30.92293 | -1.721081 | 2.016669 | 1.165769e-11 | 5.276683
24.5868 | 36.4993 | 38.22778 | 30.89941 | -1.728478 | 2.019213 | 1.172164e-11 | 5.309154
24.5968 | 36.5068 | 38.23949 | 30.8759 | -1.73269 | 2.021762 | 1.178914e-11 | 5.341826
24.6068 | 36.5186 | 38.25142 | 30.8524 | -1.732818 | 2.024316 | 1.185665e-11 | 5.374703
24.61679 | 36.5016 | 38.26355 | 30.82893 | -1.761947 | 2.026873 | 1.192059e-11 | 5.407746
24.62679 | 36.4932 | 38.2759 | 30.80544 | -1.7827 | 2.029438 | 1.19881e-11 | 5.441023
24.63679 | 36.5009 | 38.28847 | 30.78196 | -1.787574 | 2.032008 | 1.20556e-11 | 5.474508
24.64679 | 36.5081 | 38.30126 | 30.75848 | -1.793164 | 2.034584 | 1.212666e-11 | 5.508197
24.65679 | 36.5132 | 38.31427 | 30.73502 | -1.801071 | 2.037165 | 1.219416e-11 | 5.54209
24.66678 | 36.5184 | 38.32748 | 30.71158 | -1.809082 | 2.039749 | 1.226166e-11 | 5.576153
24.67678 | 36.5078 | 38.34092 | 30.68813 | -1.833121 | 2.042341 | 1.233272e-11 | 5.610452
24.68678 | 36.5274 | 38.35458 | 30.66468 | -1.827176 | 2.044938 | 1.240377e-11 | 5.644956
24.69678 | 36.5386 | 38.36845 | 30.64125 | -1.829849 | 2.047541 | 1.247128e-11 | 5.679663
24.70678 | 36.5363 | 38.38254 | 30.61782 | -1.846237 | 2.050149 | 1.254233e-11 | 5.714574
24.71678 | 36.5397 | 38.39684 | 30.59439 | -1.857142 | 2.052762 | 1.261339e-11 | 5.749688
24.72677 | 36.5355 | 38.41135 | 30.571 | -1.87585 | 2.055379 | 1.268444e-11 | 5.784971
24.73677 | 36.5229 | 38.42609 | 30.54759 | -1.903188 | 2.058003 | 1.27555e-11 | 5.820491
24.74677 | 36.5531 | 38.44104 | 30.52419 | -1.887941 | 2.060633 | 1.283011e-11 | 5.856214
24.75677 | 36.5534 | 38.45621 | 30.5008 | -1.90281 | 2.063269 | 1.290116e-11 | 5.892141
24.76677 | 36.5485 | 38.47159 | 30.47742 | -1.923095 | 2.06591 | 1.297577e-11 | 5.928269
24.77677 | 36.563 | 38.48719 | 30.45404 | -1.924194 | 2.068557 | 1.304683e-11 | 5.964599
24.78676 | 36.5632 | 38.50299 | 30.43069 | -1.939794 | 2.071207 | 1.312143e-11 | 6.001095
24.79676 | 36.5961 | 38.51902 | 30.40733 | -1.922923 | 2.073864 | 1.319604e-11 | 6.037827
24.80676 | 36.5857 | 38.53526 | 30.38398 | -1.949565 | 2.076528 | 1.327065e-11 | 6.07476
24.81676 | 36.5842 | 38.55172 | 30.36063 | -1.967521 | 2.079197 | 1.334526e-11 | 6.111892
24.82676 | 36.5628 | 38.56839 | 30.33729 | -2.00559 | 2.081872 | 1.341987e-11 | 6.149225
24.83676 | 36.5969 | 38.58527 | 30.31396 | -1.98837 | 2.084552 | 1.349803e-11 | 6.186755
24.84675 | 36.5849 | 38.60235 | 30.29066 | -2.017445 | 2.087236 | 1.357264e-11 | 6.224446
24.85675 | 36.604 | 38.61965 | 30.26735 | -2.015648 | 2.089928 | 1.36508e-11 | 6.262371
24.86675 | 36.6008 | 38.63716 | 30.24404 | -2.03636 | 2.092625 | 1.372541e-11 | 6.300491
24.87675 | 36.6022 | 38.65488 | 30.22074 | -2.05268 | 2.095329 | 1.380357e-11 | 6.338806
24.88675 | 36.5936 | 38.67281 | 30.19745 | -2.079208 | 2.098037 | 1.388173e-11 | 6.377316
24.89675 | 36.6209 | 38.69094 | 30.17417 | -2.070043 | 2.100752 | 1.395989e-11 | 6.416019
24.90674 | 36.6292 | 38.70927 | 30.15092 | -2.080066 | 2.10347 | 1.403805e-11 | 6.454874
24.91674 | 36.6441 | 38.72781 | 30.12766 | -2.083711 | 2.106196 | 1.411621e-11 | 6.493959
24.92674 | 36.669 | 38.74656 | 30.1044 | -2.077559 | 2.108929 | 1.419792e-11 | 6.533232
24.93674 | 36.6534 | 38.76551 | 30.08115 | -2.112109 | 2.111667 | 1.427609e-11 | 6.572694
24.94674 | 36.6748 | 38.78466 | 30.05791 | -2.109858 | 2.114411 | 1.43578e-11 | 6.61234
24.95674 | 36.7066 | 38.80401 | 30.03467 | -2.097406 | 2.11716 | 1.443596e-11 | 6.652171
24.96673 | 36.6954 | 38.82353 | 30.01147 | -2.128133 | 2.119913 | 1.451767e-11 | 6.692147
24.97673 | 36.7443 | 38.84327 | 29.98826 | -2.098973 | 2.122674 | 1.459939e-11 | 6.732342
24.98673 | 36.7492 | 38.86321 | 29.96505 | -2.114008 | 2.125442 | 1.46811e-11 | 6.772717
24.99673 | 36.7549 | 38.88333 | 29.94185 | -2.128433 | 2.128215 | 1.476281e-11 | 6.813267
25.00673 | 36.7839 | 38.90365 | 29.91866 | -2.119748 | 2.130995 | 1.484453e-11 | 6.853994
25.01673 | 36.8213 | 38.92415 | 29.89548 | -2.10285 | 2.13378 | 1.492624e-11 | 6.894893
25.02672 | 36.8281 | 38.94482 | 29.87233 | -2.116718 | 2.136568 | 1.500796e-11 | 6.935923
25.03672 | 36.8522 | 38.96569 | 29.84916 | -2.113488 | 2.139365 | 1.509322e-11 | 6.97716
25.04672 | 36.8888 | 38.98674 | 29.82601 | -2.097938 | 2.142169 | 1.517494e-11 | 7.018564
25.05672 | 36.8798 | 39.00797 | 29.80286 | -2.128165 | 2.144978 | 1.52602e-11 | 7.06013
25.06672 | 36.9088 | 39.02937 | 29.77972 | -2.120568 | 2.147793 | 1.534547e-11 | 7.101856
25.07671 | 36.9666 | 39.05092 | 29.75661 | -2.084322 | 2.150612 | 1.542718e-11 | 7.143699
25.08671 | 36.9812 | 39.07267 | 29.73349 | -2.091465 | 2.15344 | 1.551245e-11 | 7.185737
25.09671 | 37.0159 | 39.09458 | 29.71038 | -2.078676 | 2.156273 | 1.559771e-11 | 7.227926
25.10671 | 37.0445 | 39.11665 | 29.68727 | -2.072148 | 2.159113 | 1.568298e-11 | 7.270262
25.11671 | 37.06 | 39.13888 | 29.66418 | -2.07888 | 2.161959 | 1.576825e-11 | 7.312743
25.12671 | 37.1328 | 39.16127 | 29.64109 | -2.028467 | 2.164811 | 1.585351e-11 | 7.355365
25.1367 | 37.1276 | 39.18379 | 29.61804 | -2.056185 | 2.167667 | 1.594233e-11 | 7.398082
25.1467 | 37.1694 | 39.20647 | 29.59497 | -2.037074 | 2.170531 | 1.60276e-11 | 7.440975
25.1567 | 37.2113 | 39.22931 | 29.57191 | -2.018006 | 2.173402 | 1.611286e-11 | 7.483995
25.1667 | 37.2566 | 39.25228 | 29.54886 | -1.995678 | 2.176279 | 1.620168e-11 | 7.527141
25.1767 | 37.2981 | 39.27539 | 29.52582 | -1.977287 | 2.179162 | 1.62905e-11 | 7.570408
25.1867 | 37.3537 | 39.29863 | 29.50278 | -1.944927 | 2.182052 | 1.637577e-11 | 7.613791
25.19669 | 37.3452 | 39.32197 | 29.47978 | -1.976768 | 2.184945 | 1.646459e-11 | 7.65724
25.20669 | 37.4074 | 39.34546 | 29.45677 | -1.938057 | 2.187847 | 1.655341e-11 | 7.70084
25.21669 | 37.4375 | 39.36906 | 29.43376 | -1.931563 | 2.190756 | 1.663867e-11 | 7.744543
25.22669 | 37.4955 | 39.39278 | 29.41077 | -1.897282 | 2.19367 | 1.672749e-11 | 7.788342
25.23669 | 37.5475 | 39.41661 | 29.38778 | -1.869107 | 2.196592 | 1.681631e-11 | 7.832232
25.24669 | 37.5774 | 39.44053 | 29.36481 | -1.863133 | 2.199519 | 1.690513e-11 | 7.876208
25.25668 | 37.6311 | 39.46453 | 29.34186 | -1.833431 | 2.20245 | 1.699395e-11 | 7.92022
25.26668 | 37.6865 | 39.48864 | 29.3189 | -1.802136 | 2.205391 | 1.708277e-11 | 7.964343
25.27668 | 37.7287 | 39.51283 | 29.29595 | -1.78413 | 2.208338 | 1.717159e-11 | 8.008539
25.28668 | 37.76 | 39.5371 | 29.27301 | -1.777103 | 2.211291 | 1.726041e-11 | 8.052798
25.29668 | 37.8484 | 39.56145 | 29.25008 | -1.713054 | 2.214251 | 1.735278e-11 | 8.09712
25.30668 | 37.8649 | 39.58586 | 29.22716 | -1.720962 | 2.217217 | 1.74416e-11 | 8.141482
25.31667 | 37.9458 | 39.6103 | 29.20427 | -1.664497 | 2.220187 | 1.753041e-11 | 8.185836
25.32667 | 38.0056 | 39.63481 | 29.18137 | -1.629212 | 2.223167 | 1.761923e-11 | 8.230272
25.33667 | 38.0712 | 39.65937 | 29.15848 | -1.588171 | 2.226152 | 1.770805e-11 | 8.274738
25.34667 | 38.1134 | 39.68397 | 29.1356 | -1.570566 | 2.229146 | 1.780042e-11 | 8.319223
25.35667 | 38.1873 | 39.70859 | 29.11273 | -1.521289 | 2.232145 | 1.788924e-11 | 8.363719
25.36667 | 38.2351 | 39.73323 | 29.08986 | -1.498132 | 2.235151 | 1.797806e-11 | 8.40822
25.37666 | 38.3299 | 39.75786 | 29.06703 | -1.427963 | 2.23816 | 1.806688e-11 | 8.452672
25.38666 | 38.3712 | 39.78252 | 29.04419 | -1.411323 | 2.241179 | 1.815925e-11 | 8.497156
25.39666 | 38.4598 | 39.80718 | 29.02135 | -1.347377 | 2.244205 | 1.824807e-11 | 8.541619
25.40666 | 38.5325 | 39.83182 | 28.99853 | -1.299318 | 2.247238 | 1.833689e-11 | 8.586051
25.41666 | 38.6084 | 39.85644 | 28.97571 | -1.248037 | 2.250277 | 1.842571e-11 | 8.630445
25.42666 | 38.6944 | 39.88102 | 28.95291 | -1.186625 | 2.253323 | 1.851808e-11 | 8.674791
25.43665 | 38.7994 | 39.90555 | 28.93014 | -1.106148 | 2.256373 | 1.86069e-11 | 8.719036
25.44665 | 38.8572 | 39.93004 | 28.90735 | -1.072844 | 2.259433 | 1.869572e-11 | 8.763257
25.45665 | 38.9789 | 39.95448 | 28.88458 | -0.9755797 | 2.262499 | 1.878454e-11 | 8.807401
25.46665 | 39.0598 | 39.97884 | 28.86181 | -0.9190448 | 2.265573 | 1.887336e-11 | 8.851458
25.47665 | 39.1528 | 40.00313 | 28.83906 | -0.8503308 | 2.268653 | 1.896217e-11 | 8.895418
25.48664 | 39.2539 | 40.0273 | 28.81634 | -0.7734019 | 2.271737 | 1.905099e-11 | 8.939227
25.49664 | 39.345 | 40.0514 | 28.7936 | -0.7063961 | 2.274831 | 1.913981e-11 | 8.982962
25.50664 | 39.4348 | 40.07538 | 28.77088 | -0.6405763 | 2.277932 | 1.922508e-11 | 9.026566
25.51664 | 39.5526 | 40.09923 | 28.74816 | -0.546634 | 2.281039 | 1.93139e-11 | 9.07003
25.52664 | 39.6664 | 40.12296 | 28.72546 | -0.4565565 | 2.284154 | 1.940272e-11 | 9.113342
25.53664 | 39.7578 | 40.14653 | 28.70277 | -0.388733 | 2.287276 | 1.948798e-11 | 9.156491
25.54663 | 39.9093 | 40.16993 | 28.68011 | -0.2606296 | 2.290402 | 1.95768e-11 | 9.199423
25.55663 | 39.994 | 40.19318 | 28.65743 | -0.1991789 | 2.293538 | 1.966207e-11 | 9.24221
25.56663 | 40.1586 | 40.21625 | 28.63477 | -0.05764754 | 2.296681 | 1.974733e-11 | 9.284798
25.57663 | 40.2868 | 40.23912 | 28.61212 | 0.04767858 | 2.299831 | 1.98326e-11 | 9.327175
25.58663 | 40.4084 | 40.26179 | 28.58947 | 0.146611 | 2.302988 | 1.991786e-11 | 9.369328
25.59663 | 40.541 | 40.28424 | 28.56684 | 0.2567625 | 2.306152 | 2.000313e-11 | 9.411245
25.60662 | 40.699 | 40.30643 | 28.54424 | 0.3925662 | 2.30932 | 2.00884e-11 | 9.452872
25.61662 | 40.8277 | 40.32841 | 28.52163 | 0.4992929 | 2.312499 | 2.017011e-11 | 9.494278
25.62662 | 41.0126 | 40.35012 | 28.49903 | 0.6624769 | 2.315684 | 2.025538e-11 | 9.535409
25.63662 | 41.1549 | 40.37157 | 28.47644 | 0.783332 | 2.318877 | 2.033709e-11 | 9.576251
25.64662 | 41.3037 | 40.39273 | 28.45386 | 0.9109708 | 2.322077 | 2.04188e-11 | 9.616792
25.65662 | 41.4794 | 40.41359 | 28.43129 | 1.065808 | 2.325285 | 2.050052e-11 | 9.657017
25.66661 | 41.6348 | 40.43413 | 28.40875 | 1.200675 | 2.328496 | 2.058223e-11 | 9.696875
25.67661 | 41.8062 | 40.45435 | 28.38621 | 1.351847 | 2.331718 | 2.066039e-11 | 9.736429
25.68661 | 42.0169 | 40.47424 | 28.36367 | 1.542658 | 2.334947 | 2.07421e-11 | 9.775626
25.69661 | 42.1466 | 40.49378 | 28.34114 | 1.652821 | 2.338184 | 2.082026e-11 | 9.814452
25.70661 | 42.3575 | 40.51295 | 28.31863 | 1.844551 | 2.341428 | 2.089842e-11 | 9.852894
25.71661 | 42.5459 | 40.53174 | 28.29612 | 2.014162 | 2.344679 | 2.097658e-11 | 9.890936
25.7266 | 42.7142 | 40.55011 | 28.27365 | 2.164086 | 2.347935 | 2.105119e-11 | 9.928529
25.7366 | 42.9272 | 40.5681 | 28.25117 | 2.3591 | 2.351201 | 2.11258e-11 | 9.965732
25.7466 | 43.0867 | 40.58566 | 28.22869 | 2.501038 | 2.354475 | 2.120041e-11 | 10.00249
25.7566 | 43.2883 | 40.60279 | 28.20623 | 2.685515 | 2.357756 | 2.127501e-11 | 10.0388
25.7666 | 43.4863 | 40.61946 | 28.18378 | 2.866843 | 2.361044 | 2.134962e-11 | 10.07463
25.7766 | 43.6807 | 40.63566 | 28.16134 | 3.045039 | 2.364341 | 2.142068e-11 | 10.10998
25.78659 | 43.8509 | 40.65137 | 28.13893 | 3.199528 | 2.367641 | 2.149173e-11 | 10.1448
25.79659 | 44.0616 | 40.6666 | 28.11652 | 3.395 | 2.370953 | 2.155923e-11 | 10.17913
25.80659 | 44.2641 | 40.68132 | 28.09411 | 3.58278 | 2.374271 | 2.163029e-11 | 10.21294
25.81659 | 44.4452 | 40.69552 | 28.07171 | 3.749683 | 2.377598 | 2.169779e-11 | 10.24621
25.82659 | 44.6356 | 40.70917 | 28.04933 | 3.926426 | 2.380932 | 2.176529e-11 | 10.27891
25.83658 | 44.8185 | 40.72226 | 28.02698 | 4.096236 | 2.384271 | 2.182924e-11 | 10.31102
25.84658 | 45.0185 | 40.7348 | 28.00461 | 4.283697 | 2.38762 | 2.189319e-11 | 10.34257
25.85658 | 45.1777 | 40.74676 | 27.98226 | 4.430938 | 2.390978 | 2.195714e-11 | 10.37352
25.86658 | 45.3517 | 40.75813 | 27.95992 | 4.593574 | 2.394343 | 2.201754e-11 | 10.40386
25.87658 | 45.5382 | 40.76888 | 27.93759 | 4.769318 | 2.397716 | 2.207794e-11 | 10.43357
25.88658 | 45.7047 | 40.77901 | 27.91528 | 4.925685 | 2.401096 | 2.213833e-11 | 10.46264
25.89657 | 45.8562 | 40.7885 | 27.89299 | 5.067698 | 2.404481 | 2.219873e-11 | 10.49103
25.90657 | 46.0318 | 40.79735 | 27.8707 | 5.234449 | 2.407878 | 2.225557e-11 | 10.51878
25.91657 | 46.1467 | 40.80554 | 27.84841 | 5.34116 | 2.411282 | 2.230886e-11 | 10.54585
25.92657 | 46.289 | 40.81305 | 27.82614 | 5.475947 | 2.414694 | 2.236216e-11 | 10.57222
25.93657 | 46.4114 | 40.81988 | 27.80388 | 5.591523 | 2.418114 | 2.241545e-11 | 10.59788
25.94657 | 46.5353 | 40.826 | 27.78163 | 5.709299 | 2.421542 | 2.246874e-11 | 10.62283
25.95656 | 46.6257 | 40.83141 | 27.75941 | 5.794291 | 2.424974 | 2.251848e-11 | 10.64702
25.96656 | 46.7261 | 40.8361 | 27.73719 | 5.890005 | 2.428418 | 2.256466e-11 | 10.67049
25.97656 | 46.7997 | 40.84005 | 27.71497 | 5.959654 | 2.43187 | 2.26144e-11 | 10.69321
25.98656 | 46.8959 | 40.84325 | 27.69277 | 6.052651 | 2.43533 | 2.265703e-11 | 10.71515
25.99656 | 46.9414 | 40.84569 | 27.67057 | 6.095708 | 2.438798 | 2.270322e-11 | 10.73632
26.00656 | 46.9928 | 40.84736 | 27.64839 | 6.145435 | 2.442274 | 2.274585e-11 | 10.7567
26.01655 | 47.0366 | 40.84826 | 27.62625 | 6.188344 | 2.445755 | 2.278493e-11 | 10.77626
26.02655 | 47.0367 | 40.84836 | 27.60409 | 6.188342 | 2.449247 | 2.282401e-11 | 10.79502
26.03655 | 47.0483 | 40.84766 | 27.58194 | 6.200642 | 2.452748 | 2.286309e-11 | 10.81297
26.04655 | 47.0367 | 40.84615 | 27.55981 | 6.190553 | 2.456257 | 2.289862e-11 | 10.83008
26.05655 | 47.0264 | 40.84381 | 27.53769 | 6.182585 | 2.459774 | 2.293059e-11 | 10.84635
26.06655 | 46.9946 | 40.84065 | 27.51558 | 6.153946 | 2.463299 | 2.296612e-11 | 10.86178
26.07654 | 46.9279 | 40.83666 | 27.4935 | 6.091238 | 2.466829 | 2.299454e-11 | 10.87633
26.08654 | 46.871 | 40.83182 | 27.47141 | 6.039181 | 2.470371 | 2.302652e-11 | 10.89004
26.09654 | 46.7993 | 40.82612 | 27.44934 | 5.973175 | 2.473921 | 2.305139e-11 | 10.90287
26.10654 | 46.7059 | 40.81957 | 27.42727 | 5.886332 | 2.47748 | 2.307626e-11 | 10.91481
26.11654 | 46.6032 | 40.81215 | 27.40522 | 5.791053 | 2.481047 | 2.310113e-11 | 10.92588
26.12654 | 46.5051 | 40.80385 | 27.38318 | 5.701251 | 2.484622 | 2.312244e-11 | 10.93604
26.13653 | 46.377 | 40.79469 | 27.36118 | 5.582314 | 2.488203 | 2.314376e-11 | 10.94531
26.14653 | 46.2412 | 40.78463 | 27.33916 | 5.456573 | 2.491795 | 2.316152e-11 | 10.95367
26.15653 | 46.093 | 40.77368 | 27.31716 | 5.319322 | 2.495395 | 2.317929e-11 | 10.96113
26.16653 | 45.9437 | 40.76184 | 27.29517 | 5.181863 | 2.499005 | 2.31935e-11 | 10.96767
26.17653 | 45.7675 | 40.7491 | 27.27319 | 5.018401 | 2.502623 | 2.320771e-11 | 10.97329
26.18653 | 45.572 | 40.73546 | 27.25122 | 4.836542 | 2.506249 | 2.321837e-11 | 10.97799
26.19652 | 45.3894 | 40.72093 | 27.22929 | 4.668472 | 2.50988 | 2.322903e-11 | 10.98176
26.20652 | 45.1994 | 40.70548 | 27.20734 | 4.493923 | 2.513525 | 2.323613e-11 | 10.98461
26.21652 | 44.9791 | 40.68912 | 27.18541 | 4.289982 | 2.517177 | 2.324324e-11 | 10.98653
26.22652 | 44.7891 | 40.67185 | 27.16349 | 4.117252 | 2.520838 | 2.324679e-11 | 10.98752
26.23652 | 44.5523 | 40.65367 | 27.14159 | 3.898632 | 2.524507 | 2.325034e-11 | 10.98757
26.24651 | 44.34 | 40.6346 | 27.11971 | 3.705403 | 2.528183 | 2.325034e-11 | 10.9867
26.25651 | 44.1155 | 40.61459 | 27.09783 | 3.500905 | 2.53187 | 2.324679e-11 | 10.98489
26.26651 | 43.8754 | 40.59368 | 27.07596 | 3.281717 | 2.535566 | 2.324679e-11 | 10.98216
26.27651 | 43.6368 | 40.57186 | 27.0541 | 3.064941 | 2.539271 | 2.323969e-11 | 10.97848
26.28651 | 43.4214 | 40.54913 | 27.03226 | 2.87227 | 2.542985 | 2.323258e-11 | 10.97389
26.29651 | 43.1329 | 40.52549 | 27.01043 | 2.607406 | 2.546708 | 2.322547e-11 | 10.96836
26.3065 | 42.9246 | 40.50098 | 26.98863 | 2.42362 | 2.550436 | 2.321482e-11 | 10.96192
26.3165 | 42.6805 | 40.47554 | 26.96682 | 2.204959 | 2.554177 | 2.320061e-11 | 10.95455
26.3265 | 42.431 | 40.44921 | 26.94502 | 1.981794 | 2.557926 | 2.318639e-11 | 10.94626
26.3365 | 42.2006 | 40.42198 | 26.92324 | 1.778621 | 2.561685 | 2.317218e-11 | 10.93705
26.3465 | 41.9716 | 40.39386 | 26.90147 | 1.577737 | 2.565453 | 2.315442e-11 | 10.92694
26.3565 | 41.7162 | 40.36487 | 26.87971 | 1.351334 | 2.56923 | 2.31331e-11 | 10.91593
26.36649 | 41.4807 | 40.33502 | 26.85799 | 1.145679 | 2.573012 | 2.311179e-11 | 10.90402
26.37649 | 41.2405 | 40.30428 | 26.83625 | 0.9362233 | 2.576807 | 2.309047e-11 | 10.89122
26.38649 | 41.0196 | 40.27267 | 26.81453 | 0.7469314 | 2.580611 | 2.30656e-11 | 10.87752
26.39649 | 40.8132 | 40.2402 | 26.79283 | 0.5729986 | 2.584424 | 2.303718e-11 | 10.86295
26.40649 | 40.5624 | 40.20688 | 26.77113 | 0.3555165 | 2.588247 | 2.300876e-11 | 10.84751
26.41649 | 40.3621 | 40.17272 | 26.74945 | 0.1893757 | 2.592079 | 2.298034e-11 | 10.8312
26.42648 | 40.1415 | 40.13777 | 26.7278 | 0.00373206 | 2.595916 | 2.294836e-11 | 10.81405
26.43648 | 39.9172 | 40.10195 | 26.70614 | -0.18475 | 2.599767 | 2.291639e-11 | 10.79604
26.44648 | 39.7389 | 40.06532 | 26.6845 | -0.3264166 | 2.603627 | 2.288086e-11 | 10.77719
26.45648 | 39.5366 | 40.02787 | 26.66287 | -0.4912745 | 2.607496 | 2.284178e-11 | 10.75751
26.46648 | 39.3285 | 39.98964 | 26.64125 | -0.6611374 | 2.611374 | 2.280625e-11 | 10.73701
26.47648 | 39.1535 | 39.95061 | 26.61964 | -0.7971115 | 2.615262 | 2.276362e-11 | 10.71571
26.48647 | 38.9589 | 39.91085 | 26.59807 | -0.9519545 | 2.619156 | 2.272454e-11 | 10.69363
26.49647 | 38.7689 | 39.87029 | 26.57649 | -1.101388 | 2.623063 | 2.268191e-11 | 10.67073
26.50647 | 38.6219 | 39.82897 | 26.55492 | -1.20707 | 2.62698 | 2.263572e-11 | 10.64707
26.51647 | 38.417 | 39.78691 | 26.53337 | -1.369908 | 2.630906 | 2.258953e-11 | 10.62263
26.52647 | 38.2781 | 39.74412 | 26.51183 | -1.466015 | 2.634842 | 2.254335e-11 | 10.59744
26.53647 | 38.1026 | 39.7006 | 26.4903 | -1.598003 | 2.638787 | 2.249361e-11 | 10.57152
26.54646 | 37.9458 | 39.65643 | 26.46881 | -1.71063 | 2.642739 | 2.244387e-11 | 10.54489
26.55646 | 37.8016 | 39.61152 | 26.4473 | -1.809919 | 2.646703 | 2.239058e-11 | 10.51751
26.56646 | 37.66 | 39.56593 | 26.42581 | -1.905928 | 2.650678 | 2.233729e-11 | 10.48944
26.57646 | 37.5094 | 39.51967 | 26.40434 | -2.010271 | 2.654662 | 2.2284e-11 | 10.46067
26.58646 | 37.3884 | 39.47276 | 26.38288 | -2.084359 | 2.658657 | 2.222716e-11 | 10.43123
26.59646 | 37.2399 | 39.42521 | 26.36142 | -2.185306 | 2.66266 | 2.217031e-11 | 10.40112
26.60645 | 37.103 | 39.37707 | 26.34001 | -2.274074 | 2.66667 | 2.211347e-11 | 10.37039
26.61645 | 36.9888 | 39.32828 | 26.31859 | -2.339483 | 2.670694 | 2.205307e-11 | 10.339
26.62645 | 36.8496 | 39.27889 | 26.29718 | -2.429293 | 2.674728 | 2.199267e-11 | 10.30699
26.63645 | 36.7381 | 39.22892 | 26.27578 | -2.490818 | 2.678771 | 2.192872e-11 | 10.27437
26.64645 | 36.6189 | 39.17837 | 26.25439 | -2.559474 | 2.682825 | 2.186478e-11 | 10.24116
26.65644 | 36.5019 | 39.12732 | 26.23304 | -2.625423 | 2.686884 | 2.180083e-11 | 10.20739
26.66644 | 36.4143 | 39.07568 | 26.21169 | -2.661382 | 2.690958 | 2.173688e-11 | 10.17304
26.67644 | 36.3049 | 39.02352 | 26.19034 | -2.718616 | 2.695042 | 2.166937e-11 | 10.13813
26.68644 | 36.2015 | 38.97084 | 26.16901 | -2.769337 | 2.699135 | 2.160187e-11 | 10.10269
26.69644 | 36.1139 | 38.91766 | 26.14769 | -2.803761 | 2.70324 | 2.153437e-11 | 10.06673
26.70644 | 36.0108 | 38.864 | 26.12639 | -2.853203 | 2.707354 | 2.146332e-11 | 10.03026
26.71643 | 35.9102 | 38.80993 | 26.10512 | -2.899731 | 2.711474 | 2.139226e-11 | 9.993336
26.72643 | 35.8208 | 38.75535 | 26.08384 | -2.934554 | 2.715609 | 2.132121e-11 | 9.955902
26.73643 | 35.7064 | 38.70034 | 26.06258 | -2.993941 | 2.719754 | 2.125015e-11 | 9.918007
26.74643 | 35.6479 | 38.6449 | 26.04133 | -2.997004 | 2.72391 | 2.117554e-11 | 9.879666
26.75643 | 35.5777 | 38.58906 | 26.02009 | -3.01136 | 2.728076 | 2.110094e-11 | 9.840892
26.76643 | 35.4837 | 38.53282 | 25.99887 | -3.049124 | 2.732252 | 2.102633e-11 | 9.801703
26.77642 | 35.4241 | 38.47627 | 25.97768 | -3.052166 | 2.736435 | 2.095172e-11 | 9.762151
26.78642 | 35.3445 | 38.41929 | 25.95648 | -3.074788 | 2.740631 | 2.087356e-11 | 9.722172
26.79642 | 35.25 | 38.36196 | 25.9353 | -3.111962 | 2.744839 | 2.07954e-11 | 9.681821
26.80642 | 35.2172 | 38.3043 | 25.91413 | -3.087103 | 2.749058 | 2.071724e-11 | 9.641113
26.81642 | 35.1403 | 38.24632 | 25.89298 | -3.106025 | 2.753286 | 2.063908e-11 | 9.600062
26.82642 | 35.0868 | 38.18804 | 25.87184 | -3.101241 | 2.757526 | 2.056092e-11 | 9.55868
26.83641 | 35.0442 | 38.12952 | 25.85073 | -3.085324 | 2.761772 | 2.04792e-11 | 9.517024
26.84641 | 34.9693 | 38.07068 | 25.82961 | -3.101376 | 2.766033 | 2.040104e-11 | 9.475029
26.85641 | 34.923 | 38.01156 | 25.80851 | -3.088564 | 2.770304 | 2.031933e-11 | 9.432747
26.86641 | 34.8704 | 37.9522 | 25.78743 | -3.081804 | 2.774587 | 2.023762e-11 | 9.390191
26.87641 | 34.7999 | 37.89261 | 25.76635 | -3.092711 | 2.77888 | 2.01559e-11 | 9.347377
26.88641 | 34.7878 | 37.8328 | 25.74529 | -3.044997 | 2.783184 | 2.007419e-11 | 9.304319
26.8964 | 34.7299 | 37.77283 | 25.72427 | -3.042935 | 2.787495 | 1.998892e-11 | 9.261071
26.9064 | 34.6767 | 37.71262 | 25.70324 | -3.03592 | 2.79182 | 1.990721e-11 | 9.217562
26.9164 | 34.6552 | 37.65223 | 25.68222 | -2.997026 | 2.796157 | 1.982194e-11 | 9.173849
26.9264 | 34.6154 | 37.59167 | 25.66122 | -2.976265 | 2.800505 | 1.973668e-11 | 9.129944
26.9364 | 34.566 | 37.53095 | 25.64023 | -2.96495 | 2.804864 | 1.965497e-11 | 9.08586
26.9464 | 34.5609 | 37.47009 | 25.61925 | -2.909195 | 2.809234 | 1.95697e-11 | 9.041611
26.95639 | 34.5242 | 37.40917 | 25.59831 | -2.884969 | 2.81361 | 1.948443e-11 | 8.99725
26.96639 | 34.515 | 37.34807 | 25.57736 | -2.833068 | 2.818003 | 1.939917e-11 | 8.952704
26.97639 | 34.4878 | 37.28686 | 25.55643 | -2.799062 | 2.822406 | 1.931035e-11 | 8.908029
26.98639 | 34.4524 | 37.22557 | 25.53551 | -2.773165 | 2.826821 | 1.922508e-11 | 8.863238
26.99639 | 34.4457 | 37.16419 | 25.5146 | -2.718486 | 2.831246 | 1.913982e-11 | 8.81834
27.00639 | 34.4346 | 37.10274 | 25.49371 | -2.66814 | 2.835683 | 1.905455e-11 | 8.773348
27.01638 | 34.4178 | 37.0413 | 25.47285 | -2.623496 | 2.840128 | 1.896573e-11 | 8.728317
27.02638 | 34.4322 | 36.97975 | 25.45199 | -2.547546 | 2.844588 | 1.888046e-11 | 8.68317
27.03638 | 34.405 | 36.91816 | 25.43114 | -2.51316 | 2.849059 | 1.879165e-11 | 8.637964
27.04638 | 34.4116 | 36.85655 | 25.4103 | -2.44495 | 2.853542 | 1.870638e-11 | 8.592706
27.05638 | 34.4062 | 36.79493 | 25.38948 | -2.388729 | 2.858036 | 1.862111e-11 | 8.547413
27.06637 | 34.4052 | 36.73337 | 25.36869 | -2.328169 | 2.862538 | 1.853229e-11 | 8.502138
27.07637 | 34.4246 | 36.67175 | 25.3479 | -2.247149 | 2.867055 | 1.844703e-11 | 8.456793
27.08637 | 34.4307 | 36.61014 | 25.32712 | -2.179444 | 2.871584 | 1.835821e-11 | 8.411438
27.09637 | 34.4368 | 36.54856 | 25.30636 | -2.111765 | 2.876125 | 1.827294e-11 | 8.366082
27.10637 | 34.4523 | 36.48701 | 25.28561 | -2.034715 | 2.880677 | 1.818412e-11 | 8.32073
27.11637 | 34.4657 | 36.42552 | 25.26487 | -1.959824 | 2.885242 | 1.809886e-11 | 8.275411
27.12636 | 34.4736 | 36.36414 | 25.24417 | -1.890539 | 2.889813 | 1.801004e-11 | 8.230156
27.13636 | 34.5101 | 36.30276 | 25.22346 | -1.792657 | 2.894401 | 1.792477e-11 | 8.184894
27.14636 | 34.5091 | 36.24145 | 25.20277 | -1.732347 | 2.899001 | 1.783595e-11 | 8.139676
27.15636 | 34.5416 | 36.18022 | 25.18209 | -1.638615 | 2.903613 | 1.775069e-11 | 8.094512
27.16636 | 34.5324 | 36.11907 | 25.16143 | -1.586672 | 2.908236 | 1.766542e-11 | 8.049409
27.17636 | 34.5513 | 36.05802 | 25.14078 | -1.506725 | 2.912872 | 1.75766e-11 | 8.004376
27.18635 | 34.5726 | 35.99714 | 25.12016 | -1.424539 | 2.917515 | 1.749133e-11 | 7.959462
27.19635 | 34.5835 | 35.93631 | 25.09954 | -1.352806 | 2.922175 | 1.740607e-11 | 7.91459
27.20635 | 34.5922 | 35.87559 | 25.07893 | -1.28339 | 2.926847 | 1.73208e-11 | 7.869809
27.21635 | 34.5973 | 35.815 | 25.05834 | -1.217701 | 2.931531 | 1.723554e-11 | 7.825128
27.22635 | 34.63 | 35.75454 | 25.03777 | -1.124543 | 2.936227 | 1.715027e-11 | 7.780551
27.23635 | 34.624 | 35.69422 | 25.0172 | -1.070224 | 2.940935 | 1.7065e-11 | 7.736087
27.24634 | 34.6287 | 35.63411 | 24.99667 | -1.005411 | 2.945652 | 1.697974e-11 | 7.691785
27.25634 | 34.6264 | 35.57409 | 24.97614 | -0.9476881 | 2.950385 | 1.689447e-11 | 7.647563
27.26634 | 34.6309 | 35.51422 | 24.95562 | -0.8833242 | 2.95513 | 1.68092e-11 | 7.603473
27.27634 | 34.6279 | 35.45452 | 24.93512 | -0.8266244 | 2.959888 | 1.672394e-11 | 7.559519
27.28634 | 34.6202 | 35.39499 | 24.91463 | -0.7747929 | 2.964659 | 1.664222e-11 | 7.515708
27.29634 | 34.6213 | 35.33564 | 24.89415 | -0.7143384 | 2.969442 | 1.655696e-11 | 7.472045
27.30633 | 34.6006 | 35.27652 | 24.87371 | -0.6759206 | 2.974233 | 1.647524e-11 | 7.428577
27.31633 | 34.5618 | 35.21753 | 24.85327 | -0.6557303 | 2.979041 | 1.639353e-11 | 7.385224
27.32633 | 34.5547 | 35.15873 | 24.83283 | -0.6040295 | 2.983861 | 1.630826e-11 | 7.342034
27.33633 | 34.5078 | 35.10013 | 24.81242 | -0.5923251 | 2.988695 | 1.622655e-11 | 7.299013
27.34633 | 34.4894 | 35.04172 | 24.79202 | -0.5523192 | 2.993541 | 1.614483e-11 | 7.256162
27.35633 | 34.4334 | 34.98352 | 24.77163 | -0.5501195 | 2.998401 | 1.606312e-11 | 7.21349
27.36632 | 34.3837 | 34.92558 | 24.75128 | -0.5418835 | 3.003268 | 1.598141e-11 | 7.171039
27.37632 | 34.3459 | 34.8678 | 24.73092 | -0.5219036 | 3.008152 | 1.590325e-11 | 7.128732
27.38632 | 34.3074 | 34.81024 | 24.71058 | -0.5028406 | 3.01305 | 1.582153e-11 | 7.086613
27.39632 | 34.2344 | 34.7529 | 24.69025 | -0.5184975 | 3.017961 | 1.573982e-11 | 7.044687
27.40632 | 34.1685 | 34.69578 | 24.66994 | -0.5272779 | 3.022885 | 1.566166e-11 | 7.002957
27.41631 | 34.1023 | 34.63894 | 24.64966 | -0.5366413 | 3.027817 | 1.558349e-11 | 6.961466
27.42631 | 34.0339 | 34.58228 | 24.62938 | -0.5483801 | 3.032767 | 1.550178e-11 | 6.920138
27.43631 | 33.9458 | 34.52585 | 24.60911 | -0.5800516 | 3.03773 | 1.542362e-11 | 6.879014
27.44631 | 33.8701 | 34.46966 | 24.58885 | -0.5995609 | 3.042706 | 1.534546e-11 | 6.8381
27.45631 | 33.7446 | 34.41371 | 24.56862 | -0.6691095 | 3.047696 | 1.527085e-11 | 6.797398
27.46631 | 33.6922 | 34.358 | 24.54839 | -0.6658015 | 3.052699 | 1.519269e-11 | 6.756909
27.4763 | 33.5669 | 34.30259 | 24.5282 | -0.7356915 | 3.05771 | 1.511453e-11 | 6.716676
27.4863 | 33.4715 | 34.24737 | 24.50801 | -0.775875 | 3.06274 | 1.503992e-11 | 6.676623
27.4963 | 33.3777 | 34.19241 | 24.48783 | -0.8147076 | 3.067784 | 1.496531e-11 | 6.636791
27.5063 | 33.2742 | 34.13769 | 24.46767 | -0.8634921 | 3.07284 | 1.488715e-11 | 6.597182
27.5163 | 33.1487 | 34.08323 | 24.44752 | -0.9345314 | 3.07791 | 1.481254e-11 | 6.557799
27.5263 | 33.0478 | 34.02903 | 24.42739 | -0.9812259 | 3.082994 | 1.473793e-11 | 6.518643
27.53629 | 32.922 | 33.97513 | 24.40729 | -1.053132 | 3.088087 | 1.466332e-11 | 6.479754
27.54629 | 32.8184 | 33.92144 | 24.38719 | -1.103045 | 3.093198 | 1.459227e-11 | 6.441058
27.55629 | 32.7197 | 33.86802 | 24.3671 | -1.148318 | 3.098323 | 1.451766e-11 | 6.402594
27.56629 | 32.5813 | 33.81485 | 24.34703 | -1.233554 | 3.103462 | 1.44466e-11 | 6.364364
27.57629 | 32.4941 | 33.76195 | 24.32697 | -1.267854 | 3.108615 | 1.437199e-11 | 6.326368
27.58629 | 32.3595 | 33.70932 | 24.30693 | -1.34982 | 3.113781 | 1.430094e-11 | 6.288609
27.59628 | 32.2561 | 33.657 | 24.28692 | -1.400903 | 3.118957 | 1.422988e-11 | 6.251124
27.60628 | 32.1465 | 33.6049 | 24.26691 | -1.458403 | 3.124151 | 1.415883e-11 | 6.21384
27.61628 | 32.0301 | 33.55307 | 24.24691 | -1.522971 | 3.12936 | 1.409132e-11 | 6.176796
27.62628 | 31.9045 | 33.50151 | 24.22693 | -1.597009 | 3.134583 | 1.402027e-11 | 6.139992
27.63628 | 31.8205 | 33.45022 | 24.20697 | -1.629719 | 3.139819 | 1.394921e-11 | 6.103432
27.64628 | 31.7176 | 33.3992 | 24.18702 | -1.681598 | 3.145071 | 1.388171e-11 | 6.06711
27.65627 | 31.6077 | 33.3485 | 24.1671 | -1.740799 | 3.150331 | 1.38142e-11 | 6.031066
27.66627 | 31.522 | 33.29802 | 24.14718 | -1.776023 | 3.15561 | 1.37467e-11 | 5.99523
27.67627 | 31.3986 | 33.24782 | 24.12728 | -1.849218 | 3.160905 | 1.36792e-11 | 5.959636
27.68627 | 31.335 | 33.19789 | 24.10739 | -1.862888 | 3.166214 | 1.36117e-11 | 5.924285
27.69627 | 31.2306 | 33.14823 | 24.08752 | -1.917631 | 3.171536 | 1.354419e-11 | 5.889179
27.70627 | 31.1392 | 33.09885 | 24.06766 | -1.959647 | 3.176873 | 1.348024e-11 | 5.854316
27.71626 | 31.0793 | 33.04979 | 24.04783 | -1.970491 | 3.182221 | 1.341274e-11 | 5.819736
27.72626 | 31.0083 | 33.00096 | 24.02801 | -1.992655 | 3.187587 | 1.334879e-11 | 5.785362
27.73626 | 30.9216 | 32.95239 | 24.00819 | -2.030794 | 3.192969 | 1.328484e-11 | 5.751231
27.74626 | 30.8547 | 32.90411 | 23.9884 | -2.049408 | 3.198366 | 1.322089e-11 | 5.717344
27.75626 | 30.7844 | 32.85609 | 23.96862 | -2.071694 | 3.203777 | 1.315694e-11 | 5.6837
27.76626 | 30.7152 | 32.80836 | 23.94885 | -2.093155 | 3.209203 | 1.309654e-11 | 5.650301
27.77625 | 30.6635 | 32.76094 | 23.92912 | -2.097437 | 3.214638 | 1.303259e-11 | 5.617177
27.78625 | 30.5929 | 32.71374 | 23.90939 | -2.120845 | 3.220094 | 1.297219e-11 | 5.584263
27.79625 | 30.5471 | 32.66682 | 23.88967 | -2.119725 | 3.225564 | 1.290824e-11 | 5.551593
27.80625 | 30.4913 | 32.62018 | 23.86996 | -2.12888 | 3.23105 | 1.284784e-11 | 5.519164
27.81625 | 30.4302 | 32.57381 | 23.85028 | -2.143607 | 3.236552 | 1.278744e-11 | 5.486978
27.82624 | 30.3885 | 32.52775 | 23.83062 | -2.139252 | 3.242062 | 1.272705e-11 | 5.455065
27.83624 | 30.322 | 32.48192 | 23.81097 | -2.159921 | 3.247594 | 1.26702e-11 | 5.423359
27.84624 | 30.3002 | 32.43636 | 23.79133 | -2.136164 | 3.253141 | 1.26098e-11 | 5.391895
27.85624 | 30.2592 | 32.39108 | 23.7717 | -2.131876 | 3.258703 | 1.25494e-11 | 5.36067
27.86624 | 30.2031 | 32.34606 | 23.75209 | -2.142958 | 3.264281 | 1.249256e-11 | 5.329684
27.87624 | 30.1703 | 32.30131 | 23.7325 | -2.131009 | 3.269874 | 1.243571e-11 | 5.298936
27.88623 | 30.1446 | 32.25687 | 23.71294 | -2.112273 | 3.275478 | 1.237887e-11 | 5.268455
27.89623 | 30.0961 | 32.21266 | 23.69338 | -2.116561 | 3.281102 | 1.232202e-11 | 5.238181
27.90623 | 30.0759 | 32.16872 | 23.67383 | -2.092816 | 3.286742 | 1.226518e-11 | 5.208142
27.91623 | 30.0254 | 32.12504 | 23.6543 | -2.099637 | 3.292398 | 1.220833e-11 | 5.178339
27.92623 | 29.9764 | 32.08162 | 23.63479 | -2.105224 | 3.298069 | 1.215504e-11 | 5.148769
27.93623 | 29.9537 | 32.03848 | 23.61529 | -2.084776 | 3.303757 | 1.210175e-11 | 5.119433
27.94622 | 29.9124 | 31.99563 | 23.59582 | -2.083233 | 3.309455 | 1.20449e-11 | 5.090356
27.95622 | 29.8935 | 31.95301 | 23.57635 | -2.059512 | 3.315174 | 1.199161e-11 | 5.061483
27.96622 | 29.8632 | 31.91065 | 23.5569 | -2.047451 | 3.320909 | 1.193832e-11 | 5.03284
27.97622 | 29.8237 | 31.86855 | 23.53747 | -2.044852 | 3.32666 | 1.188503e-11 | 5.004425
27.98622 | 29.7901 | 31.82671 | 23.51805 | -2.036614 | 3.332428 | 1.183173e-11 | 4.976239
27.99622 | 29.7636 | 31.78513 | 23.49864 | -2.021534 | 3.338212 | 1.178199e-11 | 4.94828
28.00621 | 29.7204 | 31.74385 | 23.47927 | -2.023454 | 3.344006 | 1.17287e-11 | 4.920574
28.01621 | 29.7033 | 31.70279 | 23.4599 | -1.999489 | 3.349823 | 1.167896e-11 | 4.893065
28.02621 | 29.6578 | 31.66198 | 23.44054 | -2.00418 | 3.355656 | 1.162922e-11 | 4.86578
28.03621 | 29.641 | 31.62143 | 23.4212 | -1.980426 | 3.361505 | 1.157948e-11 | 4.838718
28.04621 | 29.6096 | 31.58113 | 23.40188 | -1.971526 | 3.367371 | 1.152974e-11 | 4.811876
28.05621 | 29.5779 | 31.54108 | 23.38257 | -1.963179 | 3.373253 | 1.148e-11 | 4.785255
28.0662 | 29.5599 | 31.50132 | 23.3633 | -1.941422 | 3.379146 | 1.143026e-11 | 4.758879
28.0762 | 29.5281 | 31.46178 | 23.34402 | -1.933676 | 3.385062 | 1.138052e-11 | 4.732694
28.0862 | 29.4976 | 31.42248 | 23.32476 | -1.92488 | 3.390995 | 1.133434e-11 | 4.706726
28.0962 | 29.4898 | 31.38343 | 23.30552 | -1.893632 | 3.396944 | 1.128815e-11 | 4.680973
28.1062 | 29.449 | 31.34463 | 23.28629 | -1.895631 | 3.40291 | 1.123841e-11 | 4.655434
28.1162 | 29.4096 | 31.30608 | 23.26707 | -1.896475 | 3.408894 | 1.119222e-11 | 4.630108
28.12619 | 29.4049 | 31.2678 | 23.2479 | -1.862903 | 3.414888 | 1.114603e-11 | 4.605018
28.13619 | 29.3589 | 31.22973 | 23.22872 | -1.870835 | 3.420906 | 1.109985e-11 | 4.580113
28.14619 | 29.3487 | 31.19191 | 23.20955 | -1.843209 | 3.42694 | 1.105721e-11 | 4.555417
28.15619 | 29.3146 | 31.15433 | 23.1904 | -1.839725 | 3.432992 | 1.101103e-11 | 4.530929
28.16619 | 29.2809 | 31.11698 | 23.17127 | -1.83608 | 3.439061 | 1.096484e-11 | 4.506647
28.17619 | 29.2792 | 31.07987 | 23.15216 | -1.800673 | 3.445148 | 1.092221e-11 | 4.48257
28.18618 | 29.2324 | 31.04304 | 23.13308 | -1.810642 | 3.451246 | 1.087957e-11 | 4.45872
28.19618 | 29.2178 | 31.00641 | 23.11399 | -1.788609 | 3.457367 | 1.083694e-11 | 4.435049
28.20618 | 29.1784 | 30.97001 | 23.09492 | -1.79161 | 3.463507 | 1.07943e-11 | 4.411579
28.21618 | 29.1634 | 30.93385 | 23.07587 | -1.770445 | 3.469663 | 1.075167e-11 | 4.388309
28.22618 | 29.1311 | 30.89791 | 23.05684 | -1.766813 | 3.475838 | 1.070903e-11 | 4.365237
28.23617 | 29.1227 | 30.86225 | 23.03784 | -1.739546 | 3.482024 | 1.06664e-11 | 4.342384
28.24617 | 29.0649 | 30.82677 | 23.01884 | -1.761875 | 3.488234 | 1.062376e-11 | 4.319705
28.25617 | 29.0703 | 30.79153 | 22.99985 | -1.721234 | 3.494462 | 1.058468e-11 | 4.297222
28.26617 | 29.0244 | 30.75652 | 22.98088 | -1.732118 | 3.500708 | 1.054205e-11 | 4.27493
28.27617 | 29.0101 | 30.72173 | 22.96193 | -1.711627 | 3.506972 | 1.050297e-11 | 4.252829
28.28617 | 29.0143 | 30.68716 | 22.94299 | -1.672862 | 3.513254 | 1.046389e-11 | 4.230919
28.29616 | 28.9663 | 30.65286 | 22.92409 | -1.686558 | 3.519549 | 1.04248e-11 | 4.209223
28.30616 | 28.9701 | 30.61874 | 22.90518 | -1.648639 | 3.525867 | 1.038572e-11 | 4.18769
28.31616 | 28.9319 | 30.58484 | 22.88629 | -1.65294 | 3.532204 | 1.034664e-11 | 4.166342
28.32616 | 28.9144 | 30.55116 | 22.86742 | -1.636761 | 3.53856 | 1.030756e-11 | 4.14518
28.33616 | 28.8961 | 30.5177 | 22.84857 | -1.621597 | 3.544934 | 1.027203e-11 | 4.124198
28.34616 | 28.8892 | 30.48445 | 22.82973 | -1.595254 | 3.551326 | 1.023295e-11 | 4.103401
28.35615 | 28.8613 | 30.45146 | 22.81092 | -1.590163 | 3.557731 | 1.019742e-11 | 4.082809
28.36615 | 28.8666 | 30.41865 | 22.79212 | -1.552051 | 3.564161 | 1.015834e-11 | 4.062374
28.37615 | 28.8433 | 30.38605 | 22.77333 | -1.542751 | 3.57061 | 1.012281e-11 | 4.042116
28.38615 | 28.8367 | 30.35367 | 22.75455 | -1.516965 | 3.577078 | 1.008728e-11 | 4.022036
28.39615 | 28.8371 | 30.32149 | 22.73579 | -1.48439 | 3.583564 | 1.005175e-11 | 4.002131
28.40615 | 28.7985 | 30.28952 | 22.71705 | -1.491023 | 3.590069 | 1.001622e-11 | 3.9824
28.41614 | 28.8107 | 30.2578 | 22.69835 | -1.447097 | 3.596588 | 9.980694e-12 | 3.962862
28.42614 | 28.7906 | 30.22625 | 22.67964 | -1.435648 | 3.603132 | 9.948718e-12 | 3.943476
28.43614 | 28.7563 | 30.1949 | 22.66095 | -1.438604 | 3.609695 | 9.91319e-12 | 3.92426
28.44614 | 28.7676 | 30.16377 | 22.64227 | -1.396165 | 3.616277 | 9.87766e-12 | 3.905215
28.45614 | 28.7399 | 30.13283 | 22.62362 | -1.39293 | 3.622879 | 9.845685e-12 | 3.886336
28.46614 | 28.7256 | 30.1021 | 22.60497 | -1.376498 | 3.6295 | 9.813709e-12 | 3.867624
28.47613 | 28.7168 | 30.0716 | 22.58637 | -1.354797 | 3.636134 | 9.778179e-12 | 3.849096
28.48613 | 28.6987 | 30.04127 | 22.56776 | -1.342566 | 3.642795 | 9.746203e-12 | 3.830713
28.49613 | 28.6943 | 30.01113 | 22.54917 | -1.316835 | 3.649475 | 9.714227e-12 | 3.812494
28.50613 | 28.6848 | 29.9812 | 22.53059 | -1.2964 | 3.656174 | 9.682251e-12 | 3.794436
28.51613 | 28.6618 | 29.95146 | 22.51203 | -1.289662 | 3.662893 | 9.650275e-12 | 3.776537
28.52613 | 28.6467 | 29.92192 | 22.49349 | -1.275221 | 3.669634 | 9.621852e-12 | 3.758798
28.53612 | 28.6299 | 29.8926 | 22.47498 | -1.262702 | 3.676386 | 9.589876e-12 | 3.741234
28.54612 | 28.5993 | 29.86345 | 22.45647 | -1.264148 | 3.683166 | 9.5579e-12 | 3.723809
28.55612 | 28.6039 | 29.83449 | 22.43798 | -1.230586 | 3.689967 | 9.529476e-12 | 3.70654
28.56612 | 28.574 | 29.80572 | 22.4195 | -1.231716 | 3.696788 | 9.4975e-12 | 3.689424
28.57612 | 28.561 | 29.77713 | 22.40105 | -1.216134 | 3.703627 | 9.469077e-12 | 3.672461
28.58612 | 28.5429 | 29.74874 | 22.3826 | -1.205841 | 3.710489 | 9.440654e-12 | 3.65565
28.59611 | 28.5234 | 29.72056 | 22.3642 | -1.197164 | 3.717363 | 9.41223e-12 | 3.639005
28.60611 | 28.5122 | 29.69255 | 22.34579 | -1.180345 | 3.724265 | 9.383807e-12 | 3.622494
28.61611 | 28.4984 | 29.66471 | 22.32739 | -1.166312 | 3.731188 | 9.355384e-12 | 3.606131
28.62611 | 28.4707 | 29.63706 | 22.30902 | -1.166365 | 3.738133 | 9.32696e-12 | 3.589914
28.63611 | 28.4612 | 29.6096 | 22.29066 | -1.148399 | 3.745097 | 9.298537e-12 | 3.573843
28.6461 | 28.4441 | 29.58234 | 22.27234 | -1.138243 | 3.752075 | 9.270114e-12 | 3.557933
28.6561 | 28.406 | 29.55524 | 22.25401 | -1.149241 | 3.759081 | 9.24169e-12 | 3.542149
28.6661 | 28.4126 | 29.52832 | 22.2357 | -1.115719 | 3.76611 | 9.21682e-12 | 3.526509
28.6761 | 28.3905 | 29.50158 | 22.21741 | -1.111076 | 3.773158 | 9.188396e-12 | 3.511009
28.6861 | 28.3749 | 29.47501 | 22.19913 | -1.100112 | 3.780228 | 9.163526e-12 | 3.49565
28.6961 | 28.3574 | 29.44862 | 22.18088 | -1.091224 | 3.787319 | 9.138655e-12 | 3.480429
28.70609 | 28.3404 | 29.42244 | 22.16265 | -1.082038 | 3.794425 | 9.110232e-12 | 3.465361
28.71609 | 28.3269 | 29.3964 | 22.14443 | -1.069502 | 3.80156 | 9.085361e-12 | 3.450414
28.72609 | 28.3173 | 29.37054 | 22.12622 | -1.053239 | 3.808716 | 9.060491e-12 | 3.435604
28.73609 | 28.29 | 29.34485 | 22.10803 | -1.05485 | 3.815894 | 9.03562e-12 | 3.420927
28.74609 | 28.2687 | 29.31933 | 22.08985 | -1.050632 | 3.823093 | 9.01075e-12 | 3.406384
28.75609 | 28.2539 | 29.29399 | 22.0717 | -1.040086 | 3.830315 | 8.985879e-12 | 3.391974
28.76608 | 28.2334 | 29.26883 | 22.05357 | -1.035434 | 3.837551 | 8.964561e-12 | 3.377708
28.77608 | 28.2218 | 29.24383 | 22.03545 | -1.022027 | 3.844817 | 8.939691e-12 | 3.363559
28.78608 | 28.1934 | 29.21899 | 22.01734 | -1.025588 | 3.852105 | 8.91482e-12 | 3.349539
28.79608 | 28.1832 | 29.19432 | 21.99925 | -1.011116 | 3.859415 | 8.893502e-12 | 3.335646
28.80608 | 28.1639 | 29.16981 | 21.98118 | -1.005911 | 3.866747 | 8.868632e-12 | 3.321881
28.81608 | 28.1602 | 29.14547 | 21.96313 | -0.9852708 | 3.874102 | 8.847314e-12 | 3.308243
28.82607 | 28.1332 | 29.12132 | 21.94511 | -0.9881207 | 3.881472 | 8.825996e-12 | 3.294743
28.83607 | 28.1291 | 29.09731 | 21.92708 | -0.968209 | 3.888872 | 8.801126e-12 | 3.281354
28.84607 | 28.1002 | 29.07346 | 21.90908 | -0.9732591 | 3.896295 | 8.779808e-12 | 3.268086
28.85607 | 28.0986 | 29.04977 | 21.89109 | -0.9511725 | 3.903741 | 8.75849e-12 | 3.254942
28.86607 | 28.0636 | 29.02625 | 21.87312 | -0.9626456 | 3.911209 | 8.737172e-12 | 3.241918
28.87607 | 28.0496 | 29.00288 | 21.85516 | -0.9532796 | 3.918701 | 8.715855e-12 | 3.229014
28.88606 | 28.051 | 28.9797 | 21.83725 | -0.9286952 | 3.926208 | 8.694537e-12 | 3.216242
28.89606 | 28.0187 | 28.95665 | 21.81933 | -0.937947 | 3.933746 | 8.673219e-12 | 3.203576
28.90606 | 28.0063 | 28.93375 | 21.80142 | -0.9274547 | 3.941306 | 8.651901e-12 | 3.191027
28.91606 | 28.0068 | 28.91102 | 21.78354 | -0.9042215 | 3.948891 | 8.634136e-12 | 3.178594
28.92606 | 27.9796 | 28.88844 | 21.76567 | -0.908843 | 3.956499 | 8.612818e-12 | 3.166277
28.93606 | 27.976 | 28.86602 | 21.74781 | -0.8900199 | 3.964131 | 8.595054e-12 | 3.154074
28.94605 | 27.9474 | 28.84377 | 21.73 | -0.8963731 | 3.971779 | 8.573736e-12 | 3.141996
28.95605 | 27.9396 | 28.82166 | 21.71218 | -0.8820571 | 3.979458 | 8.555971e-12 | 3.130019
28.96605 | 27.9184 | 28.79969 | 21.69438 | -0.8812942 | 3.987161 | 8.534653e-12 | 3.118154
28.97605 | 27.9203 | 28.77788 | 21.6766 | -0.8575821 | 3.994887 | 8.516888e-12 | 3.1064
28.98605 | 27.9053 | 28.75622 | 21.65883 | -0.8509235 | 4.002639 | 8.499123e-12 | 3.094756
28.99605 | 27.8843 | 28.73471 | 21.64108 | -0.8504141 | 4.010415 | 8.481358e-12 | 3.08322
29.00604 | 27.8737 | 28.71338 | 21.62336 | -0.8396766 | 4.018205 | 8.46004e-12 | 3.071807
29.01604 | 27.8594 | 28.69217 | 21.60565 | -0.8327664 | 4.02603 | 8.442275e-12 | 3.060487
29.02604 | 27.8383 | 28.6711 | 21.58795 | -0.8328039 | 4.033879 | 8.42451e-12 | 3.049274
29.03604 | 27.8395 | 28.65019 | 21.57027 | -0.8106872 | 4.041751 | 8.410298e-12 | 3.038166
29.04604 | 27.8281 | 28.62942 | 21.55261 | -0.8013186 | 4.049649 | 8.392533e-12 | 3.027164
29.05603 | 27.8152 | 28.60882 | 21.53498 | -0.7936165 | 4.057564 | 8.374768e-12 | 3.016276
29.06603 | 27.8149 | 28.58834 | 21.51735 | -0.7734392 | 4.065511 | 8.357003e-12 | 3.00548
29.07603 | 27.7951 | 28.56801 | 21.49974 | -0.772906 | 4.073484 | 8.342791e-12 | 2.994787
29.08603 | 27.8009 | 28.54782 | 21.48214 | -0.7469169 | 4.081481 | 8.325026e-12 | 2.984196
29.09603 | 27.766 | 28.52777 | 21.46456 | -0.7617712 | 4.089504 | 8.307261e-12 | 2.973705
29.10603 | 27.7684 | 28.50787 | 21.447 | -0.7394687 | 4.097553 | 8.293049e-12 | 2.963315
29.11602 | 27.7457 | 28.48813 | 21.42948 | -0.7424267 | 4.105618 | 8.275284e-12 | 2.953033
29.12602 | 27.7386 | 28.46851 | 21.41195 | -0.729907 | 4.113718 | 8.261072e-12 | 2.94284
29.13602 | 27.7246 | 28.44903 | 21.39444 | -0.724428 | 4.121843 | 8.24686e-12 | 2.932745
29.14602 | 27.7253 | 28.42969 | 21.37695 | -0.7043884 | 4.129994 | 8.232648e-12 | 2.922747
29.15602 | 27.7055 | 28.41049 | 21.35947 | -0.7049882 | 4.13817 | 8.214882e-12 | 2.912845
29.16602 | 27.6972 | 28.39143 | 21.34202 | -0.6942269 | 4.146373 | 8.20067e-12 | 2.903038
29.17601 | 27.6867 | 28.37252 | 21.32459 | -0.6858224 | 4.154593 | 8.186458e-12 | 2.893336
29.18601 | 27.6695 | 28.35374 | 21.30717 | -0.6842367 | 4.162848 | 8.172246e-12 | 2.883718
29.19601 | 27.6645 | 28.33509 | 21.28976 | -0.670588 | 4.17113 | 8.158034e-12 | 2.874193
29.20601 | 27.6544 | 28.31658 | 21.27238 | -0.6621752 | 4.179438 | 8.143822e-12 | 2.864761
29.21601 | 27.6581 | 28.2982 | 21.25501 | -0.6400988 | 4.187772 | 8.129609e-12 | 2.855421
29.22601 | 27.6177 | 28.27996 | 21.23765 | -0.6622571 | 4.196134 | 8.11895e-12 | 2.846172
29.236 | 27.6261 | 28.26187 | 21.22033 | -0.6357681 | 4.204513 | 8.104738e-12 | 2.837022
29.246 | 27.6053 | 28.2439 | 21.20301 | -0.6385951 | 4.212928 | 8.090526e-12 | 2.827954
29.256 | 27.5951 | 28.22606 | 21.18571 | -0.6309558 | 4.22137 | 8.076314e-12 | 2.818974
29.266 | 27.5741 | 28.20835 | 21.16843 | -0.6342493 | 4.229839 | 8.065654e-12 | 2.810083
29.276 | 27.5697 | 28.19078 | 21.15116 | -0.6210752 | 4.238336 | 8.051442e-12 | 2.80128
29.286 | 27.5618 | 28.17333 | 21.13391 | -0.6115325 | 4.246859 | 8.040783e-12 | 2.792563
29.29599 | 27.5341 | 28.15604 | 21.1167 | -0.6219389 | 4.255402 | 8.026571e-12 | 2.783942
29.30599 | 27.5272 | 28.13886 | 21.09948 | -0.6116586 | 4.26398 | 8.015911e-12 | 2.775398
29.31599 | 27.5305 | 28.12181 | 21.08228 | -0.5913088 | 4.272587 | 8.005252e-12 | 2.766939
29.32599 | 27.5181 | 28.10489 | 21.0651 | -0.5867891 | 4.281222 | 7.99104e-12 | 2.758565
29.33599 | 27.4968 | 28.0881 | 21.04794 | -0.5912984 | 4.289884 | 7.98038e-12 | 2.750275
29.34599 | 27.4882 | 28.07144 | 21.03079 | -0.5832366 | 4.298574 | 7.969721e-12 | 2.742068
29.35598 | 27.4675 | 28.05492 | 21.01368 | -0.5874197 | 4.307285 | 7.959062e-12 | 2.733952
29.36598 | 27.4643 | 28.03851 | 20.99657 | -0.5742141 | 4.316032 | 7.948403e-12 | 2.72591
29.37598 | 27.4556 | 28.02224 | 20.97948 | -0.5666359 | 4.324807 | 7.937743e-12 | 2.71795
29.38598 | 27.4346 | 28.00608 | 20.9624 | -0.5714848 | 4.333611 | 7.927084e-12 | 2.71007
29.39598 | 27.4354 | 27.99006 | 20.94534 | -0.5546601 | 4.342445 | 7.916425e-12 | 2.702271
29.40597 | 27.4444 | 27.97418 | 20.92832 | -0.5297773 | 4.351298 | 7.905765e-12 | 2.694559
29.41597 | 27.4305 | 27.9584 | 20.9113 | -0.5279046 | 4.360188 | 7.895106e-12 | 2.686919
29.42597 | 27.4002 | 27.94276 | 20.89429 | -0.542557 | 4.369108 | 7.884446e-12 | 2.679358
29.43597 | 27.3923 | 27.92723 | 20.8773 | -0.5349337 | 4.378057 | 7.87734e-12 | 2.671874
29.44597 | 27.4011 | 27.91184 | 20.86033 | -0.5107355 | 4.387036 | 7.866681e-12 | 2.664469
29.45597 | 27.3743 | 27.89656 | 20.84338 | -0.5222607 | 4.396044 | 7.856021e-12 | 2.65714
29.46596 | 27.3925 | 27.88143 | 20.82646 | -0.4889266 | 4.405073 | 7.848915e-12 | 2.649896
29.47596 | 27.3759 | 27.8664 | 20.80954 | -0.4904986 | 4.41414 | 7.838256e-12 | 2.64272
29.48596 | 27.3621 | 27.85149 | 20.79264 | -0.4893937 | 4.423237 | 7.831149e-12 | 2.635619
29.49596 | 27.3631 | 27.83671 | 20.77575 | -0.4736117 | 4.432364 | 7.82049e-12 | 2.628593
29.50596 | 27.3472 | 27.82205 | 20.75889 | -0.4748513 | 4.441522 | 7.813383e-12 | 2.621641
29.51596 | 27.3424 | 27.80751 | 20.74204 | -0.4651124 | 4.45071 | 7.802724e-12 | 2.614764
29.52595 | 27.3407 | 27.79311 | 20.72522 | -0.4524085 | 4.459919 | 7.795617e-12 | 2.607965
29.53595 | 27.3255 | 27.77881 | 20.70841 | -0.4533118 | 4.469167 | 7.788511e-12 | 2.601234
29.54595 | 27.3071 | 27.76464 | 20.69161 | -0.4575358 | 4.478447 | 7.781405e-12 | 2.594574
29.55595 | 27.3087 | 27.75058 | 20.67484 | -0.4418794 | 4.487757 | 7.770745e-12 | 2.587987
29.56595 | 27.2995 | 27.73664 | 20.65807 | -0.4371438 | 4.497098 | 7.763639e-12 | 2.581471
29.57595 | 27.2936 | 27.72283 | 20.64133 | -0.4292266 | 4.50647 | 7.756532e-12 | 2.575025
29.58594 | 27.2715 | 27.70914 | 20.62462 | -0.4376434 | 4.515865 | 7.749426e-12 | 2.568657
29.59594 | 27.2627 | 27.69556 | 20.60791 | -0.4328648 | 4.5253 | 7.742319e-12 | 2.562352
29.60594 | 27.2434 | 27.68211 | 20.59122 | -0.4387053 | 4.534767 | 7.735213e-12 | 2.556116
29.61594 | 27.2425 | 27.66876 | 20.57455 | -0.4262634 | 4.544264 | 7.728106e-12 | 2.54995
29.62594 | 27.2466 | 27.65554 | 20.55789 | -0.4089398 | 4.553794 | 7.721e-12 | 2.543852
29.63594 | 27.2219 | 27.64243 | 20.54125 | -0.4205341 | 4.563356 | 7.717446e-12 | 2.537823
29.64593 | 27.2249 | 27.62946 | 20.52465 | -0.4045587 | 4.572941 | 7.71034e-12 | 2.531867
29.65593 | 27.2149 | 27.61659 | 20.50805 | -0.4016878 | 4.582568 | 7.703233e-12 | 2.525972
29.66593 | 27.2062 | 27.60383 | 20.49146 | -0.3976329 | 4.592226 | 7.696127e-12 | 2.520145
29.67593 | 27.1889 | 27.5912 | 20.47489 | -0.4022952 | 4.601917 | 7.692573e-12 | 2.514383
29.68593 | 27.2079 | 27.57867 | 20.45834 | -0.3707736 | 4.611641 | 7.685467e-12 | 2.508688
29.69593 | 27.1838 | 27.56627 | 20.44181 | -0.3824677 | 4.621398 | 7.681913e-12 | 2.503058
29.70592 | 27.1707 | 27.55399 | 20.42531 | -0.3832905 | 4.631178 | 7.674806e-12 | 2.497499
29.71592 | 27.1689 | 27.54181 | 20.40882 | -0.3729147 | 4.640999 | 7.671253e-12 | 2.492
29.72592 | 27.1568 | 27.52976 | 20.39234 | -0.3729569 | 4.650857 | 7.664146e-12 | 2.486564
29.73592 | 27.1628 | 27.51781 | 20.37587 | -0.3550117 | 4.660745 | 7.660593e-12 | 2.481193
29.74592 | 27.1349 | 27.50598 | 20.35943 | -0.3710839 | 4.67067 | 7.653486e-12 | 2.475885
29.75592 | 27.1242 | 27.49427 | 20.343 | -0.370068 | 4.680625 | 7.649933e-12 | 2.470641
29.76591 | 27.1164 | 27.48268 | 20.32661 | -0.3662792 | 4.690606 | 7.646379e-12 | 2.465464
29.77591 | 27.1036 | 27.4712 | 20.31022 | -0.367595 | 4.700632 | 7.639272e-12 | 2.460345
29.78591 | 27.0964 | 27.45982 | 20.29384 | -0.3634214 | 4.71069 | 7.635719e-12 | 2.455288
29.79591 | 27.1028 | 27.44856 | 20.27749 | -0.3457643 | 4.720784 | 7.632165e-12 | 2.450292
29.80591 | 27.0745 | 27.43742 | 20.26115 | -0.362918 | 4.730911 | 7.628612e-12 | 2.445358
29.8159 | 27.0668 | 27.4264 | 20.24484 | -0.3595973 | 4.741063 | 7.625058e-12 | 2.440489
29.8259 | 27.0573 | 27.41548 | 20.22854 | -0.3581783 | 4.75126 | 7.621504e-12 | 2.435677
29.8359 | 27.0443 | 27.40467 | 20.21226 | -0.3603737 | 4.761493 | 7.617951e-12 | 2.430925
29.8459 | 27.0333 | 27.39398 | 20.19599 | -0.3606805 | 4.77176 | 7.614397e-12 | 2.426233
29.8559 | 27.0264 | 27.3834 | 20.17974 | -0.357001 | 4.782063 | 7.610844e-12 | 2.4216
29.8659 | 27.018 | 27.37293 | 20.16351 | -0.3549336 | 4.792402 | 7.60729e-12 | 2.417027
29.87589 | 27.0032 | 27.36259 | 20.14731 | -0.3593879 | 4.802765 | 7.603736e-12 | 2.412517
29.88589 | 26.9904 | 27.35235 | 20.13111 | -0.3619454 | 4.813175 | 7.600183e-12 | 2.408061
29.89589 | 27.0025 | 27.34221 | 20.11493 | -0.3397133 | 4.82362 | 7.59662882e-12 | 2.403663
29.90589 | 26.9834 | 27.33219 | 20.09877 | -0.3487945 | 4.834103 | 7.596628e-12 | 2.399323
29.91589 | 26.9699 | 27.32229 | 20.08262 | -0.352386 | 4.84462 | 7.593075e-12 | 2.395042
29.92589 | 26.9612 | 27.31249 | 20.0665 | -0.3512896 | 4.855174 | 7.589521e-12 | 2.390817
29.93588 | 26.9711 | 27.30281 | 20.05041 | -0.3317149 | 4.865755 | 7.58952e-12 | 2.386654
29.94588 | 26.9584 | 27.29324 | 20.03432 | -0.3348411 | 4.876383 | 7.585967e-12 | 2.382543
29.95588 | 26.9588 | 27.28378 | 20.01824 | -0.3249789 | 4.887048 | 7.585966e-12 | 2.378488
29.96588 | 26.9534 | 27.27443 | 20.00219 | -0.3210277 | 4.897751 | 7.582412e-12 | 2.37449
29.97588 | 26.9454 | 27.26519 | 19.98615 | -0.3197876 | 4.908491 | 7.582412e-12 | 2.370548
29.98588 | 26.941 | 27.25606 | 19.97013 | -0.315058 | 4.919268 | 7.578858e-12 | 2.366661
29.99587 | 26.9343 | 27.24705 | 19.95414 | -0.3127475 | 4.930071 | 7.578857e-12 | 2.362833
30.00587 | 26.9287 | 27.23814 | 19.93816 | -0.3094393 | 4.940924 | 7.575303e-12 | 2.359057
30.01587 | 26.9307 | 27.22934 | 19.92219 | -0.2986419 | 4.951815 | 7.575303e-12 | 2.355335
30.02587 | 26.9108 | 27.22065 | 19.90624 | -0.3098544 | 4.962743 | 7.575302e-12 | 2.351668
30.03587 | 26.9086 | 27.21208 | 19.89031 | -0.3034775 | 4.973711 | 7.571748e-12 | 2.348055
30.04587 | 26.9062 | 27.20361 | 19.8744 | -0.2974109 | 4.984717 | 7.571747e-12 | 2.344496
30.05586 | 26.8836 | 27.19526 | 19.85852 | -0.3116632 | 4.99575 | 7.571747e-12 | 2.340994
30.06586 | 26.8715 | 27.18702 | 19.84264 | -0.3155163 | 5.006833 | 7.571746e-12 | 2.337542
30.07586 | 26.8729 | 27.17888 | 19.82678 | -0.30598 | 5.017955 | 7.571745e-12 | 2.334143
30.08586 | 26.8652 | 27.17085 | 19.81094 | -0.3056535 | 5.029118 | 7.571745e-12 | 2.330797
30.09586 | 26.8419 | 27.16294 | 19.79511 | -0.3210369 | 5.040318 | 7.568191e-12 | 2.327504
30.10586 | 26.8465 | 27.15513 | 19.77931 | -0.3086307 | 5.05156 | 7.56819e-12 | 2.324263
30.11585 | 26.8289 | 27.14744 | 19.76353 | -0.3185419 | 5.06283 | 7.568189e-12 | 2.321078
30.12585 | 26.8191 | 27.13985 | 19.74776 | -0.320754 | 5.07415 | 7.571742e-12 | 2.317941
30.13585 | 26.8091 | 27.13238 | 19.73201 | -0.3232772 | 5.085512 | 7.571741e-12 | 2.314856
30.14585 | 26.7796 | 27.12501 | 19.71627 | -0.3454099 | 5.096913 | 7.57174e-12 | 2.311822
30.15585 | 26.8012 | 27.11775 | 19.70056 | -0.3165524 | 5.108356 | 7.571739e-12 | 2.30884
30.16585 | 26.7652 | 27.1106 | 19.68486 | -0.3454043 | 5.119838 | 7.571738e-12 | 2.305909
30.17584 | 26.7537 | 27.10357 | 19.66919 | -0.3498722 | 5.131351 | 7.571737e-12 | 2.303031
30.18584 | 26.752 | 27.09664 | 19.65353 | -0.3446438 | 5.142916 | 7.57529e-12 | 2.300202
30.19584 | 26.735 | 27.08983 | 19.63788 | -0.3548251 | 5.154523 | 7.575289e-12 | 2.297423
30.20584 | 26.7275 | 27.08311 | 19.62225 | -0.355615 | 5.166171 | 7.575288e-12 | 2.294694
30.21584 | 26.7136 | 27.07652 | 19.60664 | -0.3629156 | 5.17786 | 7.57884e-12 | 2.292015
30.22583 | 26.7109 | 27.07003 | 19.59106 | -0.35913 | 5.189579 | 7.57884e-12 | 2.289389
30.23583 | 26.6897 | 27.06365 | 19.57549 | -0.3739499 | 5.201354 | 7.578839e-12 | 2.286809
30.24583 | 26.6778 | 27.05738 | 19.55993 | -0.3795779 | 5.213169 | 7.582391e-12 | 2.284279
30.25583 | 26.6735 | 27.05122 | 19.54439 | -0.3777173 | 5.225029 | 7.58239e-12 | 2.281798
30.26583 | 26.6664 | 27.04516 | 19.52887 | -0.378765 | 5.236931 | 7.585942e-12 | 2.279366
30.27583 | 26.6699 | 27.03922 | 19.51336 | -0.3693229 | 5.248876 | 7.585941e-12 | 2.276983
30.28582 | 26.658 | 27.0334 | 19.49789 | -0.3753965 | 5.260852 | 7.589494e-12 | 2.274651
30.29582 | 26.653 | 27.02767 | 19.48242 | -0.374673 | 5.272883 | 7.593046e-12 | 2.272365
30.30582 | 26.6416 | 27.02206 | 19.46697 | -0.3804611 | 5.284959 | 7.593045e-12 | 2.270128
30.31582 | 26.6548 | 27.01656 | 19.45154 | -0.3617572 | 5.297077 | 7.596597e-12 | 2.267938
30.32582 | 26.6407 | 27.01117 | 19.43613 | -0.3704652 | 5.309241 | 7.600149e-12 | 2.265797
30.33582 | 26.6332 | 27.00588 | 19.42073 | -0.3726809 | 5.321448 | 7.600148e-12 | 2.263703
30.34581 | 26.6554 | 27.00071 | 19.40537 | -0.3453129 | 5.333688 | 7.6037e-12 | 2.261659
30.35581 | 26.6384 | 26.99565 | 19.39 | -0.3572498 | 5.345984 | 7.607253e-12 | 2.259661
30.36581 | 26.644 | 26.9907 | 19.37466 | -0.3466968 | 5.358326 | 7.610805e-12 | 2.25771
30.37581 | 26.6444 | 26.98585 | 19.35934 | -0.3414538 | 5.370712 | 7.614357e-12 | 2.255806
30.38581 | 26.6391 | 26.98112 | 19.34403 | -0.342021 | 5.383144 | 7.617909e-12 | 2.253949
30.39581 | 26.6386 | 26.9765 | 19.32874 | -0.3378984 | 5.395621 | 7.621461e-12 | 2.252139
30.4058 | 26.6372 | 26.97199 | 19.31348 | -0.3347918 | 5.408133 | 7.625013e-12 | 2.250378
30.4158 | 26.6353 | 26.96759 | 19.29823 | -0.3322902 | 5.420702 | 7.628565e-12 | 2.248661
30.4258 | 26.6348 | 26.9633 | 19.28299 | -0.3284993 | 5.433318 | 7.632117e-12 | 2.246991
30.4358 | 26.6442 | 26.95912 | 19.26777 | -0.314919 | 5.44598 | 7.635669e-12 | 2.245367
30.4458 | 26.6379 | 26.95505 | 19.25257 | -0.3171494 | 5.458689 | 7.639221e-12 | 2.24379
30.4558 | 26.6383 | 26.95109 | 19.23739 | -0.3127911 | 5.471444 | 7.642774e-12 | 2.242258
30.46579 | 26.6328 | 26.94725 | 19.22224 | -0.3144479 | 5.484235 | 7.646326e-12 | 2.240774
30.47579 | 26.6206 | 26.94351 | 19.20709 | -0.3229113 | 5.497085 | 7.653431e-12 | 2.239334
30.48579 | 26.6256 | 26.93989 | 19.19196 | -0.3142856 | 5.509983 | 7.656983e-12 | 2.23794
30.49579 | 26.6256 | 26.93637 | 19.17685 | -0.310771 | 5.522928 | 7.660535e-12 | 2.236592
30.50579 | 26.6284 | 26.93297 | 19.16176 | -0.304569 | 5.535923 | 7.66764e-12 | 2.235289
30.51579 | 26.6171 | 26.92968 | 19.14668 | -0.312578 | 5.548965 | 7.671192e-12 | 2.234031
30.52578 | 26.6137 | 26.9265 | 19.13164 | -0.3128019 | 5.562043 | 7.674744e-12 | 2.23282
30.53578 | 26.6218 | 26.92343 | 19.1166 | -0.3016339 | 5.575182 | 7.681849e-12 | 2.231653
30.54578 | 26.6112 | 26.92048 | 19.10158 | -0.3092778 | 5.58837 | 7.685401e-12 | 2.230531
30.55578 | 26.6022 | 26.91763 | 19.08657 | -0.3154344 | 5.601608 | 7.692506e-12 | 2.229453
30.56578 | 26.5955 | 26.9149 | 19.07159 | -0.3194035 | 5.614896 | 7.696058e-12 | 2.228421
30.57578 | 26.6098 | 26.91228 | 19.05662 | -0.3024845 | 5.628234 | 7.703163e-12 | 2.227433
30.58577 | 26.5926 | 26.90978 | 19.04168 | -0.3171802 | 5.641607 | 7.706715e-12 | 2.226491
30.59577 | 26.5918 | 26.90739 | 19.02675 | -0.3155869 | 5.655045 | 7.71382e-12 | 2.225592
30.60577 | 26.5943 | 26.90511 | 19.01183 | -0.3108058 | 5.668533 | 7.720925e-12 | 2.224738
30.61577 | 26.5888 | 26.90294 | 18.99694 | -0.3141374 | 5.682071 | 7.724477e-12 | 2.223928
30.62577 | 26.5796 | 26.90088 | 18.98206 | -0.3212829 | 5.695661 | 7.731582e-12 | 2.223163
30.63576 | 26.586 | 26.89894 | 18.96721 | -0.3129439 | 5.709289 | 7.738687e-12 | 2.222443
30.64576 | 26.5709 | 26.89712 | 18.95237 | -0.3262156 | 5.722982 | 7.742239e-12 | 2.221765
30.65576 | 26.5796 | 26.8954 | 18.93754 | -0.3158017 | 5.736727 | 7.749344e-12 | 2.221132
30.66576 | 26.5689 | 26.8938 | 18.92274 | -0.3249012 | 5.750523 | 7.756449e-12 | 2.220543
30.67576 | 26.5744 | 26.89232 | 18.90795 | -0.3179152 | 5.764372 | 7.763554e-12 | 2.219997
30.68576 | 26.5708 | 26.89094 | 18.89317 | -0.3201431 | 5.778273 | 7.770659e-12 | 2.219496
30.69575 | 26.5518 | 26.88969 | 18.87843 | -0.337888 | 5.792215 | 7.777764e-12 | 2.219039
30.70575 | 26.5758 | 26.88855 | 18.8637 | -0.312746 | 5.806222 | 7.784869e-12 | 2.218626
30.71575 | 26.5607 | 26.88752 | 18.84898 | -0.3268175 | 5.820283 | 7.791974e-12 | 2.218255
30.72575 | 26.5624 | 26.88661 | 18.83428 | -0.3242054 | 5.834397 | 7.799079e-12 | 2.217929
30.73575 | 26.5592 | 26.88581 | 18.8196 | -0.3266071 | 5.848565 | 7.806184e-12 | 2.217645
30.74575 | 26.5667 | 26.88513 | 18.80493 | -0.3184265 | 5.862788 | 7.813289e-12 | 2.217406
30.75574 | 26.5523 | 26.88456 | 18.7903 | -0.3322607 | 5.877051 | 7.820394e-12 | 2.217209
30.76574 | 26.5702 | 26.88411 | 18.77567 | -0.313911 | 5.891383 | 7.827499e-12 | 2.217057
30.77574 | 26.5583 | 26.88378 | 18.76106 | -0.3254774 | 5.90577 | 7.834604e-12 | 2.216947
30.78574 | 26.5694 | 26.88356 | 18.74647 | -0.31416 | 5.920212 | 7.845262e-12 | 2.216881
30.79574 | 26.5586 | 26.88346 | 18.73189 | -0.3248591 | 5.93471 | 7.852367e-12 | 2.216857
30.80574 | 26.5545 | 26.88348 | 18.71733 | -0.3289753 | 5.949263 | 7.859471e-12 | 2.216878
30.81573 | 26.5594 | 26.88361 | 18.70281 | -0.3242083 | 5.963858 | 7.870129e-12 | 2.216941
30.82573 | 26.5614 | 26.88386 | 18.68829 | -0.3224602 | 5.978525 | 7.877234e-12 | 2.217047
30.83573 | 26.568 | 26.88423 | 18.67378 | -0.3162279 | 5.993247 | 7.884339e-12 | 2.217197
30.84573 | 26.5615 | 26.88472 | 18.6593 | -0.3232154 | 6.008028 | 7.894997e-12 | 2.217389
30.85573 | 26.5393 | 26.88532 | 18.64483 | -0.3460197 | 6.022865 | 7.902102e-12 | 2.217625
30.86573 | 26.5774 | 26.88604 | 18.63038 | -0.3086428 | 6.03776 | 7.91276e-12 | 2.217903
30.87572 | 26.5463 | 26.88688 | 18.61596 | -0.340584 | 6.052698 | 7.919865e-12 | 2.218224
30.88572 | 26.5557 | 26.88784 | 18.60155 | -0.3321449 | 6.067709 | 7.930523e-12 | 2.218589
30.89572 | 26.5544 | 26.88892 | 18.58715 | -0.3345248 | 6.082778 | 7.937627e-12 | 2.218997
30.90572 | 26.5532 | 26.89013 | 18.57277 | -0.336925 | 6.097906 | 7.948285e-12 | 2.219447
30.91572 | 26.5606 | 26.89144 | 18.55841 | -0.3308448 | 6.113094 | 7.958943e-12 | 2.21994
30.92572 | 26.5582 | 26.89288 | 18.54407 | -0.3346849 | 6.128341 | 7.966048e-12 | 2.220476
30.93571 | 26.5689 | 26.89444 | 18.52976 | -0.3255415 | 6.14363 | 7.976706e-12 | 2.221055
30.94571 | 26.5528 | 26.89612 | 18.51545 | -0.3433241 | 6.158998 | 7.987364e-12 | 2.221677
30.95571 | 26.5529 | 26.89792 | 18.50116 | -0.3450241 | 6.174423 | 7.998022e-12 | 2.222342
30.96571 | 26.5732 | 26.89985 | 18.48689 | -0.3266498 | 6.189912 | 8.005126e-12 | 2.22305
30.97571 | 26.5702 | 26.9019 | 18.47263 | -0.3316954 | 6.205461 | 8.015784e-12 | 2.2238
30.98571 | 26.5706 | 26.90406 | 18.4584 | -0.3334622 | 6.22107 | 8.026442e-12 | 2.224594
30.9957 | 26.5739 | 26.90635 | 18.44419 | -0.3324501 | 6.236726 | 8.0371e-12 | 2.225429
31.0057 | 26.5881 | 26.90876 | 18.42999 | -0.3206592 | 6.252457 | 8.047758e-12 | 2.226309
31.0157 | 26.5742 | 26.9113 | 18.41581 | -0.3370965 | 6.268254 | 8.058416e-12 | 2.227231
31.0257 | 26.593 | 26.91395 | 18.40165 | -0.3209524 | 6.28411 | 8.069073e-12 | 2.228196
31.0357 | 26.5859 | 26.91674 | 18.3875 | -0.3308369 | 6.300033 | 8.079731e-12 | 2.229204
31.04569 | 26.593 | 26.91964 | 18.37339 | -0.3266362 | 6.315997 | 8.090389e-12 | 2.230254
31.05569 | 26.5918 | 26.92267 | 18.35927 | -0.3308676 | 6.332046 | 8.101047e-12 | 2.231347
31.06569 | 26.5913 | 26.92582 | 18.34518 | -0.3345227 | 6.348157 | 8.111704e-12 | 2.232484
31.07569 | 26.5937 | 26.9291 | 18.33111 | -0.3354024 | 6.364333 | 8.125915e-12 | 2.233664
31.08569 | 26.6068 | 26.93251 | 18.31705 | -0.3257078 | 6.380573 | 8.136573e-12 | 2.234887
31.09569 | 26.5946 | 26.93604 | 18.30301 | -0.3414376 | 6.396877 | 8.147231e-12 | 2.236152
31.10568 | 26.6146 | 26.93969 | 18.289 | -0.3250909 | 6.41323 | 8.157888e-12 | 2.23746
31.11568 | 26.612 | 26.94347 | 18.275 | -0.3314747 | 6.429666 | 8.172099e-12 | 2.238812
31.12568 | 26.6063 | 26.94738 | 18.26101 | -0.3410845 | 6.446167 | 8.182757e-12 | 2.240207
31.13568 | 26.6146 | 26.95142 | 18.24704 | -0.3368225 | 6.462735 | 8.193415e-12 | 2.241645
31.14568 | 26.6057 | 26.95559 | 18.23309 | -0.3498878 | 6.47937 | 8.207625e-12 | 2.243127
31.15568 | 26.6211 | 26.95988 | 18.21916 | -0.3387806 | 6.49607 | 8.218283e-12 | 2.244651
31.16567 | 26.6251 | 26.9643 | 18.20526 | -0.3391979 | 6.512823 | 8.232494e-12 | 2.246218
31.17567 | 26.6274 | 26.96885 | 18.19136 | -0.3414482 | 6.529659 | 8.243152e-12 | 2.247829
31.18567 | 26.6116 | 26.97353 | 18.17748 | -0.3619275 | 6.546563 | 8.257362e-12 | 2.249483
31.19567 | 26.6242 | 26.97834 | 18.16362 | -0.3541366 | 6.563536 | 8.26802e-12 | 2.251181
31.20567 | 26.6234 | 26.98328 | 18.14978 | -0.3598754 | 6.580577 | 8.282231e-12 | 2.252923
31.21567 | 26.6382 | 26.98834 | 18.13595 | -0.3501448 | 6.597687 | 8.296441e-12 | 2.254707
31.22566 | 26.6431 | 26.99354 | 18.12216 | -0.350441 | 6.614851 | 8.307099e-12 | 2.256534
31.23566 | 26.6403 | 26.99887 | 18.10837 | -0.358572 | 6.6321 | 8.32131e-12 | 2.258406
31.24566 | 26.6625 | 27.00433 | 18.09459 | -0.3418349 | 6.64942 | 8.33552e-12 | 2.260322
31.25566 | 26.6588 | 27.00993 | 18.08084 | -0.3511299 | 6.66681 | 8.349731e-12 | 2.262281
31.26566 | 26.6828 | 27.01566 | 18.0671 | -0.3328573 | 6.684271 | 8.363942e-12 | 2.264284
31.27566 | 26.672 | 27.02152 | 18.05338 | -0.3495184 | 6.701805 | 8.374599e-12 | 2.266331
31.28565 | 26.6955 | 27.02751 | 18.03969 | -0.332006 | 6.719391 | 8.38881e-12 | 2.26842
31.29565 | 26.6939 | 27.03363 | 18.02601 | -0.3397343 | 6.737068 | 8.403021e-12 | 2.270555
31.30565 | 26.7089 | 27.0399 | 18.01235 | -0.3309964 | 6.754817 | 8.417231e-12 | 2.272733
31.31565 | 26.7281 | 27.04629 | 17.9987 | -0.3181932 | 6.772639 | 8.431442e-12 | 2.274956
31.32565 | 26.7306 | 27.05283 | 17.98507 | -0.322225 | 6.790534 | 8.445653e-12 | 2.277224
31.33565 | 26.7587 | 27.05949 | 17.97146 | -0.3007934 | 6.808503 | 8.459863e-12 | 2.279535
31.34564 | 26.7407 | 27.06629 | 17.95787 | -0.3255899 | 6.826528 | 8.474074e-12 | 2.281888
31.35564 | 26.784 | 27.07323 | 17.9443 | -0.2892304 | 6.844645 | 8.491837e-12 | 2.284288
31.36564 | 26.774 | 27.08031 | 17.93074 | -0.3063082 | 6.862838 | 8.506048e-12 | 2.286733
31.37564 | 26.7853 | 27.08752 | 17.9172 | -0.3022228 | 6.881104 | 8.520259e-12 | 2.289222
31.38564 | 26.7975 | 27.09488 | 17.90367 | -0.2973761 | 6.899448 | 8.534469e-12 | 2.291755
31.39563 | 26.8101 | 27.10236 | 17.89018 | -0.2922614 | 6.917849 | 8.552233e-12 | 2.294332
31.40563 | 26.8191 | 27.10999 | 17.87669 | -0.2908888 | 6.936342 | 8.566443e-12 | 2.296954
31.41563 | 26.8305 | 27.11776 | 17.86322 | -0.2872621 | 6.954917 | 8.580654e-12 | 2.299623
31.42563 | 26.8522 | 27.12567 | 17.84977 | -0.2734692 | 6.973564 | 8.598417e-12 | 2.302336
31.43563 | 26.85 | 27.13372 | 17.83633 | -0.2837233 | 6.992294 | 8.612628e-12 | 2.305094
31.44563 | 26.8641 | 27.14191 | 17.82292 | -0.2778123 | 7.011097 | 8.630391e-12 | 2.307897
31.45562 | 26.872 | 27.15024 | 17.80953 | -0.2782374 | 7.029963 | 8.644602e-12 | 2.310743
31.46562 | 26.874 | 27.15871 | 17.79615 | -0.2847131 | 7.048926 | 8.662365e-12 | 2.313637
31.47562 | 26.8994 | 27.16733 | 17.78279 | -0.2679307 | 7.067968 | 8.676576e-12 | 2.316576
31.48562 | 26.8884 | 27.17609 | 17.76944 | -0.2876928 | 7.087091 | 8.694339e-12 | 2.319562
31.49562 | 26.907 | 27.185 | 17.75611 | -0.2779976 | 7.106294 | 8.712103e-12 | 2.322592
31.50562 | 26.9099 | 27.19405 | 17.7428 | -0.2841469 | 7.125577 | 8.726313e-12 | 2.325669
31.51561 | 26.918 | 27.20323 | 17.72952 | -0.2852302 | 7.144921 | 8.744077e-12 | 2.328788
31.52561 | 26.9318 | 27.21257 | 17.71625 | -0.2807712 | 7.16437 | 8.76184e-12 | 2.331956
31.53561 | 26.9444 | 27.22205 | 17.70299 | -0.277655 | 7.183897 | 8.779604e-12 | 2.33517
31.54561 | 26.9584 | 27.23169 | 17.68975 | -0.2732882 | 7.203509 | 8.793814e-12 | 2.338431
31.55561 | 26.9687 | 27.24146 | 17.67653 | -0.2727643 | 7.223201 | 8.811578e-12 | 2.341738
31.56561 | 26.9821 | 27.25139 | 17.66332 | -0.2692922 | 7.24298 | 8.829341e-12 | 2.345091
31.5756 | 26.9949 | 27.26146 | 17.65015 | -0.2665552 | 7.26282 | 8.847105e-12 | 2.348488
31.5856 | 27.0112 | 27.27168 | 17.63698 | -0.2604785 | 7.282766 | 8.864868e-12 | 2.351934
31.5956 | 27.0292 | 27.28205 | 17.62383 | -0.2528502 | 7.302796 | 8.882632e-12 | 2.355427
31.6056 | 27.0345 | 27.29257 | 17.61069 | -0.2580722 | 7.322912 | 8.900395e-12 | 2.358968
31.6156 | 27.0554 | 27.30325 | 17.59758 | -0.2478451 | 7.343114 | 8.918158e-12 | 2.362555
31.6256 | 27.077 | 27.31407 | 17.58448 | -0.2370683 | 7.363401 | 8.939475e-12 | 2.366189
31.63559 | 27.0765 | 27.32503 | 17.57141 | -0.2485332 | 7.383756 | 8.957238e-12 | 2.369867
31.64559 | 27.1047 | 27.33616 | 17.55835 | -0.2314603 | 7.404217 | 8.975002e-12 | 2.373596
31.65559 | 27.1154 | 27.34744 | 17.5453 | -0.2320406 | 7.424766 | 8.992765e-12 | 2.377372
31.66559 | 27.1176 | 27.35887 | 17.53227 | -0.2412746 | 7.445404 | 9.014081e-12 | 2.381197
31.67559 | 27.1412 | 27.37046 | 17.51926 | -0.2292617 | 7.466129 | 9.031845e-12 | 2.385069
31.68559 | 27.1446 | 27.3822 | 17.50627 | -0.2376047 | 7.486945 | 9.049608e-12 | 2.388989
31.69558 | 27.175 | 27.39409 | 17.49331 | -0.2190909 | 7.507829 | 9.070924e-12 | 2.392953
31.70558 | 27.1836 | 27.40615 | 17.48035 | -0.2225456 | 7.528825 | 9.088688e-12 | 2.396969
31.71558 | 27.1762 | 27.41835 | 17.46741 | -0.2421548 | 7.549909 | 9.110004e-12 | 2.401034
31.72558 | 27.2061 | 27.43072 | 17.45449 | -0.2246223 | 7.571086 | 9.127767e-12 | 2.405147
31.73558 | 27.2175 | 27.44325 | 17.44159 | -0.2257483 | 7.592355 | 9.149084e-12 | 2.409308
31.74558 | 27.2119 | 27.45593 | 17.4287 | -0.2440326 | 7.613715 | 9.1704e-12 | 2.413519
31.75557 | 27.2487 | 27.46876 | 17.41584 | -0.2200626 | 7.635147 | 9.188163e-12 | 2.417774
31.76557 | 27.2349 | 27.48177 | 17.40299 | -0.2468661 | 7.656694 | 9.209479e-12 | 2.422082
31.77557 | 27.2668 | 27.49493 | 17.39016 | -0.2281299 | 7.678334 | 9.230796e-12 | 2.426439
31.78557 | 27.2661 | 27.50825 | 17.37734 | -0.2421543 | 7.700068 | 9.252112e-12 | 2.430846
31.79557 | 27.2777 | 27.52174 | 17.36454 | -0.2440406 | 7.721897 | 9.273428e-12 | 2.435303
31.80556 | 27.2891 | 27.53538 | 17.35177 | -0.2462772 | 7.743801 | 9.291191e-12 | 2.439804
31.81556 | 27.3128 | 27.54919 | 17.33901 | -0.2363889 | 7.76582 | 9.312508e-12 | 2.44436
31.82556 | 27.3004 | 27.56316 | 17.32626 | -0.2627647 | 7.787936 | 9.333824e-12 | 2.448965
31.83556 | 27.3316 | 27.57731 | 17.31353 | -0.2457058 | 7.81015 | 9.35514e-12 | 2.453621
31.84556 | 27.3322 | 27.59161 | 17.30082 | -0.2594125 | 7.832462 | 9.376456e-12 | 2.458328
31.85556 | 27.351 | 27.60608 | 17.28813 | -0.2550843 | 7.85487 | 9.397773e-12 | 2.463084
31.86555 | 27.3567 | 27.62071 | 17.27547 | -0.264009 | 7.877356 | 9.422642e-12 | 2.467887
31.87555 | 27.3765 | 27.63552 | 17.26281 | -0.2590151 | 7.899963 | 9.443958e-12 | 2.472744
31.88555 | 27.3988 | 27.65049 | 17.25017 | -0.2516897 | 7.922669 | 9.465274e-12 | 2.477653
31.89555 | 27.4087 | 27.66563 | 17.23754 | -0.2569325 | 7.945476 | 9.48659e-12 | 2.482613
31.90555 | 27.4133 | 27.68095 | 17.22494 | -0.2676453 | 7.968383 | 9.511459e-12 | 2.487624
31.91555 | 27.427 | 27.69643 | 17.21235 | -0.2694281 | 7.991392 | 9.532775e-12 | 2.492686
31.92554 | 27.4343 | 27.71207 | 17.19979 | -0.2777673 | 8.014481 | 9.554092e-12 | 2.497795
31.93554 | 27.463 | 27.72789 | 17.18724 | -0.2648931 | 8.037694 | 9.578961e-12 | 2.502961
31.94554 | 27.4719 | 27.74389 | 17.1747 | -0.2719909 | 8.06101 | 9.600277e-12 | 2.508178
31.95554 | 27.4945 | 27.76006 | 17.16218 | -0.2655629 | 8.084431 | 9.625146e-12 | 2.513448
31.96554 | 27.4939 | 27.77641 | 17.14968 | -0.282509 | 8.107956 | 9.646462e-12 | 2.518769
31.97554 | 27.5181 | 27.79293 | 17.1372 | -0.274829 | 8.131585 | 9.671331e-12 | 2.524143
31.98553 | 27.5247 | 27.80961 | 17.12475 | -0.284908 | 8.155297 | 9.6962e-12 | 2.529564
31.99553 | 27.5512 | 27.82648 | 17.1123 | -0.2752803 | 8.179138 | 9.717516e-12 | 2.535043
32.00553 | 27.5514 | 27.84353 | 17.09987 | -0.2921301 | 8.203086 | 9.742385e-12 | 2.540575
32.01553 | 27.5711 | 27.86076 | 17.08745 | -0.2896568 | 8.227141 | 9.767254e-12 | 2.546161
32.02553 | 27.5788 | 27.87816 | 17.07506 | -0.2993625 | 8.251304 | 9.792123e-12 | 2.551799
32.03553 | 27.607 | 27.89575 | 17.06268 | -0.2887478 | 8.275576 | 9.816992e-12 | 2.557491
32.04552 | 27.6075 | 27.9135 | 17.05033 | -0.3059959 | 8.299933 | 9.841861e-12 | 2.563231
32.05552 | 27.6168 | 27.93144 | 17.03799 | -0.3146425 | 8.324425 | 9.86673e-12 | 2.56903
32.06552 | 27.6567 | 27.94957 | 17.02566 | -0.2928702 | 8.349025 | 9.891599e-12 | 2.574883
32.07552 | 27.648 | 27.96788 | 17.01335 | -0.319881 | 8.373738 | 9.916468e-12 | 2.58079
32.08552 | 27.6919 | 27.98638 | 17.00106 | -0.2944756 | 8.398562 | 9.941337e-12 | 2.586751
32.09552 | 27.6919 | 28.00505 | 16.98879 | -0.3131535 | 8.423498 | 9.966206e-12 | 2.592767
32.10551 | 27.7069 | 28.0239 | 16.97654 | -0.3169994 | 8.448524 | 9.991075e-12 | 2.598831
32.11551 | 27.7263 | 28.04294 | 16.96431 | -0.3166447 | 8.473683 | 1.00195e-11 | 2.604956
32.12551 | 27.748 | 28.06218 | 16.95208 | -0.3141843 | 8.498964 | 1.004437e-11 | 2.611136
32.13551 | 27.7573 | 28.0816 | 16.93988 | -0.3243037 | 8.524353 | 1.006923e-11 | 2.617372
32.14551 | 27.7727 | 28.10122 | 16.92769 | -0.3285198 | 8.549865 | 1.009766e-11 | 2.623662
32.15551 | 27.788 | 28.12102 | 16.91552 | -0.3330167 | 8.575486 | 1.012253e-11 | 2.630008
32.1655 | 27.8148 | 28.14099 | 16.90338 | -0.3261882 | 8.601202 | 1.015095e-11 | 2.636404
32.1755 | 27.8225 | 28.16117 | 16.89125 | -0.3386735 | 8.627064 | 1.017582e-11 | 2.642861
32.1855 | 27.8428 | 28.18154 | 16.87913 | -0.3387429 | 8.653038 | 1.020424e-11 | 2.649374
32.1955 | 27.8423 | 28.20211 | 16.86703 | -0.3598138 | 8.679139 | 1.022911e-11 | 2.655944
32.2055 | 27.8644 | 28.22287 | 16.85495 | -0.3584698 | 8.705352 | 1.025753e-11 | 2.66257
32.21549 | 27.8619 | 28.2438 | 16.84289 | -0.3819033 | 8.731663 | 1.028595e-11 | 2.669246
32.22549 | 27.9209 | 28.26495 | 16.83085 | -0.3440495 | 8.758118 | 1.031437e-11 | 2.675985
32.23549 | 27.9121 | 28.2863 | 16.81882 | -0.374197 | 8.7847 | 1.034279e-11 | 2.682781
32.24549 | 27.9299 | 28.30784 | 16.8068 | -0.377937 | 8.8114 | 1.036766e-11 | 2.689634
32.25549 | 27.9556 | 28.32958 | 16.79481 | -0.3739788 | 8.838228 | 1.039608e-11 | 2.696545
32.26549 | 27.9619 | 28.35152 | 16.78283 | -0.3896157 | 8.865176 | 1.042451e-11 | 2.703512
32.27548 | 27.9937 | 28.37363 | 16.77088 | -0.3799328 | 8.892224 | 1.045293e-11 | 2.710531
32.28548 | 28 | 28.39597 | 16.75893 | -0.3959724 | 8.919425 | 1.04849e-11 | 2.717614
32.29548 | 28.029 | 28.41851 | 16.74701 | -0.3895107 | 8.946749 | 1.051332e-11 | 2.724755
32.30548 | 28.0376 | 28.44125 | 16.7351 | -0.4036549 | 8.974204 | 1.054175e-11 | 2.731953
32.31548 | 28.0496 | 28.4642 | 16.7232 | -0.4145979 | 9.001783 | 1.057017e-11 | 2.739211
32.32548 | 28.0863 | 28.48735 | 16.71133 | -0.4010496 | 9.029494 | 1.059859e-11 | 2.746526
32.33547 | 28.0778 | 28.51068 | 16.69948 | -0.4328793 | 9.057303 | 1.063056e-11 | 2.753893
32.34547 | 28.1094 | 28.53424 | 16.68764 | -0.4248402 | 9.085272 | 1.065899e-11 | 2.761326
32.35547 | 28.1183 | 28.55801 | 16.67582 | -0.4397065 | 9.11337 | 1.069096e-11 | 2.768817
32.36547 | 28.1578 | 28.58198 | 16.66401 | -0.4241819 | 9.141601 | 1.071938e-11 | 2.776368
32.37547 | 28.1563 | 28.60617 | 16.65222 | -0.4498657 | 9.169963 | 1.075136e-11 | 2.783978
32.38547 | 28.182 | 28.63056 | 16.64045 | -0.448559 | 9.198459 | 1.077978e-11 | 2.791647
32.39546 | 28.2005 | 28.65514 | 16.62871 | -0.4546398 | 9.227062 | 1.081175e-11 | 2.799369
32.40546 | 28.2266 | 28.67995 | 16.61697 | -0.4533534 | 9.255824 | 1.084373e-11 | 2.807157
32.41546 | 28.2342 | 28.70498 | 16.60525 | -0.4707821 | 9.284724 | 1.08757e-11 | 2.815005
32.42546 | 28.2647 | 28.73022 | 16.59355 | -0.4655228 | 9.31376 | 1.090412e-11 | 2.822914
32.43546 | 28.2782 | 28.75568 | 16.58186 | -0.4774782 | 9.342933 | 1.09361e-11 | 2.830882
32.44546 | 28.3017 | 28.78135 | 16.57019 | -0.4796502 | 9.372244 | 1.096807e-11 | 2.838911
32.45545 | 28.3004 | 28.80721 | 16.55856 | -0.5068111 | 9.401664 | 1.100005e-11 | 2.846992
32.46545 | 28.3438 | 28.83332 | 16.54692 | -0.4895158 | 9.431253 | 1.103202e-11 | 2.855142
32.47545 | 28.3521 | 28.85964 | 16.5353 | -0.5075381 | 9.460982 | 1.1064e-11 | 2.863352
32.48545 | 28.3859 | 28.88618 | 16.5237 | -0.5002786 | 9.490852 | 1.109597e-11 | 2.871623
32.49545 | 28.3835 | 28.91294 | 16.51212 | -0.5294397 | 9.520864 | 1.11315e-11 | 2.879955
32.50545 | 28.4075 | 28.93992 | 16.50055 | -0.5324229 | 9.551019 | 1.116347e-11 | 2.888349
32.51544 | 28.4489 | 28.9671 | 16.48902 | -0.5181998 | 9.581288 | 1.119545e-11 | 2.896794
32.52544 | 28.466 | 28.99453 | 16.47749 | -0.5285275 | 9.611732 | 1.123097e-11 | 2.90531
32.53544 | 28.4947 | 29.02218 | 16.46597 | -0.5274787 | 9.64232 | 1.126295e-11 | 2.913887
32.54544 | 28.5117 | 29.05005 | 16.45447 | -0.5383546 | 9.673055 | 1.129848e-11 | 2.922526
32.55544 | 28.5325 | 29.07816 | 16.44299 | -0.5456569 | 9.703937 | 1.133045e-11 | 2.931226
32.56544 | 28.5622 | 29.10649 | 16.43153 | -0.5442874 | 9.734967 | 1.136598e-11 | 2.93999
32.57543 | 28.5789 | 29.13502 | 16.4201 | -0.5561154 | 9.766115 | 1.139795e-11 | 2.948804
32.58543 | 28.6066 | 29.1638 | 16.40867 | -0.5572014 | 9.797443 | 1.143348e-11 | 2.957691
32.59543 | 28.6364 | 29.19282 | 16.39726 | -0.5564166 | 9.828922 | 1.146901e-11 | 2.966639
32.60543 | 28.666 | 29.22206 | 16.38586 | -0.556064 | 9.860554 | 1.150453e-11 | 2.97565
32.61543 | 28.6782 | 29.25154 | 16.37448 | -0.5733423 | 9.892337 | 1.154006e-11 | 2.984723
32.62542 | 28.723 | 29.28123 | 16.36313 | -0.5582251 | 9.924243 | 1.157204e-11 | 2.99385
32.63542 | 28.7577 | 29.31117 | 16.35179 | -0.5534705 | 9.956334 | 1.160756e-11 | 3.003048
32.64542 | 28.7633 | 29.34135 | 16.34046 | -0.57805 | 9.98858 | 1.164309e-11 | 3.012308
32.65542 | 28.8107 | 29.37177 | 16.32915 | -0.5610651 | 10.02098 | 1.168217e-11 | 3.021632
32.66542 | 28.8196 | 29.40242 | 16.31786 | -0.5828179 | 10.05354 | 1.17177e-11 | 3.031018
32.67542 | 28.8624 | 29.43331 | 16.30658 | -0.5709087 | 10.08626 | 1.175323e-11 | 3.040467
32.68541 | 28.9022 | 29.4644 | 16.29534 | -0.5622024 | 10.1191 | 1.178875e-11 | 3.049969
32.69541 | 28.9213 | 29.49577 | 16.28409 | -0.5744721 | 10.15214 | 1.182783e-11 | 3.059544
32.70541 | 28.9633 | 29.52738 | 16.27287 | -0.564082 | 10.18533 | 1.186336e-11 | 3.069181
32.71541 | 28.9937 | 29.55923 | 16.26166 | -0.5655334 | 10.21869 | 1.189889e-11 | 3.078882
32.72541 | 29.0158 | 29.59133 | 16.25047 | -0.5755283 | 10.25221 | 1.193797e-11 | 3.088645
32.73541 | 29.0561 | 29.62367 | 16.23929 | -0.5675667 | 10.2859 | 1.197705e-11 | 3.098472
32.7454 | 29.085 | 29.65622 | 16.22815 | -0.571219 | 10.31972 | 1.201257e-11 | 3.108352
32.7554 | 29.1243 | 29.68905 | 16.21701 | -0.564745 | 10.35373 | 1.205165e-11 | 3.118305
32.7654 | 29.1678 | 29.72212 | 16.20588 | -0.5543237 | 10.38792 | 1.209073e-11 | 3.128321
32.7754 | 29.1866 | 29.75545 | 16.19478 | -0.5688467 | 10.42227 | 1.212626e-11 | 3.138401
32.7854 | 29.2229 | 29.78902 | 16.18369 | -0.5661223 | 10.45679 | 1.216534e-11 | 3.148543
32.7954 | 29.2511 | 29.82284 | 16.17262 | -0.5717422 | 10.49148 | 1.220442e-11 | 3.158749
32.80539 | 29.2915 | 29.85688 | 16.16157 | -0.5653821 | 10.5263 | 1.22435e-11 | 3.169008
32.81539 | 29.3256 | 29.89121 | 16.15053 | -0.5656085 | 10.56134 | 1.228258e-11 | 3.179339
32.82539 | 29.3481 | 29.92579 | 16.13951 | -0.5776862 | 10.59654 | 1.232166e-11 | 3.189734
32.83539 | 29.401 | 29.96062 | 16.1285 | -0.55962 | 10.63192 | 1.236429e-11 | 3.200192
32.84539 | 29.4302 | 29.99571 | 16.11751 | -0.5655079 | 10.66748 | 1.240337e-11 | 3.210714
32.85539 | 29.4635 | 30.03105 | 16.10654 | -0.5675514 | 10.70321 | 1.244245e-11 | 3.221298
32.86538 | 29.5219 | 30.06662 | 16.0956 | -0.5447187 | 10.73909 | 1.248153e-11 | 3.231935
32.87538 | 29.5314 | 30.10248 | 16.08466 | -0.5710768 | 10.77517 | 1.252417e-11 | 3.242645
32.88538 | 29.584 | 30.13859 | 16.07374 | -0.5545943 | 10.81144 | 1.256325e-11 | 3.253417
32.89538 | 29.6284 | 30.17497 | 16.06283 | -0.5465714 | 10.84788 | 1.260588e-11 | 3.264253
32.90538 | 29.6633 | 30.21161 | 16.05195 | -0.5483107 | 10.88451 | 1.264851e-11 | 3.275151
32.91538 | 29.7245 | 30.24851 | 16.04108 | -0.5240113 | 10.92132 | 1.268759e-11 | 3.286112
32.92537 | 29.7418 | 30.28564 | 16.03023 | -0.5438377 | 10.95828 | 1.273022e-11 | 3.297124
32.93537 | 29.797 | 30.32307 | 16.01939 | -0.5260661 | 10.99546 | 1.277286e-11 | 3.30821
32.94537 | 29.8422 | 30.36076 | 16.00857 | -0.5185587 | 11.03283 | 1.281549e-11 | 3.319357
32.95537 | 29.8898 | 30.39872 | 15.99777 | -0.5089161 | 11.07038 | 1.285635e-11 | 3.330567
32.96537 | 29.9449 | 30.43694 | 15.98698 | -0.4920416 | 11.10812 | 1.289898e-11 | 3.341839
32.97537 | 29.9672 | 30.47543 | 15.97621 | -0.5082343 | 11.14605 | 1.294161e-11 | 3.353172
32.98536 | 30.0261 | 30.51416 | 15.96547 | -0.488059 | 11.18413 | 1.298424e-11 | 3.364556
32.99536 | 30.0746 | 30.55319 | 15.95473 | -0.4785899 | 11.22245 | 1.302688e-11 | 3.376012
33.00536 | 30.09 | 30.59249 | 15.94401 | -0.502493 | 11.26095 | 1.307129e-11 | 3.38753
33.01536 | 30.1682 | 30.63207 | 15.93331 | -0.4638687 | 11.29965 | 1.311392e-11 | 3.399109
33.02536 | 30.2039 | 30.67192 | 15.92262 | -0.4680158 | 11.33855 | 1.315833e-11 | 3.410749
33.03535 | 30.2602 | 30.712 | 15.91196 | -0.4517971 | 11.3776 | 1.320274e-11 | 3.422437
33.04535 | 30.3014 | 30.75239 | 15.90131 | -0.4509931 | 11.41689 | 1.324715e-11 | 3.434197
33.05535 | 30.3199 | 30.79306 | 15.89067 | -0.473164 | 11.45638 | 1.329156e-11 | 3.446019
33.06535 | 30.3806 | 30.83401 | 15.88005 | -0.4534119 | 11.49606 | 1.333596e-11 | 3.457899
33.07535 | 30.4299 | 30.87524 | 15.86944 | -0.4453369 | 11.53595 | 1.338037e-11 | 3.469839
33.08535 | 30.4591 | 30.91674 | 15.85886 | -0.4576415 | 11.57605 | 1.342656e-11 | 3.481839
33.09534 | 30.5362 | 30.95848 | 15.8483 | -0.4222825 | 11.6163 | 1.347097e-11 | 3.493885
33.10534 | 30.5605 | 31.00055 | 15.83774 | -0.4400466 | 11.6568 | 1.351715e-11 | 3.506003
33.11534 | 30.613 | 31.04289 | 15.8272 | -0.4298907 | 11.69751 | 1.356334e-11 | 3.518179
33.12534 | 30.6476 | 31.08552 | 15.81668 | -0.4379179 | 11.73842 | 1.360952e-11 | 3.530413
33.13534 | 30.6739 | 31.12843 | 15.80618 | -0.4545283 | 11.77955 | 1.365571e-11 | 3.542705
33.14534 | 30.7468 | 31.17162 | 15.79569 | -0.4248234 | 11.82088 | 1.37019e-11 | 3.555054
33.15533 | 30.7758 | 31.21506 | 15.78523 | -0.4392592 | 11.86238 | 1.374808e-11 | 3.567449
33.16533 | 30.829 | 31.25882 | 15.77477 | -0.4298231 | 11.90414 | 1.379604e-11 | 3.57991
33.17533 | 30.8749 | 31.30287 | 15.76433 | -0.4279748 | 11.94611 | 1.384223e-11 | 3.59243
33.18533 | 30.8991 | 31.34721 | 15.75391 | -0.4481137 | 11.9883 | 1.389019e-11 | 3.605005
33.19533 | 30.9518 | 31.39184 | 15.74351 | -0.4400414 | 12.0307 | 1.393815e-11 | 3.617636
33.20533 | 31.0098 | 31.43676 | 15.73312 | -0.4269584 | 12.07332 | 1.398611e-11 | 3.630321
33.21532 | 31.0248 | 31.48192 | 15.72276 | -0.4571213 | 12.11612 | 1.403407e-11 | 3.643049
33.22532 | 31.0818 | 31.52742 | 15.7124 | -0.4456193 | 12.15918 | 1.408204e-11 | 3.655843
33.23532 | 31.1323 | 31.57321 | 15.70206 | -0.4409095 | 12.20246 | 1.413e-11 | 3.668691
33.24532 | 31.1852 | 31.61929 | 15.69174 | -0.4340914 | 12.24596 | 1.417974e-11 | 3.681592
33.25532 | 31.2027 | 31.66567 | 15.68143 | -0.4629686 | 12.28969 | 1.42277e-11 | 3.694546
33.26532 | 31.2565 | 31.71234 | 15.67114 | -0.4558388 | 12.33365 | 1.427744e-11 | 3.707551
33.27531 | 31.3084 | 31.75926 | 15.66087 | -0.4508597 | 12.37779 | 1.432717e-11 | 3.720596
33.28531 | 31.3328 | 31.80652 | 15.65062 | -0.4737219 | 12.4222 | 1.437691e-11 | 3.733704
33.29531 | 31.3748 | 31.85408 | 15.64038 | -0.4792808 | 12.46684 | 1.442665e-11 | 3.746863
33.30531 | 31.4281 | 31.90194 | 15.63015 | -0.4738371 | 12.51172 | 1.447639e-11 | 3.760071
33.31531 | 31.4765 | 31.95009 | 15.61994 | -0.4735924 | 12.55682 | 1.452613e-11 | 3.773328
33.32531 | 31.5176 | 31.99855 | 15.60975 | -0.4809472 | 12.60216 | 1.457587e-11 | 3.786634
33.3353 | 31.5564 | 32.04725 | 15.59958 | -0.4908532 | 12.64769 | 1.462738e-11 | 3.799975
33.3453 | 31.6044 | 32.09631 | 15.58942 | -0.4919088 | 12.69351 | 1.467889e-11 | 3.813376
33.3553 | 31.663 | 32.14566 | 15.57928 | -0.4826638 | 12.73956 | 1.472863e-11 | 3.826824
33.3653 | 31.6832 | 32.19532 | 15.56915 | -0.5121226 | 12.78585 | 1.478015e-11 | 3.840317
33.3753 | 31.7665 | 32.24529 | 15.55904 | -0.4787851 | 12.83239 | 1.483166e-11 | 3.853856
33.38529 | 31.7976 | 32.29549 | 15.54896 | -0.497893 | 12.87911 | 1.488318e-11 | 3.867426
33.39529 | 31.8465 | 32.34606 | 15.53888 | -0.4995623 | 12.92613 | 1.493647e-11 | 3.881052
33.40529 | 31.9161 | 32.39694 | 15.52882 | -0.4808376 | 12.9734 | 1.498798e-11 | 3.894721
33.41529 | 31.9531 | 32.44812 | 15.51877 | -0.4950173 | 13.02091 | 1.50395e-11 | 3.908433
33.42529 | 32.0172 | 32.4996 | 15.50874 | -0.4824038 | 13.06867 | 1.509279e-11 | 3.922185
33.43529 | 32.0489 | 32.5514 | 15.49873 | -0.5024991 | 13.11669 | 1.514608e-11 | 3.935979
33.44528 | 32.1208 | 32.60345 | 15.48874 | -0.4826494 | 13.16491 | 1.519937e-11 | 3.949798
33.45528 | 32.1902 | 32.65586 | 15.47876 | -0.4656587 | 13.21343 | 1.525266e-11 | 3.963669
33.46528 | 32.2338 | 32.70858 | 15.4688 | -0.4747781 | 13.2622 | 1.530595e-11 | 3.977578
33.47528 | 32.2914 | 32.76161 | 15.45885 | -0.4702067 | 13.31123 | 1.535924e-11 | 3.991525
33.48528 | 32.356 | 32.81495 | 15.44892 | -0.4589458 | 13.36052 | 1.541253e-11 | 4.005507
33.49528 | 32.4235 | 32.8686 | 15.439 | -0.4450977 | 13.41007 | 1.54676e-11 | 4.019524
33.50527 | 32.4867 | 32.9225 | 15.42911 | -0.4358018 | 13.45983 | 1.552089e-11 | 4.033562
33.51527 | 32.538 | 32.97678 | 15.41923 | -0.4387757 | 13.5099 | 1.557596e-11 | 4.047646
33.52527 | 32.6272 | 33.03136 | 15.40936 | -0.4041619 | 13.56024 | 1.562925e-11 | 4.061762
33.53527 | 32.6968 | 33.08626 | 15.39951 | -0.3894615 | 13.61084 | 1.568431e-11 | 4.07591
33.54527 | 32.7606 | 33.14148 | 15.38968 | -0.3808755 | 13.66171 | 1.573938e-11 | 4.090088
33.55527 | 32.8323 | 33.197 | 15.37986 | -0.364703 | 13.71285 | 1.579445e-11 | 4.104295
33.56526 | 32.9029 | 33.25279 | 15.37006 | -0.3498908 | 13.76421 | 1.585129e-11 | 4.118515
33.57526 | 32.972 | 33.30895 | 15.36028 | -0.3369479 | 13.8159 | 1.590636e-11 | 4.132776
33.58526 | 33.0728 | 33.36542 | 15.3505 | -0.2926224 | 13.86786 | 1.596143e-11 | 4.147063
33.59526 | 33.1165 | 33.42221 | 15.34075 | -0.3057125 | 13.92009 | 1.601827e-11 | 4.161374
33.60526 | 33.2214 | 33.47932 | 15.33101 | -0.2579191 | 13.9726 | 1.607334e-11 | 4.175709
33.61526 | 33.2967 | 33.53674 | 15.32129 | -0.2400441 | 14.02539 | 1.613018e-11 | 4.190066
33.62525 | 33.3733 | 33.59443 | 15.31159 | -0.2211289 | 14.07841 | 1.618702e-11 | 4.20443
33.63525 | 33.4281 | 33.65249 | 15.3019 | -0.2243888 | 14.13176 | 1.624387e-11 | 4.218827
33.64525 | 33.5128 | 33.71087 | 15.29222 | -0.1980673 | 14.1854 | 1.630071e-11 | 4.233244
33.65525 | 33.5999 | 33.76956 | 15.28257 | -0.1696645 | 14.23932 | 1.635755e-11 | 4.247677
33.66525 | 33.6821 | 33.82858 | 15.27292 | -0.1464819 | 14.29353 | 1.64144e-11 | 4.262127
33.67525 | 33.7284 | 33.88792 | 15.2633 | -0.1595196 | 14.34803 | 1.647302e-11 | 4.276591
33.68524 | 33.8206 | 33.94752 | 15.25369 | -0.1269186 | 14.40277 | 1.652986e-11 | 4.291054
33.69524 | 33.8755 | 34.0075 | 15.2441 | -0.1319961 | 14.45785 | 1.658848e-11 | 4.305543
33.70524 | 33.9768 | 34.0678 | 15.23452 | -0.09099526 | 14.51323 | 1.664532e-11 | 4.320044
33.71524 | 34.0402 | 34.12841 | 15.22496 | -0.08821413 | 14.56891 | 1.670394e-11 | 4.334553
33.72524 | 34.1036 | 34.18936 | 15.21541 | -0.08575507 | 14.62488 | 1.676256e-11 | 4.34907
33.73524 | 34.1794 | 34.25062 | 15.20588 | -0.07121896 | 14.68115 | 1.682118e-11 | 4.363593
33.74523 | 34.2351 | 34.31214 | 15.19637 | -0.07704407 | 14.73767 | 1.68798e-11 | 4.378106
33.75523 | 34.3244 | 34.37405 | 15.18687 | -0.04965061 | 14.79454 | 1.693842e-11 | 4.392637
33.76523 | 34.3782 | 34.43628 | 15.17739 | -0.05808153 | 14.85172 | 1.699704e-11 | 4.407171
33.77523 | 34.4431 | 34.49884 | 15.16792 | -0.05573547 | 14.90921 | 1.705566e-11 | 4.421705
33.78523 | 34.5098 | 34.56171 | 15.15847 | -0.05191368 | 14.96701 | 1.711606e-11 | 4.436239
33.79522 | 34.58 | 34.62485 | 15.14904 | -0.04485189 | 15.02506 | 1.717468e-11 | 4.450756
33.80522 | 34.656 | 34.68838 | 15.13962 | -0.03237919 | 15.08348 | 1.723507e-11 | 4.465283
33.81522 | 34.6893 | 34.75223 | 15.13021 | -0.06292784 | 15.14221 | 1.729369e-11 | 4.479803
33.82522 | 34.7465 | 34.8164 | 15.12082 | -0.06990187 | 15.20126 | 1.735409e-11 | 4.494318
33.83522 | 34.828 | 34.8809 | 15.11145 | -0.0529001 | 15.26063 | 1.741449e-11 | 4.508823
33.84522 | 34.8841 | 34.94572 | 15.10209 | -0.06162344 | 15.32031 | 1.747488e-11 | 4.523317
33.85521 | 34.9373 | 35.01081 | 15.09276 | -0.07350689 | 15.38026 | 1.753528e-11 | 4.537786
33.86521 | 34.9975 | 35.07627 | 15.08343 | -0.07877162 | 15.44058 | 1.759568e-11 | 4.552254
33.87521 | 35.0327 | 35.14208 | 15.07412 | -0.1093782 | 15.50125 | 1.765607e-11 | 4.566707
33.88521 | 35.0965 | 35.2082 | 15.06483 | -0.1117029 | 15.56223 | 1.771647e-11 | 4.581143
33.89521 | 35.1496 | 35.27465 | 15.05555 | -0.1250516 | 15.62354 | 1.777686e-11 | 4.595561
33.90521 | 35.2167 | 35.34143 | 15.04628 | -0.1247289 | 15.68519 | 1.783726e-11 | 4.609957
33.9152 | 35.2718 | 35.40845 | 15.03705 | -0.1366546 | 15.74709 | 1.789943e-11 | 4.624317
33.9252 | 35.2924 | 35.47588 | 15.02781 | -0.1834823 | 15.8094 | 1.795983e-11 | 4.638668
33.9352 | 35.3491 | 35.54364 | 15.0186 | -0.194536 | 15.87205 | 1.8022e-11 | 4.652992
33.9452 | 35.3987 | 35.61172 | 15.0094 | -0.2130152 | 15.93503 | 1.80824e-11 | 4.667289
33.9552 | 35.4609 | 35.68012 | 15.00021 | -0.2192213 | 15.99835 | 1.814457e-11 | 4.681556
33.9652 | 35.4948 | 35.74885 | 14.99104 | -0.2540536 | 16.06202 | 1.820674e-11 | 4.695792
33.97519 | 35.5243 | 35.81784 | 14.9819 | -0.2935424 | 16.12597 | 1.826891e-11 | 4.709981
33.98519 | 35.5825 | 35.88723 | 14.97276 | -0.3047324 | 16.19033 | 1.832931e-11 | 4.724149
33.99519 | 35.6413 | 35.95695 | 14.96363 | -0.3156457 | 16.25503 | 1.839148e-11 | 4.73828
34.00519 | 35.6793 | 36.02699 | 14.95453 | -0.3476858 | 16.32009 | 1.845365e-11 | 4.752373
34.01519 | 35.7379 | 36.09735 | 14.94543 | -0.3594533 | 16.38549 | 1.851583e-11 | 4.766425
34.02519 | 35.7835 | 36.16805 | 14.93636 | -0.3845475 | 16.45125 | 1.8578e-11 | 4.780435
34.03518 | 35.8417 | 36.23899 | 14.92731 | -0.3972941 | 16.5173 | 1.864017e-11 | 4.794387
34.04518 | 35.868 | 36.31034 | 14.91826 | -0.4423416 | 16.58377 | 1.870412e-11 | 4.808307
34.05518 | 35.9105 | 36.38202 | 14.90923 | -0.4715174 | 16.65061 | 1.876629e-11 | 4.822179
34.06518 | 35.9861 | 36.45402 | 14.90022 | -0.4679192 | 16.7178 | 1.882846e-11 | 4.836
34.07518 | 36.0216 | 36.52635 | 14.89122 | -0.5047494 | 16.78536 | 1.889064e-11 | 4.84977
34.08518 | 36.0852 | 36.59901 | 14.88223 | -0.5138079 | 16.85329 | 1.895459e-11 | 4.863487
34.09517 | 36.1351 | 36.67192 | 14.87327 | -0.5368214 | 16.92151 | 1.901676e-11 | 4.877134
34.10517 | 36.1686 | 36.74523 | 14.86432 | -0.5766345 | 16.99018 | 1.908071e-11 | 4.890737
34.11517 | 36.2359 | 36.81887 | 14.85538 | -0.5829742 | 17.05921 | 1.914288e-11 | 4.904281
34.12517 | 36.3001 | 36.89284 | 14.84646 | -0.5927426 | 17.12862 | 1.920683e-11 | 4.917763
34.13517 | 36.3636 | 36.96714 | 14.83755 | -0.6035365 | 17.1984 | 1.9269e-11 | 4.931182
34.14517 | 36.4045 | 37.04176 | 14.82866 | -0.6372605 | 17.26856 | 1.933295e-11 | 4.944535
34.15516 | 36.4488 | 37.11664 | 14.8198 | -0.6678365 | 17.33903 | 1.939512e-11 | 4.957808
34.16516 | 36.5265 | 37.19191 | 14.81094 | -0.6654148 | 17.40995 | 1.945907e-11 | 4.971025
34.17516 | 36.585 | 37.26752 | 14.80209 | -0.6825228 | 17.48126 | 1.952302e-11 | 4.984171
34.18516 | 36.6433 | 37.34346 | 14.79326 | -0.7001575 | 17.55295 | 1.958697e-11 | 4.997243
34.19516 | 36.7015 | 37.41972 | 14.78445 | -0.7182201 | 17.62503 | 1.964914e-11 | 5.010241
34.20515 | 36.7615 | 37.49624 | 14.77565 | -0.7347351 | 17.69743 | 1.971309e-11 | 5.023148
34.21515 | 36.8285 | 37.57315 | 14.76687 | -0.7446544 | 17.77029 | 1.977704e-11 | 5.03599
34.22515 | 36.9016 | 37.6504 | 14.7581 | -0.7488013 | 17.84355 | 1.984099e-11 | 5.048751
34.23515 | 36.9614 | 37.72797 | 14.74935 | -0.7665744 | 17.9172 | 1.990493e-11 | 5.061429
34.24515 | 37.0134 | 37.80588 | 14.74061 | -0.7924799 | 17.99125 | 1.996888e-11 | 5.074023
34.25515 | 37.0706 | 37.88411 | 14.73189 | -0.8135118 | 18.0657 | 2.003105e-11 | 5.08653
34.26514 | 37.1425 | 37.9626 | 14.72319 | -0.8200961 | 18.14047 | 2.0095e-11 | 5.098936
34.27514 | 37.2237 | 38.04149 | 14.71449 | -0.8177853 | 18.21573 | 2.015895e-11 | 5.111264
34.28514 | 37.2711 | 38.1207 | 14.70582 | -0.8496034 | 18.29139 | 2.02229e-11 | 5.1235
34.29514 | 37.3496 | 38.20025 | 14.69715 | -0.8506509 | 18.36746 | 2.028685e-11 | 5.135641
34.30514 | 37.3995 | 38.28013 | 14.68851 | -0.8806278 | 18.44394 | 2.03508e-11 | 5.147687
34.31514 | 37.4746 | 38.36034 | 14.67987 | -0.8857362 | 18.52083 | 2.041475e-11 | 5.159635
34.32513 | 37.56 | 38.44079 | 14.67127 | -0.8807918 | 18.59806 | 2.047869e-11 | 5.171471
34.33513 | 37.6422 | 38.52166 | 14.66266 | -0.8794569 | 18.67578 | 2.054264e-11 | 5.183217
34.34513 | 37.7026 | 38.60285 | 14.65408 | -0.9002528 | 18.75392 | 2.060659e-11 | 5.19486
34.35513 | 37.7781 | 38.68438 | 14.6455 | -0.9062769 | 18.83247 | 2.067054e-11 | 5.206398
34.36513 | 37.8514 | 38.76623 | 14.63695 | -0.9148311 | 18.91145 | 2.073449e-11 | 5.217829
34.37513 | 37.9321 | 38.84842 | 14.62841 | -0.9163196 | 18.99086 | 2.079844e-11 | 5.229152
34.38512 | 38.0005 | 38.93086 | 14.61989 | -0.9303551 | 19.07062 | 2.086239e-11 | 5.240351
34.39512 | 38.0999 | 39.0137 | 14.61138 | -0.9138016 | 19.15088 | 2.092633e-11 | 5.251451
34.40512 | 38.1622 | 39.09688 | 14.60288 | -0.9346782 | 19.23156 | 2.099028e-11 | 5.262437
34.41512 | 38.2377 | 39.18039 | 14.5944 | -0.9426907 | 19.31269 | 2.105423e-11 | 5.273307
34.42512 | 38.3402 | 39.26423 | 14.58593 | -0.9240327 | 19.39424 | 2.111818e-11 | 5.28406
34.43512 | 38.411 | 39.34841 | 14.57748 | -0.9374077 | 19.47624 | 2.118213e-11 | 5.294694
34.44511 | 38.5035 | 39.43283 | 14.56905 | -0.9293318 | 19.55858 | 2.124608e-11 | 5.305198
34.45511 | 38.592 | 39.51767 | 14.56063 | -0.9256722 | 19.64145 | 2.131002e-11 | 5.315589
34.46511 | 38.6765 | 39.60285 | 14.55222 | -0.9263463 | 19.72477 | 2.137397e-11 | 5.325857
34.47511 | 38.7561 | 39.68835 | 14.54383 | -0.9322519 | 19.80852 | 2.143792e-11 | 5.336
34.48511 | 38.8569 | 39.77419 | 14.53545 | -0.9172922 | 19.89272 | 2.150187e-11 | 5.346016
34.49511 | 38.94 | 39.86037 | 14.52709 | -0.9203662 | 19.97737 | 2.156582e-11 | 5.355903
34.5051 | 39.0319 | 39.94679 | 14.51875 | -0.9148919 | 20.06239 | 2.162977e-11 | 5.365652
34.5151 | 39.1249 | 40.03364 | 14.51042 | -0.908738 | 20.14794 | 2.169194e-11 | 5.375278
34.5251 | 39.2255 | 40.12082 | 14.5021 | -0.8953159 | 20.23394 | 2.175589e-11 | 5.384772
34.5351 | 39.3299 | 40.20833 | 14.4938 | -0.8784319 | 20.3204 | 2.181984e-11 | 5.394132
34.5451 | 39.4182 | 40.29618 | 14.48551 | -0.8779846 | 20.40732 | 2.188378e-11 | 5.403357
34.5551 | 39.5172 | 40.38438 | 14.47724 | -0.8671767 | 20.4947 | 2.194773e-11 | 5.412445
34.56509 | 39.6073 | 40.47282 | 14.46899 | -0.865518 | 20.58245 | 2.201168e-11 | 5.421386
34.57509 | 39.7325 | 40.56169 | 14.46074 | -0.8291853 | 20.67075 | 2.207385e-11 | 5.430197
34.58509 | 39.8173 | 40.65088 | 14.45251 | -0.8335752 | 20.7595 | 2.21378e-11 | 5.438868
34.59509 | 39.9233 | 40.74042 | 14.4443 | -0.8171203 | 20.84873 | 2.220175e-11 | 5.447396
34.60509 | 40.0369 | 40.83031 | 14.4361 | -0.7934059 | 20.93842 | 2.226392e-11 | 5.455782
34.61508 | 40.1343 | 40.92044 | 14.42792 | -0.7861406 | 21.0285 | 2.232787e-11 | 5.464016
34.62508 | 40.2312 | 41.01101 | 14.41975 | -0.7798063 | 21.11914 | 2.239182e-11 | 5.472113
34.63508 | 40.3292 | 41.10191 | 14.4116 | -0.7727149 | 21.21025 | 2.245399e-11 | 5.480064
34.64508 | 40.421 | 41.19316 | 14.40346 | -0.7721627 | 21.30184 | 2.251794e-11 | 5.487868
34.65508 | 40.5346 | 41.28476 | 14.39533 | -0.7501578 | 21.39391 | 2.258189e-11 | 5.495523
34.66508 | 40.6268 | 41.3767 | 14.38722 | -0.7498963 | 21.48645 | 2.264406e-11 | 5.50303
34.67507 | 40.7241 | 41.46888 | 14.37913 | -0.7447828 | 21.57938 | 2.270801e-11 | 5.510379
34.68507 | 40.8262 | 41.56151 | 14.37105 | -0.7353074 | 21.67288 | 2.277018e-11 | 5.517585
34.69507 | 40.9259 | 41.65448 | 14.36298 | -0.7285815 | 21.76686 | 2.283235e-11 | 5.524639
34.70507 | 41.0218 | 41.7478 | 14.35493 | -0.7260028 | 21.86134 | 2.28963e-11 | 5.53154
34.71507 | 41.1245 | 41.84147 | 14.34689 | -0.7169704 | 21.95629 | 2.295847e-11 | 5.538288
34.72507 | 41.2031 | 41.93548 | 14.33886 | -0.7323849 | 22.05174 | 2.302242e-11 | 5.544882
34.73506 | 41.319 | 42.02976 | 14.33086 | -0.7107584 | 22.14758 | 2.308459e-11 | 5.551315
34.74506 | 41.4085 | 42.12448 | 14.32287 | -0.7159758 | 22.24401 | 2.314676e-11 | 5.557599
34.75506 | 41.5083 | 42.21954 | 14.31489 | -0.7112427 | 22.34093 | 2.321071e-11 | 5.563727
34.76506 | 41.5912 | 42.31496 | 14.30692 | -0.7237605 | 22.43834 | 2.327288e-11 | 5.569699
34.77506 | 41.682 | 42.41073 | 14.29897 | -0.7287317 | 22.53625 | 2.333506e-11 | 5.575513
34.78506 | 41.8027 | 42.50686 | 14.29103 | -0.7041553 | 22.63465 | 2.339723e-11 | 5.58117
34.79505 | 41.901 | 42.60324 | 14.28312 | -0.7022386 | 22.73346 | 2.34594e-11 | 5.586663
34.80505 | 41.9812 | 42.70007 | 14.27521 | -0.7188699 | 22.83286 | 2.352157e-11 | 5.592003
34.81505 | 42.0781 | 42.79726 | 14.26731 | -0.7191577 | 22.93276 | 2.358374e-11 | 5.597185
34.82505 | 42.2178 | 42.8948 | 14.25944 | -0.6770025 | 23.03316 | 2.364591e-11 | 5.602207
34.83505 | 42.2997 | 42.99271 | 14.25157 | -0.6930059 | 23.13407 | 2.370809e-11 | 5.60707
34.84505 | 42.3893 | 43.09097 | 14.24372 | -0.7016674 | 23.23547 | 2.377026e-11 | 5.611773
34.85504 | 42.5047 | 43.18949 | 14.23589 | -0.6847946 | 23.33729 | 2.383243e-11 | 5.616312
34.86504 | 42.6024 | 43.28847 | 14.22807 | -0.6860732 | 23.43971 | 2.38946e-11 | 5.620695
34.87504 | 42.7236 | 43.38782 | 14.22026 | -0.6642161 | 23.54264 | 2.395677e-11 | 5.624918
34.88504 | 42.8072 | 43.48752 | 14.21247 | -0.6803188 | 23.64607 | 2.401895e-11 | 5.62898
34.89504 | 42.9224 | 43.58759 | 14.20469 | -0.6651856 | 23.75001 | 2.408112e-11 | 5.632882
34.90504 | 43.0128 | 43.68802 | 14.19693 | -0.6752152 | 23.85447 | 2.414329e-11 | 5.636623
34.91503 | 43.1388 | 43.78871 | 14.18918 | -0.6499109 | 23.95933 | 2.420368e-11 | 5.640201
34.92503 | 43.2106 | 43.88987 | 14.18145 | -0.6792696 | 24.0648 | 2.426586e-11 | 5.643621
34.93503 | 43.3371 | 43.9914 | 14.17372 | -0.6542962 | 24.17079 | 2.432803e-11 | 5.646881
34.94503 | 43.4633 | 44.09329 | 14.16602 | -0.6299894 | 24.27729 | 2.438842e-11 | 5.649981
34.95503 | 43.5472 | 44.19555 | 14.15832 | -0.6483496 | 24.38431 | 2.44506e-11 | 5.65292
34.96502 | 43.6782 | 44.29808 | 14.15065 | -0.6198757 | 24.49173 | 2.451277e-11 | 5.655697
34.97502 | 43.7857 | 44.40107 | 14.14299 | -0.6153729 | 24.59977 | 2.457316e-11 | 5.658317
34.98502 | 43.879 | 44.50444 | 14.13534 | -0.6254416 | 24.70833 | 2.463533e-11 | 5.660778
34.99502 | 44.0193 | 44.60818 | 14.1277 | -0.5888782 | 24.8174 | 2.469573e-11 | 5.66308
35.00502 | 44.1126 | 44.71229 | 14.12008 | -0.5996888 | 24.92699 | 2.47579e-11 | 5.665223
35.01502 | 44.2295 | 44.81677 | 14.11247 | -0.5872678 | 25.03709 | 2.48183e-11 | 5.667206
35.02501 | 44.3523 | 44.92152 | 14.10488 | -0.5692219 | 25.14761 | 2.488047e-11 | 5.669031
35.03501 | 44.4694 | 45.02675 | 14.0973 | -0.5573457 | 25.25875 | 2.494086e-11 | 5.6707
35.04501 | 44.5788 | 45.13234 | 14.08973 | -0.5535447 | 25.3704 | 2.500304e-11 | 5.672211
35.05501 | 44.7057 | 45.23832 | 14.08218 | -0.5326212 | 25.48257 | 2.506343e-11 | 5.673566
35.06501 | 44.8183 | 45.34467 | 14.07464 | -0.5263715 | 25.59526 | 2.512383e-11 | 5.674765
35.07501 | 44.9567 | 45.4514 | 14.06712 | -0.4946982 | 25.70847 | 2.5186e-11 | 5.675809
35.085 | 45.0213 | 45.5584 | 14.05962 | -0.5370953 | 25.82208 | 2.524639e-11 | 5.676696
35.095 | 45.1437 | 45.66587 | 14.05212 | -0.5221689 | 25.93632 | 2.530679e-11 | 5.67743
35.105 | 45.3029 | 45.77372 | 14.04464 | -0.4708224 | 26.05108 | 2.536896e-11 | 5.678009
35.115 | 45.3753 | 45.88195 | 14.03717 | -0.506653 | 26.16635 | 2.542936e-11 | 5.678437
35.125 | 45.5176 | 45.99056 | 14.02972 | -0.4729602 | 26.28213 | 2.548975e-11 | 5.678711
35.135 | 45.6273 | 46.09954 | 14.02227 | -0.4722433 | 26.39843 | 2.555015e-11 | 5.678835
35.14499 | 45.7325 | 46.20878 | 14.01486 | -0.4762774 | 26.51511 | 2.561054e-11 | 5.678807
35.15499 | 45.8675 | 46.31852 | 14.00744 | -0.4510189 | 26.63245 | 2.567271e-11 | 5.678629
35.16499 | 45.9454 | 46.42863 | 14.00004 | -0.4832347 | 26.75029 | 2.573311e-11 | 5.678302
35.17499 | 46.1139 | 46.53913 | 13.99266 | -0.4252251 | 26.86864 | 2.57935e-11 | 5.677827
35.18499 | 46.223 | 46.65 | 13.98529 | -0.4269988 | 26.98751 | 2.58539e-11 | 5.677204
35.19499 | 46.3184 | 46.76124 | 13.97793 | -0.4428443 | 27.10688 | 2.591429e-11 | 5.676434
35.20498 | 46.4734 | 46.87276 | 13.9706 | -0.3993601 | 27.22664 | 2.597469e-11 | 5.675519
35.21498 | 46.5473 | 46.98476 | 13.96327 | -0.4374617 | 27.34704 | 2.603509e-11 | 5.674459
35.22498 | 46.722 | 47.09714 | 13.95595 | -0.3751415 | 27.46794 | 2.609548e-11 | 5.673255
35.23498 | 46.8259 | 47.20989 | 13.94865 | -0.3839933 | 27.58934 | 2.615765e-11 | 5.671908
35.24498 | 46.9273 | 47.32302 | 13.94136 | -0.3957224 | 27.71124 | 2.621805e-11 | 5.670419
35.25498 | 47.0793 | 47.43653 | 13.93409 | -0.3572259 | 27.83365 | 2.627844e-11 | 5.668789
35.26497 | 47.1962 | 47.55028 | 13.92683 | -0.3540819 | 27.95643 | 2.633884e-11 | 5.667021
35.27497 | 47.3275 | 47.66453 | 13.91959 | -0.3370301 | 28.07983 | 2.639923e-11 | 5.665112
35.28497 | 47.4535 | 47.77915 | 13.91235 | -0.3256535 | 28.20374 | 2.645963e-11 | 5.663066
35.29497 | 47.5542 | 47.89415 | 13.90513 | -0.3399479 | 28.32813 | 2.652002e-11 | 5.660883
35.30497 | 47.689 | 48.00951 | 13.89793 | -0.3205135 | 28.45302 | 2.658042e-11 | 5.658563
35.31497 | 47.8054 | 48.12525 | 13.89073 | -0.3198453 | 28.5784 | 2.664081e-11 | 5.65611
35.32496 | 47.9291 | 48.24124 | 13.88356 | -0.3121354 | 28.70415 | 2.670121e-11 | 5.653526
35.33496 | 48.082 | 48.3577 | 13.8764 | -0.2757012 | 28.8305 | 2.676161e-11 | 5.650808
35.34496 | 48.1521 | 48.47453 | 13.86925 | -0.3224334 | 28.95733 | 2.6822e-11 | 5.647957
35.35496 | 48.3034 | 48.59173 | 13.86211 | -0.288329 | 29.08464 | 2.68824e-11 | 5.644978
35.36496 | 48.4404 | 48.70929 | 13.85498 | -0.2688907 | 29.21244 | 2.694279e-11 | 5.64187
35.37495 | 48.5369 | 48.82709 | 13.84788 | -0.2901914 | 29.34058 | 2.700319e-11 | 5.638636
35.38495 | 48.6994 | 48.94537 | 13.84078 | -0.2459691 | 29.46931 | 2.706358e-11 | 5.635274
35.39495 | 48.7808 | 49.064 | 13.8337 | -0.2831998 | 29.59851 | 2.712398e-11 | 5.631787
35.40495 | 48.9304 | 49.18299 | 13.82663 | -0.2525874 | 29.72818 | 2.718437e-11 | 5.628176
35.41495 | 49.0434 | 49.30233 | 13.81957 | -0.2589274 | 29.85831 | 2.724477e-11 | 5.624442
35.42495 | 49.1716 | 49.42201 | 13.81253 | -0.2504129 | 29.9889 | 2.730516e-11 | 5.620587
35.43494 | 49.3404 | 49.54193 | 13.80551 | -0.2015312 | 30.11981 | 2.736556e-11 | 5.616615
35.44494 | 49.3877 | 49.66231 | 13.79849 | -0.2746084 | 30.2513 | 2.742595e-11 | 5.612522
35.45494 | 49.6006 | 49.78303 | 13.79149 | -0.1824287 | 30.38323 | 2.748635e-11 | 5.60831
35.46494 | 49.6862 | 49.90409 | 13.7845 | -0.2178879 | 30.51561 | 2.754674e-11 | 5.603982
35.47494 | 49.8391 | 50.02548 | 13.77752 | -0.1863847 | 30.64842 | 2.760892e-11 | 5.599539
35.48494 | 49.9929 | 50.14721 | 13.77056 | -0.1543068 | 30.78167 | 2.766931e-11 | 5.594983
35.49493 | 50.0797 | 50.26914 | 13.76362 | -0.189442 | 30.91521 | 2.772971e-11 | 5.590319
35.50493 | 50.2621 | 50.39152 | 13.75668 | -0.1294232 | 31.0493 | 2.77901e-11 | 5.585539
35.51493 | 50.3465 | 50.51423 | 13.74976 | -0.1677253 | 31.18382 | 2.78505e-11 | 5.580649
35.52493 | 50.527 | 50.63724 | 13.74285 | -0.1102443 | 31.31875 | 2.791089e-11 | 5.575651
35.53493 | 50.6717 | 50.76058 | 13.73595 | -0.08887563 | 31.45408 | 2.797129e-11 | 5.570546
35.54493 | 50.7423 | 50.88423 | 13.72907 | -0.1419252 | 31.58982 | 2.803168e-11 | 5.565335
35.55492 | 50.9347 | 51.00805 | 13.72221 | -0.0733496 | 31.72582 | 2.809208e-11 | 5.560025
35.56492 | 51.0487 | 51.1323 | 13.71535 | -0.0835968 | 31.86234 | 2.815247e-11 | 5.554606
35.57492 | 51.1936 | 51.25685 | 13.70851 | -0.06324548 | 31.99925 | 2.821464e-11 | 5.549085
35.58492 | 51.3275 | 51.38168 | 13.70168 | -0.05418254 | 32.13654 | 2.827504e-11 | 5.543464
35.59492 | 51.437 | 51.5068 | 13.69486 | -0.0698047 | 32.2742 | 2.833544e-11 | 5.537743
35.60492 | 51.6051 | 51.63221 | 13.68806 | -0.02711237 | 32.41223 | 2.839583e-11 | 5.531925
35.61491 | 51.7171 | 51.75777 | 13.68127 | -0.0406684 | 32.55048 | 2.845623e-11 | 5.526016
35.62491 | 51.8632 | 51.88372 | 13.67449 | -0.0205219 | 32.68922 | 2.851662e-11 | 5.520006
35.63491 | 51.9855 | 52.00994 | 13.66773 | -0.02443601 | 32.8283 | 2.857879e-11 | 5.513902
35.64491 | 52.0983 | 52.13641 | 13.66098 | -0.03811346 | 32.96773 | 2.863919e-11 | 5.507706
35.65491 | 52.2475 | 52.26314 | 13.65424 | -0.01564495 | 33.10749 | 2.869958e-11 | 5.501418
35.66491 | 52.3872 | 52.39012 | 13.64752 | -0.002915275 | 33.24756 | 2.875998e-11 | 5.495039
35.6749 | 52.5174 | 52.51721 | 13.64081 | 0.0001918525 | 33.38782 | 2.882037e-11 | 5.488579
35.6849 | 52.6084 | 52.64466 | 13.63411 | -0.03625694 | 33.52852 | 2.888255e-11 | 5.482025
35.6949 | 52.752 | 52.77233 | 13.62743 | -0.02033084 | 33.66952 | 2.894294e-11 | 5.475385
35.7049 | 52.9125 | 52.90023 | 13.62076 | 0.01227098 | 33.81081 | 2.900334e-11 | 5.468661
35.7149 | 52.9873 | 53.02834 | 13.6141 | -0.04103523 | 33.95239 | 2.906373e-11 | 5.461853
35.7249 | 53.1471 | 53.15665 | 13.60745 | -0.009549987 | 34.09424 | 2.91259e-11 | 5.454962
35.73489 | 53.2501 | 53.28503 | 13.60082 | -0.03493491 | 34.23622 | 2.91863e-11 | 5.447998
35.74489 | 53.3725 | 53.41373 | 13.5942 | -0.04123195 | 34.37858 | 2.924669e-11 | 5.440948
35.75489 | 53.5304 | 53.54262 | 13.58759 | -0.01221749 | 34.52121 | 2.930709e-11 | 5.433819
35.76489 | 53.6274 | 53.67167 | 13.581 | -0.04427129 | 34.66406 | 2.936926e-11 | 5.426613
35.77489 | 53.7662 | 53.80089 | 13.57442 | -0.03468677 | 34.80714 | 2.942966e-11 | 5.419332
35.78488 | 53.8835 | 53.93011 | 13.56785 | -0.04661295 | 34.95028 | 2.949005e-11 | 5.411983
35.79488 | 54.0163 | 54.05963 | 13.5613 | -0.04333456 | 35.09378 | 2.955045e-11 | 5.404554
35.80488 | 54.1416 | 54.18929 | 13.55475 | -0.04769329 | 35.23749 | 2.961262e-11 | 5.397053
35.81488 | 54.2459 | 54.31908 | 13.54822 | -0.0731834 | 35.38138 | 2.967301e-11 | 5.389481
35.82488 | 54.3839 | 54.44899 | 13.54171 | -0.06508975 | 35.52544 | 2.973341e-11 | 5.38184
35.83488 | 54.5311 | 54.579 | 13.5352 | -0.04790365 | 35.66967 | 2.979381e-11 | 5.374131
35.84487 | 54.6274 | 54.70899 | 13.52871 | -0.08159327 | 35.81392 | 2.98542e-11 | 5.366362
35.85487 | 54.7713 | 54.8392 | 13.52224 | -0.06789526 | 35.95844 | 2.991637e-11 | 5.35852
35.86487 | 54.899 | 54.96948 | 13.51577 | -0.07047899 | 36.1031 | 2.997677e-11 | 5.350614
35.87487 | 54.9891 | 55.09983 | 13.50931 | -0.1107267 | 36.24787 | 3.003716e-11 | 5.342644
35.88487 | 55.1509 | 55.23023 | 13.50287 | -0.07933402 | 36.39275 | 3.009756e-11 | 5.334611
35.89487 | 55.2518 | 55.36069 | 13.49645 | -0.1088865 | 36.53772 | 3.015795e-11 | 5.326518
35.90486 | 55.3876 | 55.49103 | 13.49004 | -0.1034307 | 36.68262 | 3.021835e-11 | 5.318373
35.91486 | 55.5232 | 55.62154 | 13.48363 | -0.09834257 | 36.82775 | 3.027874e-11 | 5.310161
35.92486 | 55.6364 | 55.75206 | 13.47724 | -0.115657 | 36.97292 | 3.033914e-11 | 5.301892
35.93486 | 55.7677 | 55.88258 | 13.47086 | -0.1148765 | 37.11815 | 3.039954e-11 | 5.293566
35.94486 | 55.886 | 56.01308 | 13.4645 | -0.1270809 | 37.2634 | 3.045993e-11 | 5.285186
35.95486 | 56.04 | 56.14355 | 13.45815 | -0.1035542 | 37.40866 | 3.052033e-11 | 5.276751
35.96485 | 56.1164 | 56.27387 | 13.45181 | -0.1574678 | 37.55378 | 3.058072e-11 | 5.268271
35.97485 | 56.2707 | 56.40425 | 13.44548 | -0.1335495 | 37.69903 | 3.064112e-11 | 5.259731
35.98485 | 56.3765 | 56.53457 | 13.43917 | -0.1580721 | 37.84426 | 3.070151e-11 | 5.25114
35.99485 | 56.5127 | 56.66481 | 13.43287 | -0.1521086 | 37.98944 | 3.076191e-11 | 5.2425
36.00485 | 56.6336 | 56.79496 | 13.42658 | -0.1613573 | 38.13457 | 3.08223e-11 | 5.233811
36.01485 | 56.733 | 56.925 | 13.4203 | -0.192001 | 38.27963 | 3.088092e-11 | 5.225074
36.02484 | 56.8835 | 57.05479 | 13.41404 | -0.1712943 | 38.42445 | 3.094132e-11 | 5.2163
36.03484 | 56.9821 | 57.18458 | 13.40779 | -0.2024769 | 38.56932 | 3.100171e-11 | 5.207472
36.04484 | 57.1076 | 57.31421 | 13.40155 | -0.2066104 | 38.71406 | 3.106033e-11 | 5.198598
36.05484 | 57.2189 | 57.44368 | 13.39532 | -0.2247786 | 38.85868 | 3.112073e-11 | 5.189682
36.06484 | 57.3437 | 57.57297 | 13.38911 | -0.2292722 | 39.00314 | 3.117935e-11 | 5.180723
36.07484 | 57.4668 | 57.70206 | 13.3829 | -0.2352605 | 39.14744 | 3.123974e-11 | 5.171722
36.08483 | 57.5853 | 57.83082 | 13.37672 | -0.2455205 | 39.29141 | 3.129836e-11 | 5.16269
36.09483 | 57.6829 | 57.95948 | 13.37054 | -0.2765794 | 39.43533 | 3.135698e-11 | 5.15361
36.10483 | 57.8384 | 58.08789 | 13.36437 | -0.2494866 | 39.57902 | 3.141738e-11 | 5.144491
36.11483 | 57.9471 | 58.21604 | 13.35822 | -0.2689446 | 39.72249 | 3.1476e-11 | 5.135335
36.12483 | 58.0608 | 58.34392 | 13.35208 | -0.2831242 | 39.8657 | 3.153461e-11 | 5.126141
36.13483 | 58.1735 | 58.47151 | 13.34595 | -0.2980111 | 40.00865 | 3.159323e-11 | 5.116912
36.14482 | 58.2928 | 58.59867 | 13.33984 | -0.3058663 | 40.15117 | 3.165185e-11 | 5.107657
36.15482 | 58.4436 | 58.72562 | 13.33374 | -0.282019 | 40.29352 | 3.17087e-11 | 5.09836
36.16482 | 58.5605 | 58.85222 | 13.32764 | -0.2917232 | 40.43555 | 3.176732e-11 | 5.089029
36.17482 | 58.6882 | 58.97847 | 13.32156 | -0.2902718 | 40.57724 | 3.182593e-11 | 5.079666
36.18482 | 58.8513 | 59.10434 | 13.3155 | -0.2530397 | 40.71857 | 3.188278e-11 | 5.070272
36.19481 | 58.9701 | 59.22969 | 13.30945 | -0.2595916 | 40.85939 | 3.19414e-11 | 5.060859
36.20481 | 59.1067 | 59.35475 | 13.3034 | -0.2480494 | 40.99994 | 3.199824e-11 | 5.051405
36.21481 | 59.2319 | 59.47938 | 13.29737 | -0.2474776 | 41.14008 | 3.205508e-11 | 5.041922
36.22481 | 59.3547 | 59.60355 | 13.29135 | -0.2488525 | 41.27979 | 3.211192e-11 | 5.032411
36.23481 | 59.4989 | 59.72726 | 13.28535 | -0.2283562 | 41.41904 | 3.216877e-11 | 5.022873
36.24481 | 59.6091 | 59.85047 | 13.27935 | -0.2413693 | 41.55781 | 3.222561e-11 | 5.013309
36.2548 | 59.7469 | 59.97306 | 13.27338 | -0.226161 | 41.69596 | 3.228245e-11 | 5.003729
36.2648 | 59.8614 | 60.09524 | 13.26741 | -0.2338446 | 41.83372 | 3.233752e-11 | 4.994115
36.2748 | 59.9931 | 60.21688 | 13.26145 | -0.223776 | 41.97095 | 3.239436e-11 | 4.984476
36.2848 | 60.1258 | 60.33794 | 13.2555 | -0.2121447 | 42.10763 | 3.244943e-11 | 4.974815
36.2948 | 60.2473 | 60.45843 | 13.24957 | -0.2111347 | 42.24374 | 3.25045e-11 | 4.965131
36.3048 | 60.3705 | 60.57831 | 13.24364 | -0.2078107 | 42.37924 | 3.255956e-11 | 4.955425
36.31479 | 60.4898 | 60.69745 | 13.23774 | -0.2076517 | 42.51401 | 3.261463e-11 | 4.945708
36.32479 | 60.6323 | 60.81606 | 13.23184 | -0.1837589 | 42.64826 | 3.26697e-11 | 4.935961
36.33479 | 60.7618 | 60.934 | 13.22595 | -0.1722037 | 42.78186 | 3.272299e-11 | 4.926194
36.34479 | 60.8553 | 61.05126 | 13.22008 | -0.1959638 | 42.91478 | 3.277805e-11 | 4.916409
36.35479 | 61.0183 | 61.16782 | 13.21422 | -0.1495219 | 43.047 | 3.283134e-11 | 4.906606
36.36479 | 61.1315 | 61.28365 | 13.20836 | -0.1521483 | 43.1785 | 3.288463e-11 | 4.896785
36.37478 | 61.2487 | 61.3986 | 13.20253 | -0.1498967 | 43.30911 | 3.293792e-11 | 4.886956
36.38478 | 61.3691 | 61.51291 | 13.1967 | -0.1438083 | 43.4391 | 3.298944e-11 | 4.877102
36.39478 | 61.489 | 61.62643 | 13.19089 | -0.1374304 | 43.56831 | 3.304273e-11 | 4.867233
36.40478 | 61.6108 | 61.73915 | 13.18509 | -0.1283501 | 43.69672 | 3.309424e-11 | 4.857348
36.41478 | 61.7498 | 61.85103 | 13.17929 | -0.1012334 | 43.82429 | 3.314576e-11 | 4.847449
36.42478 | 61.8567 | 61.96207 | 13.17351 | -0.1053723 | 43.95102 | 3.319727e-11 | 4.837536
36.43477 | 62.0012 | 62.07212 | 13.16775 | -0.07092455 | 44.07675 | 3.324878e-11 | 4.82762
36.44477 | 62.1225 | 62.18139 | 13.162 | -0.05888987 | 44.20171 | 3.329852e-11 | 4.817682
36.45477 | 62.2376 | 62.28974 | 13.15625 | -0.05214419 | 44.32576 | 3.334826e-11 | 4.807732
36.46477 | 62.364 | 62.39716 | 13.15052 | -0.03316234 | 44.44887 | 3.3398e-11 | 4.797771
36.47477 | 62.4901 | 62.50362 | 13.1448 | -0.01352192 | 44.57103 | 3.344773e-11 | 4.787799
36.48477 | 62.6231 | 62.6091 | 13.13909 | 0.01400185 | 44.69219 | 3.349569e-11 | 4.777817
36.49476 | 62.7234 | 62.71347 | 13.13339 | 0.009927539 | 44.81224 | 3.354543e-11 | 4.767835
36.50476 | 62.8734 | 62.81693 | 13.12771 | 0.05646663 | 44.93139 | 3.359339e-11 | 4.757834
36.51476 | 62.9944 | 62.91935 | 13.12203 | 0.07504926 | 45.04949 | 3.364136e-11 | 4.747826
36.52476 | 63.1358 | 63.02071 | 13.11637 | 0.1150922 | 45.16653 | 3.368754e-11 | 4.737808
36.53476 | 63.2448 | 63.12098 | 13.11072 | 0.1238225 | 45.28247 | 3.373373e-11 | 4.727784
36.54476 | 63.3811 | 63.22014 | 13.10508 | 0.1609586 | 45.39731 | 3.378169e-11 | 4.717753
36.55475 | 63.5191 | 63.31809 | 13.09946 | 0.2010136 | 45.5109 | 3.38261e-11 | 4.707725
36.56475 | 63.6324 | 63.41497 | 13.09384 | 0.2174254 | 45.62345 | 3.387228e-11 | 4.697682
36.57475 | 63.776 | 63.5107 | 13.08823 | 0.2653024 | 45.73483 | 3.391669e-11 | 4.687633
36.58475 | 63.9032 | 63.60523 | 13.08264 | 0.2979731 | 45.84501 | 3.39611e-11 | 4.677579
36.59475 | 64.0261 | 63.69854 | 13.07706 | 0.3275583 | 45.95396 | 3.400551e-11 | 4.667522
36.60474 | 64.1486 | 63.79054 | 13.07149 | 0.3580576 | 46.06158 | 3.404814e-11 | 4.65747
36.61474 | 64.2831 | 63.88138 | 13.06593 | 0.4017211 | 46.16804 | 3.409077e-11 | 4.647405
36.62474 | 64.3931 | 63.97094 | 13.06039 | 0.4221589 | 46.27322 | 3.41334e-11 | 4.637337
36.63474 | 64.4951 | 64.05922 | 13.05485 | 0.4358828 | 46.3771 | 3.417426e-11 | 4.627267
36.64474 | 64.6417 | 64.14618 | 13.04933 | 0.495523 | 46.47966 | 3.421511e-11 | 4.617196
36.65474 | 64.7586 | 64.2318 | 13.04381 | 0.5267977 | 46.58087 | 3.425597e-11 | 4.607123
36.66473 | 64.9023 | 64.31599 | 13.03831 | 0.5863075 | 46.68062 | 3.429683e-11 | 4.597058
36.67473 | 64.9989 | 64.39889 | 13.03282 | 0.6000092 | 46.77908 | 3.433591e-11 | 4.586984
36.68473 | 65.1493 | 64.4804 | 13.02734 | 0.6688998 | 46.87615 | 3.437499e-11 | 4.576909
36.69473 | 65.2455 | 64.56049 | 13.02188 | 0.6850078 | 46.97178 | 3.441229e-11 | 4.566835
36.70473 | 65.392 | 64.63916 | 13.01642 | 0.7528425 | 47.06598 | 3.444959e-11 | 4.556762
36.71473 | 65.517 | 64.71637 | 13.01097 | 0.8006267 | 47.15871 | 3.44869e-11 | 4.54669
36.72472 | 65.6251 | 64.79204 | 13.00554 | 0.8330583 | 47.24987 | 3.45242e-11 | 4.53663
36.73472 | 65.7566 | 64.8663 | 13.00012 | 0.890299 | 47.33962 | 3.455973e-11 | 4.526562
36.74472 | 65.8648 | 64.93905 | 12.99471 | 0.9257456 | 47.42785 | 3.459525e-11 | 4.516498
36.75472 | 65.9858 | 65.01029 | 12.98931 | 0.9755129 | 47.51454 | 3.4629e-11 | 4.506436
36.76472 | 66.0861 | 65.07997 | 12.98392 | 1.006128 | 47.59967 | 3.466275e-11 | 4.496378
36.77472 | 66.2121 | 65.14811 | 12.97854 | 1.063994 | 47.68324 | 3.469651e-11 | 4.486324
36.78471 | 66.3309 | 65.2146 | 12.97318 | 1.116304 | 47.76513 | 3.472848e-11 | 4.476285
36.79471 | 66.4292 | 65.27956 | 12.96782 | 1.149638 | 47.8455 | 3.476045e-11 | 4.46624
36.80471 | 66.5397 | 65.34292 | 12.96248 | 1.196785 | 47.92424 | 3.479243e-11 | 4.456201
36.81471 | 66.6611 | 65.40464 | 12.95714 | 1.256456 | 48.00133 | 3.482263e-11 | 4.446167
36.82471 | 66.7464 | 65.46473 | 12.95182 | 1.281668 | 48.07677 | 3.485282e-11 | 4.43614
36.83471 | 66.8546 | 65.52317 | 12.94651 | 1.331433 | 48.15054 | 3.488125e-11 | 4.42612
36.8447 | 66.9549 | 65.57988 | 12.94121 | 1.375024 | 48.22254 | 3.490967e-11 | 4.416117
36.8547 | 67.0533 | 65.63495 | 12.93592 | 1.418352 | 48.29291 | 3.493809e-11 | 4.406112
36.8647 | 67.1432 | 65.68832 | 12.93065 | 1.45488 | 48.36156 | 3.496473e-11 | 4.396114
36.8747 | 67.2305 | 65.73998 | 12.92538 | 1.490524 | 48.42847 | 3.499138e-11 | 4.386125
36.8847 | 67.3287 | 65.7899 | 12.92012 | 1.538797 | 48.49364 | 3.501625e-11 | 4.376144
36.8947 | 67.4071 | 65.83809 | 12.91487 | 1.569011 | 48.55704 | 3.504112e-11 | 4.366173
36.90469 | 67.5011 | 65.88448 | 12.90965 | 1.616623 | 48.61861 | 3.506599e-11 | 4.356221
36.91469 | 67.5687 | 65.92914 | 12.90442 | 1.639563 | 48.67845 | 3.508908e-11 | 4.34627
36.92469 | 67.6627 | 65.97202 | 12.89921 | 1.690677 | 48.73648 | 3.511217e-11 | 4.336329
36.93469 | 67.7408 | 66.01311 | 12.89401 | 1.727685 | 48.79271 | 3.513349e-11 | 4.3264
36.94469 | 67.8035 | 66.0524 | 12.88882 | 1.751101 | 48.8471 | 3.51548e-11 | 4.316482
36.95468 | 67.89 | 66.08985 | 12.88364 | 1.800154 | 48.89962 | 3.517434e-11 | 4.306585
36.96468 | 67.9659 | 66.12549 | 12.87847 | 1.840408 | 48.95033 | 3.519566e-11 | 4.296691
36.97468 | 67.9851 | 66.15931 | 12.87331 | 1.825785 | 48.99919 | 3.521342e-11 | 4.28681
36.98468 | 68.0662 | 66.19129 | 12.86816 | 1.874911 | 49.04618 | 3.523119e-11 | 4.276942
36.99468 | 68.1193 | 66.2214 | 12.86303 | 1.897896 | 49.09129 | 3.524895e-11 | 4.267088
37.00468 | 68.1752 | 66.24967 | 12.8579 | 1.92553 | 49.13452 | 3.526672e-11 | 4.257247
37.01467 | 68.2126 | 66.27604 | 12.85279 | 1.936563 | 49.17582 | 3.528093e-11 | 4.247431
37.02467 | 68.2312 | 66.30055 | 12.84768 | 1.930647 | 49.21525 | 3.529691e-11 | 4.23762
37.03467 | 68.2689 | 66.32319 | 12.84259 | 1.945714 | 49.25277 | 3.531112e-11 | 4.227825
37.04467 | 68.2904 | 66.34393 | 12.83751 | 1.946469 | 49.28838 | 3.532534e-11 | 4.218045
37.05467 | 68.3118 | 66.36278 | 12.83243 | 1.949017 | 49.32207 | 3.533777e-11 | 4.208282
37.06467 | 68.3342 | 66.37973 | 12.82737 | 1.954471 | 49.35382 | 3.53502e-11 | 4.198535
37.07466 | 68.3059 | 66.39475 | 12.82232 | 1.911153 | 49.38361 | 3.536086e-11 | 4.188815
37.08466 | 68.3391 | 66.40788 | 12.81728 | 1.931221 | 49.41149 | 3.537152e-11 | 4.179103
37.09466 | 68.313 | 66.41909 | 12.81225 | 1.893909 | 49.43743 | 3.53804e-11 | 4.169409
37.10466 | 68.2851 | 66.42839 | 12.80723 | 1.856708 | 49.46143 | 3.538929e-11 | 4.159733
37.11466 | 68.2832 | 66.43577 | 12.80222 | 1.847435 | 49.48346 | 3.539817e-11 | 4.150077
37.12466 | 68.2345 | 66.44121 | 12.79723 | 1.793287 | 49.50355 | 3.540527e-11 | 4.140439
37.13465 | 68.181 | 66.44473 | 12.79224 | 1.736265 | 49.52166 | 3.54106e-11 | 4.130831
37.14465 | 68.1375 | 66.44634 | 12.78726 | 1.691164 | 49.53784 | 3.541593e-11 | 4.121234
37.15465 | 68.1046 | 66.44601 | 12.7823 | 1.658594 | 49.55205 | 3.542126e-11 | 4.111657
37.16465 | 68.0524 | 66.44374 | 12.77734 | 1.608657 | 49.5643 | 3.542659e-11 | 4.102101
37.17465 | 67.9984 | 66.43956 | 12.77239 | 1.558839 | 49.5746 | 3.542837e-11 | 4.092567
37.18465 | 67.9407 | 66.43345 | 12.76746 | 1.507254 | 49.58293 | 3.543192e-11 | 4.083055
37.19464 | 67.8575 | 66.42542 | 12.76254 | 1.432084 | 49.5893 | 3.54337e-11 | 4.073574
37.20464 | 67.8113 | 66.41545 | 12.75762 | 1.395848 | 49.59372 | 3.54337e-11 | 4.064108
37.21464 | 67.7331 | 66.40357 | 12.75272 | 1.329531 | 49.59619 | 3.543547e-11 | 4.054664
37.22464 | 67.6327 | 66.38977 | 12.74782 | 1.242934 | 49.5967 | 3.54337e-11 | 4.045244
37.23464 | 67.5846 | 66.37404 | 12.74294 | 1.210556 | 49.59526 | 3.54337e-11 | 4.035849
37.24464 | 67.4578 | 66.35641 | 12.73807 | 1.10139 | 49.59187 | 3.543015e-11 | 4.026478
37.25463 | 67.3987 | 66.33689 | 12.73321 | 1.06181 | 49.58654 | 3.542837e-11 | 4.017141
37.26463 | 67.275 | 66.31545 | 12.72835 | 0.9595514 | 49.57927 | 3.542482e-11 | 4.00782
37.27463 | 67.1844 | 66.29211 | 12.72351 | 0.8922929 | 49.57007 | 3.541949e-11 | 3.998526
37.28463 | 67.0986 | 66.26688 | 12.71868 | 0.8317234 | 49.55894 | 3.541416e-11 | 3.989257
37.29463 | 66.9587 | 66.23976 | 12.71386 | 0.7189363 | 49.54589 | 3.540883e-11 | 3.980016
37.30463 | 66.8799 | 66.21077 | 12.70904 | 0.6691302 | 49.53092 | 3.540173e-11 | 3.970801
37.31462 | 66.738 | 66.17994 | 12.70425 | 0.5580622 | 49.51407 | 3.539462e-11 | 3.961623
37.32462 | 66.6406 | 66.14721 | 12.69946 | 0.4933893 | 49.49529 | 3.538752e-11 | 3.952465
37.33462 | 66.5349 | 66.11264 | 12.69467 | 0.422261 | 49.47463 | 3.537863e-11 | 3.943335
37.34462 | 66.3777 | 66.07622 | 12.6899 | 0.3014833 | 49.45208 | 3.536798e-11 | 3.934233
37.35462 | 66.3252 | 66.03796 | 12.68514 | 0.2872394 | 49.42766 | 3.53591e-11 | 3.925161
37.36461 | 66.1773 | 65.99791 | 12.68039 | 0.179387 | 49.40139 | 3.534666e-11 | 3.916129
37.37461 | 66.0484 | 65.95602 | 12.67565 | 0.09238114 | 49.37325 | 3.5336e-11 | 3.907117
37.38461 | 65.9044 | 65.91232 | 12.67092 | -0.007915133 | 49.34326 | 3.532357e-11 | 3.898135
37.39461 | 65.7892 | 65.86682 | 12.6662 | -0.07762028 | 49.31143 | 3.530936e-11 | 3.889184
37.40461 | 65.6532 | 65.81955 | 12.66149 | -0.1663476 | 49.27779 | 3.529692e-11 | 3.880265
37.41461 | 65.5222 | 65.77051 | 12.65679 | -0.2483068 | 49.24234 | 3.528271e-11 | 3.871378
37.4246 | 65.3866 | 65.71976 | 12.6521 | -0.3331569 | 49.20512 | 3.526673e-11 | 3.862533
37.4346 | 65.2558 | 65.66722 | 12.64742 | -0.4114151 | 49.16608 | 3.525074e-11 | 3.853711
37.4446 | 65.1133 | 65.61294 | 12.64275 | -0.4996398 | 49.12527 | 3.523475e-11 | 3.844921
37.4546 | 64.9936 | 65.55695 | 12.63809 | -0.5633491 | 49.08269 | 3.521699e-11 | 3.836165
37.4646 | 64.838 | 65.49927 | 12.63344 | -0.6612676 | 49.03839 | 3.519923e-11 | 3.827443
37.4746 | 64.7177 | 65.43989 | 12.6288 | -0.7221897 | 48.99234 | 3.518147e-11 | 3.818756
37.48459 | 64.6004 | 65.3789 | 12.62417 | -0.7785013 | 48.94462 | 3.516193e-11 | 3.81011
37.49459 | 64.4454 | 65.3162 | 12.61955 | -0.8707966 | 48.89516 | 3.514239e-11 | 3.801492
37.50459 | 64.3059 | 65.25185 | 12.61494 | -0.9459539 | 48.84401 | 3.512285e-11 | 3.792909
37.51459 | 64.1951 | 65.18589 | 12.61034 | -0.9907873 | 48.79119 | 3.510153e-11 | 3.784362
37.52459 | 64.0063 | 65.11831 | 12.60574 | -1.112013 | 48.73672 | 3.508022e-11 | 3.775851
37.53459 | 63.8983 | 65.04915 | 12.60116 | -1.150849 | 48.68061 | 3.505712e-11 | 3.767376
37.54458 | 63.7332 | 64.97848 | 12.59659 | -1.245278 | 48.62294 | 3.503581e-11 | 3.758946
37.55458 | 63.6102 | 64.90618 | 12.59203 | -1.29598 | 48.5636 | 3.501272e-11 | 3.750546
37.56458 | 63.4815 | 64.83235 | 12.58748 | -1.350853 | 48.50269 | 3.498785e-11 | 3.742182
37.57458 | 63.3131 | 64.757 | 12.58293 | -1.443898 | 48.44021 | 3.496298e-11 | 3.733857
37.58458 | 63.2104 | 64.68015 | 12.5784 | -1.469746 | 48.37618 | 3.493811e-11 | 3.72557
37.59458 | 63.0241 | 64.60181 | 12.57388 | -1.577706 | 48.31061 | 3.491324e-11 | 3.717322
37.60457 | 62.948 | 64.5221 | 12.56937 | -1.574098 | 48.24361 | 3.488837e-11 | 3.70912
37.61457 | 62.7638 | 64.44086 | 12.56486 | -1.677056 | 48.17504 | 3.486173e-11 | 3.70095
37.62457 | 62.6376 | 64.35819 | 12.56037 | -1.72059 | 48.105 | 3.483509e-11 | 3.692819
37.63457 | 62.4843 | 64.27412 | 12.55588 | -1.789815 | 48.0335 | 3.480666e-11 | 3.684728
37.64457 | 62.3474 | 64.18865 | 12.55141 | -1.841251 | 47.96057 | 3.477824e-11 | 3.676677
37.65457 | 62.2309 | 64.10183 | 12.54694 | -1.870927 | 47.88622 | 3.474982e-11 | 3.668667
37.66456 | 62.0831 | 64.01374 | 12.54249 | -1.930644 | 47.81055 | 3.47214e-11 | 3.660705
37.67456 | 61.9619 | 63.92425 | 12.53804 | -1.962352 | 47.73343 | 3.469298e-11 | 3.652777
37.68456 | 61.8175 | 63.83345 | 12.5336 | -2.015949 | 47.65496 | 3.466278e-11 | 3.644889
37.69456 | 61.7095 | 63.74137 | 12.52918 | -2.031875 | 47.57515 | 3.463259e-11 | 3.637044
37.70456 | 61.5851 | 63.64803 | 12.52476 | -2.062934 | 47.49404 | 3.460239e-11 | 3.629241
37.71456 | 61.4485 | 63.55345 | 12.52035 | -2.104949 | 47.41162 | 3.457042e-11 | 3.62148
37.72455 | 61.3356 | 63.45775 | 12.51595 | -2.122151 | 47.32803 | 3.453844e-11 | 3.613768
37.73455 | 61.1991 | 63.36076 | 12.51156 | -2.161658 | 47.2431 | 3.450824e-11 | 3.606092
37.74455 | 61.05 | 63.26258 | 12.50718 | -2.212585 | 47.15694 | 3.447449e-11 | 3.59846
37.75455 | 60.9389 | 63.16326 | 12.50281 | -2.224357 | 47.06958 | 3.444252e-11 | 3.59087
37.76455 | 60.7929 | 63.0628 | 12.49845 | -2.269904 | 46.98103 | 3.441055e-11 | 3.583324
37.77454 | 60.6685 | 62.96133 | 12.4941 | -2.292834 | 46.89141 | 3.43768e-11 | 3.575829
37.78454 | 60.5161 | 62.85868 | 12.48976 | -2.342582 | 46.80056 | 3.434305e-11 | 3.56837
37.79454 | 60.3769 | 62.75496 | 12.48542 | -2.378061 | 46.70858 | 3.43093e-11 | 3.560956
37.80454 | 60.2371 | 62.6502 | 12.4811 | -2.413097 | 46.61551 | 3.427377e-11 | 3.553586
37.81454 | 60.1293 | 62.54442 | 12.47678 | -2.415115 | 46.52137 | 3.424002e-11 | 3.54626
37.82454 | 59.9687 | 62.43763 | 12.47248 | -2.468931 | 46.42617 | 3.42045e-11 | 3.53898
37.83453 | 59.8624 | 62.32998 | 12.46818 | -2.46758 | 46.33004 | 3.417075e-11 | 3.531752
37.84453 | 59.7259 | 62.22127 | 12.4639 | -2.495367 | 46.23281 | 3.413522e-11 | 3.524562
37.85453 | 59.581 | 62.11162 | 12.45962 | -2.530622 | 46.13459 | 3.409969e-11 | 3.517417
37.86453 | 59.4586 | 62.00107 | 12.45535 | -2.54247 | 46.0354 | 3.406239e-11 | 3.510318
37.87453 | 59.3215 | 61.88963 | 12.45109 | -2.568128 | 45.93528 | 3.402687e-11 | 3.503264
37.88453 | 59.21 | 61.77733 | 12.44684 | -2.567325 | 45.83423 | 3.399134e-11 | 3.496257
37.89452 | 59.0487 | 61.66429 | 12.4426 | -2.615588 | 45.73239 | 3.395404e-11 | 3.489303
37.90452 | 58.9434 | 61.55032 | 12.43837 | -2.606922 | 45.62957 | 3.391673e-11 | 3.482387
37.91452 | 58.8128 | 61.43556 | 12.43414 | -2.62276 | 45.5259 | 3.387943e-11 | 3.475519
37.92452 | 58.6791 | 61.32002 | 12.42993 | -2.640916 | 45.42139 | 3.384213e-11 | 3.468696
37.93452 | 58.5843 | 61.20373 | 12.42572 | -2.619429 | 45.31609 | 3.380483e-11 | 3.461921
37.94452 | 58.4156 | 61.08671 | 12.42153 | -2.671108 | 45.20999 | 3.376752e-11 | 3.455192
37.95451 | 58.3342 | 60.9691 | 12.41734 | -2.634895 | 45.10324 | 3.373022e-11 | 3.448517
37.96451 | 58.2063 | 60.85068 | 12.41316 | -2.644379 | 44.99563 | 3.369292e-11 | 3.441882
37.97451 | 58.0654 | 60.7316 | 12.40899 | -2.666197 | 44.88731 | 3.365384e-11 | 3.435294
37.98451 | 57.9508 | 60.61187 | 12.40483 | -2.661073 | 44.77829 | 3.361654e-11 | 3.428753
37.99451 | 57.8249 | 60.49153 | 12.40068 | -2.666629 | 44.66859 | 3.357746e-11 | 3.42226
38.00451 | 57.7119 | 60.37059 | 12.39654 | -2.658687 | 44.55823 | 3.354016e-11 | 3.415814
38.0145 | 57.5701 | 60.24918 | 12.39241 | -2.679082 | 44.44735 | 3.350108e-11 | 3.409422
38.0245 | 57.4648 | 60.1271 | 12.38829 | -2.662304 | 44.33575 | 3.346378e-11 | 3.403071
38.0345 | 57.3472 | 60.00449 | 12.38417 | -2.657295 | 44.22356 | 3.34247e-11 | 3.396768
38.0445 | 57.2272 | 59.88137 | 12.38006 | -2.654167 | 44.11079 | 3.338562e-11 | 3.390512
38.0545 | 57.1007 | 59.75775 | 12.37596 | -2.657047 | 43.99748 | 3.334654e-11 | 3.384304
38.0645 | 57.0174 | 59.63366 | 12.37187 | -2.616258 | 43.88364 | 3.330746e-11 | 3.378144
38.07449 | 56.8569 | 59.50924 | 12.3678 | -2.65234 | 43.7694 | 3.327016e-11 | 3.372039
38.08449 | 56.755 | 59.38427 | 12.36373 | -2.629269 | 43.65457 | 3.323108e-11 | 3.365974
38.09449 | 56.6287 | 59.25889 | 12.35966 | -2.630188 | 43.53927 | 3.3192e-11 | 3.359957
38.10449 | 56.5287 | 59.13311 | 12.35561 | -2.604413 | 43.42352 | 3.315293e-11 | 3.353989
38.11449 | 56.4183 | 59.00697 | 12.35156 | -2.588672 | 43.30734 | 3.311385e-11 | 3.348068
38.12449 | 56.2951 | 58.88048 | 12.34753 | -2.585384 | 43.19076 | 3.307477e-11 | 3.342194
38.13448 | 56.2165 | 58.75379 | 12.3435 | -2.537288 | 43.07391 | 3.303747e-11 | 3.336375
38.14448 | 56.0609 | 58.62666 | 12.33948 | -2.565758 | 42.95658 | 3.299839e-11 | 3.330597
38.15448 | 55.9977 | 58.49924 | 12.33547 | -2.501539 | 42.8389 | 3.295931e-11 | 3.324868
38.16448 | 55.8748 | 58.37155 | 12.33147 | -2.496748 | 42.72089 | 3.292023e-11 | 3.319186
38.17448 | 55.7878 | 58.2436 | 12.32748 | -2.455802 | 42.60257 | 3.288293e-11 | 3.313552
38.18447 | 55.6831 | 58.11555 | 12.32349 | -2.43245 | 42.48408 | 3.284385e-11 | 3.307972
38.19447 | 55.5485 | 57.98716 | 12.31952 | -2.438661 | 42.36521 | 3.280477e-11 | 3.302433
38.20447 | 55.4966 | 57.85857 | 12.31555 | -2.36197 | 42.24608 | 3.276747e-11 | 3.296942
38.21447 | 55.341 | 57.7298 | 12.31159 | -2.388801 | 42.12671 | 3.272839e-11 | 3.291499
38.22447 | 55.2754 | 57.60088 | 12.30764 | -2.325484 | 42.00714 | 3.269109e-11 | 3.286104
38.23447 | 55.1824 | 57.47181 | 12.3037 | -2.289413 | 41.88736 | 3.265201e-11 | 3.280755
38.24446 | 55.0607 | 57.34277 | 12.29977 | -2.282068 | 41.76754 | 3.261471e-11 | 3.27546
38.25446 | 54.9736 | 57.21347 | 12.29584 | -2.239875 | 41.64743 | 3.257563e-11 | 3.270206
38.26446 | 54.8177 | 57.08408 | 12.29192 | -2.266383 | 41.52716 | 3.253833e-11 | 3.265
38.27446 | 54.8027 | 56.95463 | 12.28802 | -2.151925 | 41.40677 | 3.250103e-11 | 3.259841
38.28446 | 54.6498 | 56.82511 | 12.28412 | -2.175308 | 41.28626 | 3.246372e-11 | 3.254728
38.29446 | 54.5724 | 56.69555 | 12.28022 | -2.123152 | 41.16566 | 3.242642e-11 | 3.249663
38.30445 | 54.433 | 56.56611 | 12.27634 | -2.133113 | 41.04512 | 3.238912e-11 | 3.24465
38.31445 | 54.3389 | 56.43653 | 12.27247 | -2.097631 | 40.92438 | 3.235182e-11 | 3.239678
38.32445 | 54.2543 | 56.30696 | 12.2686 | -2.052657 | 40.8036 | 3.231629e-11 | 3.234752
38.33445 | 54.1374 | 56.17741 | 12.26474 | -2.040007 | 40.68279 | 3.227899e-11 | 3.229874
38.34445 | 54.0734 | 56.0479 | 12.26089 | -1.974498 | 40.56196 | 3.224169e-11 | 3.225041
38.35445 | 53.9365 | 55.91844 | 12.25705 | -1.981944 | 40.44114 | 3.220616e-11 | 3.220255
38.36444 | 53.8524 | 55.78919 | 12.25322 | -1.93679 | 40.32045 | 3.217064e-11 | 3.215519
38.37444 | 53.7171 | 55.65989 | 12.2494 | -1.942794 | 40.19967 | 3.213334e-11 | 3.210824
38.38444 | 53.6397 | 55.53069 | 12.24558 | -1.890993 | 40.07894 | 3.209781e-11 | 3.206175
38.39444 | 53.5181 | 55.40162 | 12.24177 | -1.883516 | 39.95827 | 3.206229e-11 | 3.201571
38.40444 | 53.3938 | 55.27266 | 12.23797 | -1.878861 | 39.83768 | 3.202854e-11 | 3.197013
38.41444 | 53.2928 | 55.14385 | 12.23418 | -1.851053 | 39.71717 | 3.199301e-11 | 3.1925
38.42443 | 53.1566 | 55.01532 | 12.2304 | -1.858723 | 39.59689 | 3.195749e-11 | 3.188036
38.43443 | 53.0999 | 54.88684 | 12.22662 | -1.786938 | 39.4766 | 3.192374e-11 | 3.183613
38.44443 | 52.8941 | 54.75854 | 12.22285 | -1.864437 | 39.35645 | 3.188821e-11 | 3.179234
38.45443 | 52.8189 | 54.63044 | 12.21909 | -1.811535 | 39.23644 | 3.185446e-11 | 3.174899
38.46443 | 52.7036 | 54.50254 | 12.21534 | -1.798937 | 39.11659 | 3.182071e-11 | 3.170608
38.47443 | 52.5506 | 54.37486 | 12.2116 | -1.824264 | 38.9969 | 3.178696e-11 | 3.166362
38.48442 | 52.4861 | 54.24755 | 12.20787 | -1.761447 | 38.87752 | 3.175499e-11 | 3.162163
38.49442 | 52.3379 | 54.12035 | 12.20414 | -1.782449 | 38.75821 | 3.172124e-11 | 3.158003
38.50442 | 52.2533 | 53.99341 | 12.20042 | -1.740112 | 38.63911 | 3.168749e-11 | 3.153887
38.51442 | 52.1229 | 53.86674 | 12.19671 | -1.743843 | 38.52022 | 3.165552e-11 | 3.149813
38.52442 | 52.0273 | 53.74036 | 12.193 | -1.713055 | 38.40157 | 3.162355e-11 | 3.145782
38.53442 | 51.9327 | 53.61426 | 12.18931 | -1.681556 | 38.28315 | 3.159158e-11 | 3.141794
38.54441 | 51.7902 | 53.48859 | 12.18562 | -1.698386 | 38.16511 | 3.15596e-11 | 3.137851
38.55441 | 51.7171 | 53.36311 | 12.18194 | -1.646007 | 38.04722 | 3.152763e-11 | 3.133947
38.56441 | 51.5893 | 53.23795 | 12.17827 | -1.64865 | 37.9296 | 3.149744e-11 | 3.130084
38.57441 | 51.4838 | 53.11313 | 12.17461 | -1.629326 | 37.81226 | 3.146546e-11 | 3.126263
38.58441 | 51.4122 | 52.98865 | 12.17095 | -1.576448 | 37.69521 | 3.143527e-11 | 3.122483
38.5944 | 51.3184 | 52.86465 | 12.16731 | -1.546247 | 37.57859 | 3.140507e-11 | 3.118748
38.6044 | 51.2134 | 52.74089 | 12.16366 | -1.527487 | 37.46217 | 3.137487e-11 | 3.115049
38.6144 | 51.099 | 52.6175 | 12.16003 | -1.518502 | 37.34608 | 3.134645e-11 | 3.11139
38.6244 | 50.998 | 52.4945 | 12.15641 | -1.496498 | 37.23032 | 3.131626e-11 | 3.107771
38.6344 | 50.9521 | 52.37189 | 12.15279 | -1.41979 | 37.11491 | 3.128784e-11 | 3.104192
38.6444 | 50.7895 | 52.24968 | 12.14918 | -1.460182 | 36.99985 | 3.125764e-11 | 3.100653
38.65439 | 50.7404 | 52.128 | 12.14558 | -1.387602 | 36.88526 | 3.122922e-11 | 3.097156
38.66439 | 50.625 | 52.00661 | 12.14199 | -1.381613 | 36.77093 | 3.12008e-11 | 3.093694
38.67439 | 50.54 | 51.88567 | 12.1384 | -1.345665 | 36.65699 | 3.117416e-11 | 3.09027
38.68439 | 50.4792 | 51.76514 | 12.13482 | -1.285937 | 36.54343 | 3.114574e-11 | 3.086884
38.69439 | 50.359 | 51.64506 | 12.13125 | -1.28606 | 36.43027 | 3.11191e-11 | 3.083536
38.70439 | 50.3032 | 51.52543 | 12.12769 | -1.222229 | 36.31752 | 3.109245e-11 | 3.080225
38.71438 | 50.211 | 51.40637 | 12.12414 | -1.19537 | 36.20528 | 3.106581e-11 | 3.076955
38.72438 | 50.1118 | 51.28766 | 12.12059 | -1.175864 | 36.09336 | 3.103917e-11 | 3.073717
38.73438 | 50.0762 | 51.16943 | 12.11705 | -1.093228 | 35.98187 | 3.101252e-11 | 3.070516
38.74438 | 49.917 | 51.05167 | 12.11351 | -1.134673 | 35.87081 | 3.098766e-11 | 3.067351
38.75438 | 49.8695 | 50.9344 | 12.10999 | -1.064899 | 35.76019 | 3.096279e-11 | 3.064222
38.76438 | 49.7881 | 50.81762 | 12.10647 | -1.02952 | 35.65002 | 3.093792e-11 | 3.061127
38.77437 | 49.6841 | 50.70145 | 12.10296 | -1.017351 | 35.54042 | 3.091306e-11 | 3.058071
38.78437 | 49.6216 | 50.58568 | 12.09946 | -0.9640781 | 35.43117 | 3.088819e-11 | 3.055046
38.79437 | 49.5375 | 50.47041 | 12.09596 | -0.9329081 | 35.32239 | 3.086332e-11 | 3.052055
38.80437 | 49.4365 | 50.35566 | 12.09248 | -0.9191607 | 35.21409 | 3.084023e-11 | 3.049097
38.81437 | 49.3755 | 50.24143 | 12.08899 | -0.8659329 | 35.10627 | 3.081714e-11 | 3.046173
38.82437 | 49.2856 | 50.12774 | 12.08552 | -0.8421369 | 34.99893 | 3.079405e-11 | 3.043282
38.83436 | 49.1853 | 50.0147 | 12.08206 | -0.8294043 | 34.89222 | 3.077096e-11 | 3.040426
38.84436 | 49.1286 | 49.90208 | 12.0786 | -0.7734756 | 34.78588 | 3.074787e-11 | 3.037599
38.85436 | 49.0381 | 49.78999 | 12.07515 | -0.7518903 | 34.68004 | 3.072656e-11 | 3.034804
38.86436 | 48.9509 | 49.67846 | 12.07171 | -0.7275558 | 34.57471 | 3.070524e-11 | 3.03204
38.87436 | 48.8831 | 49.56748 | 12.06827 | -0.6843768 | 34.4699 | 3.068393e-11 | 3.029307
38.88436 | 48.798 | 49.45705 | 12.06484 | -0.6590482 | 34.3656 | 3.066261e-11 | 3.026604
38.89435 | 48.7462 | 49.3473 | 12.06142 | -0.6011044 | 34.26195 | 3.06413e-11 | 3.023933
38.90435 | 48.6296 | 49.23801 | 12.05801 | -0.6084073 | 34.15871 | 3.061999e-11 | 3.02129
38.91435 | 48.5653 | 49.12928 | 12.0546 | -0.5639834 | 34.05601 | 3.060045e-11 | 3.018676
38.92435 | 48.4831 | 49.02113 | 12.0512 | -0.5380316 | 33.95384 | 3.058091e-11 | 3.016091
38.93435 | 48.3902 | 48.91356 | 12.04781 | -0.5233628 | 33.85222 | 3.056137e-11 | 3.013533
38.94434 | 48.3029 | 48.80668 | 12.04442 | -0.5037759 | 33.75125 | 3.054184e-11 | 3.011006
38.95434 | 48.2402 | 48.70027 | 12.04105 | -0.4600729 | 33.65072 | 3.05223e-11 | 3.008504
38.96434 | 48.1282 | 48.59446 | 12.03767 | -0.4662579 | 33.55076 | 3.050276e-11 | 3.006029
38.97434 | 48.0619 | 48.48924 | 12.03431 | -0.4273372 | 33.45135 | 3.0485e-11 | 3.00358
38.98434 | 47.97 | 48.38461 | 12.03095 | -0.414608 | 33.3525 | 3.046724e-11 | 3.001157
38.99434 | 47.895 | 48.28058 | 12.0276 | -0.3855803 | 33.25422 | 3.044948e-11 | 2.99876
39.00433 | 47.7958 | 48.17726 | 12.02426 | -0.3814588 | 33.15661 | 3.043172e-11 | 2.99639
39.01433 | 47.7232 | 48.07444 | 12.02093 | -0.3512364 | 33.05947 | 3.041395e-11 | 2.994043
39.02433 | 47.6029 | 47.97222 | 12.0176 | -0.3693201 | 32.9629 | 3.039797e-11 | 2.991719
39.03433 | 47.5291 | 47.87062 | 12.01428 | -0.3415158 | 32.86692 | 3.038021e-11 | 2.98942
39.04433 | 47.4562 | 47.76963 | 12.01096 | -0.313425 | 32.77152 | 3.036422e-11 | 2.987143
39.05433 | 47.3669 | 47.66925 | 12.00765 | -0.3023479 | 32.67671 | 3.034824e-11 | 2.984889
39.06432 | 47.2725 | 47.56959 | 12.00436 | -0.2970858 | 32.58257 | 3.033225e-11 | 2.98266
39.07432 | 47.2228 | 47.47044 | 12.00106 | -0.2476445 | 32.48893 | 3.031627e-11 | 2.98045
39.08432 | 47.0913 | 47.37192 | 11.99778 | -0.2806231 | 32.39589 | 3.030206e-11 | 2.978261
39.09432 | 47.011 | 47.27402 | 11.9945 | -0.2630244 | 32.30344 | 3.028608e-11 | 2.976094
39.10432 | 46.9405 | 47.17675 | 11.99122 | -0.236253 | 32.21158 | 3.027187e-11 | 2.973946
39.11432 | 46.8288 | 47.08011 | 11.98796 | -0.2513077 | 32.12033 | 3.025766e-11 | 2.971819
39.12431 | 46.7529 | 46.98418 | 11.9847 | -0.2312822 | 32.02977 | 3.024345e-11 | 2.969713
39.13431 | 46.6483 | 46.88879 | 11.98145 | -0.2404946 | 31.93972 | 3.022924e-11 | 2.967623
39.14431 | 46.5457 | 46.79404 | 11.9782 | -0.2483358 | 31.85028 | 3.021503e-11 | 2.965552
39.15431 | 46.4688 | 46.69991 | 11.97496 | -0.2311092 | 31.76145 | 3.02026e-11 | 2.963499
39.16431 | 46.3979 | 46.60642 | 11.97173 | -0.2085172 | 31.67322 | 3.018839e-11 | 2.961463
39.17431 | 46.2837 | 46.51356 | 11.96851 | -0.229862 | 31.58561 | 3.017596e-11 | 2.959444
39.1843 | 46.1923 | 46.42143 | 11.96529 | -0.2291308 | 31.4987 | 3.016353e-11 | 2.957443
39.1943 | 46.1267 | 46.32984 | 11.96208 | -0.2031387 | 31.4123 | 3.01511e-11 | 2.955456
39.2043 | 46.0191 | 46.23889 | 11.95887 | -0.219792 | 31.32653 | 3.013866e-11 | 2.953485
39.2143 | 45.9406 | 46.14858 | 11.95568 | -0.2079806 | 31.24138 | 3.012623e-11 | 2.951528
39.2243 | 45.8597 | 46.05891 | 11.95248 | -0.1992108 | 31.15684 | 3.01138e-11 | 2.949586
39.2343 | 45.7665 | 45.96988 | 11.9493 | -0.2033799 | 31.07292 | 3.010314e-11 | 2.947658
39.24429 | 45.6998 | 45.88158 | 11.94612 | -0.181775 | 30.98971 | 3.009071e-11 | 2.945745
39.25429 | 45.6209 | 45.79382 | 11.94295 | -0.1729211 | 30.90703 | 3.008006e-11 | 2.943843
39.26429 | 45.5265 | 45.70671 | 11.93979 | -0.1802137 | 30.82497 | 3.00694e-11 | 2.941953
39.27429 | 45.4492 | 45.62025 | 11.93663 | -0.1710451 | 30.74354 | 3.005875e-11 | 2.940075
39.28429 | 45.3763 | 45.53442 | 11.93348 | -0.1581184 | 30.66273 | 3.004809e-11 | 2.938209
39.29429 | 45.2839 | 45.44923 | 11.93033 | -0.165332 | 30.58255 | 3.003743e-11 | 2.936353
39.30428 | 45.1995 | 45.36477 | 11.92719 | -0.1652726 | 30.50307 | 3.002678e-11 | 2.934509
39.31428 | 45.1411 | 45.28087 | 11.92406 | -0.1397747 | 30.42414 | 3.00179e-11 | 2.932674
39.32428 | 45.0576 | 45.19761 | 11.92094 | -0.1400144 | 30.34583 | 3.000724e-11 | 2.930848
39.33428 | 44.9686 | 45.115 | 11.91782 | -0.1463982 | 30.26815 | 2.999836e-11 | 2.92903
39.34428 | 44.9262 | 45.03302 | 11.9147 | -0.1068241 | 30.1911 | 2.998771e-11 | 2.927221
39.35427 | 44.8274 | 44.95177 | 11.9116 | -0.124369 | 30.11475 | 2.997883e-11 | 2.925421
39.36427 | 44.7583 | 44.87108 | 11.9085 | -0.1127755 | 30.03895 | 2.996995e-11 | 2.923627
39.37427 | 44.6785 | 44.79102 | 11.90541 | -0.1125244 | 29.96378 | 2.996107e-11 | 2.921839
39.38427 | 44.5985 | 44.71162 | 11.90232 | -0.1131158 | 29.88924 | 2.995219e-11 | 2.920058
39.39427 | 44.5355 | 44.63285 | 11.89924 | -0.09734524 | 29.81532 | 2.994331e-11 | 2.918283
39.40427 | 44.4389 | 44.55472 | 11.89616 | -0.1158178 | 29.74204 | 2.993443e-11 | 2.916513
39.41426 | 44.3953 | 44.4773 | 11.8931 | -0.08200142 | 29.66945 | 2.992555e-11 | 2.91475
39.42426 | 44.3425 | 44.40045 | 11.89004 | -0.0579519 | 29.59743 | 2.991667e-11 | 2.912989
39.43426 | 44.2338 | 44.32424 | 11.88698 | -0.09043661 | 29.52602 | 2.990957e-11 | 2.911232
39.44426 | 44.2033 | 44.24866 | 11.88393 | -0.04536397 | 29.45525 | 2.990069e-11 | 2.909479
39.45426 | 44.1188 | 44.17374 | 11.88089 | -0.05494167 | 29.38512 | 2.989181e-11 | 2.907728
39.46426 | 44.0542 | 44.09944 | 11.87785 | -0.04524053 | 29.31561 | 2.988471e-11 | 2.905979
39.47425 | 43.9789 | 44.02584 | 11.87483 | -0.04694383 | 29.24678 | 2.987583e-11 | 2.904234
39.48425 | 43.9059 | 43.95281 | 11.8718 | -0.04691288 | 29.17852 | 2.986873e-11 | 2.902489
39.49425 | 43.8725 | 43.88041 | 11.86878 | -0.007914562 | 29.11089 | 2.986162e-11 | 2.900745
39.50425 | 43.7938 | 43.80865 | 11.86577 | -0.01485078 | 29.04388 | 2.985274e-11 | 2.899001
39.51425 | 43.7572 | 43.73752 | 11.86277 | 0.01968085 | 28.9775 | 2.984564e-11 | 2.897257
39.52425 | 43.708 | 43.66702 | 11.85977 | 0.04098211 | 28.91174 | 2.983854e-11 | 2.895513
39.53424 | 43.6149 | 43.59722 | 11.85678 | 0.01767631 | 28.84668 | 2.983143e-11 | 2.893769
39.54424 | 43.5677 | 43.52798 | 11.85379 | 0.03971635 | 28.78217 | 2.982433e-11 | 2.892022
39.55424 | 43.509 | 43.45937 | 11.85081 | 0.04963068 | 28.71829 | 2.981723e-11 | 2.890273
39.56424 | 43.4823 | 43.39139 | 11.84783 | 0.09091298 | 28.65503 | 2.980835e-11 | 2.888522
39.57424 | 43.4066 | 43.32403 | 11.84486 | 0.08257426 | 28.59239 | 2.980124e-11 | 2.886768
39.58424 | 43.3493 | 43.25729 | 11.8419 | 0.09200629 | 28.53038 | 2.979414e-11 | 2.885011
39.59423 | 43.2952 | 43.19125 | 11.83895 | 0.1039521 | 28.46905 | 2.978704e-11 | 2.883252
39.60423 | 43.2473 | 43.12576 | 11.83599 | 0.1215403 | 28.40828 | 2.977993e-11 | 2.881487
39.61423 | 43.1821 | 43.06089 | 11.83305 | 0.1212063 | 28.34813 | 2.977283e-11 | 2.879717
39.62423 | 43.1372 | 42.99665 | 11.83011 | 0.1405522 | 28.2886 | 2.976573e-11 | 2.877943
39.63423 | 43.0569 | 42.93302 | 11.82718 | 0.1238775 | 28.22968 | 2.975862e-11 | 2.876162
39.64423 | 43.0288 | 42.87001 | 11.82425 | 0.15879 | 28.17139 | 2.975152e-11 | 2.874376
39.65422 | 42.9433 | 42.80768 | 11.82133 | 0.1356202 | 28.11376 | 2.974442e-11 | 2.872585
39.66422 | 42.9192 | 42.7459 | 11.81841 | 0.1732961 | 28.0567 | 2.973732e-11 | 2.870786
39.67422 | 42.8978 | 42.68474 | 11.81551 | 0.2130629 | 28.00025 | 2.973021e-11 | 2.868979
39.68422 | 42.7897 | 42.62419 | 11.8126 | 0.1655124 | 27.94442 | 2.972311e-11 | 2.867165
39.69422 | 42.7715 | 42.56425 | 11.8097 | 0.207252 | 27.8892 | 2.971601e-11 | 2.865343
39.70422 | 42.6924 | 42.50492 | 11.80681 | 0.1874828 | 27.83459 | 2.97089e-11 | 2.863512
39.71421 | 42.6791 | 42.44625 | 11.80393 | 0.2328464 | 27.78065 | 2.97018e-11 | 2.861675
39.72421 | 42.6074 | 42.38814 | 11.80105 | 0.2192625 | 27.72726 | 2.96947e-11 | 2.859826
39.73421 | 42.5667 | 42.33063 | 11.79817 | 0.2360711 | 27.67449 | 2.968759e-11 | 2.857968
39.74421 | 42.5132 | 42.27372 | 11.7953 | 0.2394774 | 27.62232 | 2.968049e-11 | 2.8561
39.75421 | 42.466 | 42.21742 | 11.79244 | 0.2485804 | 27.57076 | 2.967338e-11 | 2.854222
39.7642 | 42.424 | 42.16177 | 11.78958 | 0.2622264 | 27.51985 | 2.966451e-11 | 2.852334
39.7742 | 42.3616 | 42.10667 | 11.78673 | 0.2549308 | 27.4695 | 2.96574e-11 | 2.850434
39.7842 | 42.3221 | 42.05217 | 11.78389 | 0.2699331 | 27.41976 | 2.96503e-11 | 2.848522
39.7942 | 42.2898 | 41.99826 | 11.78105 | 0.2915411 | 27.37061 | 2.964319e-11 | 2.846599
39.8042 | 42.2127 | 41.94495 | 11.77821 | 0.2677513 | 27.32207 | 2.963431e-11 | 2.844663
39.8142 | 42.158 | 41.89223 | 11.77538 | 0.2657693 | 27.27413 | 2.962721e-11 | 2.842715
39.82419 | 42.1039 | 41.84016 | 11.77256 | 0.263741 | 27.22684 | 2.961833e-11 | 2.840757
39.83419 | 42.0546 | 41.78862 | 11.76974 | 0.2659783 | 27.1801 | 2.961123e-11 | 2.838782
39.84419 | 42.0444 | 41.73768 | 11.76693 | 0.306723 | 27.13395 | 2.960235e-11 | 2.836795
39.85419 | 41.9541 | 41.68732 | 11.76412 | 0.2667822 | 27.0884 | 2.959524e-11 | 2.834793
39.86419 | 41.9228 | 41.63755 | 11.76132 | 0.2852539 | 27.04345 | 2.958636e-11 | 2.832778
39.87419 | 41.8874 | 41.58836 | 11.75853 | 0.2990404 | 26.99909 | 2.957748e-11 | 2.830748
39.88418 | 41.8394 | 41.5398 | 11.75574 | 0.2996025 | 26.95536 | 2.95686e-11 | 2.828705
39.89418 | 41.7882 | 41.49177 | 11.75295 | 0.2964283 | 26.91217 | 2.955972e-11 | 2.826645
39.90418 | 41.7273 | 41.44433 | 11.75017 | 0.28297 | 26.86959 | 2.955084e-11 | 2.82457
39.91418 | 41.7166 | 41.39747 | 11.7474 | 0.3191269 | 26.8276 | 2.954196e-11 | 2.822479
39.92418 | 41.6767 | 41.35118 | 11.74463 | 0.3255175 | 26.78618 | 2.953308e-11 | 2.820372
39.93418 | 41.6354 | 41.30547 | 11.74187 | 0.329929 | 26.74536 | 2.95242e-11 | 2.81825
39.94417 | 41.6017 | 41.26037 | 11.73911 | 0.3413281 | 26.70515 | 2.951532e-11 | 2.816112
39.95417 | 41.5539 | 41.2158 | 11.73636 | 0.3380959 | 26.66549 | 2.950467e-11 | 2.813956
39.96417 | 41.5318 | 41.17181 | 11.73361 | 0.3599922 | 26.62641 | 2.949579e-11 | 2.811784
39.97417 | 41.4843 | 41.12838 | 11.73087 | 0.3559184 | 26.58792 | 2.948513e-11 | 2.809594
39.98417 | 41.4662 | 41.08552 | 11.72813 | 0.3806794 | 26.55 | 2.947625e-11 | 2.807386
39.99417 | 41.4197 | 41.04323 | 11.7254 | 0.3764741 | 26.51266 | 2.946559e-11 | 2.805161
40.00416 | 41.4014 | 41.00155 | 11.72268 | 0.3998488 | 26.47595 | 2.945494e-11 | 2.80292
40.01416 | 41.3897 | 40.96038 | 11.71996 | 0.4293199 | 26.43976 | 2.944428e-11 | 2.800659
40.02416 | 41.3359 | 40.91977 | 11.71724 | 0.4161258 | 26.40415 | 2.943362e-11 | 2.79838
40.03416 | 41.3167 | 40.87973 | 11.71453 | 0.4369714 | 26.36912 | 2.942297e-11 | 2.796082
40.04416 | 41.2729 | 40.84024 | 11.71183 | 0.4326603 | 26.33465 | 2.941231e-11 | 2.793765
40.05416 | 41.2345 | 40.80131 | 11.70913 | 0.43319 | 26.30075 | 2.940165e-11 | 2.791429
40.06415 | 41.2229 | 40.76297 | 11.70643 | 0.4599323 | 26.26746 | 2.938922e-11 | 2.789077
40.07415 | 41.2153 | 40.72514 | 11.70375 | 0.4901596 | 26.23469 | 2.937856e-11 | 2.786703
40.08415 | 41.1643 | 40.68787 | 11.70106 | 0.4764324 | 26.2025 | 2.936613e-11 | 2.78431
40.09415 | 41.1463 | 40.65115 | 11.69838 | 0.4951522 | 26.17087 | 2.935547e-11 | 2.781897
40.10415 | 41.0974 | 40.61497 | 11.69571 | 0.4824261 | 26.1398 | 2.934304e-11 | 2.779464
40.11415 | 41.1052 | 40.57935 | 11.69304 | 0.525853 | 26.1093 | 2.933061e-11 | 2.777011
40.12414 | 41.0594 | 40.5443 | 11.69038 | 0.5150954 | 26.07939 | 2.931817e-11 | 2.774541
40.13414 | 41.0313 | 40.50977 | 11.68772 | 0.5215301 | 26.05 | 2.930396e-11 | 2.772048
40.14414 | 41.0082 | 40.47578 | 11.68506 | 0.5324245 | 26.02118 | 2.929153e-11 | 2.769535
40.15414 | 40.9831 | 40.44232 | 11.68242 | 0.5407793 | 25.9929 | 2.92791e-11 | 2.767001
40.16414 | 40.9804 | 40.40941 | 11.67977 | 0.5709934 | 25.96519 | 2.926489e-11 | 2.764447
40.17413 | 40.9365 | 40.37706 | 11.67714 | 0.5594368 | 25.93805 | 2.925245e-11 | 2.761874
40.18413 | 40.9316 | 40.34522 | 11.6745 | 0.5863782 | 25.91144 | 2.923824e-11 | 2.759279
40.19413 | 40.8842 | 40.31392 | 11.67187 | 0.5702816 | 25.88538 | 2.922403e-11 | 2.756663
40.20413 | 40.8856 | 40.28315 | 11.66925 | 0.6024544 | 25.85987 | 2.920982e-11 | 2.754025
40.21413 | 40.8418 | 40.25291 | 11.66663 | 0.588894 | 25.83491 | 2.919561e-11 | 2.751367
40.22413 | 40.837 | 40.2232 | 11.66401 | 0.6138043 | 25.81049 | 2.917963e-11 | 2.748687
40.23412 | 40.8407 | 40.19404 | 11.66141 | 0.6466561 | 25.78665 | 2.916542e-11 | 2.745989
40.24412 | 40.7963 | 40.16539 | 11.6588 | 0.6309096 | 25.76332 | 2.915121e-11 | 2.743267
40.25412 | 40.7867 | 40.13726 | 11.6562 | 0.6494383 | 25.74053 | 2.913522e-11 | 2.740523
40.26412 | 40.7662 | 40.10966 | 11.65361 | 0.656542 | 25.71829 | 2.911923e-11 | 2.737758
40.27412 | 40.7442 | 40.08258 | 11.65102 | 0.6616243 | 25.69658 | 2.910325e-11 | 2.734972
40.28412 | 40.7339 | 40.05602 | 11.64843 | 0.6778838 | 25.67542 | 2.908726e-11 | 2.732165
40.29411 | 40.7142 | 40.03 | 11.64586 | 0.6841971 | 25.65481 | 2.907127e-11 | 2.729339
40.30411 | 40.7476 | 40.00448 | 11.64328 | 0.7431181 | 25.63471 | 2.905529e-11 | 2.726488
40.31411 | 40.6967 | 39.97948 | 11.64071 | 0.7172248 | 25.61515 | 2.903752e-11 | 2.723616
40.32411 | 40.6828 | 39.95499 | 11.63814 | 0.7278136 | 25.59612 | 2.902154e-11 | 2.720723
40.33411 | 40.6818 | 39.93101 | 11.63558 | 0.7507874 | 25.57762 | 2.900377e-11 | 2.717808
40.34411 | 40.6548 | 39.90755 | 11.63302 | 0.7472532 | 25.55965 | 2.898779e-11 | 2.714871
40.3541 | 40.6406 | 39.88462 | 11.63047 | 0.755981 | 25.54223 | 2.897003e-11 | 2.711916
40.3641 | 40.6407 | 39.86218 | 11.62793 | 0.7785227 | 25.52531 | 2.895226e-11 | 2.708937
40.3741 | 40.622 | 39.84024 | 11.62538 | 0.781758 | 25.50892 | 2.893272e-11 | 2.705936
40.3841 | 40.6393 | 39.81881 | 11.62285 | 0.8204858 | 25.49306 | 2.891496e-11 | 2.702913
40.3941 | 40.5876 | 39.79789 | 11.62031 | 0.7897078 | 25.47771 | 2.88972e-11 | 2.699869
40.4041 | 40.6056 | 39.77747 | 11.61778 | 0.8281274 | 25.46289 | 2.887766e-11 | 2.696804
40.41409 | 40.5704 | 39.75757 | 11.61526 | 0.8128333 | 25.44859 | 2.885989e-11 | 2.693721
40.42409 | 40.5484 | 39.73815 | 11.61274 | 0.8102487 | 25.4348 | 2.884035e-11 | 2.690613
40.43409 | 40.5514 | 39.71924 | 11.61023 | 0.8321642 | 25.42153 | 2.882081e-11 | 2.687484
40.44409 | 40.5286 | 39.70082 | 11.60771 | 0.8277839 | 25.40877 | 2.880127e-11 | 2.684333
40.45409 | 40.5361 | 39.68289 | 11.60521 | 0.8532068 | 25.39652 | 2.878173e-11 | 2.681162
40.46409 | 40.5028 | 39.66547 | 11.60271 | 0.8373325 | 25.38479 | 2.876042e-11 | 2.67797
40.47408 | 40.5115 | 39.64855 | 11.60021 | 0.8629496 | 25.37358 | 2.874088e-11 | 2.674759
40.48408 | 40.4917 | 39.63211 | 11.59772 | 0.8595919 | 25.36287 | 2.871956e-11 | 2.671525
40.49408 | 40.4813 | 39.61616 | 11.59523 | 0.8651428 | 25.35266 | 2.870002e-11 | 2.66827
40.50408 | 40.4653 | 39.6007 | 11.59274 | 0.8646046 | 25.34296 | 2.867871e-11 | 2.664995
40.51408 | 40.4674 | 39.58572 | 11.59026 | 0.8816784 | 25.33376 | 2.865739e-11 | 2.661699
40.52407 | 40.4605 | 39.57125 | 11.58779 | 0.8892506 | 25.32507 | 2.863607e-11 | 2.658386
40.53407 | 40.4583 | 39.55725 | 11.58532 | 0.9010547 | 25.31688 | 2.861476e-11 | 2.655049
40.54407 | 40.4381 | 39.54373 | 11.58285 | 0.8943741 | 25.30918 | 2.859344e-11 | 2.651691
40.55407 | 40.4625 | 39.53069 | 11.58039 | 0.9318112 | 25.30198 | 2.857035e-11 | 2.648314
40.56407 | 40.4441 | 39.51813 | 11.57793 | 0.9259679 | 25.29528 | 2.854903e-11 | 2.644917
40.57407 | 40.4328 | 39.50606 | 11.57548 | 0.9267446 | 25.28908 | 2.852594e-11 | 2.6415
40.58406 | 40.4333 | 39.49447 | 11.57303 | 0.9388331 | 25.28337 | 2.850285e-11 | 2.638066
40.59406 | 40.4005 | 39.48334 | 11.57059 | 0.9171565 | 25.27815 | 2.848153e-11 | 2.63461
40.60406 | 40.4405 | 39.47269 | 11.56815 | 0.9678051 | 25.27342 | 2.845844e-11 | 2.631134
40.61406 | 40.4066 | 39.46252 | 11.56571 | 0.9440802 | 25.26917 | 2.843534e-11 | 2.627639
40.62406 | 40.4148 | 39.45282 | 11.56328 | 0.9619837 | 25.26542 | 2.841225e-11 | 2.624124
40.63406 | 40.4196 | 39.44358 | 11.56085 | 0.9760172 | 25.26214 | 2.838738e-11 | 2.620591
40.64405 | 40.4027 | 39.43483 | 11.55843 | 0.9678719 | 25.25936 | 2.836429e-11 | 2.617042
40.65405 | 40.4004 | 39.42653 | 11.55601 | 0.9738691 | 25.25705 | 2.83412e-11 | 2.613472
40.66405 | 40.3852 | 39.4187 | 11.55359 | 0.966498 | 25.25523 | 2.831633e-11 | 2.609882
40.67405 | 40.3938 | 39.41133 | 11.55118 | 0.9824664 | 25.25388 | 2.829146e-11 | 2.606275
40.68405 | 40.3856 | 39.40443 | 11.54877 | 0.9811699 | 25.25301 | 2.826836e-11 | 2.602649
40.69405 | 40.3669 | 39.398 | 11.54637 | 0.9689022 | 25.25263 | 2.824349e-11 | 2.599006
40.70404 | 40.3773 | 39.39202 | 11.54397 | 0.9852828 | 25.2527 | 2.821862e-11 | 2.595348
40.71404 | 40.3383 | 39.38649 | 11.54157 | 0.9518072 | 25.25325 | 2.819375e-11 | 2.591669
40.72404 | 40.3802 | 39.38143 | 11.53918 | 0.998773 | 25.25427 | 2.816888e-11 | 2.587973
40.73404 | 40.3645 | 39.37682 | 11.53679 | 0.9876807 | 25.25577 | 2.814402e-11 | 2.58426
40.74404 | 40.3513 | 39.37266 | 11.53441 | 0.9786362 | 25.25772 | 2.811737e-11 | 2.58053
40.75404 | 40.3507 | 39.36896 | 11.53203 | 0.9817432 | 25.26014 | 2.80925e-11 | 2.576783
40.76403 | 40.3272 | 39.36571 | 11.52966 | 0.9614927 | 25.26303 | 2.806763e-11 | 2.573023
40.77403 | 40.3417 | 39.3629 | 11.52729 | 0.9787977 | 25.26637 | 2.804098e-11 | 2.569243
40.78403 | 40.3306 | 39.36055 | 11.52492 | 0.970055 | 25.27018 | 2.801434e-11 | 2.565447
40.79403 | 40.3282 | 39.35863 | 11.52255 | 0.9695651 | 25.27445 | 2.798947e-11 | 2.561635
40.80403 | 40.3639 | 39.35717 | 11.52019 | 1.006732 | 25.27917 | 2.796282e-11 | 2.557808
40.81403 | 40.3105 | 39.35614 | 11.51784 | 0.9543558 | 25.28434 | 2.793618e-11 | 2.553965
40.82402 | 40.3296 | 39.35556 | 11.51549 | 0.9740395 | 25.28996 | 2.790953e-11 | 2.550111
40.83402 | 40.3624 | 39.35542 | 11.51314 | 1.006983 | 25.29604 | 2.788288e-11 | 2.546238
40.84402 | 40.3376 | 39.35571 | 11.51079 | 0.981888 | 25.30257 | 2.785624e-11 | 2.542351
40.85402 | 40.3688 | 39.35644 | 11.50845 | 1.012359 | 25.30954 | 2.782959e-11 | 2.538449
40.86402 | 40.3696 | 39.35761 | 11.50612 | 1.011991 | 25.31696 | 2.780294e-11 | 2.534532
40.87402 | 40.3665 | 39.35921 | 11.50378 | 1.007294 | 25.32482 | 2.77763e-11 | 2.530602
40.88401 | 40.3745 | 39.36123 | 11.50146 | 1.013266 | 25.33311 | 2.774965e-11 | 2.526662
40.89401 | 40.3602 | 39.36369 | 11.49913 | 0.9965083 | 25.34186 | 2.772123e-11 | 2.522705
40.90401 | 40.4111 | 39.36658 | 11.49681 | 1.04452 | 25.35104 | 2.769458e-11 | 2.518734
40.91401 | 40.3726 | 39.36989 | 11.49449 | 1.002709 | 25.36065 | 2.766616e-11 | 2.51475
40.92401 | 40.4183 | 39.37363 | 11.49218 | 1.044672 | 25.3707 | 2.763951e-11 | 2.510754
40.934 | 40.4155 | 39.37778 | 11.48987 | 1.037718 | 25.38116 | 2.761109e-11 | 2.506749
40.944 | 40.4165 | 39.38236 | 11.48756 | 1.03414 | 25.39207 | 2.758444e-11 | 2.502728
40.954 | 40.4313 | 39.38736 | 11.48526 | 1.043939 | 25.40341 | 2.755602e-11 | 2.498695
40.964 | 40.4457 | 39.39277 | 11.48296 | 1.052932 | 25.41516 | 2.752937e-11 | 2.494651
40.974 | 40.4605 | 39.3986 | 11.48066 | 1.061902 | 25.42734 | 2.750095e-11 | 2.490595
40.984 | 40.4556 | 39.40484 | 11.47837 | 1.050759 | 25.43994 | 2.747253e-11 | 2.486528
40.99399 | 40.4625 | 39.4115 | 11.47608 | 1.050998 | 25.45297 | 2.744411e-11 | 2.482454
41.00399 | 40.4793 | 39.41857 | 11.4738 | 1.060735 | 25.4664 | 2.741746e-11 | 2.478366
41.01399 | 40.4849 | 39.42603 | 11.47151 | 1.058865 | 25.48025 | 2.738904e-11 | 2.474267
41.02399 | 40.5177 | 39.4339 | 11.46924 | 1.083798 | 25.49451 | 2.736061e-11 | 2.470158
41.03399 | 40.5092 | 39.44218 | 11.46696 | 1.067021 | 25.50918 | 2.733219e-11 | 2.466039
41.04399 | 40.5291 | 39.45086 | 11.46469 | 1.078241 | 25.52426 | 2.730377e-11 | 2.461911
41.05398 | 40.5384 | 39.45993 | 11.46242 | 1.078468 | 25.53973 | 2.727534e-11 | 2.457778
41.06398 | 40.5278 | 39.46941 | 11.46016 | 1.058392 | 25.55562 | 2.724692e-11 | 2.453632
41.07398 | 40.5624 | 39.47928 | 11.4579 | 1.083122 | 25.5719 | 2.72185e-11 | 2.449477
41.08398 | 40.569 | 39.48954 | 11.45564 | 1.079458 | 25.58859 | 2.719007e-11 | 2.445314
41.09398 | 40.576 | 39.5002 | 11.45339 | 1.075804 | 25.60567 | 2.716165e-11 | 2.441143
41.10398 | 40.6014 | 39.51124 | 11.45114 | 1.090162 | 25.62314 | 2.713323e-11 | 2.436964
41.11397 | 40.5795 | 39.52266 | 11.44889 | 1.056838 | 25.64099 | 2.710481e-11 | 2.432782
41.12397 | 40.6335 | 39.53448 | 11.44665 | 1.099024 | 25.65924 | 2.707638e-11 | 2.428588
41.13397 | 40.6045 | 39.54667 | 11.44441 | 1.05783 | 25.67788 | 2.704796e-11 | 2.424388
41.14397 | 40.6666 | 39.55924 | 11.44217 | 1.107356 | 25.69689 | 2.701954e-11 | 2.420181
41.15397 | 40.6519 | 39.57219 | 11.43993 | 1.079707 | 25.71629 | 2.699111e-11 | 2.415967
41.16397 | 40.6584 | 39.58552 | 11.4377 | 1.072883 | 25.73607 | 2.696269e-11 | 2.411748
41.17396 | 40.6903 | 39.5992 | 11.43548 | 1.091097 | 25.7562 | 2.693427e-11 | 2.407527
41.18396 | 40.6987 | 39.61327 | 11.43325 | 1.085431 | 25.77672 | 2.690584e-11 | 2.403296
41.19396 | 40.7244 | 39.6277 | 11.43103 | 1.096697 | 25.79761 | 2.687742e-11 | 2.399061
41.20396 | 40.75 | 39.6425 | 11.42882 | 1.107498 | 25.81887 | 2.6849e-11 | 2.39482
41.21396 | 40.7536 | 39.65766 | 11.4266 | 1.095938 | 25.84049 | 2.682057e-11 | 2.390575
41.22396 | 40.789 | 39.67319 | 11.42439 | 1.115815 | 25.86247 | 2.679215e-11 | 2.386325
41.23395 | 40.787 | 39.68905 | 11.42218 | 1.097953 | 25.88479 | 2.676373e-11 | 2.382076
41.24395 | 40.8211 | 39.70528 | 11.41998 | 1.115822 | 25.90748 | 2.673708e-11 | 2.377819
41.25395 | 40.8635 | 39.72186 | 11.41778 | 1.14164 | 25.93053 | 2.670866e-11 | 2.373558
41.26395 | 40.8504 | 39.73879 | 11.41558 | 1.111607 | 25.95392 | 2.668023e-11 | 2.369294
41.27395 | 40.8989 | 39.75607 | 11.41338 | 1.142829 | 25.97766 | 2.665181e-11 | 2.365028
41.28395 | 40.8933 | 39.77369 | 11.41119 | 1.119607 | 26.00174 | 2.662339e-11 | 2.360759
41.29394 | 40.938 | 39.79164 | 11.409 | 1.146362 | 26.02614 | 2.659496e-11 | 2.356491
41.30394 | 40.9659 | 39.80994 | 11.40682 | 1.155964 | 26.0509 | 2.656654e-11 | 2.352218
41.31394 | 40.9971 | 39.82857 | 11.40463 | 1.16853 | 26.07599 | 2.653989e-11 | 2.347943
41.32394 | 41.0153 | 39.84753 | 11.40245 | 1.167767 | 26.10141 | 2.651147e-11 | 2.343667
41.33394 | 41.0253 | 39.86683 | 11.40028 | 1.158472 | 26.12716 | 2.648305e-11 | 2.339389
41.34393 | 41.078 | 39.88643 | 11.3981 | 1.191572 | 26.15321 | 2.64564e-11 | 2.335115
41.35393 | 41.0644 | 39.90637 | 11.39593 | 1.158032 | 26.1796 | 2.642797e-11 | 2.330836
41.36393 | 41.1204 | 39.92663 | 11.39377 | 1.193771 | 26.20631 | 2.639955e-11 | 2.326557
41.37393 | 41.1385 | 39.9472 | 11.3916 | 1.191297 | 26.23333 | 2.63729e-11 | 2.322278
41.38393 | 41.1472 | 39.96809 | 11.38944 | 1.179105 | 26.26066 | 2.634448e-11 | 2.317999
41.39393 | 41.1785 | 39.98929 | 11.38728 | 1.189209 | 26.28829 | 2.631783e-11 | 2.313721
41.40392 | 41.1868 | 40.01076 | 11.38512 | 1.176045 | 26.31618 | 2.629119e-11 | 2.309448
41.41392 | 41.2111 | 40.03256 | 11.38297 | 1.178536 | 26.34442 | 2.626276e-11 | 2.305172
41.42392 | 41.2251 | 40.05467 | 11.38082 | 1.170432 | 26.37295 | 2.623612e-11 | 2.300897
41.43392 | 41.2223 | 40.07707 | 11.37867 | 1.14523 | 26.40177 | 2.620947e-11 | 2.296624
41.44392 | 41.2994 | 40.09976 | 11.37653 | 1.199637 | 26.43088 | 2.618105e-11 | 2.292353
41.45392 | 41.2653 | 40.12274 | 11.37438 | 1.142555 | 26.46028 | 2.61544e-11 | 2.288085
41.46391 | 41.3162 | 40.14599 | 11.37225 | 1.17021 | 26.48992 | 2.612775e-11 | 2.283823
41.47391 | 41.3274 | 40.16954 | 11.37011 | 1.157861 | 26.51987 | 2.61011e-11 | 2.279559
41.48391 | 41.3221 | 40.19337 | 11.36798 | 1.128735 | 26.55009 | 2.607446e-11 | 2.275299
41.49391 | 41.3436 | 40.21746 | 11.36585 | 1.126136 | 26.58058 | 2.604781e-11 | 2.271042
41.50391 | 41.3885 | 40.24183 | 11.36372 | 1.146665 | 26.61133 | 2.602116e-11 | 2.266789
41.51391 | 41.4024 | 40.26647 | 11.36159 | 1.135929 | 26.64234 | 2.599452e-11 | 2.262539
41.5239 | 41.4064 | 40.29134 | 11.35947 | 1.115057 | 26.67357 | 2.596787e-11 | 2.258298
41.5339 | 41.4193 | 40.3165 | 11.35735 | 1.102802 | 26.70509 | 2.5943e-11 | 2.254057
41.5439 | 41.4357 | 40.34191 | 11.35523 | 1.093793 | 26.73685 | 2.591635e-11 | 2.249821
41.5539 | 41.4503 | 40.36756 | 11.35312 | 1.082736 | 26.76886 | 2.58897e-11 | 2.245589
41.5639 | 41.5022 | 40.39347 | 11.35101 | 1.10873 | 26.8011 | 2.586483e-11 | 2.241363
41.5739 | 41.4901 | 40.41961 | 11.3489 | 1.070485 | 26.83357 | 2.583819e-11 | 2.237142
41.58389 | 41.5065 | 40.44597 | 11.34679 | 1.060529 | 26.86625 | 2.581331e-11 | 2.232931
41.59389 | 41.5206 | 40.47259 | 11.34469 | 1.048014 | 26.89918 | 2.578844e-11 | 2.228722
41.60389 | 41.5211 | 40.49943 | 11.34259 | 1.021668 | 26.93233 | 2.57618e-11 | 2.224519
41.61389 | 41.5851 | 40.5265 | 11.34049 | 1.058602 | 26.96569 | 2.573693e-11 | 2.220323
41.62389 | 41.611 | 40.55379 | 11.33839 | 1.057214 | 26.99926 | 2.571205e-11 | 2.216133
41.63389 | 41.5911 | 40.58129 | 11.3363 | 1.009813 | 27.03304 | 2.568718e-11 | 2.211949
41.64388 | 41.6124 | 40.60897 | 11.33421 | 1.003429 | 27.06698 | 2.566231e-11 | 2.207778
41.65388 | 41.6271 | 40.63689 | 11.33212 | 0.9902116 | 27.10116 | 2.563744e-11 | 2.203609
41.66388 | 41.6345 | 40.66501 | 11.33003 | 0.9694933 | 27.13553 | 2.561257e-11 | 2.199448
41.67388 | 41.693 | 40.69332 | 11.32795 | 0.9996796 | 27.17008 | 2.55877e-11 | 2.195295
41.68388 | 41.6871 | 40.72183 | 11.32587 | 0.9652746 | 27.20481 | 2.556283e-11 | 2.19115
41.69388 | 41.7052 | 40.75052 | 11.32379 | 0.9546841 | 27.23971 | 2.553796e-11 | 2.187013
41.70387 | 41.6844 | 40.77936 | 11.32171 | 0.9050385 | 27.27476 | 2.551486e-11 | 2.182889
41.71387 | 41.718 | 40.80841 | 11.31964 | 0.9095918 | 27.31 | 2.548999e-11 | 2.17877
41.72387 | 41.7261 | 40.83763 | 11.31757 | 0.8884711 | 27.3454 | 2.54669e-11 | 2.174659
41.73387 | 41.7385 | 40.86701 | 11.3155 | 0.8714889 | 27.38096 | 2.544203e-11 | 2.170557
41.74387 | 41.7443 | 40.89656 | 11.31343 | 0.8477423 | 27.41666 | 2.541893e-11 | 2.166466
41.75386 | 41.7253 | 40.92623 | 11.31137 | 0.7990721 | 27.45247 | 2.539406e-11 | 2.162387
41.76386 | 41.7219 | 40.95608 | 11.30931 | 0.7658209 | 27.48846 | 2.537097e-11 | 2.158314
41.77386 | 41.7442 | 40.98607 | 11.30725 | 0.7581268 | 27.52458 | 2.534787e-11 | 2.154252
41.78386 | 41.7335 | 41.01621 | 11.30519 | 0.7172927 | 27.56082 | 2.532478e-11 | 2.150199
41.79386 | 41.7571 | 41.04647 | 11.30313 | 0.7106256 | 27.59718 | 2.530169e-11 | 2.146157
41.80386 | 41.7228 | 41.07687 | 11.30108 | 0.6459314 | 27.63366 | 2.527859e-11 | 2.142126
41.81385 | 41.7353 | 41.10736 | 11.29903 | 0.6279421 | 27.67022 | 2.52555e-11 | 2.138109
41.82385 | 41.719 | 41.13799 | 11.29698 | 0.5810084 | 27.70691 | 2.52324e-11 | 2.134099
41.83385 | 41.7311 | 41.16874 | 11.29494 | 0.562364 | 27.7437 | 2.520931e-11 | 2.130101
41.84385 | 41.7238 | 41.19959 | 11.29289 | 0.5242128 | 27.78058 | 2.518799e-11 | 2.126114
41.85385 | 41.7219 | 41.23053 | 11.29085 | 0.4913669 | 27.81754 | 2.51649e-11 | 2.122138
41.86385 | 41.7415 | 41.26158 | 11.28881 | 0.4799219 | 27.85459 | 2.51418e-11 | 2.118174
41.87384 | 41.7156 | 41.29267 | 11.28677 | 0.4229251 | 27.89167 | 2.512048e-11 | 2.114227
41.88384 | 41.7309 | 41.32389 | 11.28474 | 0.4070145 | 27.92886 | 2.509739e-11 | 2.110287
41.89384 | 41.7373 | 41.35517 | 11.28271 | 0.382129 | 27.96611 | 2.507607e-11 | 2.10636
41.90384 | 41.7159 | 41.38652 | 11.28067 | 0.3293767 | 28.0034 | 2.505475e-11 | 2.102445
41.91384 | 41.787 | 41.41794 | 11.27865 | 0.3690609 | 28.04075 | 2.503166e-11 | 2.098542
41.92384 | 41.7505 | 41.44941 | 11.27662 | 0.3010869 | 28.07814 | 2.501034e-11 | 2.094653
41.93383 | 41.7535 | 41.4809 | 11.2746 | 0.272596 | 28.11553 | 2.498902e-11 | 2.09078
41.94383 | 41.7584 | 41.51247 | 11.27257 | 0.24593 | 28.15298 | 2.49677e-11 | 2.086917
41.95383 | 41.7558 | 41.54407 | 11.27055 | 0.211727 | 28.19045 | 2.494639e-11 | 2.083067
41.96383 | 41.7929 | 41.57571 | 11.26853 | 0.2171938 | 28.22794 | 2.492507e-11 | 2.07923
41.97383 | 41.7873 | 41.60736 | 11.26652 | 0.1799395 | 28.26544 | 2.490375e-11 | 2.075407
41.98383 | 41.7883 | 41.63904 | 11.2645 | 0.1492621 | 28.30294 | 2.488243e-11 | 2.071597
41.99382 | 41.7781 | 41.67069 | 11.26249 | 0.1074097 | 28.34039 | 2.486111e-11 | 2.067806
42.00382 | 41.7822 | 41.70238 | 11.26048 | 0.07982162 | 28.37787 | 2.484157e-11 | 2.064024
42.01382 | 41.7884 | 41.73406 | 11.25847 | 0.05433546 | 28.41534 | 2.482026e-11 | 2.060257
42.02382 | 41.8193 | 41.76574 | 11.25646 | 0.05355832 | 28.45277 | 2.479894e-11 | 2.056504
42.03382 | 41.8077 | 41.7974 | 11.25446 | 0.01030039 | 28.49018 | 2.47794e-11 | 2.052765
42.04382 | 41.8062 | 41.82904 | 11.25246 | -0.022837 | 28.52754 | 2.475808e-11 | 2.049041
42.05381 | 41.7953 | 41.86061 | 11.25046 | -0.06530921 | 28.56482 | 2.473854e-11 | 2.045336
42.06381 | 41.8233 | 41.89218 | 11.24846 | -0.06887605 | 28.60208 | 2.471722e-11 | 2.041642
42.07381 | 41.8042 | 41.9237 | 11.24646 | -0.1194999 | 28.63928 | 2.469768e-11 | 2.037962
42.08381 | 41.8512 | 41.95517 | 11.24446 | -0.1039695 | 28.67641 | 2.467814e-11 | 2.034298
42.09381 | 41.8 | 41.98658 | 11.24247 | -0.1865821 | 28.71346 | 2.465859e-11 | 2.030649
42.10381 | 41.8163 | 42.01793 | 11.24048 | -0.2016262 | 28.75043 | 2.463728e-11 | 2.027015
42.1138 | 41.8112 | 42.04918 | 11.23849 | -0.2379759 | 28.78728 | 2.461773e-11 | 2.0234
42.1238 | 41.8033 | 42.08036 | 11.2365 | -0.2770587 | 28.82406 | 2.459819e-11 | 2.019798
42.1338 | 41.8504 | 42.11147 | 11.23452 | -0.2610681 | 28.86074 | 2.457865e-11 | 2.016211
42.1438 | 41.8177 | 42.14247 | 11.23253 | -0.3247673 | 28.8973 | 2.455911e-11 | 2.012639
42.1538 | 41.8406 | 42.17338 | 11.23055 | -0.3327796 | 28.93375 | 2.453957e-11 | 2.009084
42.16379 | 41.8059 | 42.20414 | 11.22857 | -0.3982419 | 28.97003 | 2.452003e-11 | 2.005548
42.17379 | 41.8133 | 42.23481 | 11.22659 | -0.4215149 | 29.0062 | 2.450049e-11 | 2.002025
42.18379 | 41.8184 | 42.26536 | 11.22461 | -0.4469648 | 29.04224 | 2.448094e-11 | 1.998518
42.19379 | 41.809 | 42.29578 | 11.22263 | -0.4867815 | 29.07812 | 2.44614e-11 | 1.995027
42.20379 | 41.8246 | 42.32606 | 11.22066 | -0.5014573 | 29.11384 | 2.444186e-11 | 1.991553
42.21379 | 41.8194 | 42.35619 | 11.21869 | -0.5367871 | 29.14941 | 2.442232e-11 | 1.988095
42.22378 | 41.7947 | 42.38612 | 11.21672 | -0.5914217 | 29.18475 | 2.440456e-11 | 1.984657
42.23378 | 41.7967 | 42.41593 | 11.21475 | -0.6192261 | 29.21995 | 2.438501e-11 | 1.981232
42.24378 | 41.7901 | 42.44557 | 11.21278 | -0.6554676 | 29.25496 | 2.436547e-11 | 1.977825
42.25378 | 41.8175 | 42.47502 | 11.21081 | -0.6575184 | 29.28977 | 2.434593e-11 | 1.974434
42.26378 | 41.7935 | 42.5043 | 11.20885 | -0.7107961 | 29.32439 | 2.432817e-11 | 1.97106
42.27378 | 41.7548 | 42.53337 | 11.20689 | -0.7785684 | 29.35878 | 2.430862e-11 | 1.967702
42.28377 | 41.7632 | 42.56221 | 11.20493 | -0.7990142 | 29.39292 | 2.428908e-11 | 1.964366
42.29377 | 41.7538 | 42.59088 | 11.20297 | -0.8370775 | 29.42687 | 2.427132e-11 | 1.961043
42.30377 | 41.7909 | 42.61932 | 11.20101 | -0.8284231 | 29.46058 | 2.425178e-11 | 1.957737
42.31377 | 41.7515 | 42.64754 | 11.19905 | -0.8960421 | 29.49404 | 2.423224e-11 | 1.954449
42.32377 | 41.7354 | 42.67553 | 11.19709 | -0.940128 | 29.52726 | 2.421447e-11 | 1.951178
42.33377 | 41.7188 | 42.70327 | 11.19514 | -0.9844727 | 29.56021 | 2.419493e-11 | 1.947924
42.34376 | 41.7049 | 42.73074 | 11.19319 | -1.025841 | 29.59286 | 2.417716e-11 | 1.944691
42.35376 | 41.7441 | 42.75798 | 11.19124 | -1.013876 | 29.62527 | 2.415762e-11 | 1.941472
42.36376 | 41.7107 | 42.78495 | 11.18929 | -1.074247 | 29.65739 | 2.413808e-11 | 1.938271
42.37376 | 41.6779 | 42.81165 | 11.18734 | -1.133746 | 29.68922 | 2.412032e-11 | 1.935088
42.38376 | 41.688 | 42.83806 | 11.18539 | -1.150064 | 29.72075 | 2.410078e-11 | 1.931922
42.39376 | 41.6524 | 42.86419 | 11.18345 | -1.211793 | 29.75197 | 2.408301e-11 | 1.928774
42.40375 | 41.6813 | 42.89 | 11.1815 | -1.208698 | 29.78285 | 2.406347e-11 | 1.925647
42.41375 | 41.6708 | 42.91553 | 11.17956 | -1.244726 | 29.81343 | 2.40457e-11 | 1.922534
42.42375 | 41.6297 | 42.94074 | 11.17762 | -1.311039 | 29.84368 | 2.402616e-11 | 1.91944
42.43375 | 41.629 | 42.96563 | 11.17568 | -1.336634 | 29.87359 | 2.400662e-11 | 1.916363
42.44375 | 41.5717 | 42.9902 | 11.17374 | -1.4185 | 29.90315 | 2.398886e-11 | 1.913305
42.45375 | 41.6345 | 43.01443 | 11.1718 | -1.379931 | 29.93236 | 2.396932e-11 | 1.910264
42.46374 | 41.5778 | 43.03829 | 11.16987 | -1.460492 | 29.96118 | 2.394978e-11 | 1.907245
42.47374 | 41.5897 | 43.06183 | 11.16793 | -1.472128 | 29.98965 | 2.393201e-11 | 1.90424
42.48374 | 41.5675 | 43.08501 | 11.166 | -1.517506 | 30.01775 | 2.391247e-11 | 1.901254
42.49374 | 41.5426 | 43.10781 | 11.16407 | -1.565213 | 30.04546 | 2.389293e-11 | 1.898286
42.50374 | 41.5716 | 43.13025 | 11.16214 | -1.558647 | 30.07277 | 2.387516e-11 | 1.895336
42.51373 | 41.5394 | 43.15228 | 11.16021 | -1.612876 | 30.09966 | 2.385562e-11 | 1.892407
42.52373 | 41.5411 | 43.17394 | 11.15828 | -1.632836 | 30.12616 | 2.383608e-11 | 1.889493
42.53373 | 41.5466 | 43.1952 | 11.15635 | -1.648599 | 30.15225 | 2.381654e-11 | 1.886598
42.54373 | 41.5003 | 43.21606 | 11.15442 | -1.71576 | 30.17791 | 2.379878e-11 | 1.883721
42.55373 | 41.5266 | 43.2365 | 11.1525 | -1.709905 | 30.20314 | 2.377923e-11 | 1.880863
42.56373 | 41.5157 | 43.25653 | 11.15058 | -1.740829 | 30.22793 | 2.375969e-11 | 1.878023
42.57372 | 41.5007 | 43.27609 | 11.14865 | -1.775394 | 30.25224 | 2.374015e-11 | 1.875203
42.58372 | 41.4946 | 43.29526 | 11.14673 | -1.800657 | 30.27612 | 2.372061e-11 | 1.8724
42.59372 | 41.4561 | 43.31398 | 11.14481 | -1.857879 | 30.29955 | 2.370107e-11 | 1.869615
42.60372 | 41.4681 | 43.33225 | 11.14289 | -1.864152 | 30.32251 | 2.368153e-11 | 1.866848
42.61372 | 41.4511 | 43.35006 | 11.14097 | -1.898965 | 30.34499 | 2.366199e-11 | 1.8641
42.62372 | 41.4567 | 43.36741 | 11.13905 | -1.910714 | 30.36699 | 2.364245e-11 | 1.86137
42.63371 | 41.4191 | 43.38428 | 11.13714 | -1.965177 | 30.38848 | 2.362113e-11 | 1.858661
42.64371 | 41.4255 | 43.40067 | 11.13522 | -1.975173 | 30.40948 | 2.360159e-11 | 1.855968
42.65371 | 41.4064 | 43.41659 | 11.13331 | -2.010192 | 30.42999 | 2.358205e-11 | 1.853294
42.66371 | 41.4171 | 43.43201 | 11.1314 | -2.014915 | 30.44998 | 2.356251e-11 | 1.850637
42.67371 | 41.3975 | 43.44694 | 11.12948 | -2.049438 | 30.46945 | 2.354119e-11 | 1.848
42.68371 | 41.3757 | 43.46136 | 11.12757 | -2.085656 | 30.4884 | 2.352165e-11 | 1.845381
42.6937 | 41.3515 | 43.47525 | 11.12566 | -2.123746 | 30.5068 | 2.350033e-11 | 1.842783
42.7037 | 41.3518 | 43.48864 | 11.12375 | -2.136835 | 30.52468 | 2.348079e-11 | 1.8402
42.7137 | 41.3532 | 43.50149 | 11.12185 | -2.148295 | 30.54201 | 2.345947e-11 | 1.837637
42.7237 | 41.3344 | 43.51383 | 11.11994 | -2.179426 | 30.5588 | 2.343816e-11 | 1.835091
42.7337 | 41.3224 | 43.52561 | 11.11803 | -2.203213 | 30.57502 | 2.341862e-11 | 1.832565
42.7437 | 41.2968 | 43.53686 | 11.11612 | -2.240061 | 30.59068 | 2.33973e-11 | 1.830056
42.75369 | 41.3009 | 43.54754 | 11.11422 | -2.246641 | 30.60575 | 2.337598e-11 | 1.827569
42.76369 | 41.2874 | 43.55768 | 11.11232 | -2.270278 | 30.62026 | 2.335466e-11 | 1.825097
42.77369 | 41.2757 | 43.56725 | 11.11041 | -2.291553 | 30.63419 | 2.333335e-11 | 1.822644
42.78369 | 41.2248 | 43.57626 | 11.10851 | -2.351457 | 30.64754 | 2.331203e-11 | 1.82021
42.79369 | 41.2533 | 43.58469 | 11.10661 | -2.331387 | 30.66028 | 2.329071e-11 | 1.817794
42.80369 | 41.2275 | 43.59254 | 11.10471 | -2.365036 | 30.67243 | 2.326762e-11 | 1.815396
42.81368 | 41.2112 | 43.59979 | 11.10281 | -2.388591 | 30.68396 | 2.32463e-11 | 1.813019
42.82368 | 41.213 | 43.60646 | 11.10091 | -2.393462 | 30.69489 | 2.322499e-11 | 1.810658
42.83368 | 41.168 | 43.61254 | 11.09901 | -2.444537 | 30.70521 | 2.320189e-11 | 1.808315
42.84368 | 41.1733 | 43.61801 | 11.09711 | -2.444708 | 30.7149 | 2.318057e-11 | 1.805991
42.85368 | 41.1538 | 43.62287 | 11.09522 | -2.469071 | 30.72397 | 2.315748e-11 | 1.803685
42.86368 | 41.1412 | 43.62712 | 11.09332 | -2.48592 | 30.7324 | 2.313439e-11 | 1.801398
42.87367 | 41.1555 | 43.63075 | 11.09143 | -2.475248 | 30.74019 | 2.311129e-11 | 1.799131
42.88367 | 41.1179 | 43.63376 | 11.08953 | -2.515862 | 30.74735 | 2.30882e-11 | 1.79688
42.89367 | 41.1272 | 43.63614 | 11.08764 | -2.508944 | 30.75386 | 2.306511e-11 | 1.794647
42.90367 | 41.0964 | 43.63789 | 11.08574 | -2.541494 | 30.75972 | 2.304201e-11 | 1.792433
42.91367 | 41.0882 | 43.63901 | 11.08385 | -2.55081 | 30.76492 | 2.301892e-11 | 1.790236
42.92366 | 41.0977 | 43.63948 | 11.08196 | -2.541781 | 30.76946 | 2.299583e-11 | 1.788061
42.93366 | 41.0759 | 43.63931 | 11.08007 | -2.563412 | 30.77334 | 2.297096e-11 | 1.785901
42.94366 | 41.064 | 43.63849 | 11.07818 | -2.574494 | 30.77656 | 2.294786e-11 | 1.783759
42.95366 | 41.0637 | 43.63702 | 11.07629 | -2.573321 | 30.7791 | 2.292299e-11 | 1.781636
42.96366 | 41.0327 | 43.63489 | 11.0744 | -2.602193 | 30.78096 | 2.28999e-11 | 1.77953
42.97366 | 41.0414 | 43.6321 | 11.07251 | -2.5907 | 30.78215 | 2.287503e-11 | 1.777443
42.98365 | 41.0165 | 43.62865 | 11.07062 | -2.61215 | 30.78265 | 2.285016e-11 | 1.775375
42.99365 | 40.9821 | 43.62453 | 11.06873 | -2.642428 | 30.78247 | 2.282529e-11 | 1.773324
43.00365 | 40.9765 | 43.61974 | 11.06685 | -2.643237 | 30.7816 | 2.280042e-11 | 1.771291
43.01365 | 40.9411 | 43.61427 | 11.06496 | -2.673169 | 30.78003 | 2.277555e-11 | 1.769275
43.02365 | 40.9482 | 43.60813 | 11.06307 | -2.659926 | 30.77778 | 2.274891e-11 | 1.767278
43.03365 | 40.9025 | 43.60131 | 11.06119 | -2.698806 | 30.77482 | 2.272404e-11 | 1.765299
43.04364 | 40.8891 | 43.5938 | 11.0593 | -2.704705 | 30.77116 | 2.269917e-11 | 1.763339
43.05364 | 40.8774 | 43.58562 | 11.05742 | -2.708216 | 30.7668 | 2.267252e-11 | 1.761395
43.06364 | 40.8304 | 43.57674 | 11.05553 | -2.746341 | 30.76174 | 2.264588e-11 | 1.759469
43.07364 | 40.8373 | 43.56717 | 11.05365 | -2.729873 | 30.75596 | 2.261923e-11 | 1.757561
43.08364 | 40.78 | 43.55691 | 11.05176 | -2.776914 | 30.74948 | 2.259258e-11 | 1.755671
43.09364 | 40.7918 | 43.54596 | 11.04988 | -2.754161 | 30.74228 | 2.256594e-11 | 1.753798
43.10363 | 40.7516 | 43.53432 | 11.048 | -2.782723 | 30.73438 | 2.253929e-11 | 1.751945
43.11363 | 40.7107 | 43.52198 | 11.04612 | -2.811279 | 30.72575 | 2.251265e-11 | 1.750108
43.12363 | 40.7161 | 43.50893 | 11.04423 | -2.792834 | 30.71641 | 2.248422e-11 | 1.748288
43.13363 | 40.6675 | 43.49519 | 11.04235 | -2.82769 | 30.70635 | 2.245758e-11 | 1.746486
43.14363 | 40.6708 | 43.48074 | 11.04047 | -2.809942 | 30.69557 | 2.242916e-11 | 1.744702
43.15363 | 40.638 | 43.46559 | 11.03859 | -2.827595 | 30.68407 | 2.240073e-11 | 1.742935
43.16362 | 40.603 | 43.44976 | 11.03671 | -2.846757 | 30.67186 | 2.237409e-11 | 1.741187
43.17362 | 40.5986 | 43.4332 | 11.03483 | -2.8346 | 30.65891 | 2.234567e-11 | 1.739455
43.18362 | 40.5568 | 43.41594 | 11.03295 | -2.859141 | 30.64525 | 2.231724e-11 | 1.73774
43.19362 | 40.5517 | 43.39797 | 11.03107 | -2.846272 | 30.63086 | 2.228705e-11 | 1.736043
43.20362 | 40.5449 | 43.3793 | 11.02919 | -2.834398 | 30.61574 | 2.225862e-11 | 1.734363
43.21362 | 40.5096 | 43.35992 | 11.02731 | -2.85032 | 30.59991 | 2.22302e-11 | 1.732701
43.22361 | 40.5106 | 43.33986 | 11.02543 | -2.829257 | 30.58337 | 2.22e-11 | 1.731057
43.23361 | 40.4532 | 43.31907 | 11.02355 | -2.865866 | 30.56608 | 2.21698e-11 | 1.729429
43.24361 | 40.4844 | 43.29757 | 11.02168 | -2.813171 | 30.54808 | 2.214138e-11 | 1.727818
43.25361 | 40.4142 | 43.27537 | 11.0198 | -2.861173 | 30.52935 | 2.211118e-11 | 1.726224
43.26361 | 40.4291 | 43.25247 | 11.01792 | -2.823367 | 30.5099 | 2.208099e-11 | 1.724648
43.27361 | 40.3947 | 43.22886 | 11.01604 | -2.834158 | 30.48973 | 2.204901e-11 | 1.723088
43.2836 | 40.3721 | 43.20457 | 11.01416 | -2.83247 | 30.46886 | 2.201881e-11 | 1.721547
43.2936 | 40.3687 | 43.17956 | 11.01229 | -2.810859 | 30.44725 | 2.198861e-11 | 1.720022
43.3036 | 40.3327 | 43.15384 | 11.01041 | -2.821143 | 30.42492 | 2.195664e-11 | 1.718513
43.3136 | 40.3007 | 43.12743 | 11.00853 | -2.82673 | 30.40188 | 2.192644e-11 | 1.717022
43.3236 | 40.3028 | 43.10032 | 11.00665 | -2.79752 | 30.37812 | 2.189447e-11 | 1.715547
43.33359 | 40.2702 | 43.07254 | 11.00478 | -2.802344 | 30.35367 | 2.186249e-11 | 1.714091
43.34359 | 40.2665 | 43.04404 | 11.0029 | -2.777543 | 30.32849 | 2.183052e-11 | 1.71265
43.35359 | 40.1893 | 43.01485 | 11.00102 | -2.825547 | 30.3026 | 2.179854e-11 | 1.711226
43.36359 | 40.2292 | 42.98496 | 10.99915 | -2.755765 | 30.276 | 2.176657e-11 | 1.709818
43.37359 | 40.2085 | 42.95439 | 10.99727 | -2.745893 | 30.2487 | 2.173282e-11 | 1.708427
43.38359 | 40.1852 | 42.92314 | 10.99539 | -2.737937 | 30.22069 | 2.170084e-11 | 1.707053
43.39358 | 40.1668 | 42.89123 | 10.99352 | -2.724427 | 30.19201 | 2.166709e-11 | 1.705697
43.40358 | 40.1251 | 42.85861 | 10.99164 | -2.733506 | 30.16261 | 2.163512e-11 | 1.704356
43.41358 | 40.1385 | 42.82531 | 10.98976 | -2.686811 | 30.13252 | 2.160136e-11 | 1.703032
43.42358 | 40.1375 | 42.79133 | 10.98789 | -2.653833 | 30.10172 | 2.156761e-11 | 1.701724
43.43358 | 40.0709 | 42.75669 | 10.98601 | -2.685788 | 30.07025 | 2.153386e-11 | 1.700432
43.44358 | 40.0634 | 42.72137 | 10.98413 | -2.657972 | 30.03808 | 2.150011e-11 | 1.699157
43.45357 | 40.0432 | 42.68543 | 10.98226 | -2.642231 | 30.00527 | 2.146458e-11 | 1.6979
43.46357 | 40.0561 | 42.64879 | 10.98038 | -2.592693 | 29.97176 | 2.143083e-11 | 1.696658
43.47357 | 40.0179 | 42.61149 | 10.9785 | -2.593588 | 29.93755 | 2.139708e-11 | 1.695432
43.48357 | 39.9752 | 42.57354 | 10.97662 | -2.598337 | 29.90269 | 2.136155e-11 | 1.694222
43.49357 | 39.9776 | 42.53493 | 10.97475 | -2.557325 | 29.86715 | 2.132603e-11 | 1.693028
43.50357 | 39.9508 | 42.49568 | 10.97287 | -2.544876 | 29.83096 | 2.129228e-11 | 1.691851
43.51356 | 39.9532 | 42.45582 | 10.97099 | -2.502619 | 29.79413 | 2.125675e-11 | 1.690691
43.52356 | 39.879 | 42.41529 | 10.96912 | -2.536286 | 29.75662 | 2.122122e-11 | 1.689546
43.53356 | 39.8822 | 42.37411 | 10.96724 | -2.491913 | 29.71846 | 2.118392e-11 | 1.688417
43.54356 | 39.8638 | 42.33231 | 10.96536 | -2.468514 | 29.67965 | 2.114839e-11 | 1.687304
43.55356 | 39.8499 | 42.28989 | 10.96348 | -2.439989 | 29.6402 | 2.111286e-11 | 1.686207
43.56356 | 39.8052 | 42.24684 | 10.9616 | -2.44164 | 29.60011 | 2.107556e-11 | 1.685126
43.57355 | 39.7839 | 42.20322 | 10.95973 | -2.419322 | 29.55943 | 2.104003e-11 | 1.684062
43.58355 | 39.7466 | 42.15895 | 10.95785 | -2.412345 | 29.51808 | 2.100273e-11 | 1.683013
43.59355 | 39.7465 | 42.11407 | 10.95597 | -2.367567 | 29.47612 | 2.096543e-11 | 1.68198
43.60355 | 39.7107 | 42.06858 | 10.95409 | -2.357883 | 29.43353 | 2.09299e-11 | 1.680963
43.61355 | 39.6723 | 42.02251 | 10.95221 | -2.350205 | 29.39034 | 2.08926e-11 | 1.679961
43.62355 | 39.6426 | 41.97583 | 10.95033 | -2.333233 | 29.34653 | 2.085529e-11 | 1.678975
43.63354 | 39.6116 | 41.92863 | 10.94845 | -2.317026 | 29.30217 | 2.081799e-11 | 1.678006
43.64354 | 39.6236 | 41.88079 | 10.94657 | -2.257188 | 29.25717 | 2.077891e-11 | 1.677051
43.65354 | 39.5446 | 41.83238 | 10.94469 | -2.287776 | 29.21157 | 2.07416e-11 | 1.676112
43.66354 | 39.5226 | 41.7834 | 10.94281 | -2.260797 | 29.1654 | 2.070252e-11 | 1.675189
43.67354 | 39.4885 | 41.73385 | 10.94093 | -2.245351 | 29.11864 | 2.066522e-11 | 1.674281
43.68354 | 39.4575 | 41.68375 | 10.93904 | -2.226249 | 29.07132 | 2.062614e-11 | 1.673389
43.69353 | 39.4447 | 41.63315 | 10.93716 | -2.188446 | 29.02347 | 2.058884e-11 | 1.672513
43.70353 | 39.3621 | 41.58194 | 10.93528 | -2.219844 | 28.97501 | 2.054976e-11 | 1.671652
43.71353 | 39.356 | 41.5302 | 10.9334 | -2.174205 | 28.926 | 2.051068e-11 | 1.670806
43.72353 | 39.2947 | 41.47793 | 10.93152 | -2.18323 | 28.87644 | 2.04716e-11 | 1.669975
43.73353 | 39.3135 | 41.42513 | 10.92963 | -2.111627 | 28.82633 | 2.043252e-11 | 1.66916
43.74352 | 39.2149 | 41.37186 | 10.92775 | -2.156955 | 28.77574 | 2.039344e-11 | 1.668361
43.75352 | 39.1869 | 41.31802 | 10.92587 | -2.131116 | 28.72457 | 2.035436e-11 | 1.667577
43.76352 | 39.1678 | 41.26367 | 10.92398 | -2.09587 | 28.67288 | 2.03135e-11 | 1.666808
43.77352 | 39.1237 | 41.20882 | 10.9221 | -2.085119 | 28.62067 | 2.027442e-11 | 1.666054
43.78352 | 39.09 | 41.15347 | 10.92021 | -2.06347 | 28.56795 | 2.023534e-11 | 1.665315
43.79352 | 39.0057 | 41.09763 | 10.91832 | -2.091934 | 28.51472 | 2.019449e-11 | 1.664591
43.80351 | 38.984 | 41.04137 | 10.91644 | -2.05737 | 28.46105 | 2.015541e-11 | 1.663883
43.81351 | 38.9841 | 40.98459 | 10.91455 | -2.000489 | 28.40685 | 2.011455e-11 | 1.66319
43.82351 | 38.8792 | 40.92732 | 10.91266 | -2.048119 | 28.35214 | 2.00737e-11 | 1.662512
43.83351 | 38.8703 | 40.86959 | 10.91078 | -1.999293 | 28.29697 | 2.003284e-11 | 1.661848
43.84351 | 38.8071 | 40.81141 | 10.90889 | -2.004307 | 28.24132 | 1.999198e-11 | 1.6612
43.85351 | 38.7659 | 40.75277 | 10.907 | -1.98687 | 28.18521 | 1.99529e-11 | 1.660567
43.8635 | 38.7302 | 40.69375 | 10.90511 | -1.96355 | 28.12869 | 1.991205e-11 | 1.659949
43.8735 | 38.6741 | 40.63424 | 10.90322 | -1.960137 | 28.07167 | 1.986942e-11 | 1.659346
43.8835 | 38.6471 | 40.57429 | 10.90133 | -1.927191 | 28.01421 | 1.982856e-11 | 1.658757
43.8935 | 38.578 | 40.51393 | 10.89944 | -1.935927 | 27.95631 | 1.97877e-11 | 1.658183
43.9035 | 38.542 | 40.45314 | 10.89754 | -1.911144 | 27.89798 | 1.974685e-11 | 1.657624
43.9135 | 38.5285 | 40.39196 | 10.89565 | -1.863456 | 27.83922 | 1.970599e-11 | 1.65708
43.92349 | 38.4167 | 40.33042 | 10.89376 | -1.913725 | 27.78011 | 1.966336e-11 | 1.656552
43.93349 | 38.4031 | 40.26844 | 10.89187 | -1.865339 | 27.72054 | 1.96225e-11 | 1.656037
43.94349 | 38.3692 | 40.20607 | 10.88997 | -1.836869 | 27.66056 | 1.957987e-11 | 1.655538
43.95349 | 38.318 | 40.14332 | 10.88808 | -1.825317 | 27.60019 | 1.953901e-11 | 1.655052
43.96349 | 38.2616 | 40.08019 | 10.88618 | -1.818591 | 27.53943 | 1.949638e-11 | 1.654582
43.97349 | 38.1988 | 40.0167 | 10.88428 | -1.8179 | 27.47829 | 1.945553e-11 | 1.654126
43.98348 | 38.1663 | 39.95291 | 10.88239 | -1.786612 | 27.41684 | 1.941289e-11 | 1.653686
43.99348 | 38.1433 | 39.88871 | 10.88049 | -1.745413 | 27.35496 | 1.937026e-11 | 1.653259
44.00348 | 38.0615 | 39.82416 | 10.87859 | -1.762665 | 27.29273 | 1.932941e-11 | 1.652847
44.01348 | 37.9942 | 39.75928 | 10.87669 | -1.76508 | 27.23014 | 1.928677e-11 | 1.65245
44.02348 | 37.9729 | 39.69406 | 10.87479 | -1.721165 | 27.16721 | 1.924414e-11 | 1.652067
44.03348 | 37.9511 | 39.62853 | 10.87289 | -1.677426 | 27.10394 | 1.920151e-11 | 1.651699
44.04347 | 37.8506 | 39.56273 | 10.87099 | -1.712134 | 27.0404 | 1.915888e-11 | 1.651345
44.05347 | 37.8139 | 39.49657 | 10.86909 | -1.682671 | 26.97648 | 1.911624e-11 | 1.651006
44.06347 | 37.7788 | 39.4301 | 10.86718 | -1.651304 | 26.91224 | 1.907539e-11 | 1.650681
44.07347 | 37.7289 | 39.36334 | 10.86528 | -1.634443 | 26.84769 | 1.903276e-11 | 1.65037
44.08347 | 37.6873 | 39.29629 | 10.86337 | -1.608993 | 26.78284 | 1.899012e-11 | 1.650074
44.09347 | 37.5757 | 39.22896 | 10.86147 | -1.653261 | 26.7177 | 1.894749e-11 | 1.649793
44.10346 | 37.5835 | 39.16143 | 10.85956 | -1.577925 | 26.65234 | 1.890308e-11 | 1.649525
44.11346 | 37.5221 | 39.09355 | 10.85766 | -1.571453 | 26.58662 | 1.886045e-11 | 1.649272
44.12346 | 37.4614 | 39.02542 | 10.85575 | -1.564021 | 26.52064 | 1.881782e-11 | 1.649034
44.13346 | 37.3895 | 38.95704 | 10.85384 | -1.567536 | 26.45439 | 1.877519e-11 | 1.648809
44.14346 | 37.3567 | 38.88841 | 10.85193 | -1.531706 | 26.38788 | 1.873255e-11 | 1.648599
44.15345 | 37.3118 | 38.81961 | 10.85002 | -1.507806 | 26.32118 | 1.868992e-11 | 1.648403
44.16345 | 37.2768 | 38.7505 | 10.84811 | -1.473703 | 26.25417 | 1.864729e-11 | 1.648222
44.17345 | 37.1662 | 38.68117 | 10.8462 | -1.514973 | 26.18692 | 1.860288e-11 | 1.648054
44.18345 | 37.1334 | 38.61163 | 10.84428 | -1.47823 | 26.11945 | 1.856025e-11 | 1.647901
44.19345 | 37.1154 | 38.54187 | 10.84237 | -1.426469 | 26.05174 | 1.851762e-11 | 1.647762
44.20345 | 37.0496 | 38.47191 | 10.84045 | -1.422309 | 25.98382 | 1.847498e-11 | 1.647637
44.21344 | 36.9785 | 38.40182 | 10.83854 | -1.423315 | 25.91575 | 1.843235e-11 | 1.647527
44.22344 | 36.9134 | 38.33147 | 10.83662 | -1.418065 | 25.84741 | 1.838794e-11 | 1.64743
44.23344 | 36.9229 | 38.26093 | 10.8347 | -1.338027 | 25.77888 | 1.834531e-11 | 1.647348
44.24344 | 36.8544 | 38.19021 | 10.83278 | -1.335813 | 25.71015 | 1.830268e-11 | 1.64728
44.25344 | 36.7714 | 38.11933 | 10.83086 | -1.347927 | 25.64124 | 1.826005e-11 | 1.647225
44.26344 | 36.7398 | 38.04828 | 10.82894 | -1.308475 | 25.57215 | 1.821564e-11 | 1.647185
44.27343 | 36.7159 | 37.97713 | 10.82702 | -1.261233 | 25.50295 | 1.817301e-11 | 1.647159
44.28343 | 36.6581 | 37.90577 | 10.8251 | -1.247673 | 25.43353 | 1.813037e-11 | 1.647147
44.29343 | 36.5728 | 37.83427 | 10.82317 | -1.261466 | 25.36394 | 1.808774e-11 | 1.64715
44.30343 | 36.5415 | 37.76262 | 10.82125 | -1.221117 | 25.2942 | 1.804333e-11 | 1.647166
44.31343 | 36.5298 | 37.69084 | 10.81932 | -1.161041 | 25.22432 | 1.80007e-11 | 1.647196
44.32343 | 36.4461 | 37.61893 | 10.81739 | -1.172833 | 25.1543 | 1.795807e-11 | 1.64724
44.33342 | 36.4083 | 37.54698 | 10.81547 | -1.138677 | 25.08421 | 1.791544e-11 | 1.647298
44.34342 | 36.3519 | 37.47484 | 10.81354 | -1.122939 | 25.01393 | 1.78728e-11 | 1.64737
44.35342 | 36.336 | 37.40259 | 10.81161 | -1.066587 | 24.94353 | 1.78284e-11 | 1.647457
44.36342 | 36.273 | 37.33024 | 10.80967 | -1.05724 | 24.87301 | 1.778576e-11 | 1.647557
44.37342 | 36.202 | 37.25779 | 10.80774 | -1.055792 | 24.80238 | 1.774313e-11 | 1.647671
44.38342 | 36.196 | 37.18526 | 10.80581 | -0.9892565 | 24.73165 | 1.77005e-11 | 1.647799
44.39341 | 36.1283 | 37.11271 | 10.80387 | -0.9844087 | 24.6609 | 1.765787e-11 | 1.647941
44.40341 | 36.0807 | 37.04001 | 10.80194 | -0.9593122 | 24.58998 | 1.761524e-11 | 1.648097
44.41341 | 36.0453 | 36.96724 | 10.8 | -0.921942 | 24.51898 | 1.75726e-11 | 1.648267
44.42341 | 35.9926 | 36.89441 | 10.79806 | -0.9018088 | 24.4479 | 1.752997e-11 | 1.648451
44.43341 | 35.9483 | 36.82151 | 10.79612 | -0.8732139 | 24.37675 | 1.748734e-11 | 1.648648
44.44341 | 35.8943 | 36.74856 | 10.79418 | -0.8542592 | 24.30552 | 1.744471e-11 | 1.64886
44.4534 | 35.8614 | 36.67563 | 10.79224 | -0.8142311 | 24.23431 | 1.740208e-11 | 1.649085
44.4634 | 35.7809 | 36.60259 | 10.79029 | -0.8216869 | 24.16297 | 1.735944e-11 | 1.649325
44.4734 | 35.7736 | 36.52951 | 10.78835 | -0.7559063 | 24.09158 | 1.731681e-11 | 1.649578
44.4834 | 35.7086 | 36.45639 | 10.7864 | -0.7477887 | 24.02014 | 1.727418e-11 | 1.649845
44.4934 | 35.6615 | 36.38325 | 10.78445 | -0.7217469 | 23.94867 | 1.723155e-11 | 1.650126
44.50339 | 35.6095 | 36.31015 | 10.78251 | -0.7006546 | 23.87723 | 1.718892e-11 | 1.650421
44.51339 | 35.5599 | 36.23697 | 10.78056 | -0.6770747 | 23.80569 | 1.714806e-11 | 1.650729
44.52339 | 35.534 | 36.16378 | 10.77861 | -0.62978 | 23.73412 | 1.710543e-11 | 1.651052
44.53339 | 35.4357 | 36.09058 | 10.77665 | -0.6548812 | 23.66254 | 1.70628e-11 | 1.651388
44.54339 | 35.4158 | 36.01738 | 10.7747 | -0.6015783 | 23.59094 | 1.702194e-11 | 1.651739
44.55339 | 35.3856 | 35.94418 | 10.77274 | -0.5585816 | 23.51934 | 1.697931e-11 | 1.652103
44.56338 | 35.3184 | 35.87107 | 10.77079 | -0.5526653 | 23.4478 | 1.693668e-11 | 1.65248
44.57338 | 35.2411 | 35.79789 | 10.76883 | -0.5567888 | 23.37619 | 1.689582e-11 | 1.652872
44.58338 | 35.2443 | 35.72473 | 10.76687 | -0.4804312 | 23.30458 | 1.685319e-11 | 1.653278
44.59338 | 35.182 | 35.6516 | 10.76491 | -0.469595 | 23.23299 | 1.681233e-11 | 1.653697
44.60338 | 35.1311 | 35.57849 | 10.76295 | -0.4473883 | 23.16141 | 1.67697e-11 | 1.65413
44.61338 | 35.0426 | 35.50541 | 10.76099 | -0.4628132 | 23.08985 | 1.672885e-11 | 1.654577
44.62337 | 35.0434 | 35.43246 | 10.75902 | -0.3890594 | 23.0184 | 1.668799e-11 | 1.655038
44.63337 | 34.9686 | 35.35946 | 10.75706 | -0.3908608 | 22.94689 | 1.664536e-11 | 1.655512
44.64337 | 34.927 | 35.28651 | 10.75509 | -0.3595128 | 22.87542 | 1.66045e-11 | 1.656001
44.65337 | 34.8666 | 35.21361 | 10.75312 | -0.3470103 | 22.80399 | 1.656365e-11 | 1.656503
44.66337 | 34.8052 | 35.14077 | 10.75115 | -0.3355662 | 22.7326 | 1.652279e-11 | 1.657019
44.67337 | 34.7829 | 35.06798 | 10.74918 | -0.2850775 | 22.66125 | 1.648194e-11 | 1.657549
44.68336 | 34.7293 | 34.99533 | 10.74721 | -0.2660276 | 22.59003 | 1.644108e-11 | 1.658092
44.69336 | 34.6442 | 34.92267 | 10.74523 | -0.2784709 | 22.51879 | 1.640022e-11 | 1.65865
44.70336 | 34.5961 | 34.85009 | 10.74325 | -0.2539852 | 22.44761 | 1.635937e-11 | 1.659221
44.71336 | 34.559 | 34.77757 | 10.74128 | -0.2185743 | 22.37649 | 1.631851e-11 | 1.659806
44.72336 | 34.5147 | 34.70514 | 10.7393 | -0.1904427 | 22.30544 | 1.627766e-11 | 1.660405
44.73336 | 34.4365 | 34.6328 | 10.73732 | -0.1962963 | 22.23446 | 1.623858e-11 | 1.661018
44.74335 | 34.3983 | 34.56061 | 10.73534 | -0.1623051 | 22.16362 | 1.619772e-11 | 1.661644
44.75335 | 34.36 | 34.48844 | 10.73335 | -0.1284352 | 22.0928 | 1.615687e-11 | 1.662284
44.76335 | 34.2594 | 34.41636 | 10.73137 | -0.1569597 | 22.02205 | 1.611779e-11 | 1.662939
44.77335 | 34.249 | 34.34438 | 10.72938 | -0.09538277 | 21.9514 | 1.607693e-11 | 1.663606
44.78335 | 34.1757 | 34.27251 | 10.72739 | -0.09680563 | 21.88083 | 1.603785e-11 | 1.664288
44.79335 | 34.1194 | 34.20074 | 10.7254 | -0.08133569 | 21.81035 | 1.599877e-11 | 1.664984
44.80334 | 34.0583 | 34.12914 | 10.72341 | -0.07084331 | 21.74004 | 1.595792e-11 | 1.665693
44.81334 | 34.0146 | 34.05759 | 10.72142 | -0.04299357 | 21.66976 | 1.591884e-11 | 1.666416
44.82334 | 33.9589 | 33.98616 | 10.71942 | -0.02725814 | 21.59958 | 1.587976e-11 | 1.667153
44.83334 | 33.8993 | 33.91484 | 10.71743 | -0.0155441 | 21.52951 | 1.584068e-11 | 1.667904
44.84334 | 33.8253 | 33.84365 | 10.71543 | -0.01834945 | 21.45955 | 1.58016e-11 | 1.668668
44.85334 | 33.7987 | 33.77258 | 10.71343 | 0.02611962 | 21.3897 | 1.576252e-11 | 1.669447
44.86333 | 33.7088 | 33.70171 | 10.71143 | 0.007089801 | 21.32004 | 1.572344e-11 | 1.670239
44.87333 | 33.678 | 33.6309 | 10.70943 | 0.04710006 | 21.25043 | 1.568437e-11 | 1.671045
44.88333 | 33.6157 | 33.56023 | 10.70742 | 0.05547418 | 21.18094 | 1.564529e-11 | 1.671865
44.89333 | 33.5456 | 33.48969 | 10.70542 | 0.05591215 | 21.11157 | 1.560621e-11 | 1.672699
44.90333 | 33.5175 | 33.41929 | 10.70341 | 0.09821008 | 21.04233 | 1.55689e-11 | 1.673546
44.91332 | 33.4483 | 33.3491 | 10.7014 | 0.09919555 | 20.97329 | 1.552983e-11 | 1.674407
44.92332 | 33.4053 | 33.279 | 10.69939 | 0.1263041 | 20.90432 | 1.549252e-11 | 1.675282
44.93332 | 33.3293 | 33.20904 | 10.69738 | 0.1202648 | 20.83548 | 1.545344e-11 | 1.676171
44.94332 | 33.293 | 33.13923 | 10.69536 | 0.1537746 | 20.76679 | 1.541614e-11 | 1.677075
44.95332 | 33.2338 | 33.06957 | 10.69335 | 0.1642303 | 20.69823 | 1.537884e-11 | 1.677991
44.96332 | 33.1499 | 33.00007 | 10.69133 | 0.1498298 | 20.62982 | 1.534154e-11 | 1.678922
44.97331 | 33.1219 | 32.9308 | 10.68931 | 0.1911041 | 20.56162 | 1.530246e-11 | 1.679866
44.98331 | 33.0774 | 32.86162 | 10.68729 | 0.2157822 | 20.4935 | 1.526515e-11 | 1.680824
44.99331 | 32.9809 | 32.7926 | 10.68527 | 0.1882997 | 20.42554 | 1.522785e-11 | 1.681797
45.00331 | 32.9528 | 32.72375 | 10.68324 | 0.2290475 | 20.35773 | 1.519232e-11 | 1.682783
45.01331 | 32.9008 | 32.65507 | 10.68122 | 0.2457328 | 20.29007 | 1.515502e-11 | 1.683783
45.02331 | 32.8247 | 32.58656 | 10.67919 | 0.2381424 | 20.22257 | 1.511772e-11 | 1.684797
45.0333 | 32.752 | 32.5183 | 10.67716 | 0.2336965 | 20.15532 | 1.508042e-11 | 1.685824
45.0433 | 32.735 | 32.45014 | 10.67513 | 0.2848595 | 20.08815 | 1.504489e-11 | 1.686866
45.0533 | 32.6571 | 32.38215 | 10.67309 | 0.2749488 | 20.02114 | 1.500759e-11 | 1.687922
45.0633 | 32.6143 | 32.31434 | 10.67106 | 0.2999567 | 19.9543 | 1.497206e-11 | 1.688991
45.0733 | 32.5568 | 32.24672 | 10.66902 | 0.3100843 | 19.88762 | 1.493653e-11 | 1.690075
45.0833 | 32.4789 | 32.17927 | 10.66698 | 0.299629 | 19.82112 | 1.489923e-11 | 1.691172
45.09329 | 32.4701 | 32.11208 | 10.66494 | 0.358024 | 19.75485 | 1.486371e-11 | 1.692282
45.10329 | 32.3858 | 32.045 | 10.6629 | 0.3408004 | 19.68869 | 1.482818e-11 | 1.693408
45.11329 | 32.3043 | 31.97811 | 10.66085 | 0.3261866 | 19.62271 | 1.479265e-11 | 1.694547
45.12329 | 32.2767 | 31.91142 | 10.65881 | 0.3652825 | 19.55691 | 1.475713e-11 | 1.6957
45.13329 | 32.2254 | 31.84491 | 10.65676 | 0.3804853 | 19.49129 | 1.47216e-11 | 1.696867
45.14329 | 32.1576 | 31.7786 | 10.65471 | 0.3789971 | 19.42585 | 1.468607e-11 | 1.698048
45.15328 | 32.1176 | 31.71255 | 10.65266 | 0.4050493 | 19.36065 | 1.465232e-11 | 1.699242
45.16328 | 32.0663 | 31.64663 | 10.6506 | 0.4196682 | 19.29558 | 1.46168e-11 | 1.700451
45.17328 | 31.9916 | 31.58091 | 10.64854 | 0.4106913 | 19.23069 | 1.458305e-11 | 1.701674
45.18328 | 31.9232 | 31.51539 | 10.64649 | 0.4078117 | 19.16599 | 1.454752e-11 | 1.702911
45.19328 | 31.8881 | 31.45007 | 10.64443 | 0.4380329 | 19.10148 | 1.451377e-11 | 1.704162
45.20328 | 31.84 | 31.38495 | 10.64236 | 0.4550519 | 19.03716 | 1.447825e-11 | 1.705427
45.21327 | 31.7524 | 31.3201 | 10.6403 | 0.432303 | 18.97309 | 1.44445e-11 | 1.706704
45.22327 | 31.7385 | 31.25539 | 10.63823 | 0.4831134 | 18.90915 | 1.441075e-11 | 1.707997
45.23327 | 31.6813 | 31.19088 | 10.63617 | 0.4904154 | 18.84541 | 1.4377e-11 | 1.709304
45.24327 | 31.588 | 31.12659 | 10.6341 | 0.4614121 | 18.78187 | 1.434325e-11 | 1.710625
45.25327 | 31.5734 | 31.0625 | 10.63202 | 0.5108994 | 18.71852 | 1.43095e-11 | 1.71196
45.26327 | 31.5101 | 30.99862 | 10.62995 | 0.5114766 | 18.65536 | 1.427752e-11 | 1.713309
45.27326 | 31.4538 | 30.93502 | 10.62788 | 0.5187818 | 18.59247 | 1.424377e-11 | 1.71467
45.28326 | 31.3893 | 30.87156 | 10.6258 | 0.5177372 | 18.52972 | 1.421002e-11 | 1.716047
45.29326 | 31.3637 | 30.80832 | 10.62372 | 0.5553781 | 18.46717 | 1.417805e-11 | 1.717438
45.30326 | 31.3012 | 30.74529 | 10.62164 | 0.5559066 | 18.40481 | 1.41443e-11 | 1.718843
45.31326 | 31.2275 | 30.68248 | 10.61955 | 0.5450181 | 18.34267 | 1.411233e-11 | 1.720262
45.32325 | 31.2158 | 30.61995 | 10.61747 | 0.5958544 | 18.28078 | 1.408035e-11 | 1.721694
45.33325 | 31.126 | 30.55757 | 10.61538 | 0.5684339 | 18.21905 | 1.404838e-11 | 1.723141
45.34325 | 31.105 | 30.49541 | 10.61329 | 0.6095947 | 18.15751 | 1.401641e-11 | 1.724602
45.35325 | 31.0381 | 30.43346 | 10.6112 | 0.6046387 | 18.09619 | 1.398443e-11 | 1.726078
45.36325 | 30.9767 | 30.37174 | 10.6091 | 0.604962 | 18.03507 | 1.395246e-11 | 1.727567
45.37325 | 30.9549 | 30.31023 | 10.607 | 0.6446652 | 17.97416 | 1.392049e-11 | 1.729071
45.38324 | 30.8984 | 30.24901 | 10.60491 | 0.6493891 | 17.91352 | 1.388851e-11 | 1.730587
45.39324 | 30.8267 | 30.18795 | 10.60281 | 0.6387513 | 17.85302 | 1.385654e-11 | 1.732119
45.40324 | 30.8192 | 30.12711 | 10.6007 | 0.6920911 | 17.79274 | 1.382634e-11 | 1.733664
45.41324 | 30.7515 | 30.06649 | 10.5986 | 0.6850069 | 17.73267 | 1.379437e-11 | 1.735224
45.42324 | 30.704 | 30.0061 | 10.59649 | 0.6978999 | 17.67281 | 1.376417e-11 | 1.736798
45.43324 | 30.634 | 29.94593 | 10.59438 | 0.6880687 | 17.61316 | 1.373397e-11 | 1.738387
45.44323 | 30.6367 | 29.88604 | 10.59227 | 0.7506568 | 17.55378 | 1.3702e-11 | 1.739987
45.45323 | 30.5483 | 29.82632 | 10.59016 | 0.7219769 | 17.49456 | 1.36718e-11 | 1.741604
45.46323 | 30.5173 | 29.76683 | 10.58804 | 0.7504702 | 17.43555 | 1.364161e-11 | 1.743234
45.47323 | 30.4818 | 29.70756 | 10.58592 | 0.7742395 | 17.37676 | 1.361141e-11 | 1.744879
45.48323 | 30.4239 | 29.64852 | 10.5838 | 0.7753807 | 17.31818 | 1.358299e-11 | 1.746538
45.49323 | 30.3655 | 29.5897 | 10.58168 | 0.7757978 | 17.25981 | 1.355279e-11 | 1.748211
45.50322 | 30.338 | 29.53117 | 10.57956 | 0.8068274 | 17.20172 | 1.35226e-11 | 1.749896
45.51322 | 30.2998 | 29.47281 | 10.57743 | 0.8269893 | 17.14378 | 1.34924e-11 | 1.751598
45.52322 | 30.2237 | 29.41468 | 10.5753 | 0.8090215 | 17.08606 | 1.346398e-11 | 1.753313
45.53322 | 30.1866 | 29.35677 | 10.57317 | 0.8298268 | 17.02856 | 1.343556e-11 | 1.755043
45.54322 | 30.1712 | 29.2991 | 10.57104 | 0.8721035 | 16.97127 | 1.340536e-11 | 1.756787
45.55322 | 30.0939 | 29.24165 | 10.5689 | 0.8522508 | 16.9142 | 1.337694e-11 | 1.758545
45.56321 | 30.065 | 29.18449 | 10.56676 | 0.8805144 | 16.85741 | 1.334852e-11 | 1.760315
45.57321 | 30.0165 | 29.12749 | 10.56462 | 0.8890061 | 16.80077 | 1.33201e-11 | 1.762102
45.58321 | 29.9882 | 29.07073 | 10.56248 | 0.9174669 | 16.74435 | 1.329168e-11 | 1.763902
45.59321 | 29.9291 | 29.0142 | 10.56034 | 0.914899 | 16.68815 | 1.326326e-11 | 1.765717
45.60321 | 29.8782 | 28.9579 | 10.55819 | 0.9203021 | 16.63216 | 1.323484e-11 | 1.767546
45.61321 | 29.8811 | 28.90182 | 10.55604 | 0.9792753 | 16.5764 | 1.320642e-11 | 1.76939
45.6232 | 29.7977 | 28.84604 | 10.55389 | 0.9516641 | 16.5209 | 1.317977e-11 | 1.771245
45.6332 | 29.7429 | 28.79042 | 10.55173 | 0.9524786 | 16.46557 | 1.315135e-11 | 1.773117
45.6432 | 29.7546 | 28.73504 | 10.54958 | 1.019561 | 16.41046 | 1.312471e-11 | 1.775003
45.6532 | 29.6635 | 28.67988 | 10.54742 | 0.9836174 | 16.35556 | 1.309629e-11 | 1.776903
45.6632 | 29.6294 | 28.62496 | 10.54526 | 1.004442 | 16.30088 | 1.306964e-11 | 1.778818
45.6732 | 29.6256 | 28.57026 | 10.54309 | 1.055337 | 16.24642 | 1.3043e-11 | 1.780747
45.68319 | 29.5608 | 28.51585 | 10.54093 | 1.044948 | 16.19223 | 1.301635e-11 | 1.782688
45.69319 | 29.4855 | 28.46162 | 10.53876 | 1.023885 | 16.13821 | 1.298971e-11 | 1.784645
45.70319 | 29.4936 | 28.40761 | 10.53659 | 1.085992 | 16.0844 | 1.296307e-11 | 1.786617
45.71319 | 29.4458 | 28.35383 | 10.53442 | 1.091968 | 16.03081 | 1.293642e-11 | 1.788603
45.72319 | 29.3651 | 28.30028 | 10.53224 | 1.064817 | 15.97744 | 1.290978e-11 | 1.790603
45.73318 | 29.3659 | 28.24702 | 10.53007 | 1.118884 | 15.92433 | 1.288491e-11 | 1.792615
45.74318 | 29.3221 | 28.19393 | 10.52789 | 1.128175 | 15.8714 | 1.285826e-11 | 1.794644
45.75318 | 29.2499 | 28.14107 | 10.5257 | 1.108834 | 15.81868 | 1.283162e-11 | 1.796687
45.76318 | 29.2397 | 28.08843 | 10.52352 | 1.151268 | 15.76617 | 1.280675e-11 | 1.798744
45.77318 | 29.2023 | 28.03603 | 10.52133 | 1.166273 | 15.71388 | 1.278188e-11 | 1.800816
45.78318 | 29.1292 | 27.98385 | 10.51914 | 1.145348 | 15.66181 | 1.275524e-11 | 1.802902
45.79317 | 29.0954 | 27.93195 | 10.51695 | 1.163445 | 15.61 | 1.273037e-11 | 1.805
45.80317 | 29.058 | 27.88024 | 10.51476 | 1.177765 | 15.55837 | 1.27055e-11 | 1.807114
45.81317 | 29.0234 | 27.82874 | 10.51256 | 1.194659 | 15.50694 | 1.268064e-11 | 1.809243
45.82317 | 28.9578 | 27.77748 | 10.51036 | 1.180324 | 15.45573 | 1.265577e-11 | 1.811386
45.83317 | 28.927 | 27.72644 | 10.50816 | 1.200564 | 15.40474 | 1.26309e-11 | 1.813544
45.84317 | 28.8931 | 27.67562 | 10.50595 | 1.217475 | 15.35396 | 1.260781e-11 | 1.815716
45.85316 | 28.8201 | 27.62509 | 10.50375 | 1.195014 | 15.30344 | 1.258294e-11 | 1.8179
45.86316 | 28.7907 | 27.57473 | 10.50154 | 1.215973 | 15.25309 | 1.255985e-11 | 1.8201
45.87316 | 28.7508 | 27.52459 | 10.49932 | 1.226207 | 15.20295 | 1.253498e-11 | 1.822315
45.88316 | 28.6841 | 27.47468 | 10.49711 | 1.209418 | 15.15303 | 1.251189e-11 | 1.824544
45.89316 | 28.6564 | 27.425 | 10.49489 | 1.231401 | 15.10332 | 1.248702e-11 | 1.826788
45.90316 | 28.6135 | 27.37554 | 10.49267 | 1.237963 | 15.05382 | 1.246393e-11 | 1.829046
45.91315 | 28.5713 | 27.32636 | 10.49045 | 1.244943 | 15.00459 | 1.244084e-11 | 1.831316
45.92315 | 28.4984 | 27.27734 | 10.48823 | 1.221055 | 14.95552 | 1.241775e-11 | 1.833602
45.93315 | 28.5047 | 27.22856 | 10.486 | 1.276143 | 14.90665 | 1.239466e-11 | 1.835903
45.94315 | 28.4294 | 27.17999 | 10.48377 | 1.249409 | 14.858 | 1.237157e-11 | 1.838218
45.95315 | 28.3472 | 27.13164 | 10.48154 | 1.215556 | 14.80956 | 1.234848e-11 | 1.840548
45.96315 | 28.3555 | 27.08352 | 10.4793 | 1.271977 | 14.76133 | 1.232716e-11 | 1.842892
45.97314 | 28.2938 | 27.03567 | 10.47707 | 1.258131 | 14.71335 | 1.230407e-11 | 1.845248
45.98314 | 28.2267 | 26.98799 | 10.47483 | 1.238709 | 14.66554 | 1.228098e-11 | 1.847621
45.99314 | 28.2025 | 26.94053 | 10.47258 | 1.26197 | 14.61794 | 1.225966e-11 | 1.850008
46.00314 | 28.1691 | 26.89329 | 10.47034 | 1.275809 | 14.57054 | 1.223835e-11 | 1.852409
46.01314 | 28.0979 | 26.84627 | 10.46809 | 1.251629 | 14.52336 | 1.221526e-11 | 1.854825
46.02314 | 28.0407 | 26.79947 | 10.46584 | 1.241228 | 14.47638 | 1.219394e-11 | 1.857256
46.03313 | 28.0254 | 26.75293 | 10.46359 | 1.272466 | 14.42965 | 1.217263e-11 | 1.859698
46.04313 | 27.9527 | 26.70657 | 10.46133 | 1.24613 | 14.38308 | 1.215131e-11 | 1.862157
46.05313 | 27.8989 | 26.66042 | 10.45907 | 1.238476 | 14.33672 | 1.213e-11 | 1.86463
46.06313 | 27.8945 | 26.61449 | 10.45681 | 1.280006 | 14.29056 | 1.210868e-11 | 1.867118
46.07313 | 27.8302 | 26.56878 | 10.45455 | 1.26142 | 14.24461 | 1.208737e-11 | 1.86962
46.08313 | 27.7688 | 26.52328 | 10.45228 | 1.245517 | 14.19886 | 1.206605e-11 | 1.872137
46.09312 | 27.7472 | 26.47804 | 10.45001 | 1.269156 | 14.15336 | 1.204651e-11 | 1.874665
46.10312 | 27.6786 | 26.43298 | 10.44774 | 1.245624 | 14.10802 | 1.20252e-11 | 1.87721
46.11312 | 27.6378 | 26.38812 | 10.44547 | 1.249678 | 14.06288 | 1.200566e-11 | 1.87977
46.12312 | 27.6032 | 26.34348 | 10.44319 | 1.259718 | 14.01795 | 1.198434e-11 | 1.882344
46.13312 | 27.5639 | 26.29905 | 10.44091 | 1.264845 | 13.97321 | 1.196481e-11 | 1.884933
46.14311 | 27.4895 | 26.25488 | 10.43863 | 1.234617 | 13.92872 | 1.194527e-11 | 1.887533
46.15311 | 27.4872 | 26.21088 | 10.43634 | 1.276321 | 13.88438 | 1.192395e-11 | 1.890151
46.16311 | 27.4144 | 26.16709 | 10.43406 | 1.247312 | 13.84025 | 1.190441e-11 | 1.892782
46.17311 | 27.3559 | 26.12351 | 10.43177 | 1.232395 | 13.79631 | 1.188487e-11 | 1.895429
46.18311 | 27.3497 | 26.08013 | 10.42947 | 1.269566 | 13.75257 | 1.186534e-11 | 1.898089
46.19311 | 27.2757 | 26.03697 | 10.42718 | 1.238729 | 13.70903 | 1.184757e-11 | 1.900764
46.2031 | 27.2356 | 25.99406 | 10.42488 | 1.24154 | 13.66573 | 1.182804e-11 | 1.903451
46.2131 | 27.2052 | 25.95131 | 10.42258 | 1.253886 | 13.62258 | 1.18085e-11 | 1.906155
46.2231 | 27.1403 | 25.90878 | 10.42027 | 1.231524 | 13.57963 | 1.178896e-11 | 1.908873
46.2331 | 27.1222 | 25.86644 | 10.41796 | 1.255757 | 13.53687 | 1.17712e-11 | 1.911606
46.2431 | 27.0589 | 25.82432 | 10.41565 | 1.234582 | 13.49431 | 1.175166e-11 | 1.914353
46.2531 | 27.0368 | 25.7824 | 10.41334 | 1.254402 | 13.45194 | 1.17339e-11 | 1.917114
46.26309 | 26.9723 | 25.74074 | 10.41103 | 1.231564 | 13.40982 | 1.171613e-11 | 1.919887
46.27309 | 26.9442 | 25.69922 | 10.40871 | 1.244975 | 13.36784 | 1.169659e-11 | 1.922678
46.28309 | 26.9036 | 25.65792 | 10.40639 | 1.245682 | 13.32605 | 1.167883e-11 | 1.925482
46.29309 | 26.8396 | 25.61681 | 10.40406 | 1.222789 | 13.28445 | 1.166107e-11 | 1.928301
46.30309 | 26.8139 | 25.57591 | 10.40174 | 1.237991 | 13.24304 | 1.164331e-11 | 1.931135
46.31309 | 26.7783 | 25.53521 | 10.39941 | 1.243093 | 13.20182 | 1.162555e-11 | 1.933983
46.32308 | 26.6999 | 25.49475 | 10.39708 | 1.205154 | 13.16083 | 1.160778e-11 | 1.936842
46.33308 | 26.6891 | 25.45444 | 10.39474 | 1.234655 | 13.11998 | 1.15918e-11 | 1.939719
46.34308 | 26.6304 | 25.41434 | 10.3924 | 1.216056 | 13.07933 | 1.157404e-11 | 1.94261
46.35308 | 26.5922 | 25.37444 | 10.39006 | 1.217757 | 13.03886 | 1.155627e-11 | 1.945516
46.36308 | 26.5387 | 25.33474 | 10.38772 | 1.203961 | 12.99858 | 1.154029e-11 | 1.948436
46.37308 | 26.4886 | 25.29523 | 10.38537 | 1.193369 | 12.95849 | 1.152253e-11 | 1.951371
46.38307 | 26.4707 | 25.25596 | 10.38303 | 1.214741 | 12.91862 | 1.150654e-11 | 1.954317
46.39307 | 26.4068 | 25.21684 | 10.38067 | 1.189956 | 12.87889 | 1.149055e-11 | 1.95728
46.40307 | 26.354 | 25.17793 | 10.37832 | 1.176074 | 12.83935 | 1.147279e-11 | 1.960258
46.41307 | 26.3325 | 25.1392 | 10.37596 | 1.193298 | 12.79999 | 1.145681e-11 | 1.96325
46.42307 | 26.2673 | 25.10067 | 10.3736 | 1.166629 | 12.76082 | 1.144082e-11 | 1.966256
46.43307 | 26.2418 | 25.06233 | 10.37123 | 1.179466 | 12.72182 | 1.142483e-11 | 1.969277
46.44306 | 26.2037 | 25.02423 | 10.36887 | 1.179474 | 12.68305 | 1.140885e-11 | 1.97231
46.45306 | 26.1256 | 24.98627 | 10.3665 | 1.139328 | 12.64441 | 1.139286e-11 | 1.97536
46.46306 | 26.0997 | 24.94851 | 10.36413 | 1.15119 | 12.60596 | 1.137688e-11 | 1.978424
46.47306 | 26.0541 | 24.91094 | 10.36175 | 1.143161 | 12.56768 | 1.136267e-11 | 1.981503
46.48306 | 25.9977 | 24.87356 | 10.35937 | 1.124143 | 12.52959 | 1.134668e-11 | 1.984596
46.49305 | 25.9683 | 24.8364 | 10.35699 | 1.1319 | 12.49171 | 1.13307e-11 | 1.9877
46.50305 | 25.9148 | 24.7994 | 10.35461 | 1.115405 | 12.45396 | 1.131649e-11 | 1.990822
46.51305 | 25.8556 | 24.76258 | 10.35222 | 1.093022 | 12.4164 | 1.13005e-11 | 1.993959
46.52305 | 25.8385 | 24.72595 | 10.34983 | 1.112554 | 12.37901 | 1.128629e-11 | 1.997109
46.53305 | 25.7623 | 24.6895 | 10.34744 | 1.072797 | 12.34179 | 1.127208e-11 | 2.000275
46.54305 | 25.7213 | 24.65324 | 10.34504 | 1.068057 | 12.30475 | 1.12561e-11 | 2.003454
46.55304 | 25.6734 | 24.6172 | 10.34265 | 1.056196 | 12.26791 | 1.124189e-11 | 2.006645
46.56304 | 25.6432 | 24.58131 | 10.34024 | 1.061886 | 12.23122 | 1.122768e-11 | 2.009854
46.57304 | 25.5937 | 24.54561 | 10.33784 | 1.048094 | 12.19469 | 1.121347e-11 | 2.013077
46.58304 | 25.5486 | 24.51008 | 10.33543 | 1.038518 | 12.15834 | 1.119926e-11 | 2.016314
46.59304 | 25.5034 | 24.47474 | 10.33302 | 1.028662 | 12.12215 | 1.118505e-11 | 2.019566
46.60304 | 25.4584 | 24.43958 | 10.3306 | 1.018824 | 12.08614 | 1.117084e-11 | 2.022832
46.61303 | 25.4216 | 24.40463 | 10.32819 | 1.01697 | 12.05033 | 1.115841e-11 | 2.02611
46.62303 | 25.3559 | 24.36983 | 10.32577 | 0.9860723 | 12.01465 | 1.11442e-11 | 2.029404
46.63303 | 25.3222 | 24.3352 | 10.32335 | 0.9869954 | 11.97914 | 1.112999e-11 | 2.032714
46.64303 | 25.2867 | 24.30076 | 10.32092 | 0.9859409 | 11.9438 | 1.111756e-11 | 2.036038
46.65303 | 25.2122 | 24.26649 | 10.31849 | 0.9457075 | 11.90863 | 1.110335e-11 | 2.039377
46.66303 | 25.1898 | 24.2324 | 10.31606 | 0.9573982 | 11.87361 | 1.109091e-11 | 2.042729
46.67302 | 25.1686 | 24.19852 | 10.31363 | 0.9700795 | 11.8388 | 1.10767e-11 | 2.046093
46.68302 | 25.0759 | 24.16478 | 10.31119 | 0.9111174 | 11.80412 | 1.106427e-11 | 2.049475
46.69302 | 25.0508 | 24.13122 | 10.30875 | 0.9195825 | 11.7696 | 1.105184e-11 | 2.052871
46.70302 | 25.0193 | 24.09783 | 10.3063 | 0.9214723 | 11.73525 | 1.103941e-11 | 2.056282
46.71302 | 24.9511 | 24.06461 | 10.30385 | 0.88649 | 11.70105 | 1.102697e-11 | 2.059707
46.72302 | 24.9269 | 24.03157 | 10.3014 | 0.8953341 | 11.66702 | 1.101454e-11 | 2.063146
46.73301 | 24.898 | 23.99872 | 10.29895 | 0.8992751 | 11.63318 | 1.100211e-11 | 2.066596
46.74301 | 24.821 | 23.96602 | 10.29649 | 0.854976 | 11.59946 | 1.098967e-11 | 2.070065
46.75301 | 24.8094 | 23.93349 | 10.29403 | 0.8759077 | 11.56591 | 1.097724e-11 | 2.073548
46.76301 | 24.7664 | 23.90113 | 10.29157 | 0.865269 | 11.53251 | 1.096481e-11 | 2.077045
46.77301 | 24.7089 | 23.86894 | 10.28911 | 0.8399618 | 11.49928 | 1.095415e-11 | 2.080557
46.78301 | 24.6767 | 23.83691 | 10.28664 | 0.8397852 | 11.4662 | 1.094172e-11 | 2.084083
46.793 | 24.6448 | 23.80509 | 10.28417 | 0.839711 | 11.4333 | 1.092929e-11 | 2.087619
46.803 | 24.5873 | 23.7734 | 10.28169 | 0.8139009 | 11.40053 | 1.091863e-11 | 2.091175
46.813 | 24.5669 | 23.74187 | 10.27921 | 0.825025 | 11.36792 | 1.090797e-11 | 2.094744
46.823 | 24.5192 | 23.71052 | 10.27673 | 0.8086829 | 11.33546 | 1.089554e-11 | 2.098328
46.833 | 24.465 | 23.67932 | 10.27425 | 0.7856759 | 11.30315 | 1.088488e-11 | 2.101926
46.843 | 24.4709 | 23.6483 | 10.27176 | 0.8226047 | 11.271 | 1.087423e-11 | 2.105539
46.85299 | 24.3812 | 23.61746 | 10.26927 | 0.7637403 | 11.23903 | 1.086179e-11 | 2.109163
46.86299 | 24.3473 | 23.58676 | 10.26678 | 0.7605433 | 11.20718 | 1.085114e-11 | 2.112805
46.87299 | 24.3552 | 23.55622 | 10.26428 | 0.7989846 | 11.17548 | 1.084048e-11 | 2.116461
46.88299 | 24.2529 | 23.52584 | 10.26178 | 0.7270635 | 11.14393 | 1.082982e-11 | 2.120132
46.89299 | 24.2504 | 23.49562 | 10.25927 | 0.754784 | 11.11252 | 1.081917e-11 | 2.123818
46.90298 | 24.2214 | 23.46559 | 10.25677 | 0.7558125 | 11.0813 | 1.081029e-11 | 2.127514
46.91298 | 24.1403 | 23.43569 | 10.25426 | 0.7046128 | 11.0502 | 1.079963e-11 | 2.131228
46.92298 | 24.1508 | 23.40595 | 10.25175 | 0.7448528 | 11.01924 | 1.078897e-11 | 2.134957
46.93298 | 24.0858 | 23.37636 | 10.24923 | 0.7094374 | 10.98843 | 1.077832e-11 | 2.1387
46.94298 | 24.0445 | 23.34694 | 10.24671 | 0.6975623 | 10.95777 | 1.076944e-11 | 2.142458
46.95298 | 24.0217 | 23.31767 | 10.24419 | 0.704032 | 10.92725 | 1.075878e-11 | 2.14623
46.96297 | 23.9803 | 23.28858 | 10.24166 | 0.6917166 | 10.89691 | 1.07499e-11 | 2.150013
46.97297 | 23.9259 | 23.25962 | 10.23913 | 0.6662757 | 10.86668 | 1.073924e-11 | 2.153814
46.98297 | 23.9211 | 23.23082 | 10.2366 | 0.6902783 | 10.83659 | 1.073036e-11 | 2.15763
46.99297 | 23.8501 | 23.20217 | 10.23407 | 0.6479278 | 10.80665 | 1.072148e-11 | 2.16146
47.00297 | 23.8337 | 23.17368 | 10.23153 | 0.6600246 | 10.77684 | 1.071083e-11 | 2.165305
47.01297 | 23.8096 | 23.14533 | 10.22898 | 0.66427 | 10.74718 | 1.070195e-11 | 2.169164
47.02296 | 23.7214 | 23.11717 | 10.22644 | 0.6042329 | 10.71769 | 1.069307e-11 | 2.173034
47.03296 | 23.7293 | 23.08913 | 10.22389 | 0.6401733 | 10.68831 | 1.068419e-11 | 2.176922
47.04296 | 23.6932 | 23.06124 | 10.22134 | 0.631965 | 10.65907 | 1.067531e-11 | 2.180825
47.05296 | 23.6141 | 23.03349 | 10.21879 | 0.5806056 | 10.62996 | 1.066643e-11 | 2.184743
47.06296 | 23.6394 | 23.0059 | 10.21623 | 0.6334965 | 10.601 | 1.065755e-11 | 2.188675
47.07296 | 23.5486 | 22.97846 | 10.21367 | 0.5701386 | 10.57217 | 1.064867e-11 | 2.192621
47.08295 | 23.5598 | 22.9512 | 10.2111 | 0.6086025 | 10.54351 | 1.064156e-11 | 2.196579
47.09295 | 23.5088 | 22.92405 | 10.20854 | 0.5847498 | 10.51496 | 1.063268e-11 | 2.200554
47.10295 | 23.4564 | 22.89705 | 10.20596 | 0.5593507 | 10.48654 | 1.06238e-11 | 2.204544
47.11295 | 23.4704 | 22.87019 | 10.20339 | 0.6002053 | 10.45826 | 1.06167e-11 | 2.208549
47.12295 | 23.3836 | 22.84349 | 10.20081 | 0.5401149 | 10.4301 | 1.060782e-11 | 2.212568
47.13295 | 23.3656 | 22.81692 | 10.19823 | 0.5486786 | 10.40209 | 1.060072e-11 | 2.216602
47.14294 | 23.3346 | 22.79053 | 10.19565 | 0.5440734 | 10.37423 | 1.059184e-11 | 2.220647
47.15294 | 23.315 | 22.76425 | 10.19306 | 0.5507516 | 10.34648 | 1.058473e-11 | 2.22471
47.16294 | 23.2675 | 22.73812 | 10.19047 | 0.529385 | 10.31886 | 1.057763e-11 | 2.228788
47.17294 | 23.2366 | 22.71212 | 10.18788 | 0.5244769 | 10.29137 | 1.057053e-11 | 2.23288
47.18294 | 23.2096 | 22.68627 | 10.18528 | 0.5233274 | 10.26401 | 1.056165e-11 | 2.236987
47.19294 | 23.1626 | 22.66056 | 10.18268 | 0.5020373 | 10.23678 | 1.055454e-11 | 2.241108
47.20293 | 23.1467 | 22.63502 | 10.18007 | 0.5116806 | 10.2097 | 1.054744e-11 | 2.24524
47.21293 | 23.0786 | 22.60959 | 10.17747 | 0.4690099 | 10.18273 | 1.054033e-11 | 2.249391
47.22293 | 23.084 | 22.5843 | 10.17486 | 0.4997003 | 10.15589 | 1.053323e-11 | 2.253556
47.23293 | 23.0685 | 22.55915 | 10.17224 | 0.509352 | 10.12917 | 1.052613e-11 | 2.257736
47.24293 | 22.9643 | 22.53413 | 10.16962 | 0.430166 | 10.10258 | 1.05208e-11 | 2.261931
47.25293 | 23.0065 | 22.50926 | 10.167 | 0.4972426 | 10.07611 | 1.05137e-11 | 2.26614
47.26292 | 22.9192 | 22.48454 | 10.16438 | 0.434659 | 10.0498 | 1.050659e-11 | 2.270359
47.27292 | 22.9149 | 22.45994 | 10.16175 | 0.4549622 | 10.02359 | 1.049949e-11 | 2.274598
47.28292 | 22.8891 | 22.43547 | 10.15912 | 0.4536309 | 9.997496 | 1.049416e-11 | 2.278851
47.29292 | 22.8078 | 22.41113 | 10.15649 | 0.396665 | 9.971529 | 1.048706e-11 | 2.283119
47.30292 | 22.835 | 22.38694 | 10.15385 | 0.4480636 | 9.945685 | 1.048173e-11 | 2.287401
47.31291 | 22.7803 | 22.36289 | 10.15121 | 0.4174058 | 9.919989 | 1.047463e-11 | 2.291694
47.32291 | 22.7392 | 22.33896 | 10.14857 | 0.4002387 | 9.894389 | 1.04693e-11 | 2.296006
47.33291 | 22.7081 | 22.31516 | 10.14592 | 0.392939 | 9.868911 | 1.04622e-11 | 2.300332
47.34291 | 22.6688 | 22.29149 | 10.14327 | 0.3773076 | 9.843552 | 1.045687e-11 | 2.304673
47.35291 | 22.6504 | 22.26796 | 10.14061 | 0.3824443 | 9.818315 | 1.045154e-11 | 2.309029
47.36291 | 22.6135 | 22.24455 | 10.13795 | 0.3689505 | 9.793196 | 1.044621e-11 | 2.313399
47.3729 | 22.566 | 22.2213 | 10.1353 | 0.344696 | 9.768229 | 1.044089e-11 | 2.31778
47.3829 | 22.5517 | 22.19815 | 10.13263 | 0.3535503 | 9.74334 | 1.043556e-11 | 2.32218
47.3929 | 22.5094 | 22.17514 | 10.12996 | 0.3342602 | 9.718584 | 1.043023e-11 | 2.326595
47.4029 | 22.4888 | 22.15224 | 10.12729 | 0.3365566 | 9.69393 | 1.042491e-11 | 2.331024
47.4129 | 22.4667 | 22.12949 | 10.12461 | 0.3372106 | 9.669407 | 1.041958e-11 | 2.335468
47.4229 | 22.3892 | 22.10685 | 10.12194 | 0.2823518 | 9.644986 | 1.041425e-11 | 2.339926
47.43289 | 22.4107 | 22.08437 | 10.11926 | 0.3263307 | 9.620718 | 1.040892e-11 | 2.344395
47.44289 | 22.3403 | 22.06199 | 10.11657 | 0.2783126 | 9.596533 | 1.04036e-11 | 2.348883
47.45289 | 22.3236 | 22.03973 | 10.11388 | 0.2838748 | 9.572457 | 1.040005e-11 | 2.353386
47.46289 | 22.3017 | 22.0176 | 10.11119 | 0.284098 | 9.548509 | 1.039472e-11 | 2.357903
47.47289 | 22.2517 | 21.99559 | 10.10849 | 0.2561113 | 9.524659 | 1.038939e-11 | 2.362436
47.48289 | 22.2507 | 21.97371 | 10.10579 | 0.2769874 | 9.500935 | 1.038584e-11 | 2.366982
47.49288 | 22.1917 | 21.95198 | 10.10309 | 0.2397241 | 9.477342 | 1.038051e-11 | 2.37154
47.50288 | 22.1916 | 21.93034 | 10.10039 | 0.2612607 | 9.453835 | 1.037696e-11 | 2.376116
47.51288 | 22.1321 | 21.90883 | 10.09768 | 0.2232744 | 9.43044 | 1.037163e-11 | 2.380707
47.52288 | 22.1239 | 21.88743 | 10.09497 | 0.2364668 | 9.407154 | 1.036808e-11 | 2.385313
47.53288 | 22.0755 | 21.86616 | 10.09225 | 0.2093377 | 9.38398 | 1.036453e-11 | 2.389933
47.54288 | 22.0557 | 21.84501 | 10.08953 | 0.210688 | 9.360914 | 1.036098e-11 | 2.394568
47.55287 | 22.0388 | 21.824 | 10.08681 | 0.2147974 | 9.33798 | 1.035566e-11 | 2.399214
47.56287 | 21.9952 | 21.80309 | 10.08408 | 0.1921091 | 9.315131 | 1.03521e-11 | 2.403878
47.57287 | 22.0062 | 21.7823 | 10.08135 | 0.2239014 | 9.29239 | 1.034855e-11 | 2.408558
47.58287 | 21.9247 | 21.76163 | 10.07862 | 0.1630742 | 9.269757 | 1.0345e-11 | 2.413252
47.59287 | 21.9251 | 21.74107 | 10.07588 | 0.1840294 | 9.24723 | 1.034145e-11 | 2.417961
47.60287 | 21.9048 | 21.72063 | 10.07314 | 0.1841678 | 9.224809 | 1.03379e-11 | 2.422684
47.61286 | 21.8741 | 21.70033 | 10.0704 | 0.1737692 | 9.202516 | 1.033435e-11 | 2.427417
47.62286 | 21.8513 | 21.68013 | 10.06765 | 0.1711733 | 9.180307 | 1.03308e-11 | 2.432171
47.63286 | 21.8178 | 21.66004 | 10.0649 | 0.1577629 | 9.158201 | 1.032903e-11 | 2.436938
47.64286 | 21.7951 | 21.64006 | 10.06214 | 0.1550364 | 9.1362 | 1.032547e-11 | 2.44172
47.65286 | 21.7766 | 21.6202 | 10.05938 | 0.156395 | 9.114303 | 1.032192e-11 | 2.446517
47.66286 | 21.7537 | 21.60046 | 10.05662 | 0.1532397 | 9.092509 | 1.032015e-11 | 2.451329
47.67285 | 21.7229 | 21.58085 | 10.05386 | 0.1420516 | 9.070838 | 1.03166e-11 | 2.45615
47.68285 | 21.7096 | 21.56133 | 10.05109 | 0.1482692 | 9.049248 | 1.031305e-11 | 2.460991
47.69285 | 21.662 | 21.54193 | 10.04832 | 0.1200743 | 9.02776 | 1.031127e-11 | 2.465847
47.70285 | 21.6562 | 21.52263 | 10.04554 | 0.1335668 | 9.006373 | 1.030772e-11 | 2.470717
47.71285 | 21.6095 | 21.50345 | 10.04276 | 0.1060475 | 8.985087 | 1.030595e-11 | 2.475602
47.72284 | 21.6096 | 21.4844 | 10.03998 | 0.1251993 | 8.963921 | 1.030417e-11 | 2.480497
47.73284 | 21.5741 | 21.46544 | 10.0372 | 0.1086585 | 8.942835 | 1.030062e-11 | 2.485411
47.74284 | 21.5348 | 21.44659 | 10.03441 | 0.08820699 | 8.921847 | 1.029885e-11 | 2.49034
47.75284 | 21.5411 | 21.42785 | 10.03161 | 0.1132464 | 8.900958 | 1.029707e-11 | 2.495283
47.76284 | 21.5103 | 21.40922 | 10.02881 | 0.1010761 | 8.880168 | 1.02953e-11 | 2.500241
47.77284 | 21.4889 | 21.3907 | 10.02601 | 0.09819718 | 8.859475 | 1.029352e-11 | 2.505214
47.78283 | 21.4534 | 21.37231 | 10.02321 | 0.08109197 | 8.8389 | 1.029175e-11 | 2.510196
47.79283 | 21.4356 | 21.354 | 10.0204 | 0.08159807 | 8.8184 | 1.028998e-11 | 2.515198
47.80283 | 21.399 | 21.3358 | 10.01759 | 0.06319605 | 8.797997 | 1.02882e-11 | 2.520214
47.81283 | 21.3933 | 21.31771 | 10.01478 | 0.07558699 | 8.777691 | 1.028643e-11 | 2.525245
47.82283 | 21.3569 | 21.29973 | 10.01196 | 0.05717262 | 8.757479 | 1.028465e-11 | 2.53029
47.83283 | 21.3423 | 21.28185 | 10.00914 | 0.06045149 | 8.737362 | 1.028288e-11 | 2.53535
47.84282 | 21.3066 | 21.26409 | 10.00631 | 0.04250797 | 8.71736 | 1.02811e-11 | 2.540419
47.85282 | 21.2987 | 21.24642 | 10.00348 | 0.05227832 | 8.69743 | 1.027933e-11 | 2.545508
47.86282 | 21.2543 | 21.22886 | 10.00065 | 0.02544311 | 8.677595 | 1.027933e-11 | 2.550611
47.87282 | 21.2484 | 21.2114 | 9.997814 | 0.03700431 | 8.657853 | 1.027756e-11 | 2.555728
47.88282 | 21.2021 | 21.19404 | 9.994974 | 0.008062467 | 8.638203 | 1.027578e-11 | 2.56086
47.89282 | 21.209 | 21.17678 | 9.99213 | 0.0322166 | 8.618647 | 1.027579e-11 | 2.566006
47.90281 | 21.1634 | 21.15965 | 9.989285 | 0.003753063 | 8.5992 | 1.027401e-11 | 2.571162
47.91281 | 21.1624 | 21.1426 | 9.986434 | 0.01980336 | 8.579825 | 1.027401e-11 | 2.576337
47.92281 | 21.1346 | 21.12565 | 9.98358 | 0.008953039 | 8.560541 | 1.027224e-11 | 2.581526
47.93281 | 21.0941 | 21.1088 | 9.980722 | -0.01469829 | 8.541347 | 1.027224e-11 | 2.58673
47.94281 | 21.0902 | 21.09205 | 9.97786 | -0.00185142 | 8.522245 | 1.027224e-11 | 2.591947
47.95281 | 21.0407 | 21.0754 | 9.974994 | -0.03470313 | 8.50323 | 1.027047e-11 | 2.597179
47.9628 | 21.0576 | 21.05887 | 9.972128 | -0.001271723 | 8.484324 | 1.027047e-11 | 2.60242
47.9728 | 20.9972 | 21.04242 | 9.969255 | -0.04522222 | 8.465487 | 1.027047e-11 | 2.60768
47.9828 | 21.0054 | 21.02607 | 9.966379 | -0.02067159 | 8.446738 | 1.027047e-11 | 2.612955
47.9928 | 20.9591 | 21.00982 | 9.963499 | -0.05071949 | 8.428078 | 1.027048e-11 | 2.618243
48.0028 | 20.9495 | 20.99366 | 9.960615 | -0.04416491 | 8.409504 | 1.027048e-11 | 2.623545
48.0128 | 20.9222 | 20.97761 | 9.957728 | -0.05540741 | 8.391018 | 1.027048e-11 | 2.628862
48.02279 | 20.9121 | 20.96166 | 9.95484 | -0.04956267 | 8.372636 | 1.027048e-11 | 2.634187
48.03279 | 20.8646 | 20.9458 | 9.951946 | -0.08119793 | 8.354321 | 1.027048e-11 | 2.639531
48.04279 | 20.8719 | 20.93003 | 9.949048 | -0.05812981 | 8.336093 | 1.027049e-11 | 2.644889
48.05279 | 20.8246 | 20.91436 | 9.946146 | -0.08975608 | 8.317949 | 1.027049e-11 | 2.650261
48.06279 | 20.8275 | 20.89878 | 9.94324 | -0.07127915 | 8.299892 | 1.027049e-11 | 2.655647
48.07278 | 20.7747 | 20.88331 | 9.940334 | -0.1086089 | 8.281934 | 1.027049e-11 | 2.661041
48.08278 | 20.7892 | 20.86792 | 9.937421 | -0.07871958 | 8.264043 | 1.027049e-11 | 2.666455
48.09278 | 20.7475 | 20.85262 | 9.934505 | -0.1051241 | 8.246237 | 1.027227e-11 | 2.671882
48.10278 | 20.7292 | 20.83742 | 9.931585 | -0.1082218 | 8.228514 | 1.027227e-11 | 2.677323
48.11278 | 20.7238 | 20.82231 | 9.928661 | -0.09851146 | 8.210873 | 1.027228e-11 | 2.682777
48.12278 | 20.6663 | 20.80729 | 9.925734 | -0.1409929 | 8.193314 | 1.027406e-11 | 2.688245
48.13277 | 20.6798 | 20.79238 | 9.922806 | -0.1125809 | 8.175854 | 1.027406e-11 | 2.693721
48.14277 | 20.6379 | 20.77755 | 9.919871 | -0.1396471 | 8.15846 | 1.027584e-11 | 2.699216
48.15277 | 20.628 | 20.7628 | 9.916932 | -0.1348031 | 8.141146 | 1.027584e-11 | 2.704724
48.16277 | 20.616 | 20.74815 | 9.91399 | -0.1321496 | 8.123913 | 1.027762e-11 | 2.710246
48.17277 | 20.5633 | 20.73359 | 9.911045 | -0.1702862 | 8.106761 | 1.027939e-11 | 2.715781
48.18277 | 20.5719 | 20.71911 | 9.908095 | -0.1472117 | 8.089687 | 1.02794e-11 | 2.721329
48.19276 | 20.5406 | 20.70474 | 9.905145 | -0.1641413 | 8.072711 | 1.028117e-11 | 2.726885
48.20276 | 20.5 | 20.69045 | 9.902188 | -0.1904454 | 8.055797 | 1.028295e-11 | 2.73246
48.21276 | 20.5096 | 20.67624 | 9.899228 | -0.1666371 | 8.038962 | 1.028473e-11 | 2.738047
48.22276 | 20.4494 | 20.66212 | 9.896263 | -0.2127169 | 8.022206 | 1.028473e-11 | 2.743648
48.23276 | 20.4861 | 20.64808 | 9.893295 | -0.1619846 | 8.005528 | 1.028651e-11 | 2.749261
48.24276 | 20.4047 | 20.63414 | 9.890324 | -0.2294384 | 7.988927 | 1.028829e-11 | 2.754888
48.25275 | 20.436 | 20.62029 | 9.887351 | -0.1842927 | 7.97242 | 1.029007e-11 | 2.760522
48.26275 | 20.376 | 20.60652 | 9.884372 | -0.2305189 | 7.955973 | 1.029185e-11 | 2.766173
48.27275 | 20.3836 | 20.59283 | 9.88139 | -0.209231 | 7.939603 | 1.029363e-11 | 2.771838
48.28275 | 20.3359 | 20.57923 | 9.878403 | -0.2433285 | 7.92331 | 1.02954e-11 | 2.777515
48.29275 | 20.3344 | 20.56571 | 9.875413 | -0.2313104 | 7.907092 | 1.029718e-11 | 2.783205
48.30275 | 20.3171 | 20.55228 | 9.872419 | -0.2351765 | 7.89095 | 1.029896e-11 | 2.788907
48.31274 | 20.2934 | 20.53894 | 9.869425 | -0.2455394 | 7.874899 | 1.030252e-11 | 2.794616
48.32274 | 20.2623 | 20.52567 | 9.866423 | -0.2633728 | 7.858906 | 1.030429e-11 | 2.800343
48.33274 | 20.266 | 20.51249 | 9.863418 | -0.2464914 | 7.842991 | 1.030607e-11 | 2.806082
48.34274 | 20.2168 | 20.49939 | 9.86041 | -0.2825877 | 7.827145 | 1.030785e-11 | 2.811834
48.35274 | 20.2334 | 20.48637 | 9.857397 | -0.2529714 | 7.811378 | 1.031141e-11 | 2.817597
48.36274 | 20.1785 | 20.47343 | 9.854381 | -0.2949315 | 7.795679 | 1.031318e-11 | 2.823372
48.37273 | 20.2017 | 20.46059 | 9.851364 | -0.2588913 | 7.780074 | 1.031496e-11 | 2.829154
48.38273 | 20.127 | 20.44781 | 9.84834 | -0.3208134 | 7.76452 | 1.031852e-11 | 2.834953
48.39273 | 20.1751 | 20.43512 | 9.845313 | -0.2600197 | 7.749043 | 1.03203e-11 | 2.840763
48.40273 | 20.0967 | 20.4225 | 9.842282 | -0.3258021 | 7.733634 | 1.032385e-11 | 2.846586
48.41273 | 20.1331 | 20.40997 | 9.839247 | -0.2768695 | 7.718303 | 1.032563e-11 | 2.85242
48.42273 | 20.0717 | 20.39751 | 9.836208 | -0.3258106 | 7.703037 | 1.032918e-11 | 2.858265
48.43272 | 20.1015 | 20.38515 | 9.833169 | -0.2836465 | 7.687861 | 1.033274e-11 | 2.864116
48.44272 | 20.048 | 20.37285 | 9.830123 | -0.324847 | 7.67274 | 1.033452e-11 | 2.869984
48.45272 | 20.0507 | 20.36062 | 9.827073 | -0.3099247 | 7.657688 | 1.033807e-11 | 2.875864
48.46272 | 20.0359 | 20.34848 | 9.82402 | -0.3125796 | 7.642706 | 1.034163e-11 | 2.881754
48.47272 | 20.0147 | 20.33641 | 9.820962 | -0.3217116 | 7.627794 | 1.034341e-11 | 2.887655
48.48271 | 20.0004 | 20.32443 | 9.817904 | -0.324033 | 7.612967 | 1.034696e-11 | 2.893562
48.49271 | 19.9882 | 20.31252 | 9.814839 | -0.3243164 | 7.598192 | 1.035052e-11 | 2.899485
48.50271 | 19.972 | 20.30068 | 9.811771 | -0.3286772 | 7.583488 | 1.035407e-11 | 2.905418
48.51271 | 19.9675 | 20.28891 | 9.808698 | -0.3214122 | 7.568851 | 1.035763e-11 | 2.911362
48.52271 | 19.935 | 20.27722 | 9.805622 | -0.3422229 | 7.554283 | 1.036118e-11 | 2.917317
48.53271 | 19.9429 | 20.26561 | 9.802542 | -0.3227062 | 7.539782 | 1.036474e-11 | 2.923282
48.5427 | 19.908 | 20.25408 | 9.799462 | -0.3460758 | 7.525363 | 1.036829e-11 | 2.929251
48.5527 | 19.9173 | 20.24261 | 9.796374 | -0.3253076 | 7.510997 | 1.037184e-11 | 2.935236
48.5627 | 19.8742 | 20.23121 | 9.793283 | -0.3570125 | 7.496698 | 1.03754e-11 | 2.941232
48.5727 | 19.8889 | 20.21989 | 9.790188 | -0.3309894 | 7.482464 | 1.037895e-11 | 2.947237
48.5827 | 19.8537 | 20.20864 | 9.78709 | -0.3549392 | 7.468298 | 1.038251e-11 | 2.953252
48.5927 | 19.8543 | 20.19746 | 9.783987 | -0.3431607 | 7.454197 | 1.038606e-11 | 2.959277
48.60269 | 19.8256 | 20.18636 | 9.780884 | -0.3607633 | 7.440175 | 1.038962e-11 | 2.965305
48.61269 | 19.8202 | 20.17533 | 9.777774 | -0.3551267 | 7.426205 | 1.039317e-11 | 2.971348
48.62269 | 19.8015 | 20.16436 | 9.77466 | -0.362861 | 7.4123 | 1.039851e-11 | 2.977401
48.63269 | 19.7674 | 20.15347 | 9.771542 | -0.3860652 | 7.39846 | 1.040206e-11 | 2.983463
48.64269 | 19.796 | 20.14264 | 9.768421 | -0.3466386 | 7.384683 | 1.040561e-11 | 2.989535
48.65269 | 19.7238 | 20.13188 | 9.765296 | -0.4080817 | 7.370971 | 1.041095e-11 | 2.995615
48.66268 | 19.7699 | 20.1212 | 9.76217 | -0.3513033 | 7.357336 | 1.04145e-11 | 3.001698
48.67268 | 19.6926 | 20.11058 | 9.759037 | -0.417983 | 7.343751 | 1.041806e-11 | 3.007795
48.68268 | 19.7248 | 20.10003 | 9.7559 | -0.3752305 | 7.330229 | 1.042339e-11 | 3.013901
48.69268 | 19.6656 | 20.08955 | 9.75276 | -0.4239457 | 7.31677 | 1.042694e-11 | 3.020016
48.70268 | 19.6767 | 20.07913 | 9.749616 | -0.4024283 | 7.303374 | 1.043227e-11 | 3.026138
48.71268 | 19.6405 | 20.06878 | 9.746468 | -0.4282771 | 7.29004 | 1.043583e-11 | 3.032269
48.72267 | 19.6471 | 20.0585 | 9.743319 | -0.411402 | 7.276781 | 1.044116e-11 | 3.038402
48.73267 | 19.617 | 20.04828 | 9.740164 | -0.431283 | 7.263571 | 1.044471e-11 | 3.044548
48.74267 | 19.6194 | 20.03813 | 9.737004 | -0.418733 | 7.250426 | 1.045005e-11 | 3.050703
48.75267 | 19.5931 | 20.02804 | 9.733841 | -0.4349399 | 7.237334 | 1.045538e-11 | 3.056865
48.76267 | 19.5756 | 20.01802 | 9.730674 | -0.4424194 | 7.224311 | 1.045893e-11 | 3.063034
48.77267 | 19.5604 | 20.00806 | 9.727503 | -0.4476551 | 7.211342 | 1.046426e-11 | 3.06921
48.78266 | 19.5446 | 19.99817 | 9.724332 | -0.4535722 | 7.198453 | 1.046959e-11 | 3.075388
48.79266 | 19.5532 | 19.98834 | 9.721154 | -0.4351384 | 7.185607 | 1.047315e-11 | 3.081578
48.80266 | 19.5095 | 19.97857 | 9.717971 | -0.4690673 | 7.17282 | 1.047848e-11 | 3.087775
48.81266 | 19.5327 | 19.96886 | 9.714785 | -0.4361592 | 7.160094 | 1.048381e-11 | 3.093979
48.82266 | 19.4961 | 19.95921 | 9.711596 | -0.4631121 | 7.147427 | 1.048914e-11 | 3.10019
48.83266 | 19.5078 | 19.94963 | 9.708402 | -0.4418274 | 7.134819 | 1.049447e-11 | 3.106406
48.84265 | 19.4778 | 19.94011 | 9.705208 | -0.462313 | 7.122282 | 1.049803e-11 | 3.112623
48.85265 | 19.4914 | 19.93065 | 9.702007 | -0.4392496 | 7.109791 | 1.050336e-11 | 3.118852
48.86265 | 19.4463 | 19.92125 | 9.698801 | -0.4749465 | 7.097358 | 1.050869e-11 | 3.125087
48.87265 | 19.4602 | 19.9119 | 9.695593 | -0.4517034 | 7.084983 | 1.051402e-11 | 3.131327
48.88265 | 19.4537 | 19.90262 | 9.69238 | -0.4489193 | 7.072666 | 1.051935e-11 | 3.137573
48.89264 | 19.4546 | 19.8934 | 9.689166 | -0.4388032 | 7.060418 | 1.052468e-11 | 3.143819
48.90264 | 19.4248 | 19.88424 | 9.685946 | -0.459437 | 7.048216 | 1.053002e-11 | 3.150075
48.91264 | 19.4223 | 19.87513 | 9.682722 | -0.4528281 | 7.03607 | 1.053535e-11 | 3.156337
48.92264 | 19.4194 | 19.86608 | 9.679494 | -0.4466776 | 7.023981 | 1.054068e-11 | 3.162603
48.93264 | 19.4015 | 19.85708 | 9.676262 | -0.4555844 | 7.011948 | 1.054601e-11 | 3.168874
48.94264 | 19.4169 | 19.84815 | 9.673026 | -0.4312479 | 6.999972 | 1.055312e-11 | 3.17515
48.95263 | 19.3829 | 19.83928 | 9.66979 | -0.4563763 | 6.988063 | 1.055845e-11 | 3.181423
48.96263 | 19.4133 | 19.83045 | 9.666547 | -0.4171518 | 6.976198 | 1.056378e-11 | 3.187707
48.97263 | 19.3629 | 19.82168 | 9.6633 | -0.4587828 | 6.964388 | 1.056911e-11 | 3.193995
48.98263 | 19.4094 | 19.81297 | 9.660049 | -0.4035693 | 6.952634 | 1.057444e-11 | 3.200287
48.99263 | 19.3663 | 19.80431 | 9.656794 | -0.4380107 | 6.940934 | 1.057977e-11 | 3.206583
49.00263 | 19.4 | 19.79571 | 9.653535 | -0.3957059 | 6.929289 | 1.058688e-11 | 3.212881
49.01262 | 19.3472 | 19.78716 | 9.650276 | -0.4399629 | 6.91771 | 1.059221e-11 | 3.219177
49.02262 | 19.3824 | 19.77867 | 9.64701 | -0.3962653 | 6.906173 | 1.059754e-11 | 3.225483
49.03262 | 19.3521 | 19.77022 | 9.643739 | -0.4181219 | 6.894692 | 1.060465e-11 | 3.231791
49.04262 | 19.3528 | 19.76183 | 9.640465 | -0.4090293 | 6.883263 | 1.060998e-11 | 3.238101
49.05262 | 19.379 | 19.75349 | 9.637188 | -0.3744897 | 6.871887 | 1.061531e-11 | 3.244415
49.06262 | 19.3284 | 19.7452 | 9.633906 | -0.4168021 | 6.860566 | 1.062242e-11 | 3.25073
49.07261 | 19.3822 | 19.73697 | 9.630624 | -0.3547735 | 6.849308 | 1.062775e-11 | 3.257042
49.08261 | 19.3216 | 19.72879 | 9.627334 | -0.4071876 | 6.838092 | 1.063308e-11 | 3.263361
49.09261 | 19.3746 | 19.72065 | 9.624041 | -0.3460523 | 6.826928 | 1.064019e-11 | 3.269683
49.10261 | 19.3122 | 19.71257 | 9.620744 | -0.4003667 | 6.815817 | 1.064552e-11 | 3.276006
49.11261 | 19.3628 | 19.70453 | 9.617443 | -0.3417317 | 6.804758 | 1.065263e-11 | 3.28233
49.12261 | 19.3099 | 19.69654 | 9.614138 | -0.3866449 | 6.793751 | 1.065796e-11 | 3.288656
49.1326 | 19.3452 | 19.68862 | 9.610833 | -0.3434152 | 6.782806 | 1.066507e-11 | 3.294976
49.1426 | 19.3235 | 19.68073 | 9.607521 | -0.3572258 | 6.771902 | 1.06704e-11 | 3.301303
49.1526 | 19.34 | 19.67288 | 9.604204 | -0.3328844 | 6.761049 | 1.067751e-11 | 3.307631
49.1626 | 19.3185 | 19.66509 | 9.600884 | -0.3465904 | 6.750247 | 1.068284e-11 | 3.31396
49.1726 | 19.3409 | 19.65734 | 9.59756 | -0.3164435 | 6.739496 | 1.068995e-11 | 3.320288
49.1826 | 19.3167 | 19.64964 | 9.594232 | -0.332943 | 6.728794 | 1.069528e-11 | 3.326616
49.19259 | 19.3199 | 19.642 | 9.590904 | -0.3220964 | 6.718155 | 1.070238e-11 | 3.332937
49.20259 | 19.3059 | 19.63439 | 9.587568 | -0.3284883 | 6.707554 | 1.070949e-11 | 3.339266
49.21259 | 19.3181 | 19.62683 | 9.584229 | -0.3087255 | 6.697004 | 1.071482e-11 | 3.345592
49.22259 | 19.3266 | 19.61931 | 9.580886 | -0.2927081 | 6.686503 | 1.072193e-11 | 3.351919
49.23259 | 19.3282 | 19.61183 | 9.577539 | -0.2836343 | 6.676052 | 1.072904e-11 | 3.358244
49.24259 | 19.305 | 19.60441 | 9.574188 | -0.2994053 | 6.66565 | 1.073437e-11 | 3.364568
49.25258 | 19.3329 | 19.59703 | 9.570836 | -0.2641271 | 6.655308 | 1.074148e-11 | 3.370883
49.26258 | 19.2897 | 19.58968 | 9.567478 | -0.2999848 | 6.645003 | 1.074859e-11 | 3.377204
49.27258 | 19.337 | 19.58239 | 9.564115 | -0.2453852 | 6.634747 | 1.075392e-11 | 3.383523
49.28258 | 19.2946 | 19.57513 | 9.560749 | -0.2805296 | 6.624541 | 1.076102e-11 | 3.38984
49.29258 | 19.3193 | 19.56791 | 9.557378 | -0.2486141 | 6.614382 | 1.076813e-11 | 3.396154
49.30257 | 19.3076 | 19.56075 | 9.554008 | -0.2531487 | 6.604281 | 1.077524e-11 | 3.40246
49.31257 | 19.3085 | 19.55362 | 9.55063 | -0.2451168 | 6.594218 | 1.078057e-11 | 3.408769
49.32257 | 19.3104 | 19.54653 | 9.547248 | -0.2361256 | 6.584202 | 1.078768e-11 | 3.415075
49.33257 | 19.3054 | 19.53947 | 9.543862 | -0.2340748 | 6.574234 | 1.079479e-11 | 3.421379
49.34257 | 19.3154 | 19.53246 | 9.540473 | -0.2170643 | 6.564313 | 1.080189e-11 | 3.427678
49.35257 | 19.2908 | 19.52549 | 9.537079 | -0.2346936 | 6.55444 | 1.0809e-11 | 3.433974
49.36256 | 19.2865 | 19.51857 | 9.533685 | -0.232068 | 6.544622 | 1.081433e-11 | 3.44026
49.37256 | 19.2953 | 19.51168 | 9.530284 | -0.216375 | 6.534842 | 1.082144e-11 | 3.446549
49.38256 | 19.2631 | 19.50482 | 9.526879 | -0.2417198 | 6.525108 | 1.082855e-11 | 3.452833
49.39256 | 19.2915 | 19.498 | 9.523471 | -0.2065028 | 6.51542 | 1.083565e-11 | 3.459112
49.40256 | 19.2563 | 19.49122 | 9.520058 | -0.2349237 | 6.505779 | 1.084276e-11 | 3.465387
49.41256 | 19.2852 | 19.48448 | 9.516641 | -0.1992812 | 6.496183 | 1.084987e-11 | 3.471657
49.42255 | 19.2346 | 19.47778 | 9.513224 | -0.243184 | 6.486644 | 1.085698e-11 | 3.477916
49.43255 | 19.2377 | 19.47111 | 9.5098 | -0.2334125 | 6.477137 | 1.086408e-11 | 3.484175
49.44255 | 19.2225 | 19.46448 | 9.506372 | -0.2419801 | 6.467679 | 1.086942e-11 | 3.490429
49.45255 | 19.2107 | 19.45788 | 9.50294 | -0.2471814 | 6.458264 | 1.087652e-11 | 3.496678
49.46255 | 19.2162 | 19.45132 | 9.499504 | -0.2351185 | 6.448895 | 1.088363e-11 | 3.50292
49.47255 | 19.1786 | 19.44479 | 9.496064 | -0.2661892 | 6.439569 | 1.089074e-11 | 3.509156
49.48254 | 19.1679 | 19.4383 | 9.492624 | -0.2704017 | 6.430298 | 1.089785e-11 | 3.515379
49.49254 | 19.1719 | 19.43184 | 9.489177 | -0.2599425 | 6.421064 | 1.090495e-11 | 3.521602
49.50254 | 19.1204 | 19.42542 | 9.485725 | -0.3050153 | 6.411872 | 1.091206e-11 | 3.527818
49.51254 | 19.1459 | 19.41902 | 9.48227 | -0.2731219 | 6.402725 | 1.091917e-11 | 3.534027
49.52254 | 19.0898 | 19.41266 | 9.478811 | -0.3228602 | 6.393621 | 1.092628e-11 | 3.540228
49.53254 | 19.0968 | 19.40633 | 9.475348 | -0.3095313 | 6.384561 | 1.093338e-11 | 3.546422
49.54253 | 19.048 | 19.40004 | 9.471885 | -0.3520403 | 6.375553 | 1.094049e-11 | 3.552602
49.55253 | 19.0476 | 19.39377 | 9.468414 | -0.3461746 | 6.36658 | 1.09476e-11 | 3.55878
49.56253 | 19.0307 | 19.38754 | 9.46494 | -0.3568399 | 6.35765 | 1.095471e-11 | 3.56495
49.57253 | 19.0125 | 19.38134 | 9.461461 | -0.3688356 | 6.348762 | 1.096181e-11 | 3.571112
49.58253 | 18.9819 | 19.37516 | 9.457979 | -0.3932615 | 6.339918 | 1.096892e-11 | 3.577265
49.59253 | 18.9757 | 19.36902 | 9.454493 | -0.3933179 | 6.331116 | 1.097603e-11 | 3.583409
49.60252 | 18.914 | 19.36291 | 9.451007 | -0.4489094 | 6.322365 | 1.098314e-11 | 3.589538
49.61252 | 18.9521 | 19.35682 | 9.447513 | -0.4047235 | 6.313648 | 1.099024e-11 | 3.595663
49.62252 | 18.8727 | 19.35077 | 9.444015 | -0.4780671 | 6.304973 | 1.099735e-11 | 3.601779
49.63252 | 18.9038 | 19.34474 | 9.440514 | -0.4409384 | 6.296339 | 1.100446e-11 | 3.607885
49.64252 | 18.8395 | 19.33874 | 9.437008 | -0.4992379 | 6.287748 | 1.101157e-11 | 3.613982
49.65252 | 18.8518 | 19.33276 | 9.433499 | -0.4809648 | 6.279198 | 1.101867e-11 | 3.620068
49.66251 | 18.8064 | 19.32682 | 9.429989 | -0.5204244 | 6.270698 | 1.102578e-11 | 3.626137
49.67251 | 18.8079 | 19.32091 | 9.426472 | -0.5130052 | 6.262231 | 1.103289e-11 | 3.632202
49.68251 | 18.7676 | 19.31501 | 9.422952 | -0.5474125 | 6.253805 | 1.104e-11 | 3.638256
49.69251 | 18.7518 | 19.30915 | 9.419427 | -0.5573457 | 6.24542 | 1.10471e-11 | 3.644299
49.70251 | 18.7113 | 19.3033 | 9.415898 | -0.5920041 | 6.237075 | 1.105421e-11 | 3.650331
49.7125 | 18.7315 | 19.29749 | 9.412369 | -0.5659936 | 6.228779 | 1.106132e-11 | 3.656345
49.7225 | 18.6649 | 19.2917 | 9.408833 | -0.6268024 | 6.220516 | 1.106842e-11 | 3.662353
49.7325 | 18.6888 | 19.28594 | 9.405293 | -0.5971366 | 6.212293 | 1.107553e-11 | 3.66835
49.7425 | 18.6447 | 19.28019 | 9.401749 | -0.635494 | 6.20411 | 1.108264e-11 | 3.674335
49.7525 | 18.6272 | 19.27447 | 9.398201 | -0.647275 | 6.195967 | 1.108975e-11 | 3.680307
49.7625 | 18.6155 | 19.26878 | 9.394649 | -0.6532797 | 6.187865 | 1.109685e-11 | 3.686266
49.77249 | 18.5758 | 19.26311 | 9.391097 | -0.6873149 | 6.179812 | 1.110396e-11 | 3.692206
49.78249 | 18.5924 | 19.25746 | 9.387538 | -0.6650625 | 6.171785 | 1.111107e-11 | 3.69814
49.79249 | 18.5313 | 19.25184 | 9.383974 | -0.7205378 | 6.163804 | 1.111818e-11 | 3.70406
49.80249 | 18.5401 | 19.24623 | 9.380407 | -0.7061294 | 6.155855 | 1.112528e-11 | 3.709967
49.81249 | 18.5025 | 19.24065 | 9.376836 | -0.7381481 | 6.147952 | 1.113239e-11 | 3.71586
49.82249 | 18.4966 | 19.23508 | 9.373261 | -0.7384828 | 6.140082 | 1.114128e-11 | 3.721739
49.83248 | 18.4632 | 19.22955 | 9.369686 | -0.7663485 | 6.132264 | 1.114838e-11 | 3.727598
49.84248 | 18.4648 | 19.22403 | 9.366104 | -0.7592273 | 6.124474 | 1.115549e-11 | 3.733449
49.85248 | 18.4061 | 19.21853 | 9.362517 | -0.8124257 | 6.116723 | 1.11626e-11 | 3.739286
49.86248 | 18.4295 | 19.21304 | 9.358927 | -0.7835445 | 6.10901 | 1.116971e-11 | 3.745108
49.87248 | 18.3703 | 19.20758 | 9.355333 | -0.8372794 | 6.101333 | 1.117681e-11 | 3.750914
49.88248 | 18.3691 | 19.20214 | 9.351735 | -0.8330391 | 6.093699 | 1.118392e-11 | 3.756706
49.89247 | 18.3459 | 19.19672 | 9.348136 | -0.8508199 | 6.086107 | 1.119103e-11 | 3.762477
49.90247 | 18.3255 | 19.19131 | 9.344531 | -0.8658138 | 6.078546 | 1.119813e-11 | 3.768237
49.91247 | 18.3173 | 19.18593 | 9.340921 | -0.8686258 | 6.071022 | 1.120524e-11 | 3.773983
49.92247 | 18.2818 | 19.18056 | 9.337308 | -0.8987558 | 6.063536 | 1.121057e-11 | 3.779712
49.93247 | 18.2626 | 19.1752 | 9.33369 | -0.9126029 | 6.056088 | 1.121768e-11 | 3.785425
49.94247 | 18.2496 | 19.16987 | 9.330069 | -0.9202669 | 6.048676 | 1.122479e-11 | 3.791122
49.95246 | 18.2417 | 19.16455 | 9.326448 | -0.9228535 | 6.041309 | 1.12319e-11 | 3.796797
49.96246 | 18.1989 | 19.15925 | 9.322819 | -0.9603508 | 6.033971 | 1.1239e-11 | 3.802461
49.97246 | 18.2139 | 19.15396 | 9.319186 | -0.9400641 | 6.02667 | 1.124611e-11 | 3.808107
49.98246 | 18.1568 | 19.14869 | 9.31555 | -0.9918932 | 6.019406 | 1.125322e-11 | 3.813737
49.99246 | 18.1833 | 19.14344 | 9.31191 | -0.9601377 | 6.012179 | 1.126032e-11 | 3.819349
50.00246 | 18.1215 | 19.1382 | 9.308265 | -1.016698 | 6.004988 | 1.126743e-11 | 3.824945
50.01245 | 18.1319 | 19.13298 | 9.304621 | -1.001077 | 5.99784 | 1.127454e-11 | 3.830517
50.02245 | 18.1008 | 19.12777 | 9.300969 | -1.026966 | 5.990721 | 1.128165e-11 | 3.836076
50.03245 | 18.0789 | 19.12257 | 9.297313 | -1.043669 | 5.983638 | 1.128875e-11 | 3.841618
50.04245 | 18.0768 | 19.11739 | 9.293654 | -1.040586 | 5.976591 | 1.129586e-11 | 3.847141
50.05245 | 18.0482 | 19.11222 | 9.28999 | -1.064016 | 5.969579 | 1.130297e-11 | 3.852646
50.06244 | 18.0344 | 19.10706 | 9.286327 | -1.072665 | 5.96261 | 1.13083e-11 | 3.858128
50.07244 | 18.024 | 19.10192 | 9.282655 | -1.077922 | 5.95567 | 1.131541e-11 | 3.863596
50.08244 | 18.0167 | 19.09679 | 9.278981 | -1.08009 | 5.948765 | 1.132251e-11 | 3.869045
50.09244 | 17.9706 | 19.09167 | 9.275302 | -1.121072 | 5.941896 | 1.132962e-11 | 3.874475
50.10244 | 17.9853 | 19.08657 | 9.271619 | -1.101266 | 5.935061 | 1.133673e-11 | 3.879886
50.11244 | 17.9327 | 19.08147 | 9.267933 | -1.148771 | 5.928261 | 1.134384e-11 | 3.885277
50.12243 | 17.9478 | 19.07639 | 9.264246 | -1.128593 | 5.921503 | 1.135094e-11 | 3.890643
50.13243 | 17.9174 | 19.07132 | 9.260552 | -1.15392 | 5.914773 | 1.135627e-11 | 3.895996
50.14243 | 17.9017 | 19.06626 | 9.256854 | -1.164558 | 5.908077 | 1.136338e-11 | 3.901328
50.15243 | 17.9033 | 19.06121 | 9.253152 | -1.157908 | 5.901416 | 1.137049e-11 | 3.90664
50.16243 | 17.8572 | 19.05617 | 9.249447 | -1.198968 | 5.894789 | 1.13776e-11 | 3.911932
50.17243 | 17.8842 | 19.05114 | 9.245737 | -1.166937 | 5.888196 | 1.13847e-11 | 3.917204
50.18242 | 17.8249 | 19.04612 | 9.242028 | -1.221222 | 5.881644 | 1.139003e-11 | 3.92245
50.19242 | 17.8465 | 19.04111 | 9.23831 | -1.194611 | 5.875119 | 1.139714e-11 | 3.927681
50.20242 | 17.8012 | 19.03611 | 9.234589 | -1.234909 | 5.868629 | 1.140425e-11 | 3.932891
50.21242 | 17.7904 | 19.03112 | 9.230865 | -1.240716 | 5.862172 | 1.140958e-11 | 3.938079
50.22242 | 17.8048 | 19.02613 | 9.227136 | -1.221332 | 5.855749 | 1.141669e-11 | 3.943247
50.23242 | 17.7622 | 19.02116 | 9.223404 | -1.258957 | 5.849359 | 1.142379e-11 | 3.948394
50.24241 | 17.7743 | 19.01619 | 9.219671 | -1.241894 | 5.843008 | 1.14309e-11 | 3.953514
50.25241 | 17.7332 | 19.01123 | 9.215931 | -1.278035 | 5.836685 | 1.143623e-11 | 3.958618
50.26241 | 17.7392 | 19.00628 | 9.212187 | -1.267082 | 5.830395 | 1.144334e-11 | 3.9637
50.27241 | 17.7275 | 19.00134 | 9.20844 | -1.273838 | 5.824137 | 1.145045e-11 | 3.968761
50.28241 | 17.7225 | 18.9964 | 9.204688 | -1.273901 | 5.817913 | 1.145578e-11 | 3.973799
50.29241 | 17.6962 | 18.99147 | 9.200933 | -1.295271 | 5.811722 | 1.146289e-11 | 3.978816
50.3024 | 17.6935 | 18.98655 | 9.197177 | -1.293052 | 5.805569 | 1.146822e-11 | 3.983805
50.3124 | 17.6797 | 18.98164 | 9.193414 | -1.301936 | 5.799444 | 1.147532e-11 | 3.988778
50.3224 | 17.6737 | 18.97673 | 9.189648 | -1.303026 | 5.79335 | 1.148243e-11 | 3.993728
50.3324 | 17.673 | 18.97182 | 9.185877 | -1.298821 | 5.787289 | 1.148776e-11 | 3.998655
50.3424 | 17.6375 | 18.96692 | 9.182103 | -1.329422 | 5.781259 | 1.149487e-11 | 4.00356
50.3524 | 17.6651 | 18.96203 | 9.178325 | -1.296929 | 5.775263 | 1.15002e-11 | 4.008442
50.36239 | 17.5951 | 18.95715 | 9.174546 | -1.362046 | 5.769304 | 1.150731e-11 | 4.013296
50.37239 | 17.6351 | 18.95226 | 9.170761 | -1.317164 | 5.763371 | 1.151264e-11 | 4.018132
50.38239 | 17.6112 | 18.94739 | 9.166971 | -1.336187 | 5.75747 | 1.151974e-11 | 4.022945
50.39239 | 17.5873 | 18.94251 | 9.163178 | -1.355214 | 5.751601 | 1.152508e-11 | 4.027736
50.40239 | 17.6226 | 18.93765 | 9.15938 | -1.315046 | 5.745763 | 1.153218e-11 | 4.032503
50.41239 | 17.5611 | 18.93278 | 9.155579 | -1.371682 | 5.739957 | 1.153751e-11 | 4.037246
50.42238 | 17.583 | 18.92793 | 9.151778 | -1.344927 | 5.734188 | 1.154462e-11 | 4.041961
50.43238 | 17.5552 | 18.92307 | 9.14797 | -1.367872 | 5.728444 | 1.154995e-11 | 4.046658
50.44238 | 17.542 | 18.91822 | 9.144157 | -1.376221 | 5.722732 | 1.155528e-11 | 4.051331
50.45238 | 17.5665 | 18.91337 | 9.140341 | -1.346873 | 5.717051 | 1.156239e-11 | 4.055981
50.46238 | 17.5252 | 18.90853 | 9.136521 | -1.383328 | 5.711401 | 1.156772e-11 | 4.060607
50.47237 | 17.5452 | 18.90369 | 9.132701 | -1.358492 | 5.705787 | 1.157483e-11 | 4.065204
50.48237 | 17.505 | 18.89885 | 9.128874 | -1.393854 | 5.700198 | 1.158016e-11 | 4.069782
50.49237 | 17.4916 | 18.89402 | 9.125042 | -1.402418 | 5.69464 | 1.158549e-11 | 4.074336
50.50237 | 17.5096 | 18.88919 | 9.121207 | -1.379586 | 5.689112 | 1.15926e-11 | 4.078866
50.51237 | 17.479 | 18.88436 | 9.117368 | -1.405357 | 5.683616 | 1.159793e-11 | 4.083372
50.52237 | 17.4763 | 18.87953 | 9.113526 | -1.403229 | 5.67815 | 1.160326e-11 | 4.087854
50.53236 | 17.4575 | 18.87471 | 9.109683 | -1.417208 | 5.672718 | 1.160859e-11 | 4.092306
50.54236 | 17.4615 | 18.86989 | 9.105833 | -1.408386 | 5.667313 | 1.16157e-11 | 4.09674
50.55236 | 17.4291 | 18.86506 | 9.101979 | -1.435965 | 5.661937 | 1.162103e-11 | 4.101149
50.56236 | 17.4323 | 18.86025 | 9.098121 | -1.427946 | 5.656591 | 1.162636e-11 | 4.105534
50.57236 | 17.4242 | 18.85543 | 9.094259 | -1.431229 | 5.651276 | 1.163169e-11 | 4.109894
50.58236 | 17.4044 | 18.85061 | 9.090394 | -1.446214 | 5.64599 | 1.163702e-11 | 4.11423
50.59235 | 17.416 | 18.8458 | 9.086529 | -1.429803 | 5.640738 | 1.164413e-11 | 4.118536
50.60235 | 17.3646 | 18.84099 | 9.082656 | -1.47639 | 5.635512 | 1.164946e-11 | 4.122823
50.61235 | 17.3865 | 18.83618 | 9.078779 | -1.449679 | 5.630314 | 1.165479e-11 | 4.127085
50.62235 | 17.3585 | 18.83137 | 9.074899 | -1.472868 | 5.625147 | 1.166012e-11 | 4.131322
50.63235 | 17.3574 | 18.82656 | 9.071015 | -1.469158 | 5.620009 | 1.166545e-11 | 4.135535
50.64235 | 17.367 | 18.82175 | 9.067127 | -1.454749 | 5.614899 | 1.167078e-11 | 4.139723
50.65234 | 17.3226 | 18.81695 | 9.063239 | -1.494346 | 5.609825 | 1.167611e-11 | 4.143882
50.66234 | 17.3332 | 18.81214 | 9.059344 | -1.478938 | 5.604774 | 1.168144e-11 | 4.148021
50.67234 | 17.318 | 18.80733 | 9.055444 | -1.489331 | 5.599752 | 1.168677e-11 | 4.152135
50.68234 | 17.3044 | 18.80252 | 9.051541 | -1.498124 | 5.594759 | 1.16921e-11 | 4.156224
50.69234 | 17.3186 | 18.79772 | 9.047635 | -1.479118 | 5.589795 | 1.169743e-11 | 4.160288
50.70234 | 17.2852 | 18.79291 | 9.043724 | -1.507711 | 5.58486 | 1.170276e-11 | 4.164327
50.71233 | 17.2879 | 18.78811 | 9.039814 | -1.50021 | 5.579958 | 1.170809e-11 | 4.168338
50.72233 | 17.2781 | 18.7833 | 9.035896 | -1.505204 | 5.57508 | 1.171342e-11 | 4.172328
50.73233 | 17.277 | 18.7785 | 9.031974 | -1.501498 | 5.570231 | 1.171876e-11 | 4.176293
50.74233 | 17.2876 | 18.77369 | 9.028049 | -1.486091 | 5.565409 | 1.172409e-11 | 4.180233
50.75233 | 17.2433 | 18.76888 | 9.02412 | -1.525585 | 5.560616 | 1.172942e-11 | 4.184149
50.76233 | 17.2742 | 18.76408 | 9.020187 | -1.489878 | 5.555851 | 1.173297e-11 | 4.188039
50.77232 | 17.2538 | 18.75927 | 9.016254 | -1.505475 | 5.55112 | 1.17383e-11 | 4.191901
50.78232 | 17.2553 | 18.75447 | 9.012314 | -1.499167 | 5.546411 | 1.174363e-11 | 4.195742
50.79232 | 17.2674 | 18.74966 | 9.00837 | -1.482259 | 5.541731 | 1.174896e-11 | 4.199558
50.80232 | 17.2266 | 18.74485 | 9.004422 | -1.518249 | 5.537078 | 1.175429e-11 | 4.20335
50.81232 | 17.2478 | 18.74004 | 9.00047 | -1.492241 | 5.532454 | 1.175962e-11 | 4.207116
50.82232 | 17.2405 | 18.73523 | 8.996515 | -1.494729 | 5.527856 | 1.176318e-11 | 4.210858
50.83231 | 17.2374 | 18.73042 | 8.99256 | -1.493024 | 5.523292 | 1.176851e-11 | 4.214572
50.84231 | 17.2554 | 18.72561 | 8.988597 | -1.470212 | 5.51875 | 1.177384e-11 | 4.218265
50.85231 | 17.1971 | 18.7208 | 8.984631 | -1.5237 | 5.514236 | 1.177739e-11 | 4.221933
50.86231 | 17.2249 | 18.71599 | 8.980661 | -1.491086 | 5.509749 | 1.178272e-11 | 4.225576
50.87231 | 17.2457 | 18.71117 | 8.976687 | -1.465471 | 5.505289 | 1.178805e-11 | 4.229195
50.8823 | 17.2041 | 18.70636 | 8.972713 | -1.50226 | 5.500861 | 1.179161e-11 | 4.232786
50.8923 | 17.2422 | 18.70154 | 8.968732 | -1.459344 | 5.496456 | 1.179694e-11 | 4.236356
50.9023 | 17.2025 | 18.69673 | 8.964747 | -1.494226 | 5.492077 | 1.180227e-11 | 4.239902
50.9123 | 17.2095 | 18.69191 | 8.960758 | -1.482407 | 5.487726 | 1.180582e-11 | 4.243423
50.9223 | 17.2279 | 18.68709 | 8.956766 | -1.459188 | 5.483402 | 1.181116e-11 | 4.24692
50.9323 | 17.187 | 18.68227 | 8.95277 | -1.495267 | 5.479105 | 1.181471e-11 | 4.250392
50.94229 | 17.202 | 18.67745 | 8.948774 | -1.475449 | 5.474838 | 1.182004e-11 | 4.253837
50.95229 | 17.1989 | 18.67263 | 8.944771 | -1.473726 | 5.470594 | 1.182359e-11 | 4.257261
50.96229 | 17.1943 | 18.6678 | 8.940763 | -1.473502 | 5.466378 | 1.182892e-11 | 4.260661
50.97229 | 17.2078 | 18.66298 | 8.936753 | -1.455177 | 5.462187 | 1.183248e-11 | 4.264037
50.98229 | 17.1683 | 18.65815 | 8.932738 | -1.48985 | 5.458023 | 1.183781e-11 | 4.267389
50.99229 | 17.1783 | 18.65332 | 8.92872 | -1.475023 | 5.453885 | 1.184136e-11 | 4.270718
51.00228 | 17.1874 | 18.6485 | 8.924702 | -1.461099 | 5.449778 | 1.184669e-11 | 4.274019
51.01228 | 17.1571 | 18.64367 | 8.920676 | -1.486568 | 5.445693 | 1.185025e-11 | 4.277299
51.02228 | 17.1694 | 18.63884 | 8.916647 | -1.469437 | 5.441634 | 1.185558e-11 | 4.280556
51.03228 | 17.1585 | 18.634 | 8.912614 | -1.475504 | 5.437601 | 1.185913e-11 | 4.283789
51.04228 | 17.1615 | 18.62917 | 8.908577 | -1.467671 | 5.433595 | 1.186269e-11 | 4.286999
51.05228 | 17.154 | 18.62434 | 8.904537 | -1.470336 | 5.429614 | 1.186802e-11 | 4.290185
51.06227 | 17.1514 | 18.61951 | 8.900497 | -1.468105 | 5.425663 | 1.187157e-11 | 4.293345
51.07227 | 17.136 | 18.61467 | 8.89645 | -1.478668 | 5.421734 | 1.187513e-11 | 4.296484
51.08227 | 17.1493 | 18.60983 | 8.892398 | -1.46053 | 5.417831 | 1.188046e-11 | 4.2996
51.09227 | 17.1254 | 18.60499 | 8.888343 | -1.479591 | 5.413954 | 1.188401e-11 | 4.302693
51.10227 | 17.1313 | 18.60015 | 8.884285 | -1.46885 | 5.410102 | 1.188756e-11 | 4.305763
51.11227 | 17.1242 | 18.59531 | 8.880222 | -1.471108 | 5.406276 | 1.189112e-11 | 4.30881
51.12226 | 17.1282 | 18.59047 | 8.876161 | -1.462272 | 5.402479 | 1.189645e-11 | 4.311832
51.13226 | 17.1226 | 18.58563 | 8.872091 | -1.463028 | 5.398704 | 1.19e-11 | 4.314833
51.14226 | 17.1196 | 18.58078 | 8.868018 | -1.461184 | 5.394954 | 1.190356e-11 | 4.317812
51.15226 | 17.1107 | 18.57594 | 8.863941 | -1.465239 | 5.39123 | 1.190711e-11 | 4.320768
51.16226 | 17.1121 | 18.57109 | 8.85986 | -1.458993 | 5.387531 | 1.191067e-11 | 4.323702
51.17226 | 17.1019 | 18.56625 | 8.855776 | -1.464348 | 5.383858 | 1.1916e-11 | 4.326614
51.18225 | 17.0953 | 18.5614 | 8.851693 | -1.466105 | 5.380212 | 1.191955e-11 | 4.3295
51.19225 | 17.1004 | 18.55656 | 8.847601 | -1.456158 | 5.37659 | 1.19231e-11 | 4.332367
51.20225 | 17.0843 | 18.55171 | 8.843506 | -1.467409 | 5.372991 | 1.192666e-11 | 4.335212
51.21225 | 17.0978 | 18.54686 | 8.839407 | -1.449058 | 5.369415 | 1.193021e-11 | 4.338035
51.22225 | 17.083 | 18.54201 | 8.835305 | -1.459008 | 5.365867 | 1.193377e-11 | 4.340836
51.23225 | 17.0767 | 18.53716 | 8.831199 | -1.460459 | 5.362344 | 1.193732e-11 | 4.343616
51.24224 | 17.0742 | 18.53231 | 8.827094 | -1.458111 | 5.358847 | 1.194087e-11 | 4.346371
51.25224 | 17.0743 | 18.52746 | 8.822981 | -1.453162 | 5.355374 | 1.194443e-11 | 4.349107
51.26224 | 17.0701 | 18.52261 | 8.818864 | -1.45251 | 5.351924 | 1.194798e-11 | 4.351822
51.27224 | 17.0643 | 18.51776 | 8.814743 | -1.453458 | 5.348499 | 1.195154e-11 | 4.354516
51.28224 | 17.0523 | 18.5129 | 8.810619 | -1.460604 | 5.345096 | 1.195509e-11 | 4.357189
51.29223 | 17.059 | 18.50806 | 8.806496 | -1.449058 | 5.341724 | 1.195864e-11 | 4.359837
51.30223 | 17.0528 | 18.50321 | 8.802365 | -1.450405 | 5.338372 | 1.19622e-11 | 4.362468
51.31223 | 17.0427 | 18.49835 | 8.79823 | -1.455653 | 5.335045 | 1.196575e-11 | 4.365078
51.32223 | 17.0383 | 18.4935 | 8.794092 | -1.455201 | 5.331742 | 1.196931e-11 | 4.367667
51.33223 | 17.032 | 18.48865 | 8.78995 | -1.456648 | 5.328463 | 1.197286e-11 | 4.370236
51.34223 | 17.0276 | 18.4838 | 8.785804 | -1.456197 | 5.325208 | 1.197641e-11 | 4.372785
51.35222 | 17.012 | 18.47895 | 8.781659 | -1.466949 | 5.321979 | 1.197997e-11 | 4.375311
51.36222 | 17.0053 | 18.4741 | 8.777506 | -1.468797 | 5.318772 | 1.198352e-11 | 4.377818
51.37222 | 17.0107 | 18.46925 | 8.77335 | -1.458547 | 5.31559 | 1.19853e-11 | 4.380306
51.38222 | 17.0045 | 18.4644 | 8.76919 | -1.459896 | 5.312432 | 1.198885e-11 | 4.382774
51.39222 | 16.9892 | 18.45955 | 8.765027 | -1.470345 | 5.309296 | 1.199241e-11 | 4.385223
51.40222 | 16.9834 | 18.4547 | 8.760859 | -1.471296 | 5.306185 | 1.199596e-11 | 4.387651
51.41221 | 16.9781 | 18.44985 | 8.756693 | -1.471751 | 5.303101 | 1.199952e-11 | 4.390058
51.42221 | 16.9804 | 18.445 | 8.752519 | -1.464603 | 5.300037 | 1.200129e-11 | 4.392448
51.43221 | 16.973 | 18.44016 | 8.748341 | -1.467156 | 5.296997 | 1.200485e-11 | 4.394818
51.44221 | 16.9549 | 18.43531 | 8.74416 | -1.480411 | 5.293982 | 1.20084e-11 | 4.397169
51.45221 | 16.9656 | 18.43047 | 8.739975 | -1.464865 | 5.290989 | 1.201196e-11 | 4.399501
51.46221 | 16.9503 | 18.42562 | 8.735786 | -1.475321 | 5.288019 | 1.201373e-11 | 4.401815
51.4722 | 16.9425 | 18.42078 | 8.731599 | -1.478283 | 5.285077 | 1.201729e-11 | 4.404107
51.4822 | 16.9454 | 18.41594 | 8.727403 | -1.47054 | 5.282154 | 1.202084e-11 | 4.406383
51.4922 | 16.9341 | 18.4111 | 8.723204 | -1.477001 | 5.279255 | 1.20244e-11 | 4.408641
51.5022 | 16.9321 | 18.40626 | 8.719001 | -1.474162 | 5.27638 | 1.202617e-11 | 4.410881
51.5122 | 16.9242 | 18.40142 | 8.714795 | -1.477225 | 5.273528 | 1.202973e-11 | 4.413102
51.5222 | 16.9247 | 18.39659 | 8.710585 | -1.471888 | 5.270698 | 1.203328e-11 | 4.415305
51.53219 | 16.9304 | 18.39176 | 8.706376 | -1.461359 | 5.267895 | 1.203506e-11 | 4.417487
51.54219 | 16.9206 | 18.38693 | 8.70216 | -1.466327 | 5.265112 | 1.203861e-11 | 4.419655
51.55219 | 16.9087 | 18.3821 | 8.697939 | -1.473396 | 5.262352 | 1.204217e-11 | 4.421804
51.56219 | 16.9164 | 18.37727 | 8.693716 | -1.460868 | 5.259616 | 1.204394e-11 | 4.423937
51.57219 | 16.9155 | 18.37244 | 8.689488 | -1.456941 | 5.256902 | 1.20475e-11 | 4.426051
51.58219 | 16.9101 | 18.36762 | 8.685257 | -1.457517 | 5.254211 | 1.204928e-11 | 4.428148
51.59218 | 16.9085 | 18.3628 | 8.681027 | -1.454299 | 5.251546 | 1.205283e-11 | 4.430226
51.60218 | 16.9089 | 18.35798 | 8.676789 | -1.449079 | 5.248901 | 1.205638e-11 | 4.43229
51.61218 | 16.9086 | 18.35316 | 8.672548 | -1.444562 | 5.246278 | 1.205816e-11 | 4.434336
51.62218 | 16.9099 | 18.34835 | 8.668303 | -1.438447 | 5.243679 | 1.206171e-11 | 4.436366
51.63218 | 16.9131 | 18.34353 | 8.664055 | -1.430435 | 5.241101 | 1.206349e-11 | 4.438379
51.64218 | 16.9078 | 18.33873 | 8.659803 | -1.430925 | 5.238547 | 1.206705e-11 | 4.440375
51.65217 | 16.9181 | 18.33392 | 8.655552 | -1.415824 | 5.236019 | 1.206882e-11 | 4.442354
51.66217 | 16.9064 | 18.32912 | 8.651293 | -1.422719 | 5.233509 | 1.207238e-11 | 4.444317
51.67217 | 16.9048 | 18.32432 | 8.64703 | -1.419518 | 5.231023 | 1.207416e-11 | 4.446265
51.68217 | 16.9078 | 18.31952 | 8.642765 | -1.41172 | 5.228559 | 1.207771e-11 | 4.448197
51.69217 | 16.9148 | 18.31472 | 8.638495 | -1.399925 | 5.226117 | 1.207949e-11 | 4.450113
51.70216 | 16.9166 | 18.30994 | 8.634227 | -1.393338 | 5.2237 | 1.208304e-11 | 4.452011
51.71216 | 16.9034 | 18.30515 | 8.62995 | -1.401749 | 5.221303 | 1.208482e-11 | 4.453896
51.72216 | 16.9178 | 18.30036 | 8.625671 | -1.382564 | 5.218928 | 1.208837e-11 | 4.455765
51.73216 | 16.918 | 18.29558 | 8.621388 | -1.377582 | 5.216576 | 1.209015e-11 | 4.457619
51.74216 | 16.9122 | 18.2908 | 8.617101 | -1.378604 | 5.214245 | 1.20937e-11 | 4.459458
51.75216 | 16.9255 | 18.28603 | 8.612811 | -1.360528 | 5.211937 | 1.209548e-11 | 4.461281
51.76215 | 16.9197 | 18.28126 | 8.608521 | -1.361562 | 5.209654 | 1.209726e-11 | 4.463087
51.77215 | 16.9218 | 18.27649 | 8.604224 | -1.354695 | 5.207389 | 1.210081e-11 | 4.464881
51.78215 | 16.9341 | 18.27173 | 8.599924 | -1.337632 | 5.205148 | 1.210259e-11 | 4.46666
51.79215 | 16.9286 | 18.26697 | 8.59562 | -1.338372 | 5.202928 | 1.210614e-11 | 4.468424
51.80215 | 16.9279 | 18.26222 | 8.591313 | -1.334316 | 5.20073 | 1.210792e-11 | 4.470173
51.81215 | 16.9337 | 18.25746 | 8.587002 | -1.323764 | 5.198554 | 1.21097e-11 | 4.471908
51.82214 | 16.9321 | 18.25272 | 8.582692 | -1.320622 | 5.196402 | 1.211325e-11 | 4.473627
51.83214 | 16.9419 | 18.24798 | 8.578374 | -1.306079 | 5.194271 | 1.211503e-11 | 4.475334
51.84214 | 16.9455 | 18.24324 | 8.574053 | -1.29774 | 5.19216 | 1.211858e-11 | 4.477026
51.85214 | 16.9346 | 18.2385 | 8.569729 | -1.303905 | 5.190071 | 1.212036e-11 | 4.478705
51.86214 | 16.9608 | 18.23377 | 8.565401 | -1.272974 | 5.188004 | 1.212214e-11 | 4.48037
51.87214 | 16.9574 | 18.22905 | 8.561069 | -1.27165 | 5.18596 | 1.212569e-11 | 4.48202
51.88213 | 16.9554 | 18.22433 | 8.556739 | -1.268932 | 5.183938 | 1.212747e-11 | 4.483656
51.89213 | 16.9638 | 18.21962 | 8.552401 | -1.255816 | 5.181936 | 1.212925e-11 | 4.48528
51.90213 | 16.9747 | 18.2149 | 8.548059 | -1.240204 | 5.179956 | 1.21328e-11 | 4.486889
51.91213 | 16.9765 | 18.2102 | 8.543714 | -1.233697 | 5.177997 | 1.213458e-11 | 4.488486
51.92213 | 16.9873 | 18.20549 | 8.539366 | -1.218194 | 5.176059 | 1.213636e-11 | 4.490069
51.93213 | 16.9955 | 18.2008 | 8.535014 | -1.205297 | 5.174143 | 1.213991e-11 | 4.491639
51.94212 | 16.9974 | 18.19611 | 8.530663 | -1.19871 | 5.172251 | 1.214169e-11 | 4.493195
51.95212 | 17.0059 | 18.19142 | 8.526305 | -1.185522 | 5.170378 | 1.214346e-11 | 4.494739
51.96212 | 17.0151 | 18.18674 | 8.521943 | -1.17164 | 5.168527 | 1.214524e-11 | 4.49627
51.97212 | 17.0248 | 18.18206 | 8.517578 | -1.157263 | 5.166697 | 1.21488e-11 | 4.497788
51.98212 | 17.0351 | 18.17739 | 8.513209 | -1.14229 | 5.164888 | 1.215057e-11 | 4.499294
51.99212 | 17.0405 | 18.17272 | 8.508837 | -1.132223 | 5.163099 | 1.215235e-11 | 4.500786
52.00211 | 17.0338 | 18.16807 | 8.504466 | -1.134266 | 5.161335 | 1.215413e-11 | 4.502265
52.01211 | 17.0703 | 18.16341 | 8.500087 | -1.09311 | 5.15959 | 1.215768e-11 | 4.503733
52.02211 | 17.0562 | 18.15876 | 8.495705 | -1.102559 | 5.157866 | 1.215946e-11 | 4.505188
52.03211 | 17.0846 | 18.15411 | 8.491319 | -1.069513 | 5.156163 | 1.216124e-11 | 4.506631
52.04211 | 17.08 | 18.14947 | 8.486931 | -1.069473 | 5.154481 | 1.216301e-11 | 4.508061
52.0521 | 17.0961 | 18.14484 | 8.482543 | -1.048743 | 5.152822 | 1.216657e-11 | 4.509478
52.0621 | 17.1065 | 18.14021 | 8.478147 | -1.033714 | 5.151182 | 1.216835e-11 | 4.510884
52.0721 | 17.1171 | 18.13559 | 8.473748 | -1.01849 | 5.149563 | 1.217012e-11 | 4.512278
52.0821 | 17.1307 | 18.13097 | 8.469346 | -1.000272 | 5.147966 | 1.21719e-11 | 4.51366
52.0921 | 17.1441 | 18.12636 | 8.464941 | -0.9822594 | 5.146389 | 1.217368e-11 | 4.51503
52.1021 | 17.1314 | 18.12175 | 8.460532 | -0.9903528 | 5.144833 | 1.217723e-11 | 4.516388
52.11209 | 17.1619 | 18.11716 | 8.456124 | -0.9552563 | 5.1433 | 1.217901e-11 | 4.517733
52.12209 | 17.1766 | 18.11256 | 8.451709 | -0.9359612 | 5.141786 | 1.218079e-11 | 4.519067
52.13209 | 17.1623 | 18.10797 | 8.44729 | -0.9456717 | 5.140292 | 1.218256e-11 | 4.52039
52.14209 | 17.2032 | 18.10339 | 8.442868 | -0.9001879 | 5.13882 | 1.218434e-11 | 4.521701
52.15209 | 17.187 | 18.09881 | 8.438442 | -0.91181 | 5.137368 | 1.218789e-11 | 4.523
52.16209 | 17.2122 | 18.09424 | 8.434013 | -0.8820377 | 5.135937 | 1.218967e-11 | 4.524287
52.17208 | 17.2195 | 18.08968 | 8.429586 | -0.8701766 | 5.134528 | 1.219145e-11 | 4.525563
52.18208 | 17.2277 | 18.08512 | 8.42515 | -0.8574172 | 5.133139 | 1.219323e-11 | 4.526827
52.19208 | 17.2372 | 18.08056 | 8.420712 | -0.8433615 | 5.13177 | 1.2195e-11 | 4.52808
52.20208 | 17.2556 | 18.07601 | 8.41627 | -0.820413 | 5.130422 | 1.219678e-11 | 4.529322
52.21208 | 17.2519 | 18.07147 | 8.411825 | -0.8195703 | 5.129094 | 1.219856e-11 | 4.530552
52.22208 | 17.2823 | 18.06693 | 8.407376 | -0.7846342 | 5.127788 | 1.220211e-11 | 4.53177
52.23207 | 17.2832 | 18.06241 | 8.402929 | -0.7792065 | 5.126501 | 1.220389e-11 | 4.532976
52.24207 | 17.2969 | 18.05788 | 8.398474 | -0.7609824 | 5.125236 | 1.220567e-11 | 4.534172
52.25207 | 17.3157 | 18.05336 | 8.394016 | -0.737663 | 5.123991 | 1.220744e-11 | 4.535357
52.26207 | 17.3148 | 18.04885 | 8.389554 | -0.7340486 | 5.122765 | 1.220922e-11 | 4.53653
52.27207 | 17.3506 | 18.04434 | 8.385089 | -0.6937411 | 5.12156 | 1.2211e-11 | 4.537692
52.28207 | 17.355 | 18.03984 | 8.380621 | -0.6848394 | 5.120376 | 1.221278e-11 | 4.538843
52.29206 | 17.3625 | 18.03535 | 8.376154 | -0.6728482 | 5.119213 | 1.221455e-11 | 4.539981
52.30206 | 17.3792 | 18.03086 | 8.37168 | -0.6516588 | 5.11807 | 1.221811e-11 | 4.541109
52.31206 | 17.3908 | 18.02638 | 8.367202 | -0.6355757 | 5.116948 | 1.221988e-11 | 4.542226
52.32206 | 17.4139 | 18.0219 | 8.362721 | -0.6079977 | 5.115845 | 1.222166e-11 | 4.543332
52.33206 | 17.4222 | 18.01743 | 8.358237 | -0.5952253 | 5.114763 | 1.222344e-11 | 4.544426
52.34206 | 17.4518 | 18.01296 | 8.353749 | -0.5611575 | 5.113699 | 1.222522e-11 | 4.545509
52.35205 | 17.4574 | 18.0085 | 8.349263 | -0.5511026 | 5.11266 | 1.222699e-11 | 4.54658
52.36205 | 17.4687 | 18.00405 | 8.344769 | -0.5353476 | 5.111638 | 1.222877e-11 | 4.547641
52.37205 | 17.4999 | 17.9996 | 8.340272 | -0.4996983 | 5.110637 | 1.223055e-11 | 4.54869
52.38205 | 17.5064 | 17.99515 | 8.335771 | -0.4887545 | 5.109655 | 1.223233e-11 | 4.549728
52.39205 | 17.5273 | 17.99072 | 8.331268 | -0.4634168 | 5.108694 | 1.22341e-11 | 4.550755
52.40205 | 17.5513 | 17.98628 | 8.326761 | -0.4349844 | 5.107753 | 1.223588e-11 | 4.55177
52.41204 | 17.5696 | 17.98186 | 8.322256 | -0.4122625 | 5.106833 | 1.223766e-11 | 4.552774
52.42204 | 17.5784 | 17.97744 | 8.317742 | -0.3990416 | 5.105933 | 1.223944e-11 | 4.553767
52.43204 | 17.6232 | 17.97303 | 8.313226 | -0.3498258 | 5.105052 | 1.224121e-11 | 4.554748
52.44204 | 17.6159 | 17.96862 | 8.308706 | -0.3527159 | 5.104192 | 1.224299e-11 | 4.555718
52.45204 | 17.6591 | 17.96421 | 8.304184 | -0.3051109 | 5.103351 | 1.224477e-11 | 4.556676
52.46203 | 17.6799 | 17.95982 | 8.299662 | -0.2799163 | 5.102531 | 1.224832e-11 | 4.557623
52.47203 | 17.6866 | 17.95542 | 8.295133 | -0.2688226 | 5.101731 | 1.22501e-11 | 4.558559
52.48203 | 17.712 | 17.95103 | 8.290601 | -0.2390343 | 5.10095 | 1.225188e-11 | 4.559483
52.49203 | 17.7399 | 17.94665 | 8.286066 | -0.2067505 | 5.100189 | 1.225365e-11 | 4.560396
52.50203 | 17.7642 | 17.94227 | 8.281527 | -0.1780728 | 5.099449 | 1.225543e-11 | 4.561297
52.51203 | 17.784 | 17.9379 | 8.276985 | -0.1539 | 5.098728 | 1.225721e-11 | 4.562186
52.52202 | 17.8165 | 17.93354 | 8.272445 | -0.1170366 | 5.098028 | 1.225898e-11 | 4.563063
52.53202 | 17.8274 | 17.92917 | 8.267897 | -0.1017738 | 5.097347 | 1.226076e-11 | 4.563929
52.54202 | 17.8553 | 17.92482 | 8.263346 | -0.06951607 | 5.096686 | 1.226254e-11 | 4.564784
52.55202 | 17.8891 | 17.92046 | 8.258792 | -0.03136322 | 5.096045 | 1.226254e-11 | 4.565626
52.56202 | 17.926 | 17.91612 | 8.254234 | 0.009884782 | 5.095424 | 1.226432e-11 | 4.566457
52.57202 | 17.9307 | 17.91177 | 8.249674 | 0.01892814 | 5.094822 | 1.226609e-11 | 4.567276
52.58201 | 17.9838 | 17.90744 | 8.245114 | 0.07636219 | 5.094241 | 1.226787e-11 | 4.568082
52.59201 | 17.9934 | 17.9031 | 8.240548 | 0.09029625 | 5.09368 | 1.226965e-11 | 4.568877
52.60201 | 18.0328 | 17.89877 | 8.235978 | 0.1340256 | 5.093137 | 1.227143e-11 | 4.569659
52.61201 | 18.0654 | 17.89445 | 8.231405 | 0.1709506 | 5.092615 | 1.22732e-11 | 4.57043
52.62201 | 18.0949 | 17.89013 | 8.226829 | 0.2047709 | 5.092112 | 1.227498e-11 | 4.571188
52.63201 | 18.1303 | 17.88581 | 8.222249 | 0.2444876 | 5.091629 | 1.227676e-11 | 4.571934
52.642 | 18.1515 | 17.88151 | 8.217672 | 0.2699946 | 5.091167 | 1.227853e-11 | 4.572667
52.652 | 18.1786 | 17.8772 | 8.213086 | 0.3014024 | 5.090723 | 1.228031e-11 | 4.573388
52.662 | 18.2438 | 17.87289 | 8.208498 | 0.3709062 | 5.090299 | 1.228209e-11 | 4.574097
52.672 | 18.2549 | 17.86859 | 8.203906 | 0.386305 | 5.089896 | 1.228387e-11 | 4.574793
52.682 | 18.2893 | 17.8643 | 8.199311 | 0.4250009 | 5.089511 | 1.228564e-11 | 4.575476
52.692 | 18.3394 | 17.86001 | 8.194714 | 0.4793932 | 5.089146 | 1.228742e-11 | 4.576147
52.70199 | 18.3688 | 17.85572 | 8.190118 | 0.513077 | 5.088801 | 1.228742e-11 | 4.576804
52.71199 | 18.4131 | 17.85144 | 8.185514 | 0.5616612 | 5.088476 | 1.22892e-11 | 4.57745
52.72199 | 18.4567 | 17.84716 | 8.180907 | 0.6095421 | 5.08817 | 1.229098e-11 | 4.578082
52.73199 | 18.4844 | 17.84288 | 8.176297 | 0.6415195 | 5.087883 | 1.229275e-11 | 4.5787
52.74199 | 18.5339 | 17.83861 | 8.171684 | 0.6952934 | 5.087616 | 1.229453e-11 | 4.579306
52.75199 | 18.5715 | 17.83434 | 8.167068 | 0.737164 | 5.087369 | 1.229631e-11 | 4.579899
52.76198 | 18.6252 | 17.83007 | 8.162453 | 0.7951281 | 5.087142 | 1.229809e-11 | 4.580477
52.77198 | 18.6642 | 17.82581 | 8.157831 | 0.8383924 | 5.086934 | 1.229809e-11 | 4.581043
52.78198 | 18.6937 | 17.82155 | 8.153206 | 0.8721549 | 5.086744 | 1.229986e-11 | 4.581595
52.79198 | 18.7666 | 17.81729 | 8.148578 | 0.9493125 | 5.086576 | 1.230164e-11 | 4.582134
52.80198 | 18.7895 | 17.81303 | 8.143947 | 0.9764683 | 5.086426 | 1.230342e-11 | 4.582659
52.81198 | 18.8356 | 17.80878 | 8.139312 | 1.026821 | 5.086296 | 1.230519e-11 | 4.58317
52.82197 | 18.8943 | 17.80453 | 8.13468 | 1.089768 | 5.086185 | 1.230697e-11 | 4.583667
52.83197 | 18.9263 | 17.80028 | 8.13004 | 1.126016 | 5.086094 | 1.230697e-11 | 4.58415
52.84197 | 18.9956 | 17.79604 | 8.125396 | 1.199562 | 5.086023 | 1.230875e-11 | 4.584619
52.85197 | 19.0438 | 17.79179 | 8.12075 | 1.252006 | 5.08597 | 1.231053e-11 | 4.585074
52.86197 | 19.078 | 17.78755 | 8.116101 | 1.290447 | 5.085938 | 1.23123e-11 | 4.585515
52.87196 | 19.1559 | 17.78332 | 8.111453 | 1.372582 | 5.085924 | 1.23123e-11 | 4.585941
52.88196 | 19.1945 | 17.77908 | 8.106798 | 1.41542 | 5.08593 | 1.231408e-11 | 4.586352
52.89196 | 19.247 | 17.77485 | 8.10214 | 1.472154 | 5.085956 | 1.231586e-11 | 4.586749
52.90196 | 19.3218 | 17.77061 | 8.097479 | 1.551189 | 5.086001 | 1.231764e-11 | 4.587132
52.91196 | 19.3533 | 17.76638 | 8.092815 | 1.586922 | 5.086064 | 1.231764e-11 | 4.587499
52.92196 | 19.4228 | 17.76215 | 8.088148 | 1.660652 | 5.086148 | 1.231941e-11 | 4.587852
52.93195 | 19.4788 | 17.75792 | 8.083482 | 1.720877 | 5.086251 | 1.232119e-11 | 4.588189
52.94195 | 19.5321 | 17.75369 | 8.078809 | 1.778405 | 5.086374 | 1.232297e-11 | 4.588512
52.95195 | 19.605 | 17.74947 | 8.074133 | 1.855532 | 5.086516 | 1.232297e-11 | 4.588819
52.96195 | 19.6531 | 17.74524 | 8.069455 | 1.907859 | 5.086677 | 1.232475e-11 | 4.58911
52.97195 | 19.7072 | 17.74102 | 8.064773 | 1.966183 | 5.086857 | 1.232652e-11 | 4.589386
52.98195 | 19.7779 | 17.73679 | 8.060088 | 2.041107 | 5.087058 | 1.232652e-11 | 4.589647
52.99194 | 19.837 | 17.73257 | 8.055405 | 2.104428 | 5.087276 | 1.23283e-11 | 4.589891
53.00194 | 19.9077 | 17.72835 | 8.050715 | 2.17935 | 5.087515 | 1.233008e-11 | 4.59012
53.01194 | 19.9516 | 17.72413 | 8.046021 | 2.227473 | 5.087773 | 1.233008e-11 | 4.590332
53.02194 | 20.0262 | 17.7199 | 8.041325 | 2.306295 | 5.088051 | 1.233186e-11 | 4.590529
53.03194 | 20.1005 | 17.71568 | 8.036625 | 2.384818 | 5.088347 | 1.233186e-11 | 4.590709
53.04194 | 20.1476 | 17.71146 | 8.031923 | 2.43614 | 5.088663 | 1.233363e-11 | 4.590874
53.05193 | 20.2172 | 17.70724 | 8.027223 | 2.509958 | 5.088998 | 1.233541e-11 | 4.591021
53.06193 | 20.2933 | 17.70302 | 8.022515 | 2.59028 | 5.089353 | 1.233541e-11 | 4.591152
53.07193 | 20.3345 | 17.6988 | 8.017804 | 2.635702 | 5.089727 | 1.233719e-11 | 4.591267
53.08193 | 20.4189 | 17.69457 | 8.01309 | 2.724325 | 5.09012 | 1.233719e-11 | 4.591364
53.09193 | 20.4719 | 17.69035 | 8.008373 | 2.781549 | 5.090533 | 1.233897e-11 | 4.591445
53.10193 | 20.5438 | 17.68613 | 8.003654 | 2.857673 | 5.090964 | 1.233897e-11 | 4.591509
53.11192 | 20.6123 | 17.68191 | 7.998936 | 2.930393 | 5.091415 | 1.234074e-11 | 4.591555
53.12192 | 20.6668 | 17.67768 | 7.994211 | 2.989119 | 5.091886 | 1.234163e-11 | 4.591584
53.13192 | 20.728 | 17.67345 | 7.989483 | 3.054546 | 5.092375 | 1.234252e-11 | 4.591596
53.14192 | 20.7932 | 17.66923 | 7.984752 | 3.123973 | 5.092884 | 1.234341e-11 | 4.591591
53.15192 | 20.8561 | 17.665 | 7.980018 | 3.191102 | 5.093413 | 1.23443e-11 | 4.591567
53.16192 | 20.9267 | 17.66077 | 7.975282 | 3.265932 | 5.09396 | 1.234519e-11 | 4.591526
53.17191 | 20.9684 | 17.65654 | 7.970547 | 3.31186 | 5.094526 | 1.234608e-11 | 4.591467
53.18191 | 21.0478 | 17.65231 | 7.965805 | 3.395493 | 5.095113 | 1.234697e-11 | 4.59139
53.19191 | 21.1129 | 17.64807 | 7.961059 | 3.464827 | 5.095718 | 1.234786e-11 | 4.591295
53.20191 | 21.1531 | 17.64384 | 7.956311 | 3.509263 | 5.096343 | 1.234786e-11 | 4.591182
53.21191 | 21.2266 | 17.6396 | 7.951561 | 3.587002 | 5.096987 | 1.234874e-11 | 4.59105
53.22191 | 21.2704 | 17.63536 | 7.946807 | 3.635043 | 5.09765 | 1.234963e-11 | 4.5909
53.2319 | 21.3427 | 17.63112 | 7.942056 | 3.711581 | 5.098333 | 1.235052e-11 | 4.590731
53.2419 | 21.4057 | 17.62687 | 7.937296 | 3.778826 | 5.099034 | 1.235052e-11 | 4.590544
53.2519 | 21.4382 | 17.62263 | 7.932534 | 3.815573 | 5.099755 | 1.235141e-11 | 4.590338
53.2619 | 21.5028 | 17.61838 | 7.92777 | 3.884422 | 5.100496 | 1.23523e-11 | 4.590113
53.2719 | 21.5592 | 17.61413 | 7.923002 | 3.945074 | 5.101255 | 1.235319e-11 | 4.589869
53.28189 | 21.6103 | 17.60988 | 7.918237 | 4.000424 | 5.102034 | 1.235319e-11 | 4.589606
53.29189 | 21.6471 | 17.60562 | 7.913463 | 4.041481 | 5.102832 | 1.235408e-11 | 4.589323
53.30189 | 21.6947 | 17.60136 | 7.908688 | 4.093341 | 5.103649 | 1.235408e-11 | 4.589022
53.31189 | 21.7573 | 17.5971 | 7.903909 | 4.160205 | 5.104486 | 1.235497e-11 | 4.588701
53.32189 | 21.8084 | 17.59283 | 7.899128 | 4.215571 | 5.105341 | 1.235497e-11 | 4.58836
53.33189 | 21.8398 | 17.58856 | 7.894344 | 4.25124 | 5.106217 | 1.235586e-11 | 4.587999
53.34188 | 21.8886 | 17.58429 | 7.889561 | 4.304308 | 5.107111 | 1.235586e-11 | 4.587619
53.35188 | 21.9293 | 17.58002 | 7.884772 | 4.349284 | 5.108025 | 1.235675e-11 | 4.587219
53.36188 | 21.9671 | 17.57574 | 7.87998 | 4.391363 | 5.108958 | 1.235675e-11 | 4.586799
53.37188 | 22.0224 | 17.57145 | 7.875184 | 4.450946 | 5.109911 | 1.235764e-11 | 4.586359
53.38188 | 22.0496 | 17.56717 | 7.870387 | 4.482432 | 5.110883 | 1.235764e-11 | 4.585898
53.39188 | 22.0864 | 17.56288 | 7.865586 | 4.523523 | 5.111874 | 1.235764e-11 | 4.585417
53.40187 | 22.122 | 17.55859 | 7.860788 | 4.563412 | 5.112883 | 1.235853e-11 | 4.584917
53.41187 | 22.161 | 17.55429 | 7.855982 | 4.60671 | 5.113913 | 1.235853e-11 | 4.584395
53.42187 | 22.2031 | 17.54999 | 7.851173 | 4.653112 | 5.114962 | 1.235853e-11 | 4.583853
53.43187 | 22.2106 | 17.54568 | 7.846362 | 4.664917 | 5.11603 | 1.235853e-11 | 4.58329
53.44187 | 22.2562 | 17.54137 | 7.841548 | 4.714828 | 5.117118 | 1.235942e-11 | 4.582707
53.45187 | 22.2764 | 17.53706 | 7.836731 | 4.739342 | 5.118225 | 1.235942e-11 | 4.582102
53.46186 | 22.2945 | 17.53275 | 7.831917 | 4.761755 | 5.119351 | 1.235942e-11 | 4.581478
53.47186 | 22.3287 | 17.52842 | 7.827095 | 4.800278 | 5.120496 | 1.235942e-11 | 4.580831
53.48186 | 22.3481 | 17.52409 | 7.82227 | 4.824006 | 5.121661 | 1.235942e-11 | 4.580164
53.49186 | 22.3728 | 17.51976 | 7.817442 | 4.853038 | 5.122845 | 1.235942e-11 | 4.579475
53.50186 | 22.3869 | 17.51543 | 7.812612 | 4.871474 | 5.124049 | 1.235942e-11 | 4.578764
53.51186 | 22.3988 | 17.51108 | 7.80778 | 4.887715 | 5.125272 | 1.235942e-11 | 4.578033
53.52185 | 22.4191 | 17.50674 | 7.802949 | 4.912357 | 5.126514 | 1.235942e-11 | 4.57728
53.53185 | 22.4318 | 17.50239 | 7.798111 | 4.929408 | 5.127776 | 1.235942e-11 | 4.576506
53.54185 | 22.4335 | 17.49804 | 7.79327 | 4.935463 | 5.129057 | 1.235942e-11 | 4.575709
53.55185 | 22.4396 | 17.49368 | 7.788427 | 4.945924 | 5.130358 | 1.235853e-11 | 4.574891
53.56185 | 22.449 | 17.48931 | 7.783581 | 4.959689 | 5.131678 | 1.235854e-11 | 4.574052
53.57185 | 22.4564 | 17.48494 | 7.778733 | 4.97146 | 5.133017 | 1.235854e-11 | 4.57319
53.58184 | 22.4435 | 17.48057 | 7.773887 | 4.962932 | 5.134374 | 1.235854e-11 | 4.572307
53.59184 | 22.4453 | 17.47619 | 7.769033 | 4.969113 | 5.135753 | 1.235854e-11 | 4.571402
53.60184 | 22.4388 | 17.4718 | 7.764176 | 4.966999 | 5.137151 | 1.235765e-11 | 4.570474
53.61184 | 22.4243 | 17.46741 | 7.759318 | 4.95689 | 5.138568 | 1.235765e-11 | 4.569525
53.62184 | 22.4083 | 17.46301 | 7.754456 | 4.945287 | 5.140005 | 1.235676e-11 | 4.568553
53.63184 | 22.4044 | 17.45861 | 7.749592 | 4.945789 | 5.141461 | 1.235676e-11 | 4.567558
53.64183 | 22.3839 | 17.45421 | 7.74473 | 4.929693 | 5.142934 | 1.235676e-11 | 4.566543
53.65183 | 22.3679 | 17.44979 | 7.739861 | 4.918105 | 5.14443 | 1.235588e-11 | 4.565504
53.66183 | 22.3429 | 17.44538 | 7.734989 | 4.897523 | 5.145944 | 1.235588e-11 | 4.564443
53.67183 | 22.3074 | 17.44095 | 7.730115 | 4.866447 | 5.147479 | 1.235499e-11 | 4.56336
53.68183 | 22.2869 | 17.43652 | 7.725238 | 4.850378 | 5.149031 | 1.23541e-11 | 4.562253
53.69182 | 22.2487 | 17.43209 | 7.720363 | 4.816608 | 5.150603 | 1.23541e-11 | 4.561126
53.70182 | 22.2152 | 17.42765 | 7.715481 | 4.787548 | 5.152196 | 1.235321e-11 | 4.559975
53.71182 | 22.1722 | 17.4232 | 7.710596 | 4.748995 | 5.153808 | 1.235233e-11 | 4.5588
53.72182 | 22.1367 | 17.41875 | 7.705709 | 4.717948 | 5.155439 | 1.235233e-11 | 4.557604
53.73182 | 22.0969 | 17.4143 | 7.700819 | 4.682605 | 5.157091 | 1.235144e-11 | 4.556384
53.74182 | 22.0464 | 17.40983 | 7.695927 | 4.636568 | 5.158762 | 1.235055e-11 | 4.555142
53.75181 | 21.99 | 17.40537 | 7.691037 | 4.584634 | 5.16045 | 1.234966e-11 | 4.553879
53.76181 | 21.9482 | 17.40089 | 7.68614 | 4.547308 | 5.162161 | 1.234877e-11 | 4.552591
53.77181 | 21.8856 | 17.39641 | 7.68124 | 4.489189 | 5.163891 | 1.234878e-11 | 4.55128
53.78181 | 21.8321 | 17.39192 | 7.676338 | 4.440175 | 5.16564 | 1.234789e-11 | 4.549947
53.79181 | 21.7651 | 17.38743 | 7.671434 | 4.377668 | 5.167408 | 1.2347e-11 | 4.54859
53.80181 | 21.715 | 17.38294 | 7.666526 | 4.332065 | 5.169198 | 1.234611e-11 | 4.547211
53.8118 | 21.6568 | 17.37844 | 7.661622 | 4.278365 | 5.171004 | 1.234522e-11 | 4.54581
53.8218 | 21.5754 | 17.37393 | 7.656709 | 4.201474 | 5.172832 | 1.234345e-11 | 4.544384
53.8318 | 21.523 | 17.36941 | 7.651795 | 4.153591 | 5.174678 | 1.234256e-11 | 4.542936
53.8418 | 21.4721 | 17.36489 | 7.646878 | 4.107211 | 5.176547 | 1.234167e-11 | 4.541465
53.8518 | 21.3711 | 17.36036 | 7.641958 | 4.010738 | 5.178434 | 1.234078e-11 | 4.53997
53.8618 | 21.3354 | 17.35583 | 7.637036 | 3.97957 | 5.180341 | 1.23399e-11 | 4.538453
53.87179 | 21.2488 | 17.3513 | 7.632116 | 3.897504 | 5.182266 | 1.233901e-11 | 4.536914
53.88179 | 21.1811 | 17.34675 | 7.627189 | 3.834349 | 5.184212 | 1.233723e-11 | 4.53535
53.89179 | 21.1056 | 17.3422 | 7.62226 | 3.763398 | 5.186178 | 1.233635e-11 | 4.533764
53.90179 | 21.046 | 17.33765 | 7.617328 | 3.708355 | 5.188163 | 1.233546e-11 | 4.532154
53.91179 | 20.9747 | 17.33309 | 7.612394 | 3.641615 | 5.19017 | 1.233368e-11 | 4.530521
53.92179 | 20.8935 | 17.32852 | 7.607457 | 3.564982 | 5.192195 | 1.233279e-11 | 4.528866
53.93178 | 20.8133 | 17.32395 | 7.602523 | 3.489351 | 5.194238 | 1.233102e-11 | 4.527189
53.94178 | 20.7508 | 17.31937 | 7.597582 | 3.431427 | 5.196304 | 1.233013e-11 | 4.525487
53.95178 | 20.6735 | 17.31479 | 7.592638 | 3.358711 | 5.198389 | 1.232835e-11 | 4.523762
53.96178 | 20.5942 | 17.3102 | 7.587692 | 3.284001 | 5.200493 | 1.232747e-11 | 4.522015
53.97178 | 20.5253 | 17.3056 | 7.582743 | 3.219696 | 5.202618 | 1.232569e-11 | 4.520244
53.98178 | 20.4504 | 17.301 | 7.577792 | 3.149396 | 5.204763 | 1.23248e-11 | 4.51845
53.99177 | 20.3832 | 17.2964 | 7.572843 | 3.086796 | 5.206925 | 1.232303e-11 | 4.516635
54.00177 | 20.2926 | 17.29179 | 7.567888 | 3.000807 | 5.20911 | 1.232125e-11 | 4.514795
54.01177 | 20.2266 | 17.28718 | 7.562929 | 2.939422 | 5.211315 | 1.232036e-11 | 4.512933
54.02177 | 20.1597 | 17.28256 | 7.557969 | 2.877144 | 5.21354 | 1.231859e-11 | 4.511048
54.03177 | 20.0734 | 17.27793 | 7.553006 | 2.79547 | 5.215785 | 1.231681e-11 | 4.50914
54.04176 | 20.0068 | 17.2733 | 7.548046 | 2.733496 | 5.218047 | 1.231503e-11 | 4.507211
54.05176 | 19.9387 | 17.26867 | 7.543078 | 2.670033 | 5.220332 | 1.231326e-11 | 4.505257
54.06176 | 19.848 | 17.26403 | 7.538108 | 2.583974 | 5.222637 | 1.231148e-11 | 4.503281
54.07176 | 19.7945 | 17.25938 | 7.533136 | 2.53512 | 5.224962 | 1.231059e-11 | 4.501282
54.08176 | 19.7082 | 17.25473 | 7.528161 | 2.453471 | 5.227308 | 1.230882e-11 | 4.49926
54.09176 | 19.6285 | 17.25007 | 7.523185 | 2.378427 | 5.229673 | 1.230704e-11 | 4.497216
54.10175 | 19.5616 | 17.24542 | 7.51821 | 2.316182 | 5.232056 | 1.230527e-11 | 4.495152
54.11175 | 19.485 | 17.24075 | 7.513229 | 2.244247 | 5.234462 | 1.230349e-11 | 4.493062
54.12175 | 19.4141 | 17.23608 | 7.508245 | 2.178017 | 5.236888 | 1.230083e-11 | 4.490951
54.13175 | 19.3514 | 17.23141 | 7.503259 | 2.119991 | 5.239334 | 1.229905e-11 | 4.488816
54.14175 | 19.2646 | 17.22673 | 7.49827 | 2.037869 | 5.2418 | 1.229727e-11 | 4.48666
54.15175 | 19.2133 | 17.22205 | 7.49328 | 1.991253 | 5.244287 | 1.22955e-11 | 4.48448
54.16174 | 19.1276 | 17.21737 | 7.488292 | 1.910235 | 5.246792 | 1.229372e-11 | 4.482282
54.17174 | 19.0583 | 17.21267 | 7.483297 | 1.845626 | 5.249319 | 1.229106e-11 | 4.480059
54.18174 | 19.0145 | 17.20798 | 7.478299 | 1.806521 | 5.251866 | 1.228928e-11 | 4.477813
54.19174 | 18.9193 | 17.20328 | 7.473299 | 1.716021 | 5.254434 | 1.22875e-11 | 4.475546
54.20174 | 18.8608 | 17.19858 | 7.468297 | 1.662223 | 5.257023 | 1.228573e-11 | 4.473257
54.21174 | 18.8122 | 17.19387 | 7.463293 | 1.61833 | 5.259632 | 1.228306e-11 | 4.470945
54.22173 | 18.7101 | 17.18916 | 7.458292 | 1.520936 | 5.262258 | 1.228129e-11 | 4.468615
54.23173 | 18.6773 | 17.18445 | 7.453283 | 1.49285 | 5.264907 | 1.227862e-11 | 4.46626
54.24173 | 18.6017 | 17.17973 | 7.448272 | 1.421967 | 5.267578 | 1.227685e-11 | 4.463884
54.25173 | 18.5389 | 17.17501 | 7.443259 | 1.363887 | 5.270268 | 1.227418e-11 | 4.461486
54.26173 | 18.4793 | 17.17029 | 7.438243 | 1.309011 | 5.272979 | 1.227241e-11 | 4.459066
54.27173 | 18.3918 | 17.16556 | 7.433226 | 1.226239 | 5.27571 | 1.226974e-11 | 4.456625
54.28172 | 18.357 | 17.16084 | 7.428211 | 1.196163 | 5.278461 | 1.226797e-11 | 4.454165
54.29172 | 18.3003 | 17.1561 | 7.423189 | 1.144196 | 5.281233 | 1.22653e-11 | 4.451682
54.30172 | 18.2199 | 17.15137 | 7.418165 | 1.068531 | 5.284027 | 1.226264e-11 | 4.449177
54.31172 | 18.1838 | 17.14663 | 7.413138 | 1.037169 | 5.286841 | 1.226086e-11 | 4.446652
54.32172 | 18.1165 | 17.14189 | 7.40811 | 0.9746097 | 5.289675 | 1.22582e-11 | 4.444105
54.33172 | 18.0569 | 17.13715 | 7.403079 | 0.9197525 | 5.292531 | 1.225553e-11 | 4.441538
54.34171 | 18.0179 | 17.13241 | 7.398051 | 0.8854924 | 5.295405 | 1.225376e-11 | 4.438952
54.35171 | 17.9369 | 17.12766 | 7.393016 | 0.8092396 | 5.298302 | 1.225109e-11 | 4.436343
54.36171 | 17.9091 | 17.12291 | 7.387979 | 0.7861887 | 5.301219 | 1.224843e-11 | 4.433714
54.37171 | 17.8514 | 17.11816 | 7.382939 | 0.7332395 | 5.304157 | 1.224576e-11 | 4.431064
54.38171 | 17.7822 | 17.11341 | 7.377898 | 0.6687921 | 5.307117 | 1.22431e-11 | 4.428394
54.39171 | 17.7565 | 17.10865 | 7.372854 | 0.6478461 | 5.310097 | 1.224043e-11 | 4.425703
54.4017 | 17.6929 | 17.1039 | 7.367813 | 0.5889967 | 5.313095 | 1.223777e-11 | 4.422995
54.4117 | 17.6386 | 17.09915 | 7.362765 | 0.5394535 | 5.316117 | 1.223511e-11 | 4.420265
54.4217 | 17.586 | 17.09439 | 7.357715 | 0.491611 | 5.31916 | 1.223244e-11 | 4.417514
54.4317 | 17.5409 | 17.08963 | 7.352663 | 0.4512699 | 5.322223 | 1.222978e-11 | 4.414744
54.4417 | 17.51 | 17.08487 | 7.347609 | 0.4251294 | 5.325308 | 1.222711e-11 | 4.411954
54.45169 | 17.4435 | 17.08012 | 7.342557 | 0.3633848 | 5.328411 | 1.222445e-11 | 4.409147
54.46169 | 17.4001 | 17.07535 | 7.337499 | 0.3247454 | 5.331538 | 1.222178e-11 | 4.406318
54.47169 | 17.3742 | 17.07059 | 7.332438 | 0.3036061 | 5.334686 | 1.221912e-11 | 4.403469
54.48169 | 17.3325 | 17.06583 | 7.327376 | 0.2666672 | 5.337855 | 1.221645e-11 | 4.400602
54.49169 | 17.277 | 17.06107 | 7.322311 | 0.2159287 | 5.341045 | 1.221379e-11 | 4.397715
54.50169 | 17.2474 | 17.05631 | 7.317244 | 0.1910892 | 5.344257 | 1.221113e-11 | 4.39481
54.51168 | 17.2039 | 17.05155 | 7.31218 | 0.1523452 | 5.347486 | 1.220757e-11 | 4.391888
54.52168 | 17.1611 | 17.04679 | 7.30711 | 0.1143054 | 5.35074 | 1.220491e-11 | 4.388945
54.53168 | 17.1273 | 17.04203 | 7.302037 | 0.08526542 | 5.354014 | 1.220224e-11 | 4.385983
54.54168 | 17.0856 | 17.03728 | 7.296962 | 0.04832375 | 5.357311 | 1.219958e-11 | 4.383003
54.55168 | 17.0665 | 17.03252 | 7.291885 | 0.03398166 | 5.360629 | 1.219603e-11 | 4.380005
54.56168 | 17.01 | 17.02776 | 7.286806 | -0.01776196 | 5.363968 | 1.219336e-11 | 4.376988
54.57167 | 16.9735 | 17.02301 | 7.28173 | -0.04951145 | 5.367325 | 1.21907e-11 | 4.373957
54.58167 | 16.9479 | 17.01826 | 7.276646 | -0.07035824 | 5.370707 | 1.218715e-11 | 4.370905
54.59167 | 16.8923 | 17.01351 | 7.271561 | -0.1212055 | 5.37411 | 1.218448e-11 | 4.367834
54.60167 | 16.8703 | 17.00876 | 7.266474 | -0.1384559 | 5.377535 | 1.218093e-11 | 4.364746
54.61167 | 16.8425 | 17.00401 | 7.261385 | -0.1615082 | 5.380982 | 1.217826e-11 | 4.361641
54.62167 | 16.8036 | 16.99926 | 7.256294 | -0.1956611 | 5.384449 | 1.21756e-11 | 4.358518
54.63166 | 16.7769 | 16.99452 | 7.251206 | -0.2176233 | 5.387936 | 1.217205e-11 | 4.355381
54.64166 | 16.7374 | 16.98978 | 7.246111 | -0.252382 | 5.391447 | 1.216938e-11 | 4.352225
54.65166 | 16.718 | 16.98504 | 7.241014 | -0.2670433 | 5.394979 | 1.216583e-11 | 4.349051
54.66166 | 16.6768 | 16.98031 | 7.235915 | -0.3035084 | 5.398533 | 1.216316e-11 | 4.34586
54.67166 | 16.644 | 16.97558 | 7.230814 | -0.3315765 | 5.40211 | 1.215961e-11 | 4.342653
54.68166 | 16.617 | 16.97085 | 7.225711 | -0.3538476 | 5.405708 | 1.215606e-11 | 4.339429
54.69165 | 16.5962 | 16.96613 | 7.220611 | -0.369927 | 5.409324 | 1.215339e-11 | 4.336192
54.70165 | 16.5577 | 16.96141 | 7.215504 | -0.4037053 | 5.412965 | 1.214984e-11 | 4.332936
54.71165 | 16.5338 | 16.95669 | 7.210395 | -0.4228878 | 5.416629 | 1.214718e-11 | 4.329664
54.72165 | 16.5111 | 16.95197 | 7.205285 | -0.4408733 | 5.420313 | 1.214362e-11 | 4.326376
54.73165 | 16.4744 | 16.94726 | 7.200172 | -0.4728646 | 5.424021 | 1.214007e-11 | 4.323072
54.74165 | 16.4555 | 16.94256 | 7.195058 | -0.4870599 | 5.42775 | 1.213741e-11 | 4.319752
54.75164 | 16.4091 | 16.93786 | 7.189946 | -0.5287646 | 5.431497 | 1.213385e-11 | 4.316421
54.76164 | 16.3969 | 16.93317 | 7.184828 | -0.5362691 | 5.43527 | 1.21303e-11 | 4.313071
54.77164 | 16.3821 | 16.92848 | 7.179708 | -0.5463793 | 5.439066 | 1.212764e-11 | 4.309706
54.78164 | 16.3478 | 16.92379 | 7.174586 | -0.5759942 | 5.442883 | 1.212408e-11 | 4.306326
54.79164 | 16.3296 | 16.91911 | 7.169462 | -0.5895146 | 5.446722 | 1.212053e-11 | 4.302931
54.80164 | 16.3066 | 16.91444 | 7.164336 | -0.6078406 | 5.450584 | 1.211698e-11 | 4.299521
54.81163 | 16.2874 | 16.90978 | 7.159213 | -0.6223776 | 5.454464 | 1.211431e-11 | 4.296101
54.82163 | 16.2781 | 16.90512 | 7.154083 | -0.6270158 | 5.45837 | 1.211076e-11 | 4.292663
54.83163 | 16.2273 | 16.90046 | 7.148952 | -0.6731605 | 5.462299 | 1.210721e-11 | 4.28921
54.84163 | 16.2346 | 16.89581 | 7.143818 | -0.6612114 | 5.466249 | 1.210366e-11 | 4.285744
54.85163 | 16.217 | 16.89117 | 7.138683 | -0.6741688 | 5.470222 | 1.21001e-11 | 4.282263
54.86162 | 16.1853 | 16.88654 | 7.133551 | -0.7012378 | 5.474214 | 1.209744e-11 | 4.278773
54.87162 | 16.1757 | 16.88191 | 7.128412 | -0.7062094 | 5.478232 | 1.209389e-11 | 4.275265
54.88162 | 16.1507 | 16.87729 | 7.123272 | -0.7265889 | 5.482272 | 1.209033e-11 | 4.271745
54.89162 | 16.1455 | 16.87268 | 7.118129 | -0.7271755 | 5.486335 | 1.208678e-11 | 4.268211
54.90162 | 16.1194 | 16.86807 | 7.112985 | -0.7486696 | 5.490421 | 1.208323e-11 | 4.264664
54.91162 | 16.096 | 16.86347 | 7.107839 | -0.7674715 | 5.494529 | 1.207967e-11 | 4.261104
54.92161 | 16.1026 | 16.85889 | 7.102696 | -0.7562865 | 5.498656 | 1.207612e-11 | 4.257535
54.93161 | 16.0752 | 16.8543 | 7.097546 | -0.7791049 | 5.502809 | 1.207257e-11 | 4.25395
54.94161 | 16.0511 | 16.84973 | 7.092395 | -0.7986323 | 5.506985 | 1.20699e-11 | 4.250352
54.95161 | 16.0503 | 16.84517 | 7.087241 | -0.7948686 | 5.511185 | 1.206635e-11 | 4.246743
54.96161 | 16.0395 | 16.84061 | 7.082086 | -0.801114 | 5.515407 | 1.20628e-11 | 4.243121
54.97161 | 16.0277 | 16.83607 | 7.076929 | -0.8083677 | 5.519651 | 1.205925e-11 | 4.239487
54.9816 | 16.0088 | 16.83154 | 7.071776 | -0.8227356 | 5.523914 | 1.205569e-11 | 4.235845
54.9916 | 15.9946 | 16.82701 | 7.066616 | -0.8324091 | 5.528205 | 1.205214e-11 | 4.232189
55.0016 | 15.9901 | 16.82249 | 7.061454 | -0.8323923 | 5.532518 | 1.204859e-11 | 4.22852
55.0116 | 15.9822 | 16.81799 | 7.05629 | -0.8357853 | 5.536855 | 1.204503e-11 | 4.224841
55.0216 | 15.9658 | 16.81349 | 7.051124 | -0.8476893 | 5.541215 | 1.204148e-11 | 4.22115
55.0316 | 15.9485 | 16.809 | 7.045957 | -0.8605031 | 5.545598 | 1.203793e-11 | 4.217449
55.04159 | 15.9482 | 16.80453 | 7.040793 | -0.8563308 | 5.549998 | 1.203438e-11 | 4.21374
55.05159 | 15.9227 | 16.80007 | 7.035622 | -0.8773675 | 5.554428 | 1.203082e-11 | 4.210017
55.06159 | 15.9137 | 16.79561 | 7.03045 | -0.8819131 | 5.55888 | 1.202727e-11 | 4.206284
55.07159 | 15.9049 | 16.79117 | 7.025275 | -0.8862719 | 5.563356 | 1.202372e-11 | 4.20254
55.08159 | 15.9016 | 16.78674 | 7.0201 | -0.885141 | 5.567854 | 1.202016e-11 | 4.198787
55.09159 | 15.8868 | 16.78232 | 7.014922 | -0.895523 | 5.572378 | 1.201661e-11 | 4.195023
55.10158 | 15.8712 | 16.77792 | 7.009748 | -0.9067199 | 5.576918 | 1.201306e-11 | 4.191254
55.11158 | 15.8645 | 16.77353 | 7.004567 | -0.9090255 | 5.581487 | 1.200951e-11 | 4.187471
55.12158 | 15.8642 | 16.76914 | 6.999384 | -0.9049428 | 5.58608 | 1.200595e-11 | 4.183679
55.13158 | 15.8455 | 16.76477 | 6.9942 | -0.9192738 | 5.590696 | 1.20024e-11 | 4.179877
55.14158 | 15.8329 | 16.76042 | 6.989014 | -0.9275176 | 5.595336 | 1.199885e-11 | 4.176067
55.15158 | 15.8236 | 16.75607 | 6.983827 | -0.9324739 | 5.6 | 1.199529e-11 | 4.172247
55.16157 | 15.8292 | 16.75175 | 6.978643 | -0.9225483 | 5.604683 | 1.199174e-11 | 4.168423
55.17157 | 15.7982 | 16.74743 | 6.973452 | -0.9492313 | 5.609394 | 1.198819e-11 | 4.164586
55.18157 | 15.7936 | 16.74313 | 6.968259 | -0.9495284 | 5.614129 | 1.198463e-11 | 4.16074
55.19157 | 15.7865 | 16.73884 | 6.963065 | -0.9523393 | 5.618887 | 1.198108e-11 | 4.156887
55.20157 | 15.782 | 16.73456 | 6.95787 | -0.9525644 | 5.62367 | 1.197753e-11 | 4.153025
55.21157 | 15.7688 | 16.7303 | 6.952672 | -0.9615037 | 5.628476 | 1.197398e-11 | 4.149155
55.22156 | 15.746 | 16.72606 | 6.947479 | -0.9800628 | 5.633302 | 1.197042e-11 | 4.145282
55.23156 | 15.7318 | 16.72183 | 6.942278 | -0.9900316 | 5.638157 | 1.196687e-11 | 4.141396
55.24156 | 15.7406 | 16.71762 | 6.937076 | -0.9770151 | 5.643035 | 1.196332e-11 | 4.137504
55.25156 | 15.711 | 16.71341 | 6.931872 | -1.002414 | 5.647938 | 1.195976e-11 | 4.133603
55.26156 | 15.7091 | 16.70923 | 6.926667 | -1.000128 | 5.652865 | 1.195621e-11 | 4.129696
55.27155 | 15.6894 | 16.70506 | 6.921465 | -1.015663 | 5.657812 | 1.195266e-11 | 4.125786
55.28155 | 15.6809 | 16.70091 | 6.916257 | -1.020007 | 5.662785 | 1.194911e-11 | 4.121865
55.29155 | 15.684 | 16.69677 | 6.911047 | -1.012771 | 5.667787 | 1.194555e-11 | 4.117937
55.30155 | 15.6484 | 16.69265 | 6.905836 | -1.044247 | 5.672809 | 1.1942e-11 | 4.114002
55.31155 | 15.6377 | 16.68854 | 6.900622 | -1.050843 | 5.67786 | 1.193845e-11 | 4.110061
55.32155 | 15.6402 | 16.68445 | 6.895408 | -1.044253 | 5.682931 | 1.193489e-11 | 4.106114
55.33154 | 15.6179 | 16.68038 | 6.890197 | -1.062485 | 5.688023 | 1.193134e-11 | 4.102165
55.34154 | 15.5992 | 16.67633 | 6.884979 | -1.07713 | 5.693146 | 1.192779e-11 | 4.098205
55.35154 | 15.5916 | 16.67229 | 6.87976 | -1.080693 | 5.698293 | 1.192423e-11 | 4.09424
55.36154 | 15.5638 | 16.66827 | 6.874539 | -1.104473 | 5.703464 | 1.192068e-11 | 4.090269
55.37154 | 15.565 | 16.66427 | 6.869317 | -1.09927 | 5.70866 | 1.191713e-11 | 4.086293
55.38154 | 15.5337 | 16.66029 | 6.864094 | -1.126586 | 5.713882 | 1.191358e-11 | 4.082311
55.39153 | 15.5218 | 16.65632 | 6.858874 | -1.134525 | 5.719123 | 1.191002e-11 | 4.078328
55.40153 | 15.5095 | 16.65238 | 6.853647 | -1.142877 | 5.724393 | 1.190647e-11 | 4.074337
55.41153 | 15.4863 | 16.64845 | 6.848419 | -1.162148 | 5.729689 | 1.190292e-11 | 4.070339
55.42153 | 15.4744 | 16.64454 | 6.843189 | -1.170137 | 5.73501 | 1.190025e-11 | 4.066338
55.43153 | 15.4678 | 16.64065 | 6.837958 | -1.172845 | 5.740356 | 1.18967e-11 | 4.062331
55.44153 | 15.4415 | 16.63677 | 6.832726 | -1.195274 | 5.745727 | 1.189315e-11 | 4.05832
55.45152 | 15.4206 | 16.63292 | 6.827497 | -1.212324 | 5.751118 | 1.188959e-11 | 4.054309
55.46152 | 15.4158 | 16.62909 | 6.822262 | -1.213291 | 5.75654 | 1.188604e-11 | 4.05029
55.47152 | 15.3782 | 16.62528 | 6.817025 | -1.247077 | 5.761986 | 1.188249e-11 | 4.046266
55.48152 | 15.3776 | 16.62148 | 6.811786 | -1.243884 | 5.767459 | 1.187893e-11 | 4.042238
55.49152 | 15.3568 | 16.61771 | 6.806547 | -1.26091 | 5.772956 | 1.187538e-11 | 4.038207
55.50152 | 15.3319 | 16.61396 | 6.801306 | -1.282056 | 5.778479 | 1.187272e-11 | 4.034172
55.51151 | 15.3311 | 16.61023 | 6.796068 | -1.279128 | 5.784022 | 1.186916e-11 | 4.030137
55.52151 | 15.2959 | 16.60652 | 6.790824 | -1.310616 | 5.789596 | 1.186561e-11 | 4.026095
55.53151 | 15.2857 | 16.60282 | 6.785579 | -1.317125 | 5.795196 | 1.186206e-11 | 4.02205
55.54151 | 15.2646 | 16.59916 | 6.780332 | -1.334555 | 5.800821 | 1.18585e-11 | 4.018002
55.55151 | 15.2517 | 16.59551 | 6.775084 | -1.343807 | 5.806472 | 1.185584e-11 | 4.01395
55.56151 | 15.2299 | 16.59188 | 6.769835 | -1.36198 | 5.812149 | 1.185229e-11 | 4.009896
55.5715 | 15.2108 | 16.58828 | 6.764589 | -1.377478 | 5.817846 | 1.184873e-11 | 4.005843
55.5815 | 15.1934 | 16.5847 | 6.759337 | -1.391295 | 5.823575 | 1.184518e-11 | 4.001783
55.5915 | 15.188 | 16.58113 | 6.754084 | -1.393134 | 5.829329 | 1.184251e-11 | 3.997721
55.6015 | 15.1677 | 16.57759 | 6.748829 | -1.409895 | 5.83511 | 1.183896e-11 | 3.993656
55.6115 | 15.1548 | 16.57408 | 6.743572 | -1.419279 | 5.840917 | 1.183541e-11 | 3.98959
55.62149 | 15.1499 | 16.57059 | 6.73832 | -1.420689 | 5.846744 | 1.183274e-11 | 3.985525
55.63149 | 15.1127 | 16.56712 | 6.733061 | -1.454418 | 5.852603 | 1.182919e-11 | 3.981454
55.64149 | 15.1239 | 16.56367 | 6.727801 | -1.43977 | 5.858488 | 1.182564e-11 | 3.977381
55.65149 | 15.1049 | 16.56025 | 6.722539 | -1.455346 | 5.8644 | 1.182297e-11 | 3.973307
55.66149 | 15.0766 | 16.55685 | 6.717277 | -1.480245 | 5.870338 | 1.181942e-11 | 3.96923
55.67149 | 15.0915 | 16.55347 | 6.712012 | -1.461968 | 5.876303 | 1.181675e-11 | 3.965153
55.68148 | 15.0631 | 16.55012 | 6.706752 | -1.487018 | 5.882287 | 1.18132e-11 | 3.961078
55.69148 | 15.0464 | 16.54679 | 6.701486 | -1.500388 | 5.888305 | 1.180965e-11 | 3.956997
55.70148 | 15.0466 | 16.54348 | 6.696218 | -1.496883 | 5.89435 | 1.180698e-11 | 3.952916
55.71148 | 15.0258 | 16.5402 | 6.690948 | -1.514402 | 5.900421 | 1.180343e-11 | 3.948833
55.72148 | 15.0255 | 16.53695 | 6.685678 | -1.511446 | 5.906518 | 1.180077e-11 | 3.94475
55.73148 | 15.0125 | 16.53371 | 6.680406 | -1.521214 | 5.912642 | 1.179721e-11 | 3.940665
55.74147 | 14.997 | 16.53051 | 6.675138 | -1.53351 | 5.918788 | 1.179455e-11 | 3.936584
55.75147 | 14.9999 | 16.52733 | 6.669864 | -1.527429 | 5.924967 | 1.179099e-11 | 3.932498
55.76147 | 14.9895 | 16.52417 | 6.664588 | -1.534672 | 5.931172 | 1.178833e-11 | 3.928412
55.77147 | 14.98 | 16.52104 | 6.659311 | -1.541041 | 5.937404 | 1.178478e-11 | 3.924325
55.78147 | 14.9807 | 16.51794 | 6.654033 | -1.537235 | 5.943663 | 1.178211e-11 | 3.920239
55.79147 | 14.9657 | 16.51486 | 6.648754 | -1.549156 | 5.94995 | 1.177945e-11 | 3.916151
55.80146 | 14.9589 | 16.51181 | 6.643479 | -1.552905 | 5.956258 | 1.177589e-11 | 3.912068
55.81146 | 14.9564 | 16.50878 | 6.638197 | -1.552378 | 5.962599 | 1.177323e-11 | 3.907981
55.82146 | 14.9395 | 16.50578 | 6.632915 | -1.566276 | 5.968968 | 1.177056e-11 | 3.903894
55.83146 | 14.9511 | 16.5028 | 6.627631 | -1.551701 | 5.975364 | 1.176701e-11 | 3.899806
55.84146 | 14.9292 | 16.49985 | 6.622345 | -1.570653 | 5.981788 | 1.176435e-11 | 3.89572
55.85146 | 14.9269 | 16.49693 | 6.617059 | -1.570032 | 5.988239 | 1.176168e-11 | 3.891633
55.86145 | 14.9251 | 16.49404 | 6.611777 | -1.56894 | 5.994712 | 1.175813e-11 | 3.887551
55.87145 | 14.9096 | 16.49117 | 6.606488 | -1.581573 | 6.001218 | 1.175546e-11 | 3.883467
55.88145 | 14.9033 | 16.48833 | 6.601198 | -1.585033 | 6.007753 | 1.17528e-11 | 3.879382
55.89145 | 14.9105 | 16.48552 | 6.595907 | -1.57502 | 6.014315 | 1.175013e-11 | 3.875298
55.90145 | 14.8996 | 16.48274 | 6.590615 | -1.583136 | 6.020906 | 1.174747e-11 | 3.871215
55.91145 | 14.8975 | 16.47998 | 6.585322 | -1.582478 | 6.027524 | 1.174391e-11 | 3.867133
55.92144 | 14.8972 | 16.47725 | 6.580032 | -1.580052 | 6.034163 | 1.174125e-11 | 3.863056
55.93144 | 14.8858 | 16.47455 | 6.574737 | -1.588751 | 6.040838 | 1.173858e-11 | 3.858976
55.94144 | 14.8848 | 16.47188 | 6.56944 | -1.587078 | 6.04754 | 1.173592e-11 | 3.854897
55.95144 | 14.8909 | 16.46923 | 6.564142 | -1.578334 | 6.054271 | 1.173325e-11 | 3.85082
55.96144 | 14.8722 | 16.46662 | 6.558844 | -1.594418 | 6.061031 | 1.173059e-11 | 3.846744
55.97144 | 14.8828 | 16.46403 | 6.553544 | -1.581231 | 6.067818 | 1.172792e-11 | 3.842669
55.98143 | 14.8787 | 16.46147 | 6.548248 | -1.582775 | 6.074627 | 1.172526e-11 | 3.8386
55.99143 | 14.8583 | 16.45895 | 6.542946 | -1.600646 | 6.081472 | 1.172259e-11 | 3.834528
56.00143 | 14.8743 | 16.45645 | 6.537642 | -1.582146 | 6.088345 | 1.171993e-11 | 3.830458
56.01143 | 14.8672 | 16.45398 | 6.532338 | -1.586776 | 6.095247 | 1.171726e-11 | 3.82639
56.02143 | 14.8612 | 16.45153 | 6.527033 | -1.590334 | 6.102178 | 1.17146e-11 | 3.822324
56.03142 | 14.8504 | 16.44913 | 6.521732 | -1.598725 | 6.10913 | 1.171193e-11 | 3.818264
56.04142 | 14.8551 | 16.44674 | 6.516424 | -1.591644 | 6.116119 | 1.170927e-11 | 3.814201
56.05142 | 14.8558 | 16.44439 | 6.511116 | -1.588593 | 6.123136 | 1.17066e-11 | 3.810141
56.06142 | 14.8611 | 16.44207 | 6.505806 | -1.580971 | 6.130182 | 1.170394e-11 | 3.806083
56.07142 | 14.8501 | 16.43978 | 6.500496 | -1.58968 | 6.137258 | 1.170216e-11 | 3.802026
56.08142 | 14.8581 | 16.43752 | 6.495184 | -1.579419 | 6.144362 | 1.16995e-11 | 3.797973
56.09141 | 14.8514 | 16.43529 | 6.489877 | -1.58389 | 6.151488 | 1.169683e-11 | 3.793925
56.10141 | 14.8545 | 16.43309 | 6.484563 | -1.578592 | 6.158653 | 1.169417e-11 | 3.789876
56.11141 | 14.8507 | 16.43092 | 6.479249 | -1.580222 | 6.165844 | 1.169239e-11 | 3.785829
56.12141 | 14.8607 | 16.42879 | 6.473933 | -1.568085 | 6.173067 | 1.168973e-11 | 3.781785
56.13141 | 14.8493 | 16.42668 | 6.468616 | -1.577378 | 6.180318 | 1.168706e-11 | 3.777743
56.14141 | 14.8482 | 16.4246 | 6.463299 | -1.576403 | 6.1876 | 1.168528e-11 | 3.773705
56.1514 | 14.8494 | 16.42256 | 6.457986 | -1.573161 | 6.194903 | 1.168262e-11 | 3.769672
56.1614 | 14.8553 | 16.42055 | 6.452666 | -1.565248 | 6.202243 | 1.167995e-11 | 3.765639
56.1714 | 14.8501 | 16.41857 | 6.447346 | -1.568467 | 6.209613 | 1.167818e-11 | 3.761608
56.1814 | 14.8422 | 16.41662 | 6.442024 | -1.574419 | 6.217014 | 1.167551e-11 | 3.75758
56.1914 | 14.8441 | 16.4147 | 6.436702 | -1.570602 | 6.224445 | 1.167373e-11 | 3.753555
56.2014 | 14.8482 | 16.41282 | 6.431379 | -1.564617 | 6.231905 | 1.167107e-11 | 3.749534
56.21139 | 14.8521 | 16.41097 | 6.42606 | -1.558867 | 6.239389 | 1.166929e-11 | 3.745518
56.22139 | 14.8544 | 16.40915 | 6.420735 | -1.554747 | 6.246909 | 1.166663e-11 | 3.741503
56.23139 | 14.8441 | 16.40736 | 6.415409 | -1.563259 | 6.25446 | 1.166485e-11 | 3.73749
56.24139 | 14.8554 | 16.40561 | 6.410082 | -1.550205 | 6.262043 | 1.166219e-11 | 3.733481
56.25139 | 14.8478 | 16.40388 | 6.404754 | -1.556083 | 6.269654 | 1.166041e-11 | 3.729475
56.26139 | 14.8544 | 16.40219 | 6.399425 | -1.547794 | 6.277297 | 1.165774e-11 | 3.725472
56.27138 | 14.858 | 16.40054 | 6.394101 | -1.54254 | 6.284962 | 1.165597e-11 | 3.721476
56.28138 | 14.8506 | 16.39892 | 6.38877 | -1.548317 | 6.292666 | 1.165419e-11 | 3.71748
56.29138 | 14.8445 | 16.39733 | 6.383439 | -1.552828 | 6.300401 | 1.165152e-11 | 3.713487
56.30138 | 14.8605 | 16.39577 | 6.378107 | -1.535271 | 6.308166 | 1.164975e-11 | 3.709498
56.31138 | 14.8508 | 16.39425 | 6.372774 | -1.543449 | 6.315962 | 1.164797e-11 | 3.705513
56.32138 | 14.858 | 16.39276 | 6.36744 | -1.53476 | 6.32379 | 1.164619e-11 | 3.701531
56.33137 | 14.8558 | 16.3913 | 6.36211 | -1.535504 | 6.331638 | 1.164353e-11 | 3.697556
56.34137 | 14.8498 | 16.38989 | 6.356775 | -1.540087 | 6.33953 | 1.164175e-11 | 3.693582
56.35137 | 14.8574 | 16.3885 | 6.351438 | -1.531097 | 6.347449 | 1.163997e-11 | 3.689611
56.36137 | 14.8566 | 16.38715 | 6.346101 | -1.530547 | 6.355403 | 1.16382e-11 | 3.685643
56.37137 | 14.8623 | 16.38583 | 6.340763 | -1.523526 | 6.363384 | 1.163642e-11 | 3.68168
56.38137 | 14.853 | 16.38455 | 6.335424 | -1.531546 | 6.371402 | 1.163464e-11 | 3.67772
56.39136 | 14.8649 | 16.3833 | 6.330089 | -1.518396 | 6.379437 | 1.163287e-11 | 3.673769
56.40136 | 14.8701 | 16.38208 | 6.324749 | -1.511982 | 6.387516 | 1.163109e-11 | 3.669817
56.41136 | 14.8709 | 16.3809 | 6.319408 | -1.510003 | 6.395626 | 1.162931e-11 | 3.665869
56.42136 | 14.8607 | 16.37976 | 6.314066 | -1.519058 | 6.403767 | 1.162754e-11 | 3.661925
56.43136 | 14.8707 | 16.37865 | 6.308723 | -1.507949 | 6.411941 | 1.162576e-11 | 3.657986
56.44135 | 14.8811 | 16.37758 | 6.303384 | -1.496477 | 6.420138 | 1.162398e-11 | 3.654054
56.45135 | 14.8644 | 16.37654 | 6.29804 | -1.512138 | 6.428376 | 1.162221e-11 | 3.650122
56.46135 | 14.8862 | 16.37554 | 6.292695 | -1.489335 | 6.436646 | 1.162043e-11 | 3.646195
56.47135 | 14.8809 | 16.37457 | 6.287349 | -1.493668 | 6.444948 | 1.161865e-11 | 3.642271
56.48135 | 14.8838 | 16.37364 | 6.282002 | -1.489836 | 6.453282 | 1.161687e-11 | 3.638352
56.49135 | 14.8733 | 16.37274 | 6.276655 | -1.499441 | 6.461649 | 1.16151e-11 | 3.634437
56.50134 | 14.8701 | 16.37188 | 6.271312 | -1.501782 | 6.47004 | 1.161421e-11 | 3.63053
56.51134 | 14.8913 | 16.37106 | 6.265963 | -1.479758 | 6.478471 | 1.161243e-11 | 3.626624
56.52134 | 14.8786 | 16.37027 | 6.260614 | -1.491671 | 6.486936 | 1.161065e-11 | 3.622722
56.53134 | 14.8825 | 16.36952 | 6.255264 | -1.48702 | 6.495432 | 1.160888e-11 | 3.618824
56.54134 | 14.8825 | 16.36881 | 6.249913 | -1.486306 | 6.503962 | 1.160799e-11 | 3.614931
56.55134 | 14.8847 | 16.36813 | 6.244561 | -1.483427 | 6.512525 | 1.160621e-11 | 3.611041
56.56133 | 14.8814 | 16.36749 | 6.239214 | -1.486088 | 6.521113 | 1.160443e-11 | 3.607161
56.57133 | 14.8879 | 16.36688 | 6.233861 | -1.478983 | 6.529741 | 1.160355e-11 | 3.603281
56.58133 | 14.8774 | 16.36632 | 6.228507 | -1.488916 | 6.538403 | 1.160177e-11 | 3.599406
56.59133 | 14.884 | 16.36579 | 6.223153 | -1.481786 | 6.547098 | 1.160088e-11 | 3.595535
56.60133 | 14.8679 | 16.36529 | 6.217798 | -1.497393 | 6.555827 | 1.15991e-11 | 3.591668
56.61133 | 14.8699 | 16.36484 | 6.212442 | -1.494937 | 6.564589 | 1.159733e-11 | 3.587806
56.62132 | 14.883 | 16.36442 | 6.207091 | -1.48142 | 6.573376 | 1.159644e-11 | 3.583953
56.63132 | 14.8705 | 16.36404 | 6.201735 | -1.493539 | 6.582204 | 1.159555e-11 | 3.5801
56.64132 | 14.8629 | 16.3637 | 6.196377 | -1.500796 | 6.591067 | 1.159377e-11 | 3.576252
56.65132 | 14.8525 | 16.36339 | 6.191019 | -1.510891 | 6.599963 | 1.159288e-11 | 3.572409
56.66132 | 14.8466 | 16.36312 | 6.18566 | -1.516523 | 6.608893 | 1.159111e-11 | 3.56857
56.67132 | 14.8443 | 16.36289 | 6.180301 | -1.518595 | 6.617858 | 1.159022e-11 | 3.564737
56.68131 | 14.8497 | 16.3627 | 6.174946 | -1.513004 | 6.626847 | 1.158844e-11 | 3.560911
56.69131 | 14.8357 | 16.36255 | 6.169585 | -1.526852 | 6.635879 | 1.158755e-11 | 3.557087
56.70131 | 14.8424 | 16.36244 | 6.164224 | -1.520037 | 6.644946 | 1.158666e-11 | 3.553267
56.71131 | 14.8413 | 16.36236 | 6.158863 | -1.521062 | 6.654046 | 1.158577e-11 | 3.549453
56.72131 | 14.816 | 16.36232 | 6.1535 | -1.546325 | 6.663181 | 1.1584e-11 | 3.545643
56.73131 | 14.832 | 16.36233 | 6.148137 | -1.530326 | 6.672351 | 1.158311e-11 | 3.541838
56.7413 | 14.8203 | 16.36237 | 6.142779 | -1.542067 | 6.681546 | 1.158222e-11 | 3.538042
56.7513 | 14.8137 | 16.36245 | 6.137415 | -1.548746 | 6.690784 | 1.158133e-11 | 3.534247
56.7613 | 14.8201 | 16.36257 | 6.132051 | -1.542466 | 6.700058 | 1.157955e-11 | 3.530457
56.7713 | 14.8005 | 16.36272 | 6.126686 | -1.562224 | 6.709367 | 1.157866e-11 | 3.526672
56.7813 | 14.8065 | 16.36292 | 6.12132 | -1.556421 | 6.718709 | 1.157777e-11 | 3.522891
56.7913 | 14.8012 | 16.36316 | 6.115954 | -1.561958 | 6.728088 | 1.157689e-11 | 3.519116
56.80129 | 14.7901 | 16.36343 | 6.110593 | -1.573334 | 6.737492 | 1.1576e-11 | 3.51535
56.81129 | 14.7959 | 16.36375 | 6.105225 | -1.567851 | 6.746941 | 1.157511e-11 | 3.511585
56.82129 | 14.7858 | 16.36411 | 6.099858 | -1.578307 | 6.756425 | 1.157422e-11 | 3.507825
56.83129 | 14.7757 | 16.3645 | 6.09449 | -1.588803 | 6.765944 | 1.157333e-11 | 3.50407
56.84129 | 14.7916 | 16.36494 | 6.089121 | -1.57334 | 6.775499 | 1.157244e-11 | 3.50032
56.85128 | 14.7859 | 16.36542 | 6.083757 | -1.579516 | 6.785079 | 1.157155e-11 | 3.496579
56.86128 | 14.7835 | 16.36593 | 6.078388 | -1.582433 | 6.794705 | 1.157066e-11 | 3.49284
56.87128 | 14.785 | 16.36649 | 6.073018 | -1.58149 | 6.804367 | 1.156977e-11 | 3.489106
56.88128 | 14.7755 | 16.36709 | 6.067647 | -1.591588 | 6.814064 | 1.156888e-11 | 3.485377
56.89128 | 14.787 | 16.36773 | 6.062276 | -1.580727 | 6.823798 | 1.1568e-11 | 3.481653
56.90128 | 14.7815 | 16.36841 | 6.056905 | -1.586906 | 6.833567 | 1.1568e-11 | 3.477935
56.91127 | 14.7749 | 16.36913 | 6.051538 | -1.594226 | 6.843363 | 1.156711e-11 | 3.474225
56.92127 | 14.7855 | 16.36989 | 6.046166 | -1.584388 | 6.853204 | 1.156622e-11 | 3.470517
56.93127 | 14.7851 | 16.37069 | 6.040793 | -1.58559 | 6.863082 | 1.156533e-11 | 3.466815
56.94127 | 14.7879 | 16.37153 | 6.03542 | -1.583635 | 6.872997 | 1.156444e-11 | 3.463118
56.95127 | 14.7846 | 16.37242 | 6.030046 | -1.58782 | 6.882948 | 1.156444e-11 | 3.459426
56.96127 | 14.7782 | 16.37335 | 6.024672 | -1.595147 | 6.892935 | 1.156355e-11 | 3.45574
56.97126 | 14.7661 | 16.37431 | 6.019303 | -1.608214 | 6.902949 | 1.156266e-11 | 3.452062
56.98126 | 14.7916 | 16.37533 | 6.013929 | -1.583726 | 6.913011 | 1.156266e-11 | 3.448387
56.99126 | 14.7907 | 16.37638 | 6.008553 | -1.585678 | 6.923109 | 1.156177e-11 | 3.444716
57.00126 | 14.7891 | 16.37747 | 6.003178 | -1.588373 | 6.933243 | 1.156088e-11 | 3.441052
57.01126 | 14.7906 | 16.37861 | 5.997802 | -1.588009 | 6.943415 | 1.156088e-11 | 3.437392
57.02126 | 14.7872 | 16.37979 | 5.992426 | -1.592589 | 6.953624 | 1.155999e-11 | 3.433739
57.03125 | 14.8051 | 16.38101 | 5.987055 | -1.575908 | 6.96386 | 1.155999e-11 | 3.430094
57.04125 | 14.8032 | 16.38227 | 5.981678 | -1.579073 | 6.974144 | 1.15591e-11 | 3.426452
57.05125 | 14.8034 | 16.38358 | 5.9763 | -1.58018 | 6.984465 | 1.15591e-11 | 3.422815
57.06125 | 14.8149 | 16.38493 | 5.970923 | -1.57003 | 6.994823 | 1.155821e-11 | 3.419184
57.07125 | 14.8011 | 16.38632 | 5.965545 | -1.585222 | 7.005219 | 1.155821e-11 | 3.415558
57.08125 | 14.812 | 16.38776 | 5.960166 | -1.575758 | 7.015654 | 1.155732e-11 | 3.411938
57.09124 | 14.821 | 16.38924 | 5.954793 | -1.568235 | 7.026115 | 1.155732e-11 | 3.408327
57.10124 | 14.8136 | 16.39076 | 5.949414 | -1.577157 | 7.036624 | 1.155643e-11 | 3.404719
57.11124 | 14.8354 | 16.39232 | 5.944035 | -1.556923 | 7.047173 | 1.155643e-11 | 3.401116
57.12124 | 14.8235 | 16.39393 | 5.938656 | -1.570433 | 7.057759 | 1.155643e-11 | 3.397518
57.13124 | 14.8133 | 16.39558 | 5.933276 | -1.582285 | 7.068382 | 1.155554e-11 | 3.393927
57.14124 | 14.8362 | 16.39728 | 5.927896 | -1.561081 | 7.079044 | 1.155554e-11 | 3.390342
57.15123 | 14.8443 | 16.39902 | 5.922521 | -1.554721 | 7.089735 | 1.155554e-11 | 3.386765
57.16123 | 14.8396 | 16.40081 | 5.91714 | -1.561206 | 7.100475 | 1.155554e-11 | 3.383191
57.17123 | 14.859 | 16.40263 | 5.911759 | -1.543635 | 7.111252 | 1.155465e-11 | 3.379623
57.18123 | 14.8612 | 16.40451 | 5.906378 | -1.543308 | 7.122069 | 1.155465e-11 | 3.376061
57.19123 | 14.8545 | 16.40643 | 5.900997 | -1.551926 | 7.132925 | 1.155465e-11 | 3.372505
57.20123 | 14.8714 | 16.40839 | 5.895615 | -1.536989 | 7.143819 | 1.155465e-11 | 3.368955
57.21122 | 14.8608 | 16.41039 | 5.890239 | -1.549595 | 7.154742 | 1.155465e-11 | 3.365414
57.22122 | 14.8807 | 16.41245 | 5.884857 | -1.531747 | 7.165714 | 1.155376e-11 | 3.361875
57.23122 | 14.8855 | 16.41454 | 5.879475 | -1.529044 | 7.176726 | 1.155376e-11 | 3.358343
57.24122 | 14.8899 | 16.41669 | 5.874092 | -1.526786 | 7.187777 | 1.155376e-11 | 3.354817
57.25122 | 14.9032 | 16.41887 | 5.86871 | -1.515673 | 7.198867 | 1.155375e-11 | 3.351297
57.26121 | 14.9009 | 16.4211 | 5.863332 | -1.520204 | 7.209986 | 1.155375e-11 | 3.347786
57.27121 | 14.8939 | 16.42338 | 5.857949 | -1.529482 | 7.221155 | 1.155375e-11 | 3.344278
57.28121 | 14.9108 | 16.42571 | 5.852566 | -1.514906 | 7.232364 | 1.155375e-11 | 3.340776
57.29121 | 14.9073 | 16.42808 | 5.847182 | -1.520777 | 7.243614 | 1.155375e-11 | 3.337281
57.30121 | 14.9096 | 16.43049 | 5.841799 | -1.520893 | 7.254902 | 1.155375e-11 | 3.333791
57.31121 | 14.9315 | 16.43295 | 5.836415 | -1.501455 | 7.266231 | 1.155375e-11 | 3.330308
57.3212 | 14.94 | 16.43546 | 5.831037 | -1.495461 | 7.277589 | 1.155375e-11 | 3.326835
57.3312 | 14.9413 | 16.43802 | 5.825653 | -1.496715 | 7.288998 | 1.155375e-11 | 3.323364
57.3412 | 14.9478 | 16.44062 | 5.820268 | -1.492816 | 7.300448 | 1.155375e-11 | 3.3199
57.3512 | 14.9572 | 16.44326 | 5.814884 | -1.486063 | 7.311937 | 1.155463e-11 | 3.316442
57.3612 | 14.9527 | 16.44596 | 5.8095 | -1.493258 | 7.323468 | 1.155463e-11 | 3.31299
57.3712 | 14.9683 | 16.4487 | 5.804115 | -1.480399 | 7.335039 | 1.155463e-11 | 3.309545
57.38119 | 14.9694 | 16.45148 | 5.798736 | -1.482085 | 7.346639 | 1.155463e-11 | 3.306109
57.39119 | 14.9736 | 16.45432 | 5.793351 | -1.48072 | 7.358292 | 1.155463e-11 | 3.302677
57.40119 | 14.9959 | 16.4572 | 5.787966 | -1.461302 | 7.369985 | 1.155552e-11 | 3.299251
57.41119 | 14.982 | 16.46013 | 5.782581 | -1.478133 | 7.381719 | 1.155552e-11 | 3.295832
57.42119 | 15.0077 | 16.46311 | 5.777196 | -1.455411 | 7.393495 | 1.155551e-11 | 3.292419
57.43119 | 14.9953 | 16.46614 | 5.771811 | -1.470836 | 7.405311 | 1.155551e-11 | 3.289013
57.44118 | 15.0078 | 16.46921 | 5.766432 | -1.461406 | 7.417158 | 1.15564e-11 | 3.285617
57.45118 | 15.0131 | 16.47233 | 5.761046 | -1.459228 | 7.429058 | 1.15564e-11 | 3.282224
57.46118 | 15.0168 | 16.4755 | 5.755661 | -1.458697 | 7.440998 | 1.15564e-11 | 3.278837
57.47118 | 15.0359 | 16.47871 | 5.750276 | -1.442814 | 7.45298 | 1.155729e-11 | 3.275458
57.48118 | 15.0487 | 16.48198 | 5.74489 | -1.43328 | 7.465005 | 1.155728e-11 | 3.272085
57.49118 | 15.0311 | 16.48529 | 5.739505 | -1.454194 | 7.47707 | 1.155817e-11 | 3.268719
57.50117 | 15.0524 | 16.48865 | 5.734125 | -1.436252 | 7.489164 | 1.155817e-11 | 3.265363
57.51117 | 15.0579 | 16.49207 | 5.72874 | -1.434167 | 7.501317 | 1.155906e-11 | 3.26201
57.52117 | 15.0596 | 16.49553 | 5.723354 | -1.435925 | 7.513507 | 1.155906e-11 | 3.258664
57.53117 | 15.0708 | 16.49904 | 5.717969 | -1.428237 | 7.525743 | 1.155994e-11 | 3.255326
57.54117 | 15.0759 | 16.50259 | 5.712583 | -1.426694 | 7.538017 | 1.155994e-11 | 3.251994
57.55117 | 15.0832 | 16.5062 | 5.707198 | -1.423005 | 7.550338 | 1.156083e-11 | 3.248669
57.56116 | 15.0882 | 16.50986 | 5.701818 | -1.421657 | 7.562686 | 1.156083e-11 | 3.245354
57.57116 | 15.0811 | 16.51356 | 5.696432 | -1.432465 | 7.57509 | 1.156172e-11 | 3.242043
57.58116 | 15.0948 | 16.51732 | 5.691047 | -1.422522 | 7.587537 | 1.156171e-11 | 3.238739
57.59116 | 15.1002 | 16.52113 | 5.685662 | -1.420929 | 7.600026 | 1.15626e-11 | 3.235442
57.60116 | 15.0953 | 16.52499 | 5.680276 | -1.429687 | 7.612559 | 1.156349e-11 | 3.232152
57.61115 | 15.1086 | 16.52889 | 5.674896 | -1.42029 | 7.625122 | 1.156349e-11 | 3.228872
57.62115 | 15.1213 | 16.53285 | 5.669511 | -1.411548 | 7.637741 | 1.156438e-11 | 3.225596
57.63115 | 15.1201 | 16.53686 | 5.664126 | -1.416756 | 7.650402 | 1.156526e-11 | 3.222328
57.64115 | 15.1245 | 16.54091 | 5.658741 | -1.416415 | 7.663107 | 1.156526e-11 | 3.219067
57.65115 | 15.1395 | 16.54502 | 5.653356 | -1.405524 | 7.675855 | 1.156615e-11 | 3.215813
57.66115 | 15.1333 | 16.54918 | 5.647971 | -1.415885 | 7.688648 | 1.156704e-11 | 3.212566
57.67114 | 15.1462 | 16.55339 | 5.642592 | -1.407192 | 7.70147 | 1.156792e-11 | 3.20933
57.68114 | 15.149 | 16.55765 | 5.637207 | -1.408655 | 7.71435 | 1.156881e-11 | 3.206098
57.69114 | 15.1528 | 16.56197 | 5.631822 | -1.409169 | 7.727273 | 1.156881e-11 | 3.202873
57.70114 | 15.1725 | 16.56633 | 5.626438 | -1.39383 | 7.740236 | 1.15697e-11 | 3.199656
57.71114 | 15.1614 | 16.57075 | 5.621053 | -1.409351 | 7.753251 | 1.157058e-11 | 3.196446
57.72114 | 15.1775 | 16.57521 | 5.615669 | -1.397715 | 7.766302 | 1.157147e-11 | 3.193243
57.73113 | 15.1833 | 16.57973 | 5.61029 | -1.396431 | 7.779388 | 1.157236e-11 | 3.190052
57.74113 | 15.1751 | 16.5843 | 5.604907 | -1.409202 | 7.792531 | 1.157324e-11 | 3.186865
57.75113 | 15.1814 | 16.58893 | 5.599523 | -1.407527 | 7.80572 | 1.157413e-11 | 3.183685
57.76113 | 15.1915 | 16.5936 | 5.594139 | -1.402104 | 7.818953 | 1.157502e-11 | 3.180513
57.77113 | 15.1904 | 16.59833 | 5.588755 | -1.407933 | 7.83223 | 1.15759e-11 | 3.177348
57.78113 | 15.2022 | 16.60311 | 5.583372 | -1.400914 | 7.845551 | 1.157679e-11 | 3.174191
57.79112 | 15.2067 | 16.60794 | 5.577994 | -1.401244 | 7.858905 | 1.157768e-11 | 3.171045
57.80112 | 15.2155 | 16.61283 | 5.572611 | -1.39733 | 7.872316 | 1.157857e-11 | 3.167903
57.81112 | 15.2171 | 16.61777 | 5.567229 | -1.400671 | 7.885773 | 1.157945e-11 | 3.164769
57.82112 | 15.2182 | 16.62276 | 5.561846 | -1.404564 | 7.899275 | 1.158034e-11 | 3.161643
57.83112 | 15.2284 | 16.62781 | 5.556464 | -1.39941 | 7.912821 | 1.158123e-11 | 3.158525
57.84112 | 15.2319 | 16.63291 | 5.551081 | -1.401009 | 7.926413 | 1.158211e-11 | 3.155415
57.85111 | 15.2355 | 16.63806 | 5.545705 | -1.402557 | 7.940037 | 1.1583e-11 | 3.152315
57.86111 | 15.2454 | 16.64326 | 5.540323 | -1.397864 | 7.95372 | 1.158478e-11 | 3.149221
57.87111 | 15.2399 | 16.64852 | 5.534942 | -1.408623 | 7.967448 | 1.158566e-11 | 3.146134
57.88111 | 15.2453 | 16.65384 | 5.52956 | -1.408539 | 7.981223 | 1.158655e-11 | 3.143056
57.89111 | 15.2564 | 16.65921 | 5.524179 | -1.402806 | 7.995042 | 1.158744e-11 | 3.139985
57.90111 | 15.2381 | 16.66463 | 5.518798 | -1.426529 | 8.008908 | 1.158921e-11 | 3.136922
57.9111 | 15.2519 | 16.6701 | 5.513423 | -1.4182 | 8.022807 | 1.15901e-11 | 3.13387
57.9211 | 15.2648 | 16.67563 | 5.508043 | -1.41083 | 8.036763 | 1.159099e-11 | 3.130824
57.9311 | 15.2539 | 16.68122 | 5.502663 | -1.427316 | 8.050768 | 1.159187e-11 | 3.127785
57.9411 | 15.2614 | 16.68686 | 5.497283 | -1.425456 | 8.064818 | 1.159365e-11 | 3.124755
57.9511 | 15.2774 | 16.69255 | 5.491904 | -1.415151 | 8.078914 | 1.159453e-11 | 3.121733
57.9611 | 15.2619 | 16.6983 | 5.486525 | -1.4364 | 8.093057 | 1.159631e-11 | 3.118718
57.97109 | 15.2861 | 16.7041 | 5.481151 | -1.418 | 8.107233 | 1.15972e-11 | 3.115716
57.98109 | 15.2813 | 16.70996 | 5.475773 | -1.428659 | 8.121469 | 1.159808e-11 | 3.112718
57.99109 | 15.2792 | 16.71588 | 5.470394 | -1.436675 | 8.135752 | 1.159986e-11 | 3.109729
58.00109 | 15.2933 | 16.72184 | 5.465017 | -1.428545 | 8.15008 | 1.160075e-11 | 3.106748
58.01109 | 15.2865 | 16.72787 | 5.459639 | -1.441371 | 8.164457 | 1.160252e-11 | 3.103775
58.02108 | 15.2893 | 16.73395 | 5.454267 | -1.444647 | 8.178866 | 1.160341e-11 | 3.100814
58.03108 | 15.306 | 16.74009 | 5.44889 | -1.434085 | 8.193337 | 1.160518e-11 | 3.097858
58.04108 | 15.3032 | 16.74628 | 5.443514 | -1.443079 | 8.207855 | 1.160607e-11 | 3.094911
58.05108 | 15.301 | 16.75253 | 5.438137 | -1.451528 | 8.222419 | 1.160785e-11 | 3.091972
58.06108 | 15.3039 | 16.75883 | 5.432762 | -1.454934 | 8.237031 | 1.160962e-11 | 3.089041
58.07108 | 15.3063 | 16.7652 | 5.427386 | -1.458896 | 8.251691 | 1.161051e-11 | 3.086119
58.08107 | 15.3225 | 16.77161 | 5.422016 | -1.449109 | 8.266383 | 1.161228e-11 | 3.083209
58.09107 | 15.3262 | 16.77808 | 5.416642 | -1.451884 | 8.281138 | 1.161406e-11 | 3.080304
58.10107 | 15.3266 | 16.78462 | 5.411267 | -1.458015 | 8.29594 | 1.161494e-11 | 3.077407
58.11107 | 15.3455 | 16.7912 | 5.405893 | -1.445704 | 8.310791 | 1.161672e-11 | 3.07452
58.12107 | 15.3469 | 16.79785 | 5.40052 | -1.450949 | 8.325689 | 1.161849e-11 | 3.071641
58.13107 | 15.339 | 16.80455 | 5.395147 | -1.465551 | 8.340634 | 1.161938e-11 | 3.06877
58.14106 | 15.3639 | 16.8113 | 5.38978 | -1.447404 | 8.355613 | 1.162116e-11 | 3.065911
58.15106 | 15.3687 | 16.81812 | 5.384407 | -1.449421 | 8.370656 | 1.162293e-11 | 3.063058
58.16106 | 15.376 | 16.825 | 5.379035 | -1.448995 | 8.385746 | 1.162471e-11 | 3.060213
58.17106 | 15.3908 | 16.83193 | 5.373664 | -1.441126 | 8.400884 | 1.162648e-11 | 3.057378
58.18106 | 15.3876 | 16.83892 | 5.368293 | -1.451315 | 8.416071 | 1.162737e-11 | 3.054551
58.19106 | 15.4046 | 16.84596 | 5.362922 | -1.441362 | 8.431307 | 1.162914e-11 | 3.051733
58.20105 | 15.412 | 16.85306 | 5.357558 | -1.44106 | 8.446576 | 1.163092e-11 | 3.048926
58.21105 | 15.4149 | 16.86022 | 5.352188 | -1.445322 | 8.461908 | 1.163269e-11 | 3.046126
58.22105 | 15.4315 | 16.86744 | 5.346819 | -1.435943 | 8.47729 | 1.163447e-11 | 3.043334
58.23105 | 15.4405 | 16.87472 | 5.34145 | -1.434221 | 8.49272 | 1.163624e-11 | 3.040551
58.24105 | 15.4467 | 16.88206 | 5.336082 | -1.435358 | 8.508199 | 1.163802e-11 | 3.037777
58.25105 | 15.4698 | 16.88945 | 5.330715 | -1.419653 | 8.523727 | 1.163979e-11 | 3.035012
58.26104 | 15.4779 | 16.8969 | 5.325353 | -1.418999 | 8.539288 | 1.164157e-11 | 3.032259
58.27104 | 15.4876 | 16.90441 | 5.319986 | -1.416812 | 8.554914 | 1.164334e-11 | 3.029511
58.28104 | 15.5092 | 16.91198 | 5.31462 | -1.402783 | 8.570589 | 1.164512e-11 | 3.026773
58.29104 | 15.5231 | 16.91961 | 5.309254 | -1.396513 | 8.586314 | 1.164689e-11 | 3.024044
58.30104 | 15.519 | 16.9273 | 5.303889 | -1.408301 | 8.602088 | 1.164956e-11 | 3.021324
58.31104 | 15.5455 | 16.93505 | 5.298525 | -1.389548 | 8.61791 | 1.165133e-11 | 3.018613
58.32103 | 15.5512 | 16.94285 | 5.293166 | -1.391646 | 8.633767 | 1.165311e-11 | 3.015913
58.33103 | 15.5588 | 16.95071 | 5.287802 | -1.391912 | 8.64969 | 1.165488e-11 | 3.01322
58.34103 | 15.5716 | 16.95864 | 5.282439 | -1.387037 | 8.665661 | 1.165666e-11 | 3.010536
58.35103 | 15.5852 | 16.96662 | 5.277077 | -1.381421 | 8.681683 | 1.165932e-11 | 3.007861
58.36103 | 15.5947 | 16.97466 | 5.271715 | -1.379964 | 8.697754 | 1.166109e-11 | 3.005195
58.37103 | 15.6018 | 16.98277 | 5.266354 | -1.380968 | 8.713876 | 1.166287e-11 | 3.002538
58.38102 | 15.6119 | 16.99092 | 5.260999 | -1.379022 | 8.73003 | 1.166553e-11 | 2.999893
58.39102 | 15.6321 | 16.99914 | 5.255639 | -1.367045 | 8.746251 | 1.166731e-11 | 2.997255
58.40102 | 15.6431 | 17.00743 | 5.250279 | -1.364326 | 8.762522 | 1.166908e-11 | 2.994625
58.41102 | 15.6495 | 17.01577 | 5.24492 | -1.366268 | 8.778843 | 1.167175e-11 | 2.992005
58.42102 | 15.6776 | 17.02417 | 5.239562 | -1.34657 | 8.795214 | 1.167352e-11 | 2.989394
58.43101 | 15.6853 | 17.03262 | 5.23421 | -1.347323 | 8.811619 | 1.167618e-11 | 2.986794
58.44101 | 15.6811 | 17.04115 | 5.228853 | -1.360045 | 8.828091 | 1.167796e-11 | 2.984202
58.45101 | 15.7117 | 17.04973 | 5.223496 | -1.338027 | 8.844612 | 1.167973e-11 | 2.981618
58.46101 | 15.7166 | 17.05837 | 5.21814 | -1.34177 | 8.861185 | 1.16824e-11 | 2.979044
58.47101 | 15.7157 | 17.06707 | 5.212785 | -1.351373 | 8.877809 | 1.168506e-11 | 2.976479
58.48101 | 15.7489 | 17.07584 | 5.207431 | -1.326935 | 8.894481 | 1.168684e-11 | 2.973923
58.491 | 15.7571 | 17.08465 | 5.202082 | -1.327551 | 8.91119 | 1.16895e-11 | 2.971379
58.501 | 15.7668 | 17.09353 | 5.196729 | -1.326735 | 8.927964 | 1.169127e-11 | 2.968842
58.511 | 15.7723 | 17.10248 | 5.191376 | -1.330179 | 8.944789 | 1.169394e-11 | 2.966313
58.521 | 15.7993 | 17.11148 | 5.186025 | -1.312185 | 8.961666 | 1.16966e-11 | 2.963795
58.531 | 15.8056 | 17.12055 | 5.180673 | -1.31495 | 8.978592 | 1.169837e-11 | 2.961285
58.541 | 15.8271 | 17.12968 | 5.175323 | -1.302578 | 8.99557 | 1.170104e-11 | 2.958785
58.55099 | 15.8396 | 17.13885 | 5.169979 | -1.299254 | 9.01258 | 1.17037e-11 | 2.956296
58.56099 | 15.8574 | 17.14811 | 5.164629 | -1.290706 | 9.029663 | 1.170636e-11 | 2.953814
58.57099 | 15.8757 | 17.15741 | 5.159281 | -1.281714 | 9.046791 | 1.170814e-11 | 2.951342
58.58099 | 15.8928 | 17.16679 | 5.153933 | -1.273987 | 9.063975 | 1.17108e-11 | 2.948879
58.59099 | 15.9093 | 17.17622 | 5.148586 | -1.266916 | 9.081204 | 1.171346e-11 | 2.946425
58.60099 | 15.9283 | 17.18571 | 5.14324 | -1.257412 | 9.098492 | 1.171613e-11 | 2.94398
58.61098 | 15.9461 | 17.19526 | 5.1379 | -1.249158 | 9.11581 | 1.171879e-11 | 2.941547
58.62098 | 15.9665 | 17.20487 | 5.132555 | -1.238371 | 9.133194 | 1.172145e-11 | 2.939122
58.63098 | 15.985 | 17.21455 | 5.127211 | -1.229551 | 9.150635 | 1.172412e-11 | 2.936705
58.64098 | 15.9964 | 17.22429 | 5.121868 | -1.227887 | 9.168121 | 1.172678e-11 | 2.934298
58.65098 | 16.0199 | 17.23409 | 5.116526 | -1.214189 | 9.185664 | 1.172944e-11 | 2.931899
58.66098 | 16.0319 | 17.24395 | 5.111184 | -1.212048 | 9.203253 | 1.173211e-11 | 2.929511
58.67097 | 16.0434 | 17.25386 | 5.105848 | -1.210463 | 9.22088 | 1.173477e-11 | 2.927134
58.68097 | 16.0725 | 17.26385 | 5.100508 | -1.191347 | 9.238575 | 1.173743e-11 | 2.924764
58.69097 | 16.0814 | 17.27389 | 5.095169 | -1.192493 | 9.256322 | 1.17401e-11 | 2.922403
58.70097 | 16.1003 | 17.284 | 5.08983 | -1.183701 | 9.274119 | 1.174276e-11 | 2.920051
58.71097 | 16.1313 | 17.29417 | 5.084493 | -1.162871 | 9.291969 | 1.174542e-11 | 2.917709
58.72097 | 16.133 | 17.3044 | 5.079156 | -1.171402 | 9.30987 | 1.174897e-11 | 2.915376
58.73096 | 16.1555 | 17.31468 | 5.073825 | -1.159185 | 9.327805 | 1.175164e-11 | 2.913055
58.74096 | 16.1854 | 17.32504 | 5.068489 | -1.139639 | 9.345809 | 1.17543e-11 | 2.910741
58.75096 | 16.1908 | 17.33546 | 5.063155 | -1.144656 | 9.363866 | 1.175696e-11 | 2.908436
58.76096 | 16.2111 | 17.34593 | 5.057821 | -1.134834 | 9.381973 | 1.176051e-11 | 2.90614
58.77096 | 16.238 | 17.35647 | 5.052488 | -1.118475 | 9.400133 | 1.176318e-11 | 2.903853
58.78096 | 16.2495 | 17.36708 | 5.047156 | -1.117577 | 9.418344 | 1.176584e-11 | 2.901576
58.79095 | 16.2642 | 17.37773 | 5.041831 | -1.11353 | 9.436589 | 1.176939e-11 | 2.89931
58.80095 | 16.2845 | 17.38846 | 5.0365 | -1.103957 | 9.454904 | 1.177205e-11 | 2.897052
58.81095 | 16.3037 | 17.39924 | 5.031171 | -1.095544 | 9.473271 | 1.177561e-11 | 2.894802
58.82095 | 16.3172 | 17.41009 | 5.025843 | -1.092894 | 9.491689 | 1.177827e-11 | 2.892562
58.83095 | 16.3379 | 17.42101 | 5.020515 | -1.083105 | 9.510159 | 1.178182e-11 | 2.890331
58.84094 | 16.3527 | 17.43196 | 5.015193 | -1.079262 | 9.528657 | 1.178448e-11 | 2.888112
58.85094 | 16.3652 | 17.443 | 5.009868 | -1.077798 | 9.547231 | 1.178803e-11 | 2.885899
58.86094 | 16.3895 | 17.4541 | 5.004543 | -1.064595 | 9.565857 | 1.17907e-11 | 2.883696
58.87094 | 16.4142 | 17.46526 | 4.999219 | -1.051055 | 9.584535 | 1.179425e-11 | 2.881502
58.88094 | 16.4268 | 17.47648 | 4.993895 | -1.049676 | 9.603264 | 1.17978e-11 | 2.879317
58.89094 | 16.4445 | 17.48776 | 4.988573 | -1.04326 | 9.622046 | 1.180046e-11 | 2.877141
58.90093 | 16.4676 | 17.49909 | 4.983257 | -1.031494 | 9.640861 | 1.180401e-11 | 2.874976
58.91093 | 16.4812 | 17.5105 | 4.977937 | -1.029302 | 9.659746 | 1.180756e-11 | 2.872819
58.92093 | 16.4965 | 17.52197 | 4.972618 | -1.02547 | 9.678682 | 1.181112e-11 | 2.870671
58.93093 | 16.5147 | 17.5335 | 4.967299 | -1.018802 | 9.697671 | 1.181378e-11 | 2.868532
58.94093 | 16.5239 | 17.54509 | 4.961982 | -1.021195 | 9.716712 | 1.181733e-11 | 2.866401
58.95093 | 16.544 | 17.55675 | 4.956665 | -1.01275 | 9.735804 | 1.182088e-11 | 2.864281
58.96092 | 16.5603 | 17.56845 | 4.951355 | -1.008155 | 9.754929 | 1.182443e-11 | 2.862171
58.97092 | 16.5752 | 17.58023 | 4.94604 | -1.005033 | 9.774125 | 1.182798e-11 | 2.860068
58.98092 | 16.5914 | 17.59208 | 4.940727 | -1.000675 | 9.793374 | 1.183154e-11 | 2.857974
58.99092 | 16.6002 | 17.60398 | 4.935414 | -1.003776 | 9.812673 | 1.183509e-11 | 2.855889
59.00092 | 16.6136 | 17.61594 | 4.930102 | -1.002339 | 9.832024 | 1.183864e-11 | 2.853814
59.01092 | 16.6424 | 17.62796 | 4.924792 | -0.9855646 | 9.851426 | 1.184219e-11 | 2.851747
59.02091 | 16.6504 | 17.64004 | 4.919487 | -0.9896398 | 9.870862 | 1.184574e-11 | 2.849691
59.03091 | 16.6603 | 17.65219 | 4.914179 | -0.9918894 | 9.890368 | 1.184929e-11 | 2.847642
59.04091 | 16.6826 | 17.6644 | 4.908871 | -0.9818001 | 9.909926 | 1.185284e-11 | 2.845603
59.05091 | 16.6928 | 17.67667 | 4.903564 | -0.9838739 | 9.929537 | 1.185639e-11 | 2.843572
59.06091 | 16.7052 | 17.68901 | 4.898259 | -0.9838065 | 9.949198 | 1.186083e-11 | 2.84155
59.07091 | 16.7262 | 17.7014 | 4.892954 | -0.9752016 | 9.96891 | 1.186438e-11 | 2.839537
59.0809 | 16.7275 | 17.71385 | 4.887656 | -0.9863452 | 9.988654 | 1.186794e-11 | 2.837535
59.0909 | 16.7457 | 17.72636 | 4.882354 | -0.9806633 | 10.00847 | 1.187149e-11 | 2.83554
59.1009 | 16.7687 | 17.73894 | 4.877052 | -0.9702434 | 10.02834 | 1.187593e-11 | 2.833553
59.1109 | 16.7687 | 17.75158 | 4.871752 | -0.9828832 | 10.04826 | 1.187948e-11 | 2.831576
59.1209 | 16.7804 | 17.76428 | 4.866453 | -0.9838841 | 10.06822 | 1.188303e-11 | 2.829607
59.1309 | 16.8041 | 17.77705 | 4.861155 | -0.972947 | 10.08825 | 1.188747e-11 | 2.827647
59.14089 | 16.8098 | 17.78986 | 4.855863 | -0.9800591 | 10.1083 | 1.189102e-11 | 2.825698
59.15089 | 16.8199 | 17.80274 | 4.850567 | -0.9828435 | 10.12842 | 1.189546e-11 | 2.823756
59.16089 | 16.8375 | 17.81569 | 4.845272 | -0.9781884 | 10.14859 | 1.189901e-11 | 2.821822
59.17089 | 16.8538 | 17.8287 | 4.839978 | -0.9748955 | 10.16882 | 1.190345e-11 | 2.819897
59.18089 | 16.865 | 17.84176 | 4.834686 | -0.9767626 | 10.1891 | 1.1907e-11 | 2.817981
59.19089 | 16.8904 | 17.85489 | 4.829394 | -0.9644902 | 10.20942 | 1.191144e-11 | 2.816073
59.20088 | 16.8927 | 17.86807 | 4.824109 | -0.9753653 | 10.22978 | 1.191588e-11 | 2.814176
59.21088 | 16.9071 | 17.88131 | 4.81882 | -0.9742149 | 10.25021 | 1.191943e-11 | 2.812286
59.22088 | 16.929 | 17.89462 | 4.813531 | -0.9656234 | 10.27069 | 1.192387e-11 | 2.810404
59.23088 | 16.9357 | 17.90799 | 4.808244 | -0.9722932 | 10.29122 | 1.192831e-11 | 2.808531
59.24088 | 16.951 | 17.92142 | 4.802959 | -0.9704231 | 10.3118 | 1.193186e-11 | 2.806667
59.25087 | 16.974 | 17.9349 | 4.797679 | -0.9608999 | 10.33241 | 1.19363e-11 | 2.804812
59.26087 | 16.9762 | 17.94845 | 4.792396 | -0.9722492 | 10.35309 | 1.194074e-11 | 2.802965
59.27087 | 16.9983 | 17.96206 | 4.787113 | -0.9637586 | 10.37382 | 1.194518e-11 | 2.801126
59.28087 | 17.0141 | 17.97573 | 4.781832 | -0.9616279 | 10.3946 | 1.194962e-11 | 2.799295
59.29087 | 17.0233 | 17.98946 | 4.776552 | -0.9661571 | 10.41543 | 1.195406e-11 | 2.797473
59.30087 | 17.0488 | 18.00325 | 4.771273 | -0.9544452 | 10.43631 | 1.19585e-11 | 2.795659
59.31086 | 17.0625 | 18.01708 | 4.766001 | -0.9545805 | 10.45722 | 1.196294e-11 | 2.793855
59.32086 | 17.0745 | 18.03099 | 4.760724 | -0.956487 | 10.4782 | 1.196738e-11 | 2.792058
59.33086 | 17.0976 | 18.04495 | 4.755449 | -0.9473533 | 10.49923 | 1.197182e-11 | 2.79027
59.34086 | 17.1203 | 18.05898 | 4.750175 | -0.9386784 | 10.52031 | 1.197625e-11 | 2.788489
59.35086 | 17.1315 | 18.07306 | 4.744902 | -0.9415628 | 10.54144 | 1.198069e-11 | 2.786717
59.36086 | 17.1585 | 18.08721 | 4.739631 | -0.9287054 | 10.56262 | 1.198513e-11 | 2.784953
59.37085 | 17.1703 | 18.10139 | 4.734366 | -0.9310929 | 10.58383 | 1.198957e-11 | 2.783199
59.38085 | 17.1904 | 18.11565 | 4.729096 | -0.9252528 | 10.6051 | 1.199401e-11 | 2.781452
59.39085 | 17.2255 | 18.12997 | 4.723829 | -0.9044713 | 10.62643 | 1.199934e-11 | 2.779712
59.40085 | 17.233 | 18.14435 | 4.718562 | -0.9113475 | 10.6478 | 1.200378e-11 | 2.777981
59.41085 | 17.2465 | 18.15878 | 4.713297 | -0.9122819 | 10.66923 | 1.200822e-11 | 2.776258
59.42085 | 17.2774 | 18.17327 | 4.708032 | -0.8958749 | 10.6907 | 1.201355e-11 | 2.774543
59.43084 | 17.2925 | 18.18781 | 4.702775 | -0.8953096 | 10.7122 | 1.201799e-11 | 2.772838
59.44084 | 17.3197 | 18.20242 | 4.697513 | -0.8827173 | 10.73376 | 1.202243e-11 | 2.771139
59.45084 | 17.3364 | 18.21708 | 4.692253 | -0.8806821 | 10.75538 | 1.202775e-11 | 2.769448
59.46084 | 17.356 | 18.2318 | 4.686994 | -0.8758039 | 10.77704 | 1.203219e-11 | 2.767765
59.47084 | 17.3819 | 18.24658 | 4.681736 | -0.8646822 | 10.79876 | 1.203752e-11 | 2.76609
59.48084 | 17.4157 | 18.26142 | 4.67648 | -0.8457182 | 10.82052 | 1.204196e-11 | 2.764423
59.49083 | 17.4148 | 18.2763 | 4.67123 | -0.8614962 | 10.8423 | 1.204729e-11 | 2.762766
59.50083 | 17.4588 | 18.29124 | 4.665976 | -0.8324444 | 10.86415 | 1.205261e-11 | 2.761114
59.51083 | 17.478 | 18.30625 | 4.660724 | -0.8282489 | 10.88605 | 1.205705e-11 | 2.759471
59.52083 | 17.4867 | 18.32131 | 4.655473 | -0.8346091 | 10.908 | 1.206238e-11 | 2.757835
59.53083 | 17.533 | 18.33643 | 4.650223 | -0.803426 | 10.93 | 1.206771e-11 | 2.756207
59.54083 | 17.5557 | 18.3516 | 4.644975 | -0.7958976 | 10.95204 | 1.207215e-11 | 2.754587
59.55082 | 17.5624 | 18.36681 | 4.639733 | -0.8044106 | 10.9741 | 1.207748e-11 | 2.752976
59.56082 | 17.6068 | 18.38209 | 4.634487 | -0.7752936 | 10.99624 | 1.20828e-11 | 2.751371
59.57082 | 17.6291 | 18.39743 | 4.629243 | -0.7683307 | 11.01841 | 1.208813e-11 | 2.749774
59.58082 | 17.6415 | 18.41282 | 4.624 | -0.7713232 | 11.04064 | 1.209346e-11 | 2.748185
59.59082 | 17.6831 | 18.42827 | 4.618758 | -0.7451701 | 11.06291 | 1.20979e-11 | 2.746603
59.60081 | 17.7012 | 18.44376 | 4.613523 | -0.7425558 | 11.0852 | 1.210323e-11 | 2.74503
59.61081 | 17.7286 | 18.45931 | 4.608284 | -0.7307111 | 11.10756 | 1.210855e-11 | 2.743463
59.62081 | 17.764 | 18.47492 | 4.603046 | -0.7109193 | 11.12997 | 1.211388e-11 | 2.741904
59.63081 | 17.7866 | 18.49058 | 4.59781 | -0.703982 | 11.15242 | 1.211921e-11 | 2.740352
59.64081 | 17.8163 | 18.5063 | 4.592576 | -0.6899968 | 11.17491 | 1.212454e-11 | 2.738807
59.65081 | 17.8584 | 18.52207 | 4.587342 | -0.6636667 | 11.19745 | 1.213075e-11 | 2.73727
59.6608 | 17.8755 | 18.53787 | 4.582116 | -0.6623722 | 11.22001 | 1.213608e-11 | 2.735742
59.6708 | 17.9029 | 18.55375 | 4.576885 | -0.6508462 | 11.24264 | 1.214141e-11 | 2.734219
59.6808 | 17.9428 | 18.56967 | 4.571656 | -0.6268726 | 11.26531 | 1.214674e-11 | 2.732704
59.6908 | 17.97 | 18.58565 | 4.566429 | -0.6156505 | 11.28803 | 1.215206e-11 | 2.731196
59.7008 | 18.001 | 18.60168 | 4.561202 | -0.6006804 | 11.31078 | 1.215739e-11 | 2.729696
59.7108 | 18.0321 | 18.61776 | 4.555978 | -0.5856619 | 11.33358 | 1.216361e-11 | 2.728202
59.72079 | 18.0573 | 18.63388 | 4.55076 | -0.5765783 | 11.3564 | 1.216893e-11 | 2.726717
59.73079 | 18.0955 | 18.65006 | 4.545538 | -0.5545617 | 11.37929 | 1.217426e-11 | 2.725238
59.74079 | 18.1251 | 18.6663 | 4.540317 | -0.5411965 | 11.40221 | 1.218048e-11 | 2.723766
59.75079 | 18.1566 | 18.68258 | 4.535099 | -0.5259791 | 11.42518 | 1.218581e-11 | 2.722301
59.76079 | 18.1863 | 18.69891 | 4.529881 | -0.5126138 | 11.44819 | 1.219202e-11 | 2.720843
59.77079 | 18.2312 | 18.7153 | 4.524665 | -0.4840974 | 11.47124 | 1.219735e-11 | 2.719392
59.78078 | 18.2519 | 18.73171 | 4.519456 | -0.4798143 | 11.49431 | 1.220356e-11 | 2.71795
59.79078 | 18.2957 | 18.7482 | 4.514243 | -0.4524964 | 11.51744 | 1.220889e-11 | 2.716513
59.80078 | 18.3248 | 18.76473 | 4.509032 | -0.4399277 | 11.54061 | 1.221511e-11 | 2.715083
59.81078 | 18.347 | 18.78131 | 4.503822 | -0.4343073 | 11.56383 | 1.222044e-11 | 2.71366
59.82078 | 18.3986 | 18.79793 | 4.498613 | -0.3993325 | 11.58708 | 1.222665e-11 | 2.712243
59.83078 | 18.4233 | 18.81461 | 4.493406 | -0.3913076 | 11.61037 | 1.223287e-11 | 2.710834
59.84077 | 18.4626 | 18.83131 | 4.488206 | -0.3687131 | 11.63367 | 1.22382e-11 | 2.709432
59.85077 | 18.4996 | 18.84808 | 4.483002 | -0.348482 | 11.65704 | 1.224441e-11 | 2.708036
59.86077 | 18.5349 | 18.8649 | 4.4778 | -0.3299981 | 11.68045 | 1.225063e-11 | 2.706647
59.87077 | 18.5594 | 18.88176 | 4.472599 | -0.3223601 | 11.7039 | 1.225684e-11 | 2.705264
59.88077 | 18.5998 | 18.89867 | 4.4674 | -0.2988671 | 11.72738 | 1.226217e-11 | 2.703888
59.89077 | 18.6476 | 18.91562 | 4.462202 | -0.2680212 | 11.7509 | 1.226839e-11 | 2.702519
59.90076 | 18.6658 | 18.9326 | 4.457012 | -0.2667988 | 11.77443 | 1.22746e-11 | 2.701157
59.91076 | 18.71 | 18.94964 | 4.451817 | -0.2396427 | 11.79803 | 1.228082e-11 | 2.699801
59.92076 | 18.7411 | 18.96673 | 4.446624 | -0.2256338 | 11.82166 | 1.228703e-11 | 2.698451
59.93076 | 18.7814 | 18.98387 | 4.441433 | -0.2024661 | 11.84533 | 1.229325e-11 | 2.697107
59.94076 | 18.8213 | 19.00104 | 4.436243 | -0.1797414 | 11.86903 | 1.229947e-11 | 2.69577
59.95076 | 18.8612 | 19.01826 | 4.431055 | -0.1570593 | 11.89276 | 1.230568e-11 | 2.69444
59.96075 | 18.8991 | 19.0355 | 4.425873 | -0.136401 | 11.91651 | 1.23119e-11 | 2.693117
59.97075 | 18.9426 | 19.0528 | 4.420688 | -0.1102045 | 11.94032 | 1.231811e-11 | 2.691799
59.98075 | 18.9798 | 19.07015 | 4.415505 | -0.09035051 | 11.96416 | 1.232433e-11 | 2.690488
59.99075 | 19.0121 | 19.08754 | 4.410323 | -0.07543674 | 11.98803 | 1.233055e-11 | 2.689182
60.00075 | 19.0592 | 19.10497 | 4.405143 | -0.04576551 | 12.01194 | 1.233765e-11 | 2.687883
60.01074 | 19.0946 | 19.12242 | 4.39997 | -0.02781816 | 12.03586 | 1.234387e-11 | 2.686591
60.02074 | 19.1393 | 19.13993 | 4.394793 | -0.000627616 | 12.05983 | 1.235008e-11 | 2.685305
60.03074 | 19.1685 | 19.15748 | 4.389618 | 0.01102377 | 12.08383 | 1.23563e-11 | 2.684024
60.04074 | 19.2081 | 19.17506 | 4.384444 | 0.03303534 | 12.10787 | 1.23634e-11 | 2.682749
60.05074 | 19.2613 | 19.19269 | 4.379272 | 0.06860751 | 12.13194 | 1.236962e-11 | 2.68148
60.06074 | 19.2844 | 19.21036 | 4.374102 | 0.07404272 | 12.15604 | 1.237583e-11 | 2.680218
60.07073 | 19.3319 | 19.22804 | 4.368938 | 0.1038559 | 12.18014 | 1.238294e-11 | 2.678962
60.08073 | 19.3729 | 19.24579 | 4.363772 | 0.1271139 | 12.2043 | 1.238915e-11 | 2.677712
60.09073 | 19.4156 | 19.26356 | 4.358606 | 0.1520374 | 12.22849 | 1.239626e-11 | 2.676467
60.10073 | 19.4588 | 19.28138 | 4.353443 | 0.1774218 | 12.25271 | 1.240247e-11 | 2.675228
60.11073 | 19.5014 | 19.29923 | 4.348281 | 0.2021715 | 12.27695 | 1.240869e-11 | 2.673995
60.12073 | 19.5275 | 19.31712 | 4.343121 | 0.2103844 | 12.30123 | 1.241579e-11 | 2.672767
60.13072 | 19.5847 | 19.33501 | 4.337967 | 0.2496875 | 12.3255 | 1.242201e-11 | 2.671547
60.14072 | 19.6253 | 19.35297 | 4.332811 | 0.2723326 | 12.34983 | 1.242911e-11 | 2.670331
60.15072 | 19.6566 | 19.37096 | 4.327655 | 0.2856424 | 12.37418 | 1.243622e-11 | 2.669121
60.16072 | 19.6978 | 19.38898 | 4.322502 | 0.3088194 | 12.39856 | 1.244243e-11 | 2.667916
60.17072 | 19.7472 | 19.40704 | 4.31735 | 0.3401628 | 12.42297 | 1.244954e-11 | 2.666717
60.18072 | 19.7755 | 19.42513 | 4.312201 | 0.3503747 | 12.4474 | 1.245664e-11 | 2.665523
60.19071 | 19.8239 | 19.44323 | 4.307058 | 0.3806722 | 12.47183 | 1.246286e-11 | 2.664337
60.20071 | 19.861 | 19.46138 | 4.301911 | 0.3996199 | 12.49631 | 1.246996e-11 | 2.663154
60.21071 | 19.8895 | 19.47956 | 4.296766 | 0.4099369 | 12.52082 | 1.247707e-11 | 2.661977
60.22071 | 19.9536 | 19.49778 | 4.291623 | 0.4558249 | 12.54535 | 1.248328e-11 | 2.660806
60.23071 | 19.9804 | 19.51602 | 4.286482 | 0.4643816 | 12.5699 | 1.249039e-11 | 2.659639
60.24071 | 20.0173 | 19.53429 | 4.281343 | 0.4830092 | 12.59447 | 1.249749e-11 | 2.658478
60.2507 | 20.068 | 19.55257 | 4.27621 | 0.5154281 | 12.61904 | 1.25046e-11 | 2.657324
60.2607 | 20.1108 | 19.5709 | 4.271075 | 0.5399004 | 12.64365 | 1.25117e-11 | 2.656173
60.2707 | 20.1325 | 19.58926 | 4.265941 | 0.5432445 | 12.66829 | 1.25188e-11 | 2.655028
60.2807 | 20.1889 | 19.60764 | 4.260808 | 0.5812619 | 12.69294 | 1.252591e-11 | 2.653888
60.2907 | 20.2199 | 19.62605 | 4.255678 | 0.5938543 | 12.71761 | 1.253212e-11 | 2.652753
60.3007 | 20.249 | 19.64448 | 4.250549 | 0.6045205 | 12.74231 | 1.253923e-11 | 2.651624
60.31069 | 20.3078 | 19.66292 | 4.245427 | 0.6448794 | 12.76699 | 1.254633e-11 | 2.6505
60.32069 | 20.3292 | 19.6814 | 4.240302 | 0.647796 | 12.79172 | 1.255344e-11 | 2.64938
60.33069 | 20.3675 | 19.69991 | 4.235179 | 0.6675893 | 12.81647 | 1.256054e-11 | 2.648265
60.34069 | 20.4057 | 19.71844 | 4.230058 | 0.6872595 | 12.84123 | 1.256764e-11 | 2.647156
60.35069 | 20.4469 | 19.73699 | 4.224938 | 0.7099076 | 12.866 | 1.257475e-11 | 2.646051
60.36069 | 20.4741 | 19.75557 | 4.21982 | 0.718534 | 12.8908 | 1.258274e-11 | 2.644951
60.37068 | 20.5099 | 19.77414 | 4.214709 | 0.7357569 | 12.91558 | 1.258985e-11 | 2.643857
60.38068 | 20.56 | 19.79276 | 4.209595 | 0.7672416 | 12.9404 | 1.259695e-11 | 2.642766
60.39068 | 20.5752 | 19.81139 | 4.204483 | 0.7638063 | 12.96523 | 1.260405e-11 | 2.641681
60.40068 | 20.6307 | 19.83005 | 4.199373 | 0.8006516 | 12.99008 | 1.261116e-11 | 2.6406
60.41068 | 20.6622 | 19.84872 | 4.194264 | 0.8134795 | 13.01493 | 1.261826e-11 | 2.639523
60.42067 | 20.6816 | 19.86739 | 4.189163 | 0.8142074 | 13.03978 | 1.262537e-11 | 2.638453
60.43067 | 20.7276 | 19.8861 | 4.184058 | 0.8415006 | 13.06466 | 1.263336e-11 | 2.637386
60.44067 | 20.7497 | 19.90482 | 4.178955 | 0.8448761 | 13.08955 | 1.264046e-11 | 2.636323
60.45067 | 20.7775 | 19.92356 | 4.173854 | 0.8539378 | 13.11444 | 1.264757e-11 | 2.635265
60.46067 | 20.8312 | 19.94232 | 4.168755 | 0.8888827 | 13.13935 | 1.265467e-11 | 2.634211
60.47067 | 20.8391 | 19.96109 | 4.163658 | 0.8780147 | 13.16427 | 1.266266e-11 | 2.633162
60.48066 | 20.8718 | 19.97985 | 4.158568 | 0.891951 | 13.18916 | 1.266977e-11 | 2.632118
60.49066 | 20.9118 | 19.99864 | 4.153474 | 0.9131555 | 13.21409 | 1.267687e-11 | 2.631078
60.50066 | 20.9416 | 20.01745 | 4.148383 | 0.924149 | 13.23903 | 1.268487e-11 | 2.630042
60.51066 | 20.9484 | 20.03627 | 4.143294 | 0.9121308 | 13.26397 | 1.269197e-11 | 2.62901
60.52066 | 20.991 | 20.0551 | 4.138206 | 0.9359032 | 13.28891 | 1.269907e-11 | 2.627982
60.53066 | 21.0101 | 20.07394 | 4.13312 | 0.9361644 | 13.31386 | 1.270707e-11 | 2.626958
60.54065 | 21.0292 | 20.09276 | 4.128042 | 0.9364355 | 13.33878 | 1.271417e-11 | 2.62594
60.55065 | 21.0771 | 20.11162 | 4.12296 | 0.9654806 | 13.36374 | 1.272128e-11 | 2.624924
60.56065 | 21.0963 | 20.13048 | 4.11788 | 0.9658181 | 13.38869 | 1.272927e-11 | 2.623913
60.57065 | 21.1062 | 20.14935 | 4.112802 | 0.9568485 | 13.41364 | 1.273637e-11 | 2.622906
60.58065 | 21.1406 | 20.16823 | 4.107726 | 0.972374 | 13.4386 | 1.274436e-11 | 2.621902
60.59065 | 21.1547 | 20.18711 | 4.102652 | 0.9675942 | 13.46355 | 1.275147e-11 | 2.620903
60.60064 | 21.1774 | 20.20597 | 4.097585 | 0.9714267 | 13.48848 | 1.275946e-11 | 2.619908
60.61064 | 21.212 | 20.22486 | 4.092515 | 0.9871393 | 13.51343 | 1.276657e-11 | 2.618916
60.62064 | 21.2218 | 20.24375 | 4.087447 | 0.9780485 | 13.53838 | 1.277367e-11 | 2.617928
60.63064 | 21.2299 | 20.26264 | 4.082381 | 0.9672558 | 13.56332 | 1.278166e-11 | 2.616944
60.64064 | 21.2626 | 20.28154 | 4.077317 | 0.9810622 | 13.58826 | 1.278877e-11 | 2.615963
60.65064 | 21.2699 | 20.30043 | 4.072255 | 0.9694692 | 13.61319 | 1.279676e-11 | 2.614986
60.66063 | 21.2901 | 20.31931 | 4.0672 | 0.970795 | 13.63809 | 1.280386e-11 | 2.614013
60.67063 | 21.315 | 20.3382 | 4.062142 | 0.9768027 | 13.66301 | 1.281186e-11 | 2.613043
60.68063 | 21.3234 | 20.35709 | 4.057086 | 0.9663145 | 13.68792 | 1.281985e-11 | 2.612077
60.69063 | 21.3401 | 20.37597 | 4.052032 | 0.9641286 | 13.71282 | 1.282695e-11 | 2.611114
60.70063 | 21.3742 | 20.39485 | 4.046981 | 0.9793472 | 13.73772 | 1.283495e-11 | 2.610155
60.71063 | 21.3583 | 20.41373 | 4.041931 | 0.9445704 | 13.7626 | 1.284205e-11 | 2.609198
60.72062 | 21.3818 | 20.43258 | 4.036888 | 0.9492191 | 13.78745 | 1.285004e-11 | 2.608247
60.73062 | 21.4034 | 20.45144 | 4.031842 | 0.9519554 | 13.81231 | 1.285715e-11 | 2.607297
60.74062 | 21.4168 | 20.4703 | 4.026798 | 0.9464987 | 13.83715 | 1.286514e-11 | 2.606351
60.75062 | 21.4209 | 20.48915 | 4.021757 | 0.931751 | 13.86198 | 1.287224e-11 | 2.605408
60.76062 | 21.4406 | 20.50799 | 4.016717 | 0.9326131 | 13.8868 | 1.288024e-11 | 2.604468
60.77062 | 21.4375 | 20.52681 | 4.011679 | 0.9106853 | 13.9116 | 1.288823e-11 | 2.603531
60.78061 | 21.4557 | 20.54561 | 4.006649 | 0.9100876 | 13.93637 | 1.289533e-11 | 2.602598
60.79061 | 21.476 | 20.56442 | 4.001615 | 0.9115841 | 13.96113 | 1.290333e-11 | 2.601667
60.80061 | 21.4682 | 20.58321 | 3.996584 | 0.8849929 | 13.98588 | 1.291088e-11 | 2.600739
60.81061 | 21.4867 | 20.60198 | 3.991555 | 0.8847162 | 14.01061 | 1.291842e-11 | 2.599815
60.82061 | 21.4877 | 20.62074 | 3.986528 | 0.8669555 | 14.03532 | 1.292597e-11 | 2.598893
60.8306 | 21.4823 | 20.63947 | 3.981508 | 0.8428269 | 14.05999 | 1.293352e-11 | 2.597974
60.8406 | 21.516 | 20.6582 | 3.976485 | 0.857798 | 14.08466 | 1.294107e-11 | 2.597058
60.8506 | 21.5199 | 20.67691 | 3.971464 | 0.8429878 | 14.1093 | 1.294862e-11 | 2.596144
60.8606 | 21.5173 | 20.6956 | 3.966445 | 0.8216961 | 14.13393 | 1.295661e-11 | 2.595233
60.8706 | 21.5406 | 20.71428 | 3.961429 | 0.8263241 | 14.15852 | 1.296416e-11 | 2.594325
60.8806 | 21.5405 | 20.73292714 | 3.956414 | 0.8075729 | 14.18309 | 1.297171e-11 | 2.593419
60.89059 | 21.5416 | 20.75154 | 3.951407 | 0.7900603 | 14.20762 | 1.297926e-11 | 2.592516
60.90059 | 21.5511 | 20.77015 | 3.946397 | 0.7809547 | 14.23213 | 1.298681e-11 | 2.591616
60.91059 | 21.5656 | 20.78873 | 3.941389 | 0.776872 | 14.25662 | 1.299435e-11 | 2.590717
60.92059 | 21.5506 | 20.80729 | 3.936383 | 0.7433137 | 14.28108 | 1.30019e-11 | 2.589821
60.93059 | 21.5898 | 20.82582 | 3.931379 | 0.7639833 | 14.30551 | 1.30099e-11 | 2.588928
60.94059 | 21.5761 | 20.84432 | 3.926378 | 0.7317764 | 14.32991 | 1.301744e-11 | 2.588037
60.95058 | 21.5955 | 20.86278 | 3.921383 | 0.7327179 | 14.35425 | 1.302499e-11 | 2.587148
60.96058 | 21.6069 | 20.88123 | 3.916386 | 0.7256685 | 14.37858 | 1.303254e-11 | 2.586261
60.97058 | 21.6062 | 20.89965 | 3.911391 | 0.7065493 | 14.40288 | 1.304009e-11 | 2.585377
60.98058 | 21.6156 | 20.91804 | 3.906398 | 0.6975636 | 14.42714 | 1.304764e-11 | 2.584494
60.99058 | 21.6328 | 20.93639 | 3.901407 | 0.6964071 | 14.45137 | 1.305519e-11 | 2.583614
61.00058 | 21.6379 | 20.95472 | 3.896419 | 0.6831847 | 14.47556 | 1.306274e-11 | 2.582735
61.01057 | 21.649 | 20.97299 | 3.891438 | 0.6760136 | 14.49969 | 1.307028e-11 | 2.581859
61.02057 | 21.6763 | 20.99124 | 3.886453 | 0.68506 | 14.5238 | 1.307783e-11 | 2.580985
61.03057 | 21.67 | 21.00946 | 3.881472 | 0.6605426 | 14.54787 | 1.308538e-11 | 2.580112
61.04057 | 21.6844 | 21.02764 | 3.876492 | 0.6567628 | 14.5719 | 1.309293e-11 | 2.579241
61.05057 | 21.7018 | 21.04578 | 3.871514 | 0.6560206 | 14.59589 | 1.310048e-11 | 2.578372
61.06057 | 21.7098 | 21.06388 | 3.866539 | 0.6459177 | 14.61984 | 1.310803e-11 | 2.577504
61.07056 | 21.714 | 21.08192 | 3.861571 | 0.6320774 | 14.64371 | 1.311513e-11 | 2.57664
61.08056 | 21.7404 | 21.09994 | 3.8566 | 0.6404567 | 14.66757 | 1.312268e-11 | 2.575775
61.09056 | 21.7474 | 21.11792 | 3.851632 | 0.62948 | 14.69138 | 1.313023e-11 | 2.574913
61.10056 | 21.7502 | 21.13586 | 3.846666 | 0.6143446 | 14.71514 | 1.313778e-11 | 2.574052
61.11056 | 21.7813 | 21.15374 | 3.841702 | 0.6275555 | 14.73885 | 1.314488e-11 | 2.573192
61.12056 | 21.7794 | 21.17159 | 3.83674 | 0.6078128 | 14.76251 | 1.315243e-11 | 2.572334
61.13055 | 21.7932 | 21.18937 | 3.831785 | 0.603833 | 14.7861 | 1.315998e-11 | 2.571478
61.14055 | 21.808 | 21.20711 | 3.826828 | 0.6008859 | 14.80966 | 1.316708e-11 | 2.570622
61.15055 | 21.8091 | 21.22481 | 3.821873 | 0.5842864 | 14.83317 | 1.317463e-11 | 2.569768
61.16055 | 21.8279 | 21.24246 | 3.816921 | 0.585437 | 14.85663 | 1.318218e-11 | 2.568915
61.17055 | 21.8464 | 21.26006 | 3.81197 | 0.5863399 | 14.88003 | 1.318929e-11 | 2.568063
61.18055 | 21.8494 | 21.2776 | 3.807022 | 0.5717953 | 14.90337 | 1.319684e-11 | 2.567213
61.19054 | 21.8654 | 21.29508 | 3.802081 | 0.5703212 | 14.92663 | 1.320394e-11 | 2.566364
61.20054 | 21.8647 | 21.31251 | 3.797138 | 0.5521867 | 14.94986 | 1.321104e-11 | 2.565516
61.21054 | 21.8884 | 21.32989 | 3.792197 | 0.5585052 | 14.97303 | 1.321859e-11 | 2.564668
61.22054 | 21.8865 | 21.34722 | 3.787258 | 0.5392822 | 14.99614 | 1.32257e-11 | 2.563821
61.23054 | 21.9157 | 21.36448 | 3.782321 | 0.5512173 | 15.01919 | 1.32328e-11 | 2.562975
61.24053 | 21.9027 | 21.38167 | 3.777392 | 0.5210279 | 15.04215 | 1.323991e-11 | 2.562131
61.25053 | 21.9185 | 21.39882 | 3.77246 | 0.5196841 | 15.06507 | 1.324701e-11 | 2.561287
61.26053 | 21.944 | 21.4159 | 3.76753 | 0.5281 | 15.08793 | 1.325456e-11 | 2.560444
61.27053 | 21.9367 | 21.43292 | 3.762603 | 0.5037808 | 15.11072 | 1.326167e-11 | 2.559601
61.28053 | 21.9547 | 21.44988 | 3.757678 | 0.5048246 | 15.13344 | 1.326877e-11 | 2.558759
61.29053 | 21.9699 | 21.46677 | 3.752756 | 0.5031318 | 15.1561 | 1.327587e-11 | 2.557917
61.30052 | 21.9833 | 21.48357 | 3.74784 | 0.4997308 | 15.17865 | 1.328254e-11 | 2.557077
61.31052 | 21.9884 | 21.50033 | 3.742923 | 0.4880731 | 15.20117 | 1.328964e-11 | 2.556237
61.32052 | 22.0222 | 21.51702 | 3.738007 | 0.5051835 | 15.22361 | 1.329674e-11 | 2.555397
61.33052 | 22.0141 | 21.53364 | 3.733094 | 0.4804645 | 15.24598 | 1.330385e-11 | 2.554557
61.34052 | 22.019 | 21.55018 | 3.728183 | 0.4688159 | 15.26828 | 1.331051e-11 | 2.553718
61.35052 | 22.049 | 21.56666 | 3.723275 | 0.482341 | 15.29051 | 1.331761e-11 | 2.552879
61.36051 | 22.0781 | 21.58305 | 3.718374 | 0.495053 | 15.31263 | 1.332428e-11 | 2.552041
61.37051 | 22.0706 | 21.59937 | 3.71347 | 0.4712257 | 15.3347 | 1.333138e-11 | 2.551202
61.38051 | 22.0965 | 21.61563 | 3.708569 | 0.4808718 | 15.3567 | 1.333804e-11 | 2.550364
61.39051 | 22.1006 | 21.6318 | 3.70367 | 0.4687952 | 15.37861 | 1.33447e-11 | 2.549526
61.40051 | 22.1155 | 21.6479 | 3.698774 | 0.4675973 | 15.40044 | 1.335181e-11 | 2.548687
61.41051 | 22.1584 | 21.66392 | 3.69388 | 0.494477 | 15.42219 | 1.335847e-11 | 2.547849
61.4205 | 22.147 | 21.67985 | 3.688993 | 0.467154 | 15.44384 | 1.336513e-11 | 2.547012
61.4305 | 22.1641 | 21.6957 | 3.684104 | 0.4683963 | 15.46543 | 1.337179e-11 | 2.546174
61.4405 | 22.1982 | 21.71148 | 3.679217 | 0.486722 | 15.48693 | 1.337845e-11 | 2.545335
61.4505 | 22.2037 | 21.72717 | 3.674333 | 0.4765303 | 15.50834 | 1.338511e-11 | 2.544497
61.4605 | 22.2309 | 21.74277 | 3.669451 | 0.488125 | 15.52967 | 1.339133e-11 | 2.543658
61.4705 | 22.2423 | 21.75829 | 3.664571 | 0.484006 | 15.5509 | 1.339799e-11 | 2.542819
61.48049 | 22.2595 | 21.77371 | 3.659699 | 0.4857889 | 15.57203 | 1.340465e-11 | 2.54198
61.49049 | 22.2752 | 21.78906 | 3.654825 | 0.4861437 | 15.59309 | 1.341086e-11 | 2.54114
61.50049 | 22.3126 | 21.80431 | 3.649953 | 0.5082897 | 15.61406 | 1.341752e-11 | 2.5403
61.51049 | 22.305 | 21.81947 | 3.645083 | 0.4855268 | 15.63493 | 1.342374e-11 | 2.539459
61.52049 | 22.3224 | 21.83454 | 3.640216 | 0.4878555 | 15.65571 | 1.342996e-11 | 2.538618
61.53049 | 22.3582 | 21.84952 | 3.635351 | 0.5086762 | 15.6764 | 1.343617e-11 | 2.537776
61.54048 | 22.3742 | 21.86439 | 3.630494 | 0.5098085 | 15.69696 | 1.344284e-11 | 2.536935
61.55048 | 22.371 | 21.87918 | 3.625634 | 0.4918201 | 15.71745 | 1.344905e-11 | 2.536092
61.56048 | 22.4121 | 21.89387 | 3.620777 | 0.5182276 | 15.73785 | 1.345482e-11 | 2.535249
61.57048 | 22.4161 | 21.90847 | 3.615922 | 0.5076346 | 15.75814 | 1.346104e-11 | 2.534404
61.58048 | 22.4367 | 21.92296 | 3.611069 | 0.5137409 | 15.77833 | 1.346726e-11 | 2.533559
61.59047 | 22.4521 | 21.93734 | 3.606224 | 0.5147597 | 15.7984 | 1.347347e-11 | 2.532714
61.60047 | 22.4771 | 21.95163 | 3.601377 | 0.5254676 | 15.81839 | 1.347925e-11 | 2.531867
61.61047 | 22.4842 | 21.96582 | 3.596532 | 0.5183767 | 15.83827 | 1.348546e-11 | 2.53102
61.62047 | 22.5128 | 21.97991 | 3.59169 | 0.5328898 | 15.85805 | 1.349124e-11 | 2.530171
61.63047 | 22.5231 | 21.99389 | 3.58685 | 0.5292081 | 15.87772 | 1.349701e-11 | 2.529322
61.64047 | 22.5379 | 22.00777 | 3.582013 | 0.5301325 | 15.89728 | 1.350278e-11 | 2.528471
61.65046 | 22.5621 | 22.02152 | 3.577183 | 0.5405769 | 15.91672 | 1.350855e-11 | 2.52762
61.66046 | 22.5762 | 22.03518 | 3.572351 | 0.5410173 | 15.93606 | 1.351433e-11 | 2.526768
61.67046 | 22.5612 | 22.04873 | 3.567521 | 0.5124656 | 15.9553 | 1.35201e-11 | 2.525914
61.68046 | 22.6134 | 22.06217 | 3.562694 | 0.5512266 | 15.97442 | 1.352587e-11 | 2.525059
61.69046 | 22.6259 | 22.0755 | 3.55787 | 0.5503972 | 15.99343 | 1.35312e-11 | 2.524203
61.70046 | 22.638 | 22.08872 | 3.553048 | 0.5492821 | 16.01233 | 1.353697e-11 | 2.523345
61.71045 | 22.642 | 22.10181 | 3.548233 | 0.5401936 | 16.03109 | 1.35423e-11 | 2.522487
61.72045 | 22.6591 | 22.11479 | 3.543416 | 0.544307 | 16.04975 | 1.354763e-11 | 2.521627
61.73045 | 22.6733 | 22.12766 | 3.538602 | 0.5456365 | 16.0683 | 1.355296e-11 | 2.520765
61.74045 | 22.6919 | 22.14042 | 3.53379 | 0.5514838 | 16.08672 | 1.355829e-11 | 2.519903
61.75045 | 22.7031 | 22.15305 | 3.528981 | 0.55005 | 16.10503 | 1.356362e-11 | 2.519038
61.76045 | 22.7156 | 22.16557 | 3.524174 | 0.5500349 | 16.12322 | 1.356894e-11 | 2.518172
61.77044 | 22.7319 | 22.17795 | 3.519375 | 0.5539524 | 16.14127 | 1.357427e-11 | 2.517306
61.78044 | 22.7435 | 22.19022 | 3.514574 | 0.5532797 | 16.15921 | 1.357916e-11 | 2.516437
61.79044 | 22.7594 | 22.20237 | 3.509775 | 0.5570315 | 16.17703 | 1.358449e-11 | 2.515566
61.80044 | 22.7757 | 22.21439 | 3.504979 | 0.5613067 | 16.19472 | 1.358937e-11 | 2.514694
61.81044 | 22.7933 | 22.22629 | 3.500185 | 0.5670052 | 16.21229 | 1.359426e-11 | 2.51382
61.82044 | 22.7819 | 22.23807 | 3.495394 | 0.543831 | 16.22973 | 1.359914e-11 | 2.512944
61.83043 | 22.8107 | 22.2497 | 3.49061 | 0.560997 | 16.24702 | 1.360402e-11 | 2.512068
61.84043 | 22.8231 | 22.26122 | 3.485825 | 0.5618768 | 16.26421 | 1.360891e-11 | 2.511188
61.85043 | 22.8452 | 22.27261 | 3.481042 | 0.5725884 | 16.28126 | 1.361379e-11 | 2.510307
61.86043 | 22.8418 | 22.28387 | 3.476261 | 0.5579288 | 16.29819 | 1.361823e-11 | 2.509425
61.87043 | 22.8511 | 22.295 | 3.471483 | 0.5561019 | 16.31498 | 1.362267e-11 | 2.50854
61.88043 | 22.8743 | 22.30599 | 3.466708 | 0.5683064 | 16.33163 | 1.362756e-11 | 2.507653
61.89042 | 22.8728 | 22.31684 | 3.46194 | 0.5559562 | 16.34814 | 1.3632e-11 | 2.506765
61.90042 | 22.8896 | 22.32757 | 3.45717 | 0.562028 | 16.36453 | 1.363644e-11 | 2.505875
61.91042 | 22.9115 | 22.33816 | 3.452403 | 0.5733389 | 16.38078 | 1.364088e-11 | 2.504982
61.92042 | 22.9181 | 22.34862 | 3.447638 | 0.5694846 | 16.39689 | 1.364488e-11 | 2.504088
61.93042 | 22.9168 | 22.35893 | 3.442876 | 0.5578666 | 16.41287 | 1.364932e-11 | 2.503191
61.94042 | 22.9383 | 22.36911 | 3.438117 | 0.5691882 | 16.4287 | 1.365331e-11 | 2.502292
61.95041 | 22.9555 | 22.37914 | 3.433365 | 0.5763575 | 16.44439 | 1.365775e-11 | 2.501392
61.96041 | 22.9442 | 22.38904 | 3.428611 | 0.5551607 | 16.45994 | 1.366175e-11 | 2.500489
61.97041 | 22.9637 | 22.3988 | 3.42386 | 0.5649037 | 16.47535 | 1.366575e-11 | 2.499584
61.98041 | 22.9875 | 22.40841 | 3.419111 | 0.5790888 | 16.49062 | 1.366974e-11 | 2.498676
61.99041 | 22.9861 | 22.41788 | 3.414365 | 0.5682186 | 16.50575 | 1.36733e-11 | 2.497767
62.0004 | 22.9884 | 22.4272 | 3.409627 | 0.5612008 | 16.52072 | 1.367729e-11 | 2.496855
62.0104 | 23.0076 | 22.43638 | 3.404886 | 0.5712199 | 16.53555 | 1.368084e-11 | 2.495941
62.0204 | 23.016 | 22.44541 | 3.400148 | 0.5705854 | 16.55024 | 1.368484e-11 | 2.495025
62.0304 | 23.0104 | 22.4543 | 3.395413 | 0.5560976 | 16.56478 | 1.368839e-11 | 2.494106
62.0404 | 23.0365 | 22.46304 | 3.390681 | 0.5734587 | 16.57918 | 1.369195e-11 | 2.493184
62.0504 | 23.0371 | 22.47163 | 3.385951 | 0.5654679 | 16.59342 | 1.369505e-11 | 2.492261
62.06039 | 23.0413 | 22.48006 | 3.381229 | 0.5612366 | 16.6075 | 1.369861e-11 | 2.491336
62.07039 | 23.0555 | 22.48835 | 3.376505 | 0.5671461 | 16.62144 | 1.370216e-11 | 2.490407
62.08039 | 23.071 | 22.49649 | 3.371783 | 0.5745086 | 16.63523 | 1.370527e-11 | 2.489476
62.09039 | 23.0785 | 22.50448 | 3.367064 | 0.5740221 | 16.64887 | 1.370838e-11 | 2.488543
62.10039 | 23.0637 | 22.51231 | 3.362348 | 0.5513902 | 16.66236 | 1.371148e-11 | 2.487606
62.11039 | 23.0866 | 22.51999 | 3.357635 | 0.5666122 | 16.67568 | 1.371459e-11 | 2.486668
62.12038 | 23.1036 | 22.5275 | 3.352929 | 0.5760978 | 16.68885 | 1.37177e-11 | 2.485728
62.13038 | 23.0944 | 22.53487 | 3.348221 | 0.5595316 | 16.70186 | 1.372036e-11 | 2.484784
62.14038 | 23.1087 | 22.54208 | 3.343516 | 0.5666204 | 16.71473 | 1.372347e-11 | 2.483838
62.15038 | 23.1124 | 22.54913 | 3.338814 | 0.5632682 | 16.72743 | 1.372614e-11 | 2.482889
62.16038 | 23.1204 | 22.55603 | 3.334115 | 0.564373 | 16.73997 | 1.37288e-11 | 2.481938
62.17038 | 23.1357 | 22.56276 | 3.329418 | 0.5729386 | 16.75236 | 1.373147e-11 | 2.480984
62.18037 | 23.1259 | 22.56933 | 3.324729 | 0.556569 | 16.76457 | 1.373369e-11 | 2.480028
62.19037 | 23.1379 | 22.57575 | 3.320037 | 0.5621542 | 16.77664 | 1.373635e-11 | 2.479069
62.20037 | 23.1492 | 22.582 | 3.315349 | 0.5672012 | 16.78854 | 1.373857e-11 | 2.478106
62.21037 | 23.1614 | 22.58809 | 3.310663 | 0.5733092 | 16.80029 | 1.374123e-11 | 2.477142
62.22037 | 23.1517 | 22.59402 | 3.305981 | 0.5576799 | 16.81187 | 1.374345e-11 | 2.476174
62.23037 | 23.1628 | 22.59979 | 3.301301 | 0.5630141 | 16.82328 | 1.374567e-11 | 2.475204
62.24036 | 23.1675 | 22.60538 | 3.296628 | 0.5621202 | 16.83452 | 1.374745e-11 | 2.474232
62.25036 | 23.1745 | 22.61082 | 3.291954 | 0.5636832 | 16.84561 | 1.374967e-11 | 2.473256
62.26036 | 23.1723 | 22.61609 | 3.287282 | 0.556213 | 16.85653 | 1.375145e-11 | 2.472278
62.27036 | 23.1823 | 22.62119 | 3.282613 | 0.5611085 | 16.86728 | 1.375322e-11 | 2.471297
62.28036 | 23.1886 | 22.62613 | 3.277947 | 0.5624698 | 16.87787 | 1.3755e-11 | 2.470313
62.29036 | 23.1882 | 22.6309 | 3.273284 | 0.5572994 | 16.88829 | 1.375678e-11 | 2.469326
62.30035 | 23.1981 | 22.63549 | 3.268629 | 0.5626051 | 16.89853 | 1.375855e-11 | 2.468337
62.31035 | 23.1981 | 22.63993 | 3.263971 | 0.5581709 | 16.90861 | 1.375988e-11 | 2.467345
62.32035 | 23.1882 | 22.64419 | 3.259316 | 0.5440067 | 16.91853 | 1.376166e-11 | 2.46635
62.33035 | 23.2093 | 22.64829 | 3.254665 | 0.5610123 | 16.92827 | 1.376299e-11 | 2.465351
62.34035 | 23.2015 | 22.65221 | 3.250016 | 0.5492885 | 16.93785 | 1.376432e-11 | 2.464351
62.35035 | 23.2054 | 22.65596 | 3.24537 | 0.5494362 | 16.94725 | 1.376566e-11 | 2.463347
62.36034 | 23.2167 | 22.65954 | 3.240731 | 0.5571585 | 16.95647 | 1.376654e-11 | 2.462341
62.37034 | 23.2166 | 22.66295 | 3.236091 | 0.5536492 | 16.96553 | 1.376788e-11 | 2.461332
62.38034 | 23.2073 | 22.66619 | 3.231453 | 0.5411128 | 16.97441 | 1.376876e-11 | 2.460319
62.39034 | 23.2256 | 22.66925 | 3.226818 | 0.5563483 | 16.98313 | 1.376965e-11 | 2.459304
62.40034 | 23.2096 | 22.67214 | 3.222187 | 0.5374579 | 16.99167 | 1.377054e-11 | 2.458286
62.41033 | 23.223 | 22.67485 | 3.217562 | 0.5481451 | 17.00003 | 1.377143e-11 | 2.457266
62.42033 | 23.222 | 22.6774 | 3.212936 | 0.5446023 | 17.00822 | 1.377187e-11 | 2.456242
62.43033 | 23.2202 | 22.67976 | 3.208313 | 0.5404353 | 17.01624 | 1.377232e-11 | 2.455216
62.44033 | 23.2326 | 22.68196 | 3.203693 | 0.5506435 | 17.02408 | 1.37732e-11 | 2.454186
62.45033 | 23.2316 | 22.68397 | 3.199076 | 0.5476275 | 17.03174 | 1.377365e-11 | 2.453154
62.46033 | 23.2122 | 22.68581 | 3.194461 | 0.5263876 | 17.03923 | 1.377365e-11 | 2.452118
62.47032 | 23.2228 | 22.68747 | 3.189854 | 0.5353258 | 17.04654 | 1.377409e-11 | 2.451081
62.48032 | 23.2332 | 22.68896 | 3.185246 | 0.5442391 | 17.05368 | 1.377409e-11 | 2.45004
62.49032 | 23.2066 | 22.69027 | 3.18064 | 0.5163299 | 17.06063 | 1.377454e-11 | 2.448996
62.50032 | 23.2306 | 22.6914 | 3.176037 | 0.5391979 | 17.06742 | 1.377454e-11 | 2.447949
62.51032 | 23.2382 | 22.69236 | 3.171437 | 0.5458447 | 17.07402 | 1.377454e-11 | 2.446899
62.52032 | 23.2148 | 22.69313 | 3.16684 | 0.5216684 | 17.08044 | 1.377409e-11 | 2.445847
62.53031 | 23.2199 | 22.69373 | 3.162251 | 0.5261731 | 17.08668 | 1.377409e-11 | 2.444792
62.54031 | 23.2275 | 22.69415 | 3.15766 | 0.5333534 | 17.09275 | 1.377365e-11 | 2.443734
62.55031 | 23.2206 | 22.69438 | 3.153072 | 0.5262154 | 17.09864 | 1.37732e-11 | 2.442672
62.56031 | 23.2169 | 22.69445 | 3.148486 | 0.5224533 | 17.10435 | 1.377276e-11 | 2.441608
62.57031 | 23.2229 | 22.69433 | 3.143904 | 0.5285749 | 17.10988 | 1.377231e-11 | 2.440541
62.58031 | 23.2214 | 22.69403 | 3.139325 | 0.527373 | 17.11523 | 1.377143e-11 | 2.439472
62.5903 | 23.2213 | 22.69355 | 3.134753 | 0.5277509 | 17.1204 | 1.377098e-11 | 2.4384
62.6003 | 23.2182 | 22.69289 | 3.130179 | 0.5253092 | 17.12539 | 1.377009e-11 | 2.437325
62.6103 | 23.2189 | 22.69205 | 3.125609 | 0.526848 | 17.1302 | 1.376921e-11 | 2.436246
62.6203 | 23.2182 | 22.69103 | 3.121041 | 0.527168 | 17.13483 | 1.376832e-11 | 2.435165
62.6303 | 23.2097 | 22.68983 | 3.116477 | 0.5198678 | 17.13927 | 1.376698e-11 | 2.434081
62.6403 | 23.2273 | 22.68845 | 3.111915 | 0.5388493 | 17.14354 | 1.37661e-11 | 2.432994
62.65029 | 23.2215 | 22.68689 | 3.107361 | 0.5346087 | 17.14762 | 1.376476e-11 | 2.431906
62.66029 | 23.2229 | 22.68515 | 3.102806 | 0.53775 | 17.15153 | 1.376343e-11 | 2.430814
62.67029 | 23.2322 | 22.68323 | 3.098253 | 0.5489742 | 17.15525 | 1.37621e-11 | 2.429719
62.68029 | 23.22 | 22.68112 | 3.093703 | 0.5388772 | 17.1588 | 1.376077e-11 | 2.428621
62.69029 | 23.2268 | 22.67884 | 3.089157 | 0.547962 | 17.16216 | 1.375899e-11 | 2.42752
62.70029 | 23.2376 | 22.67637 | 3.084613 | 0.561228 | 17.16534 | 1.375766e-11 | 2.426417
62.71028 | 23.2283 | 22.67373 | 3.080077 | 0.5545725 | 17.16834 | 1.375588e-11 | 2.425312
62.72028 | 23.2466 | 22.6709 | 3.075539 | 0.575701 | 17.17116 | 1.375411e-11 | 2.424203
62.73028 | 23.2535 | 22.66789 | 3.071005 | 0.5856103 | 17.17379 | 1.375189e-11 | 2.423092
62.74028 | 23.2256 | 22.6647 | 3.066473 | 0.5608993 | 17.17625 | 1.375011e-11 | 2.421977
62.75028 | 23.2524 | 22.66133 | 3.061945 | 0.5910718 | 17.17852 | 1.374789e-11 | 2.420861
62.76028 | 23.2468 | 22.65778 | 3.057419 | 0.5890236 | 17.18062 | 1.374567e-11 | 2.419741
62.77027 | 23.2435 | 22.65405 | 3.052901 | 0.5894515 | 17.18253 | 1.374345e-11 | 2.41862
62.78027 | 23.2621 | 22.65013 | 3.048382 | 0.6119654 | 17.18426 | 1.374123e-11 | 2.417496
62.79027 | 23.2605 | 22.64604 | 3.043865 | 0.6144596 | 17.18581 | 1.373901e-11 | 2.416368
62.80027 | 23.254 | 22.64177 | 3.039352 | 0.612234 | 17.18718 | 1.373634e-11 | 2.415238
62.81027 | 23.2559 | 22.63731 | 3.034841 | 0.6185879 | 17.18837 | 1.373368e-11 | 2.414106
62.82026 | 23.2664 | 22.63268 | 3.030338 | 0.6337192 | 17.18937 | 1.373101e-11 | 2.412972
62.83026 | 23.2568 | 22.62787 | 3.025834 | 0.6289338 | 17.1902 | 1.372835e-11 | 2.411834
62.84026 | 23.2499 | 22.62287 | 3.021333 | 0.6270279 | 17.19085 | 1.372568e-11 | 2.410694
62.85026 | 23.2648 | 22.6177 | 3.016835 | 0.6471018 | 17.19131 | 1.372258e-11 | 2.409551
62.86026 | 23.2602 | 22.61234 | 3.01234 | 0.6478554 | 17.1916 | 1.371991e-11 | 2.408406
62.87026 | 23.2492 | 22.60681 | 3.007847 | 0.6423889 | 17.19171 | 1.37168e-11 | 2.407258
62.88025 | 23.2771 | 22.60111 | 3.003363 | 0.6759937 | 17.19163 | 1.371369e-11 | 2.406109
62.89025 | 23.2335 | 22.59522 | 2.998877 | 0.6382846 | 17.19138 | 1.371014e-11 | 2.404957
62.90025 | 23.2548 | 22.58915 | 2.994394 | 0.6656522 | 17.19095 | 1.370703e-11 | 2.403802
62.91025 | 23.2386 | 22.5829 | 2.989914 | 0.6556983 | 17.19034 | 1.370348e-11 | 2.402645
62.92025 | 23.2393 | 22.57648 | 2.985438 | 0.6628222 | 17.18955 | 1.369993e-11 | 2.401485
62.93025 | 23.2436 | 22.56988 | 2.980964 | 0.6737232 | 17.18859 | 1.369637e-11 | 2.400323
62.94024 | 23.2304 | 22.56311 | 2.976498 | 0.6672947 | 17.18745 | 1.369282e-11 | 2.39916
62.95024 | 23.2321 | 22.55615 | 2.972031 | 0.6759495 | 17.18613 | 1.368927e-11 | 2.397993
62.96024 | 23.2092 | 22.54902 | 2.967566 | 0.660181 | 17.18463 | 1.368527e-11 | 2.396824
62.97024 | 23.2267 | 22.54171 | 2.963105 | 0.6849871 | 17.18295 | 1.368172e-11 | 2.395653
62.98024 | 23.2142 | 22.53423 | 2.958647 | 0.6799691 | 17.1811 | 1.367772e-11 | 2.394479
62.99024 | 23.1845 | 22.52657 | 2.954192 | 0.6579285 | 17.17908 | 1.367373e-11 | 2.393304
63.00023 | 23.2132 | 22.51875 | 2.949745 | 0.6944517 | 17.17688 | 1.366929e-11 | 2.392127
63.01023 | 23.1923 | 22.51074 | 2.945296 | 0.681558 | 17.1745 | 1.366529e-11 | 2.390947
63.02023 | 23.1798 | 22.50256 | 2.94085 | 0.6772378 | 17.17195 | 1.366085e-11 | 2.389765
63.03023 | 23.1875 | 22.49421 | 2.936408 | 0.6932904 | 17.16922 | 1.365641e-11 | 2.38858
63.04023 | 23.1748 | 22.48568 | 2.931969 | 0.6891174 | 17.16632 | 1.365197e-11 | 2.387394
63.05023 | 23.1638 | 22.47698 | 2.927532 | 0.6868152 | 17.16325 | 1.364753e-11 | 2.386205
63.06022 | 23.1514 | 22.46812 | 2.923104 | 0.6832772 | 17.16 | 1.364309e-11 | 2.385016
63.07022 | 23.1602 | 22.45908 | 2.918674 | 0.7011166 | 17.15659 | 1.36382e-11 | 2.383823
63.08022 | 23.1278 | 22.44987 | 2.914247 | 0.6779282 | 17.153 | 1.363332e-11 | 2.382629
63.09022 | 23.1477 | 22.44049 | 2.909823 | 0.7072105 | 17.14923 | 1.362887e-11 | 2.381432
63.10022 | 23.1361 | 22.43094 | 2.905403 | 0.7051624 | 17.1453 | 1.362399e-11 | 2.380233
63.11022 | 23.1111 | 22.42122 | 2.900986 | 0.6898817 | 17.1412 | 1.361866e-11 | 2.379033
63.12021 | 23.1186 | 22.41134 | 2.896576 | 0.7072601 | 17.13693 | 1.361378e-11 | 2.377832
63.13021 | 23.098 | 22.40128 | 2.892165 | 0.6967162 | 17.13249 | 1.360845e-11 | 2.376628
63.14021 | 23.1072 | 22.39106 | 2.887757 | 0.716139 | 17.12788 | 1.360356e-11 | 2.375422
63.15021 | 23.0764 | 22.38067 | 2.883352 | 0.6957283 | 17.12311 | 1.359823e-11 | 2.374214
63.16021 | 23.0925 | 22.37012 | 2.878951 | 0.7223841 | 17.11816 | 1.359246e-11 | 2.373004
63.1702 | 23.0718 | 22.35941 | 2.874557 | 0.7123946 | 17.11305 | 1.358713e-11 | 2.371794
63.1802 | 23.0639 | 22.34852 | 2.870162 | 0.7153786 | 17.10778 | 1.35818e-11 | 2.37058
63.1902 | 23.0489 | 22.33747 | 2.86577 | 0.7114271 | 17.10234 | 1.357603e-11 | 2.369366
63.2002 | 23.0468 | 22.32626 | 2.861381 | 0.7205379 | 17.09673 | 1.357026e-11 | 2.368149
63.2102 | 23.0363 | 22.31489 | 2.856996 | 0.7214125 | 17.09096 | 1.356448e-11 | 2.366931
63.2202 | 23.0152 | 22.30335 | 2.852613 | 0.7118474 | 17.08503 | 1.355871e-11 | 2.365711
63.23019 | 23.0259 | 22.29167 | 2.848238 | 0.7342322 | 17.07894 | 1.355294e-11 | 2.364491
63.24019 | 22.9873 | 22.27981 | 2.843862 | 0.7074886 | 17.07268 | 1.354717e-11 | 2.363267
63.25019 | 22.9955 | 22.26779 | 2.83949 | 0.7277051 | 17.06626 | 1.354095e-11 | 2.362043
63.26019 | 22.9821 | 22.25562 | 2.83512 | 0.7264787 | 17.05968 | 1.353473e-11 | 2.360817
63.27019 | 22.9623 | 22.24329 | 2.830754 | 0.7190109 | 17.05295 | 1.352851e-11 | 2.359589
63.28019 | 22.9362 | 22.2308 | 2.826391 | 0.7054007 | 17.04605 | 1.35223e-11 | 2.35836
63.29018 | 22.9573 | 22.21817 | 2.822035 | 0.7391316 | 17.039 | 1.351608e-11 | 2.357131
63.30018 | 22.9277 | 22.20537 | 2.817679 | 0.722331 | 17.03179 | 1.350942e-11 | 2.355899
63.31018 | 22.9039 | 22.19241 | 2.813325 | 0.7114867 | 17.02442 | 1.35032e-11 | 2.354665
63.32018 | 22.9205 | 22.1793 | 2.808975 | 0.7411952 | 17.0169 | 1.349654e-11 | 2.353431
63.33018 | 22.8715 | 22.16604 | 2.804628 | 0.7054568 | 17.00922 | 1.348988e-11 | 2.352195
63.34018 | 22.8719 | 22.15263 | 2.800284 | 0.7192702 | 17.00139 | 1.348322e-11 | 2.350958
63.35017 | 22.8441 | 22.13908 | 2.795948 | 0.70502 | 16.99341 | 1.347656e-11 | 2.34972
63.36017 | 22.8395 | 22.12536 | 2.791611 | 0.7141354 | 16.98527 | 1.34699e-11 | 2.348481
63.37017 | 22.8081 | 22.1115 | 2.787277 | 0.6965987 | 16.97698 | 1.346279e-11 | 2.347239
63.38017 | 22.8091 | 22.09749 | 2.782946 | 0.7116107 | 16.96855 | 1.345613e-11 | 2.345997
63.39017 | 22.7872 | 22.08333 | 2.778619 | 0.7038704 | 16.95996 | 1.344903e-11 | 2.344754
63.40017 | 22.7681 | 22.06902 | 2.774295 | 0.6990768 | 16.95122 | 1.344192e-11 | 2.34351
63.41016 | 22.7461 | 22.05459 | 2.769978 | 0.6915147 | 16.94234 | 1.343481e-11 | 2.342265
63.42016 | 22.7508 | 22.03999 | 2.765661 | 0.7108108 | 16.93331 | 1.342727e-11 | 2.341019
63.43016 | 22.7082 | 22.02525 | 2.761346 | 0.682951 | 16.92413 | 1.342016e-11 | 2.339771
63.44016 | 22.7048 | 22.01036 | 2.757035 | 0.6944352 | 16.91481 | 1.341306e-11 | 2.338522
63.45016 | 22.6972 | 21.99534 | 2.752727 | 0.7018589 | 16.90534 | 1.340551e-11 | 2.337273
63.46016 | 22.6674 | 21.98018 | 2.748423 | 0.6872247 | 16.89573 | 1.339796e-11 | 2.336022
63.47015 | 22.6598 | 21.96488 | 2.744126 | 0.6949151 | 16.88599 | 1.339041e-11 | 2.334772
63.48015 | 22.6317 | 21.94944 | 2.739828 | 0.6822604 | 16.87609 | 1.338286e-11 | 2.33352
63.49015 | 22.6166 | 21.93386 | 2.735533 | 0.6827419 | 16.86606 | 1.337531e-11 | 2.332267
63.50015 | 22.5975 | 21.91814 | 2.731242 | 0.6793607 | 16.85588 | 1.336732e-11 | 2.331013
63.51015 | 22.5896 | 21.90228 | 2.726954 | 0.6873157 | 16.84557 | 1.335977e-11 | 2.329758
63.52015 | 22.5678 | 21.8863 | 2.722669 | 0.6815045 | 16.83512 | 1.335177e-11 | 2.328502
63.53014 | 22.5483 | 21.87019 | 2.718392 | 0.6781113 | 16.82455 | 1.334378e-11 | 2.327247
63.54014 | 22.5322 | 21.85393 | 2.714114 | 0.6782664 | 16.81383 | 1.333579e-11 | 2.32599
63.55014 | 22.5214 | 21.83755 | 2.709839 | 0.6838537 | 16.80298 | 1.332779e-11 | 2.324732
63.56014 | 22.4868 | 21.82103 | 2.705567 | 0.6657726 | 16.79199 | 1.33198e-11 | 2.323474
63.57014 | 22.4868 | 21.80438 | 2.701299 | 0.6824197 | 16.78087 | 1.331181e-11 | 2.322215
63.58013 | 22.4661 | 21.78762 | 2.697039 | 0.6784807 | 16.76962 | 1.330381e-11 | 2.320956
63.59013 | 22.4341 | 21.77072 | 2.692777 | 0.663384 | 16.75824 | 1.329538e-11 | 2.319696
63.60013 | 22.437 | 21.75369 | 2.688519 | 0.6833128 | 16.74673 | 1.328694e-11 | 2.318435
63.61013 | 22.4081 | 21.73653 | 2.684264 | 0.6715699 | 16.73509 | 1.32785e-11 | 2.317174
63.62013 | 22.3848 | 21.71925 | 2.680012 | 0.6655508 | 16.72332 | 1.327006e-11 | 2.315913
63.63013 | 22.375 | 21.70185 | 2.675764 | 0.673152 | 16.71143 | 1.326163e-11 | 2.31465
63.64012 | 22.3453 | 21.68434 | 2.671523 | 0.6609594 | 16.69943 | 1.325319e-11 | 2.313389
63.65012 | 22.3225 | 21.66669 | 2.667282 | 0.655806 | 16.68729 | 1.324475e-11 | 2.312126
63.66012 | 22.307 | 21.64893 | 2.663044 | 0.6580706 | 16.67502 | 1.323587e-11 | 2.310863
63.67012 | 22.297 | 21.63105 | 2.658809 | 0.6659535 | 16.66264 | 1.322743e-11 | 2.309599
63.68012 | 22.2659 | 21.61304 | 2.654578 | 0.6528551 | 16.65013 | 1.321855e-11 | 2.308335
63.69012 | 22.2447 | 21.59492 | 2.650349 | 0.6497751 | 16.63751 | 1.320967e-11 | 2.30707
63.70011 | 22.2374 | 21.57671 | 2.646129 | 0.6606872 | 16.62478 | 1.320123e-11 | 2.305807
63.71011 | 22.1944 | 21.55836 | 2.641908 | 0.6360378 | 16.61191 | 1.319235e-11 | 2.304542
63.72011 | 22.1839 | 21.5399 | 2.63769 | 0.6439966 | 16.59894 | 1.318303e-11 | 2.303277
63.73011 | 22.1562 | 21.52133 | 2.633475 | 0.6348686 | 16.58584 | 1.317415e-11 | 2.302012
63.74011 | 22.1487 | 21.50265 | 2.629264 | 0.6460507 | 16.57264 | 1.316526e-11 | 2.300747
63.75011 | 22.1043 | 21.48386 | 2.625056 | 0.6204439 | 16.55932 | 1.315594e-11 | 2.299481
63.7601 | 22.0984 | 21.46498 | 2.620856 | 0.6334201 | 16.54591 | 1.314706e-11 | 2.298217
63.7701 | 22.0744 | 21.44597 | 2.616654 | 0.6284282 | 16.53237 | 1.313773e-11 | 2.296951
63.7801 | 22.0322 | 21.42686 | 2.612457 | 0.6053428 | 16.51872 | 1.312841e-11 | 2.295685
63.7901 | 22.0085 | 21.40764 | 2.608262 | 0.6008624 | 16.50496 | 1.311952e-11 | 2.29442
63.8001 | 21.9943 | 21.38832 | 2.604071 | 0.6059844 | 16.49109 | 1.31102e-11 | 2.293154
63.8101 | 21.9618 | 21.36889 | 2.599884 | 0.5929098 | 16.47712 | 1.310087e-11 | 2.291888
63.82009 | 21.9429 | 21.34938 | 2.595704 | 0.5935174 | 16.46305 | 1.30911e-11 | 2.290624
63.83009 | 21.9093 | 21.32976 | 2.591523 | 0.5795437 | 16.44887 | 1.308178e-11 | 2.289358
63.84009 | 21.8995 | 21.31003 | 2.587346 | 0.5894703 | 16.43459 | 1.307245e-11 | 2.288093
63.85009 | 21.8536 | 21.29021 | 2.583172 | 0.5633946 | 16.42021 | 1.306268e-11 | 2.286828
63.86009 | 21.854 | 21.27028 | 2.579002 | 0.5837154 | 16.40572 | 1.305336e-11 | 2.285562
63.87009 | 21.808 | 21.25027 | 2.574834 | 0.5577306 | 16.39114 | 1.304359e-11 | 2.284298
63.88008 | 21.7874 | 21.23018 | 2.570675 | 0.5572217 | 16.37647 | 1.303382e-11 | 2.283034
63.89008 | 21.7691 | 21.20997 | 2.566515 | 0.559126 | 16.36169 | 1.302449e-11 | 2.28177
63.90008 | 21.75 | 21.18968 | 2.562358 | 0.5603214 | 16.34682 | 1.301472e-11 | 2.280505
63.91008 | 21.7064 | 21.16929 | 2.558205 | 0.5371078 | 16.33185 | 1.300496e-11 | 2.279242
63.92008 | 21.6978 | 21.14882 | 2.554055 | 0.548984 | 16.31678 | 1.299519e-11 | 2.277978
63.93008 | 21.6712 | 21.12825 | 2.549908 | 0.5429482 | 16.30163 | 1.298497e-11 | 2.276715
63.94007 | 21.624 | 21.10762 | 2.545769 | 0.5163782 | 16.2864 | 1.29752e-11 | 2.275453
63.95007 | 21.6247 | 21.08688 | 2.54163 | 0.5378165 | 16.27106 | 1.296543e-11 | 2.274191
63.96007 | 21.5916 | 21.06606 | 2.537493 | 0.5255386 | 16.25564 | 1.295566e-11 | 2.272929
63.97007 | 21.5746 | 21.04516 | 2.533361 | 0.5294439 | 16.24013 | 1.294545e-11 | 2.271667
63.98007 | 21.5404 | 21.02417 | 2.529231 | 0.5162332 | 16.22453 | 1.293524e-11 | 2.270406
63.99006 | 21.5241 | 21.00312 | 2.52511 | 0.520982 | 16.20886 | 1.292547e-11 | 2.269146
64.00006 | 21.4999 | 20.98197 | 2.520987 | 0.5179321 | 16.19309 | 1.291525e-11 | 2.267886
64.01006 | 21.4721 | 20.96074 | 2.516868 | 0.511361 | 16.17724 | 1.290504e-11 | 2.266626
64.02006 | 21.4504 | 20.93943 | 2.512753 | 0.5109681 | 16.16131 | 1.289483e-11 | 2.265367
64.03006 | 21.4305 | 20.91805 | 2.508641 | 0.5124505 | 16.1453 | 1.288506e-11 | 2.264109
64.04006 | 21.3988 | 20.89659 | 2.504532 | 0.5022078 | 16.12921 | 1.287484e-11 | 2.262851
64.05005 | 21.3836 | 20.87508 | 2.500431 | 0.5085192 | 16.11305 | 1.286419e-11 | 2.261595
64.06005 | 21.3626 | 20.85348 | 2.49633 | 0.5091236 | 16.09681 | 1.285397e-11 | 2.260338
64.07005 | 21.3136 | 20.8318 | 2.492232 | 0.4818008 | 16.08049 | 1.284376e-11 | 2.259082
64.08005 | 21.3172 | 20.81005 | 2.488137 | 0.5071483 | 16.06409 | 1.283355e-11 | 2.257827
64.09005 | 21.2817 | 20.78823 | 2.484046 | 0.493465 | 16.04762 | 1.282333e-11 | 2.256572
64.10005 | 21.2606 | 20.76635 | 2.479958 | 0.4942507 | 16.03107 | 1.281267e-11 | 2.255319
64.11004 | 21.2342 | 20.74442 | 2.475878 | 0.4897809 | 16.01447 | 1.280246e-11 | 2.254067
64.12004 | 21.2251 | 20.7224 | 2.471798 | 0.5026992 | 15.99779 | 1.27918e-11 | 2.252815
64.13004 | 21.1832 | 20.70032 | 2.467721 | 0.4828817 | 15.98103 | 1.278159e-11 | 2.251563
64.14004 | 21.1588 | 20.67817 | 2.463647 | 0.4806289 | 15.96421 | 1.277093e-11 | 2.250313
64.15004 | 21.1478 | 20.65596 | 2.459577 | 0.4918364 | 15.94732 | 1.276027e-11 | 2.249063
64.16004 | 21.1288 | 20.63369 | 2.45551 | 0.4951057 | 15.93037 | 1.275006e-11 | 2.247814
64.17003 | 21.091 | 20.61139 | 2.451451 | 0.4796127 | 15.91337 | 1.27394e-11 | 2.246567
64.18003 | 21.0797 | 20.589 | 2.447391 | 0.4907013 | 15.89629 | 1.272875e-11 | 2.24532
64.19003 | 21.0508 | 20.56655 | 2.443335 | 0.4842476 | 15.87914 | 1.271809e-11 | 2.244074
64.20003 | 21.0252 | 20.54405 | 2.439283 | 0.4811488 | 15.86194 | 1.270743e-11 | 2.242829
64.21003 | 21.003 | 20.52149 | 2.435233 | 0.4815076 | 15.84467 | 1.269677e-11 | 2.241585
64.22003 | 20.9875 | 20.49888 | 2.431188 | 0.4886191 | 15.82735 | 1.268611e-11 | 2.240342
64.23002 | 20.9517 | 20.47624 | 2.42715 | 0.4754609 | 15.80999 | 1.267546e-11 | 2.239101
64.24002 | 20.943 | 20.45352 | 2.423111 | 0.4894775 | 15.79255 | 1.26648e-11 | 2.23786
64.25002 | 20.9201 | 20.43076 | 2.419076 | 0.4893448 | 15.77506 | 1.265414e-11 | 2.23662
64.26002 | 20.8949 | 20.40794 | 2.415045 | 0.4869625 | 15.75751 | 1.264304e-11 | 2.235381
64.27002 | 20.8664 | 20.38507 | 2.411017 | 0.4813277 | 15.73991 | 1.263238e-11 | 2.234143
64.28002 | 20.8538 | 20.36216 | 2.406993 | 0.49164 | 15.72226 | 1.262173e-11 | 2.232906
64.29001 | 20.8332 | 20.33922 | 2.402976 | 0.4939766 | 15.70458 | 1.261107e-11 | 2.231672
64.30001 | 20.8 | 20.31622 | 2.398958 | 0.4837798 | 15.68682 | 1.259997e-11 | 2.230438
64.31001 | 20.7851 | 20.29317 | 2.394945 | 0.4919274 | 15.66902 | 1.258931e-11 | 2.229205
64.32001 | 20.7708 | 20.27008 | 2.390934 | 0.500719 | 15.65117 | 1.257821e-11 | 2.227973
64.33001 | 20.7307 | 20.24695 | 2.386928 | 0.483751 | 15.63328 | 1.256755e-11 | 2.226742
64.34001 | 20.7317 | 20.22378 | 2.382925 | 0.5079234 | 15.61534 | 1.255645e-11 | 2.225512
64.35 | 20.7017 | 20.20059 | 2.378929 | 0.5011135 | 15.59737 | 1.254579e-11 | 2.224285
64.36 | 20.6777 | 20.17734 | 2.374933 | 0.5003637 | 15.57935 | 1.253469e-11 | 2.223058
64.37 | 20.6462 | 20.15405 | 2.370941 | 0.4921504 | 15.56128 | 1.252403e-11 | 2.221832
64.38 | 20.6499 | 20.13072 | 2.366952 | 0.519175 | 15.54317 | 1.251293e-11 | 2.220608
64.39 | 20.6124 | 20.10737 | 2.362966 | 0.5050347 | 15.52501 | 1.250227e-11 | 2.219385
64.39999 | 20.5973 | 20.084 | 2.358989 | 0.5133031 | 15.50684 | 1.249117e-11 | 2.218165
64.40999 | 20.5699 | 20.06057 | 2.355011 | 0.5093299 | 15.48862 | 1.248007e-11 | 2.216944
64.41999 | 20.5655 | 20.03711 | 2.351036 | 0.5283868 | 15.47035 | 1.246897e-11 | 2.215725
64.42999 | 20.5277 | 20.01362 | 2.347065 | 0.5140758 | 15.45205 | 1.245831e-11 | 2.214508
64.43999 | 20.5271 | 19.99011 | 2.343098 | 0.536994 | 15.43372 | 1.244721e-11 | 2.213292
64.44999 | 20.4875 | 19.96656 | 2.339134 | 0.52094 | 15.41535 | 1.243611e-11 | 2.212077
64.45998 | 20.4825 | 19.94301 | 2.335177 | 0.5394905 | 15.39697 | 1.2425e-11 | 2.210865
64.46998 | 20.4516 | 19.91941 | 2.331221 | 0.5321908 | 15.37853 | 1.241435e-11 | 2.209654
64.47998 | 20.4494 | 19.89578 | 2.327268 | 0.5536179 | 15.36007 | 1.240325e-11 | 2.208443
64.48998 | 20.4032 | 19.87213 | 2.323318 | 0.5310676 | 15.34158 | 1.239214e-11 | 2.207235
64.49998 | 20.4072 | 19.84846 | 2.319372 | 0.5587412 | 15.32306 | 1.238104e-11 | 2.206028
64.50998 | 20.3719 | 19.82476 | 2.31543 | 0.5471383 | 15.30451 | 1.236994e-11 | 2.204822
64.51997 | 20.3514 | 19.80107 | 2.311495 | 0.5503321 | 15.28595 | 1.235884e-11 | 2.203619
64.52997 | 20.3373 | 19.77733 | 2.30756 | 0.559969 | 15.26735 | 1.234818e-11 | 2.202417
64.53997 | 20.3157 | 19.75357 | 2.303629 | 0.5621262 | 15.24873 | 1.233708e-11 | 2.201216
64.54997 | 20.2954 | 19.7298 | 2.299701 | 0.565602 | 15.23008 | 1.232598e-11 | 2.200017
64.55997 | 20.2654 | 19.70601 | 2.295777 | 0.559393 | 15.21141 | 1.231488e-11 | 2.19882
64.56997 | 20.263 | 19.6822 | 2.291856 | 0.5808016 | 15.19272 | 1.230377e-11 | 2.197624
64.57996 | 20.2323 | 19.6584 | 2.287943 | 0.5739035 | 15.17402 | 1.229267e-11 | 2.196431
64.58996 | 20.2115 | 19.63456 | 2.28403 | 0.5769399 | 15.15529 | 1.228157e-11 | 2.195238
64.59996 | 20.1864 | 19.61071 | 2.28012 | 0.5756902 | 15.13654 | 1.227047e-11 | 2.194048
64.60996 | 20.1858 | 19.58685 | 2.276214 | 0.5989544 | 15.11777 | 1.225937e-11 | 2.192859
64.61996 | 20.1406 | 19.56297 | 2.272311 | 0.5776291 | 15.09899 | 1.224827e-11 | 2.191671
64.62996 | 20.1199 | 19.53909 | 2.268412 | 0.5808137 | 15.08019 | 1.223761e-11 | 2.190486
64.63995 | 20.1085 | 19.51521 | 2.264521 | 0.5932867 | 15.06139 | 1.222651e-11 | 2.189303
64.64995 | 20.0703 | 19.49131 | 2.26063 | 0.578988 | 15.04256 | 1.221541e-11 | 2.188121
64.65995 | 20.0531 | 19.4674 | 2.256742 | 0.5856963 | 15.02372 | 1.22043e-11 | 2.186941
64.66995 | 20.0363 | 19.44349 | 2.252857 | 0.592813 | 15.00487 | 1.21932e-11 | 2.185763
64.67995 | 20.0094 | 19.41956 | 2.248977 | 0.5898371 | 14.986 | 1.21821e-11 | 2.184586
64.68995 | 19.9644 | 19.39564 | 2.245099 | 0.5687649 | 14.96712 | 1.2171e-11 | 2.183412
64.69994 | 19.9695 | 19.37173 | 2.24123 | 0.597772 | 14.94826 | 1.21599e-11 | 2.18224
64.70994 | 19.9345 | 19.3478 | 2.23736 | 0.5867043 | 14.92937 | 1.21488e-11 | 2.181069
64.71994 | 19.8965 | 19.32386 | 2.233494 | 0.5726406 | 14.91046 | 1.213814e-11 | 2.1799
64.72994 | 19.8897 | 19.29992 | 2.229632 | 0.5897761 | 14.89156 | 1.212704e-11 | 2.178733
64.73994 | 19.8619 | 19.27599 | 2.225773 | 0.5859129 | 14.87265 | 1.211594e-11 | 2.177568
64.74994 | 19.8324 | 19.25205 | 2.221918 | 0.5803475 | 14.85373 | 1.210483e-11 | 2.176405
64.75993 | 19.7935 | 19.22815 | 2.21807 | 0.5653549 | 14.83483 | 1.209373e-11 | 2.175245
64.76993 | 19.7877 | 19.20421 | 2.214222 | 0.5834855 | 14.81591 | 1.208308e-11 | 2.174086
64.77993 | 19.7529 | 19.18029 | 2.210378 | 0.5726134 | 14.79698 | 1.207197e-11 | 2.172929
64.78993 | 19.7045 | 19.15636 | 2.206538 | 0.5481374 | 14.77805 | 1.206087e-11 | 2.171774
64.79993 | 19.703 | 19.13244 | 2.202701 | 0.5705585 | 14.75912 | 1.204977e-11 | 2.170621
64.80992 | 19.6693 | 19.10856 | 2.198872 | 0.5607432 | 14.74021 | 1.203911e-11 | 2.169471
64.81992 | 19.6295 | 19.08465 | 2.195042 | 0.5448486 | 14.72129 | 1.202801e-11 | 2.168322
64.82992 | 19.6117 | 19.06075 | 2.191217 | 0.5509461 | 14.70236 | 1.201691e-11 | 2.167175
64.83992 | 19.5942 | 19.03686 | 2.187395 | 0.5573351 | 14.68344 | 1.200625e-11 | 2.16603
64.84992 | 19.5519 | 19.01299 | 2.183576 | 0.5389136 | 14.66452 | 1.199515e-11 | 2.164887
64.85992 | 19.5164 | 18.98912 | 2.179761 | 0.5272838 | 14.64561 | 1.198405e-11 | 2.163747
64.86991 | 19.505 | 18.96528 | 2.175954 | 0.5397176 | 14.62672 | 1.197339e-11 | 2.162609
64.87991 | 19.472 | 18.94144 | 2.172147 | 0.5305644 | 14.60782 | 1.196229e-11 | 2.161473
64.88991 | 19.436 | 18.9176 | 2.168343 | 0.5183966 | 14.58892 | 1.195163e-11 | 2.160339
64.89991 | 19.4082 | 18.89378 | 2.164543 | 0.5144175 | 14.57003 | 1.194053e-11 | 2.159207
64.90991 | 19.392 | 18.86998 | 2.160747 | 0.5220227 | 14.55115 | 1.192987e-11 | 2.158077
64.91991 | 19.3491 | 18.84619 | 2.156955 | 0.5029138 | 14.53228 | 1.191877e-11 | 2.15695
64.9299 | 19.3249 | 18.82243 | 2.15317 | 0.5024652 | 14.51344 | 1.190812e-11 | 2.155826
64.9399 | 19.2999 | 18.79868 | 2.149385 | 0.5012229 | 14.49459 | 1.189746e-11 | 2.154703
64.9499 | 19.2644 | 18.77494 | 2.145603 | 0.4894629 | 14.47575 | 1.188636e-11 | 2.153582
64.9599 | 19.2362 | 18.75121 | 2.141825 | 0.4849858 | 14.45693 | 1.18757e-11 | 2.152463
64.9699 | 19.2062 | 18.72751 | 2.138051 | 0.478689 | 14.43811 | 1.186504e-11 | 2.151347
64.9799 | 19.1852 | 18.70383 | 2.134281 | 0.4813731 | 14.41931 | 1.185394e-11 | 2.150233
64.98989 | 19.1442 | 18.68019 | 2.130518 | 0.4640052 | 14.40055 | 1.184328e-11 | 2.149123
64.99989 | 19.1191 | 18.65655 | 2.126755 | 0.4625547 | 14.38178 | 1.183262e-11 | 2.148014
65.00989 | 19.0983 | 18.63292 | 2.122996 | 0.4653758 | 14.36302 | 1.182197e-11 | 2.146907
65.01989 | 19.0607 | 18.60933 | 2.119241 | 0.4513724 | 14.34428 | 1.181131e-11 | 2.145802
65.02989 | 19.0466 | 18.58575 | 2.115489 | 0.4608464 | 14.32556 | 1.180065e-11 | 2.1447
65.03989 | 19.012 | 18.5622 | 2.111741 | 0.4497968 | 14.30686 | 1.178999e-11 | 2.1436
65.04988 | 18.9868 | 18.53871 | 2.108001 | 0.4480913 | 14.2882 | 1.177934e-11 | 2.142504
65.05988 | 18.9512 | 18.51521 | 2.10426 | 0.4359917 | 14.26954 | 1.176868e-11 | 2.141409
65.06988 | 18.9301 | 18.49173 | 2.100524 | 0.438366 | 14.25089 | 1.175802e-11 | 2.140317
65.07988 | 18.9049 | 18.46829 | 2.096791 | 0.4366124 | 14.23227 | 1.174737e-11 | 2.139227
65.08988 | 18.8689 | 18.44487 | 2.093061 | 0.4240328 | 14.21367 | 1.173671e-11 | 2.138139
65.09988 | 18.8461 | 18.42148 | 2.089336 | 0.4246237 | 14.19509 | 1.172605e-11 | 2.137054
65.10987 | 18.825 | 18.39814 | 2.085618 | 0.4268629 | 14.17655 | 1.171584e-11 | 2.135972
65.11987 | 18.7961 | 18.3748 | 2.0819 | 0.4212957 | 14.15801 | 1.170518e-11 | 2.134892
65.12987 | 18.7695 | 18.3515 | 2.078185 | 0.4179989 | 14.1395 | 1.169452e-11 | 2.133815
65.13987 | 18.7509 | 18.32823 | 2.074475 | 0.4226704 | 14.12102 | 1.168431e-11 | 2.13274
65.14987 | 18.7181 | 18.30499 | 2.070768 | 0.4131115 | 14.10255 | 1.167365e-11 | 2.131667
65.15986 | 18.694 | 18.2818 | 2.067069 | 0.4121974 | 14.08414 | 1.166344e-11 | 2.130598
65.16986 | 18.6739 | 18.25863 | 2.063369 | 0.4152733 | 14.06573 | 1.165278e-11 | 2.129531
65.17986 | 18.6534 | 18.23549 | 2.059674 | 0.417915 | 14.04735 | 1.164257e-11 | 2.128466
65.18986 | 18.6239 | 18.21238 | 2.055982 | 0.4115229 | 14.02899 | 1.163235e-11 | 2.127404
65.19986 | 18.6049 | 18.1893 | 2.052294 | 0.4155971 | 14.01066 | 1.16217e-11 | 2.126345
65.20986 | 18.578 | 18.16626 | 2.04861 | 0.4117359 | 13.99237 | 1.161148e-11 | 2.125288
65.21985 | 18.5555 | 18.14328 | 2.044933 | 0.4122157 | 13.97412 | 1.160127e-11 | 2.124235
65.22985 | 18.5318 | 18.12032 | 2.041256 | 0.4114828 | 13.95588 | 1.159106e-11 | 2.123183
65.23985 | 18.5055 | 18.09739 | 2.037583 | 0.4081116 | 13.93767 | 1.158084e-11 | 2.122134
65.24985 | 18.4879 | 18.0745 | 2.033914 | 0.4134041 | 13.91949 | 1.157063e-11 | 2.121088
65.25985 | 18.465 | 18.05164 | 2.030249 | 0.4133569 | 13.90135 | 1.156042e-11 | 2.120045
65.26985 | 18.4413 | 18.02883 | 2.026587 | 0.412473 | 13.88324 | 1.15502e-11 | 2.119004
65.27984 | 18.4248 | 18.00607 | 2.022933 | 0.4187261 | 13.86517 | 1.153999e-11 | 2.117967
65.28984 | 18.3922 | 17.98334 | 2.019279 | 0.4088627 | 13.84713 | 1.152978e-11 | 2.116931
65.29984 | 18.3793 | 17.96064 | 2.015628 | 0.4186582 | 13.82911 | 1.151956e-11 | 2.115899
65.30984 | 18.3563 | 17.93799 | 2.011982 | 0.4183126 | 13.81114 | 1.150979e-11 | 2.114869
65.31984 | 18.3325 | 17.91537 | 2.008339 | 0.4171256 | 13.79319 | 1.149958e-11 | 2.113842
65.32984 | 18.3102 | 17.8928 | 2.0047 | 0.4173964 | 13.77529 | 1.148981e-11 | 2.112818
65.33983 | 18.2922 | 17.8703 | 2.001069 | 0.4219033 | 13.75743 | 1.14796e-11 | 2.111798
65.34983 | 18.2705 | 17.84781 | 1.997437 | 0.4226899 | 13.73959 | 1.146961e-11 | 2.110779
65.35983 | 18.236 | 17.82537 | 1.99381 | 0.4106323 | 13.72179 | 1.145962e-11 | 2.109763
65.36983 | 18.2182 | 17.80297 | 1.990186 | 0.4152302 | 13.70403 | 1.144985e-11 | 2.108751
65.37983 | 18.1965 | 17.78062 | 1.986566 | 0.4158837 | 13.68631 | 1.143985e-11 | 2.107741
65.38983 | 18.1683 | 17.75831 | 1.98295 | 0.4099924 | 13.66862 | 1.143009e-11 | 2.106733
65.39982 | 18.1539 | 17.73607 | 1.979341 | 0.417833 | 13.651 | 1.142032e-11 | 2.10573
65.40982 | 18.1273 | 17.71385 | 1.975733 | 0.4134504 | 13.63339 | 1.141032e-11 | 2.104729
65.41982 | 18.0954 | 17.69168 | 1.972128 | 0.4037206 | 13.61582 | 1.140056e-11 | 2.10373
65.42982 | 18.0788 | 17.66956 | 1.968527 | 0.4092445 | 13.59829 | 1.139101e-11 | 2.102735
65.43982 | 18.0464 | 17.64748 | 1.96493 | 0.3989208 | 13.58081 | 1.138124e-11 | 2.101743
65.44982 | 18.0324 | 17.62545 | 1.961336 | 0.4069486 | 13.56336 | 1.137147e-11 | 2.100753
65.45981 | 18.0035 | 17.60349 | 1.957751 | 0.4000071 | 13.54597 | 1.136192e-11 | 2.099767
65.46981 | 17.9825 | 17.58156 | 1.954165 | 0.4009382 | 13.52861 | 1.135215e-11 | 2.098784
65.47981 | 17.9552 | 17.55968 | 1.950583 | 0.3955202 | 13.51129 | 1.134261e-11 | 2.097803
65.48981 | 17.9221 | 17.53785 | 1.947005 | 0.3842512 | 13.49402 | 1.133306e-11 | 2.096826
65.49981 | 17.9117 | 17.51607 | 1.943431 | 0.395634 | 13.47678 | 1.132351e-11 | 2.095851
65.50981 | 17.8776 | 17.49434 | 1.93986 | 0.3832649 | 13.4596 | 1.131396e-11 | 2.094879
65.5198 | 17.852 | 17.47268 | 1.936297 | 0.3793238 | 13.44247 | 1.130464e-11 | 2.093912
65.5298 | 17.8281 | 17.45105 | 1.932734 | 0.3770524 | 13.42537 | 1.129509e-11 | 2.092946
65.5398 | 17.8143 | 17.42947 | 1.929176 | 0.3848294 | 13.40831 | 1.128577e-11 | 2.091984
65.5498 | 17.7888 | 17.40795 | 1.92562 | 0.3808534 | 13.3913 | 1.127622e-11 | 2.091025
65.5598 | 17.7542 | 17.38647 | 1.922069 | 0.3677257 | 13.37434 | 1.126689e-11 | 2.090068
65.56979 | 17.7444 | 17.36508 | 1.918525 | 0.3793236 | 13.35743 | 1.125757e-11 | 2.089116
65.57979 | 17.7201 | 17.34371 | 1.914982 | 0.3763895 | 13.34056 | 1.124847e-11 | 2.088166
65.58979 | 17.7007 | 17.3224 | 1.911442 | 0.378301 | 13.32374 | 1.123914e-11 | 2.087219
65.59979 | 17.676 | 17.30114 | 1.907906 | 0.3748576 | 13.30696 | 1.122982e-11 | 2.086276
65.60979 | 17.6579 | 17.27994 | 1.904374 | 0.3779604 | 13.29023 | 1.122071e-11 | 2.085335
65.61979 | 17.6386 | 17.25879 | 1.900846 | 0.379808 | 13.27355 | 1.121161e-11 | 2.084398
65.62978 | 17.6129 | 17.23772 | 1.897325 | 0.3751802 | 13.25693 | 1.120251e-11 | 2.083464
65.63978 | 17.5945 | 17.21668 | 1.893804 | 0.3778161 | 13.24035 | 1.11934e-11 | 2.082533
65.64978 | 17.5723 | 17.1957 | 1.890288 | 0.3765972 | 13.22381 | 1.11843e-11 | 2.081605
65.65978 | 17.5438 | 17.17478 | 1.886775 | 0.3690208 | 13.20732 | 1.11752e-11 | 2.080681
65.66978 | 17.5386 | 17.15391 | 1.883266 | 0.3846876 | 13.19089 | 1.116632e-11 | 2.079759
65.67978 | 17.5172 | 17.1331 | 1.879761 | 0.3840988 | 13.1745 | 1.115744e-11 | 2.078841
65.68977 | 17.4953 | 17.11237 | 1.876263 | 0.3829293 | 13.15818 | 1.114833e-11 | 2.077927
65.69977 | 17.4737 | 17.09167 | 1.872765 | 0.3820251 | 13.14189 | 1.113945e-11 | 2.077015
65.70977 | 17.4615 | 17.07104 | 1.869272 | 0.390462 | 13.12566 | 1.113079e-11 | 2.076107
65.71977 | 17.4407 | 17.05046 | 1.865782 | 0.3902401 | 13.10948 | 1.112191e-11 | 2.075202
65.72977 | 17.4183 | 17.02994 | 1.862296 | 0.3883589 | 13.09335 | 1.111303e-11 | 2.0743
65.73977 | 17.4056 | 17.00948 | 1.858814 | 0.3961189 | 13.07727 | 1.110437e-11 | 2.073401
65.74976 | 17.391 | 16.9891 | 1.85534 | 0.4018996 | 13.06125 | 1.109571e-11 | 2.072507
65.75976 | 17.3631 | 16.96876 | 1.851865 | 0.3943404 | 13.04528 | 1.108705e-11 | 2.071615
65.76976 | 17.3481 | 16.94848 | 1.848395 | 0.3996213 | 13.02936 | 1.107839e-11 | 2.070726
65.77976 | 17.3239 | 16.92826 | 1.844929 | 0.3956419 | 13.01349 | 1.106974e-11 | 2.069841
65.78976 | 17.3138 | 16.9081 | 1.841466 | 0.4057018 | 12.99767 | 1.106108e-11 | 2.068959
65.79976 | 17.2811 | 16.888 | 1.838007 | 0.3931018 | 12.98191 | 1.105264e-11 | 2.06808
65.80975 | 17.271 | 16.86798 | 1.834556 | 0.4030192 | 12.96622 | 1.10442e-11 | 2.067206
65.81975 | 17.2549 | 16.848 | 1.831105 | 0.4068959 | 12.95057 | 1.103577e-11 | 2.066334
65.82975 | 17.231 | 16.82809 | 1.827658 | 0.4029107 | 12.93497 | 1.102733e-11 | 2.065465
65.83975 | 17.2231 | 16.80824 | 1.824214 | 0.4148629 | 12.91942 | 1.101889e-11 | 2.0646
65.84975 | 17.205 | 16.78845 | 1.820775 | 0.416553 | 12.90393 | 1.101045e-11 | 2.063739
65.85975 | 17.1934 | 16.76872 | 1.817339 | 0.4246806 | 12.8885 | 1.100224e-11 | 2.06288
65.86974 | 17.1659 | 16.74907 | 1.813911 | 0.4168261 | 12.87314 | 1.099402e-11 | 2.062026
65.87974 | 17.1531 | 16.72947 | 1.810484 | 0.4236278 | 12.85781 | 1.098581e-11 | 2.061175
65.88974 | 17.1385 | 16.70993 | 1.80706 | 0.4285658 | 12.84255 | 1.097759e-11 | 2.060327
65.89974 | 17.1235 | 16.69046 | 1.80364 | 0.4330413 | 12.82734 | 1.096938e-11 | 2.059482
65.90974 | 17.1114 | 16.67105 | 1.800224 | 0.4403515 | 12.81218 | 1.096116e-11 | 2.058641
65.91974 | 17.0982 | 16.6517 | 1.796812 | 0.4464996 | 12.79709 | 1.095317e-11 | 2.057804
65.92973 | 17.0702 | 16.63244 | 1.793407 | 0.4377585 | 12.78206 | 1.094518e-11 | 2.05697
65.93973 | 17.0568 | 16.61322 | 1.790003 | 0.4435757 | 12.76708 | 1.093719e-11 | 2.05614
65.94973 | 17.0553 | 16.59407 | 1.786602 | 0.4612326 | 12.75215 | 1.092919e-11 | 2.055312
65.95973 | 17.0309 | 16.57498 | 1.783206 | 0.4559216 | 12.73728 | 1.09212e-11 | 2.054489
65.96973 | 17.0266 | 16.55596 | 1.779813 | 0.4706446 | 12.72247 | 1.091321e-11 | 2.053668
65.97972 | 17.014 | 16.53702 | 1.776428 | 0.4769801 | 12.70774 | 1.090544e-11 | 2.052853
65.98972 | 17.0065 | 16.51813 | 1.773043 | 0.4883714 | 12.69305 | 1.089767e-11 | 2.052039
65.99972 | 16.9855 | 16.4993 | 1.769662 | 0.4862009 | 12.67841 | 1.088989e-11 | 2.05123
66.00972 | 16.9784 | 16.48054 | 1.766285 | 0.4978583 | 12.66383 | 1.088212e-11 | 2.050424
66.01972 | 16.9736 | 16.46185 | 1.762912 | 0.5117519 | 12.64932 | 1.087435e-11 | 2.049621
66.02972 | 16.947 | 16.44322 | 1.759542 | 0.5037791 | 12.63486 | 1.08668e-11 | 2.048822
66.03971 | 16.9476 | 16.42468 | 1.756181 | 0.5229226 | 12.62047 | 1.085903e-11 | 2.048027
66.04971 | 16.935 | 16.40619 | 1.752819 | 0.5288148 | 12.60613 | 1.085148e-11 | 2.047235
66.05971 | 16.9252 | 16.38776 | 1.749462 | 0.5374423 | 12.59185 | 1.084394e-11 | 2.046447
66.06971 | 16.9081 | 16.3694 | 1.746108 | 0.5387047 | 12.57763 | 1.083639e-11 | 2.045662
66.07971 | 16.8893 | 16.35111 | 1.742759 | 0.5381937 | 12.56347 | 1.082906e-11 | 2.044881
66.08971 | 16.8921 | 16.33288 | 1.739413 | 0.5592176 | 12.54937 | 1.082151e-11 | 2.044103
66.0997 | 16.8774 | 16.31474 | 1.736074 | 0.5626594 | 12.53534 | 1.081418e-11 | 2.04333
66.1097 | 16.8734 | 16.29665 | 1.732737 | 0.5767481 | 12.52136 | 1.080686e-11 | 2.042559
66.1197 | 16.861 | 16.27863 | 1.729403 | 0.5823656 | 12.50744 | 1.079953e-11 | 2.041792
66.1297 | 16.8618 | 16.26068 | 1.726073 | 0.6011223 | 12.49358 | 1.07922e-11 | 2.041029
66.1397 | 16.8409 | 16.24279 | 1.722747 | 0.5981062 | 12.47978 | 1.078488e-11 | 2.040269
66.1497 | 16.8453 | 16.22498 | 1.719424 | 0.6203223 | 12.46604 | 1.077777e-11 | 2.039513
66.15969 | 16.8341 | 16.20726 | 1.71611 | 0.6268444 | 12.45238 | 1.077067e-11 | 2.038761
66.16969 | 16.8258 | 16.18958 | 1.712795 | 0.6362226 | 12.43877 | 1.076356e-11 | 2.038013
66.17969 | 16.8105 | 16.17197 | 1.709485 | 0.6385311 | 12.42522 | 1.075646e-11 | 2.037267
66.18969 | 16.8153 | 16.15443 | 1.706179 | 0.6608714 | 12.41172 | 1.074935e-11 | 2.036526
66.19969 | 16.8041 | 16.13696 | 1.702876 | 0.6671425 | 12.39829 | 1.074247e-11 | 2.035788
66.20969 | 16.8004 | 16.11956 | 1.699578 | 0.680843 | 12.38493 | 1.073537e-11 | 2.035053
66.21968 | 16.7923 | 16.10224 | 1.696286 | 0.6900572 | 12.37163 | 1.072848e-11 | 2.034323
66.22968 | 16.789 | 16.08498 | 1.692996 | 0.7040195 | 12.35839 | 1.07216e-11 | 2.033596
66.23968 | 16.7871 | 16.06779 | 1.689709 | 0.7193111 | 12.34521 | 1.071494e-11 | 2.032873
66.24968 | 16.7762 | 16.05067 | 1.686426 | 0.7255331 | 12.33209 | 1.070806e-11 | 2.032153
66.25968 | 16.7799 | 16.03361 | 1.683147 | 0.7462853 | 12.31903 | 1.07014e-11 | 2.031437
66.26968 | 16.7815 | 16.01663 | 1.679872 | 0.7648667 | 12.30604 | 1.069451e-11 | 2.030724
66.27967 | 16.7754 | 15.99974 | 1.676605 | 0.7756625 | 12.29312 | 1.068785e-11 | 2.030016
66.28967 | 16.7741 | 15.9829 | 1.673338 | 0.7912037 | 12.28025 | 1.068141e-11 | 2.029311
66.29967 | 16.7809 | 15.96613 | 1.670075 | 0.8147741 | 12.26744 | 1.067475e-11 | 2.028609
66.30967 | 16.7731 | 15.94943 | 1.666816 | 0.8236731 | 12.2547 | 1.066809e-11 | 2.027912
66.31967 | 16.7679 | 15.9328 | 1.663561 | 0.8351017 | 12.24202 | 1.066165e-11 | 2.027217
66.32967 | 16.7732 | 15.91624 | 1.660309 | 0.8569603 | 12.2294 | 1.065522e-11 | 2.026527
66.33966 | 16.774 | 15.89977 | 1.657065 | 0.8742317 | 12.21686 | 1.064878e-11 | 2.02584
66.34966 | 16.7625 | 15.88335 | 1.653822 | 0.8791484 | 12.20437 | 1.064234e-11 | 2.025157
66.35966 | 16.7642 | 15.86701 | 1.650583 | 0.8971935 | 12.19195 | 1.063612e-11 | 2.024477
66.36966 | 16.7699 | 15.85073 | 1.647347 | 0.9191673 | 12.17958 | 1.062991e-11 | 2.023801
66.37966 | 16.7705 | 15.83453 | 1.644116 | 0.9359693 | 12.16729 | 1.062347e-11 | 2.023129
66.38965 | 16.7678 | 15.81842 | 1.640892 | 0.9493849 | 12.15506 | 1.061725e-11 | 2.022461
66.39965 | 16.7701 | 15.80236 | 1.637668 | 0.9677442 | 12.14289 | 1.061126e-11 | 2.021796
66.40965 | 16.7765 | 15.78637 | 1.634449 | 0.9901327 | 12.13078 | 1.060504e-11 | 2.021135
66.41965 | 16.7743 | 15.77045 | 1.631233 | 1.003849 | 12.11874 | 1.059904e-11 | 2.020477
66.42965 | 16.7812 | 15.75461 | 1.628022 | 1.026593 | 12.10676 | 1.059283e-11 | 2.019823
66.43965 | 16.7727 | 15.73883 | 1.624814 | 1.033865 | 12.09485 | 1.058683e-11 | 2.019173
66.44964 | 16.7818 | 15.72315 | 1.621614 | 1.058652 | 12.08301 | 1.058084e-11 | 2.018527
66.45964 | 16.7783 | 15.70752 | 1.618414 | 1.07078 | 12.07122 | 1.057507e-11 | 2.017884
66.46964 | 16.7783 | 15.69196 | 1.615219 | 1.086337 | 12.0595 | 1.056907e-11 | 2.017244
66.47964 | 16.7869 | 15.67648 | 1.612027 | 1.110422 | 12.04784 | 1.05633e-11 | 2.016608
66.48964 | 16.7759 | 15.66107 | 1.608839 | 1.114835 | 12.03625 | 1.055753e-11 | 2.015976
66.49964 | 16.7807 | 15.64573 | 1.605655 | 1.134975 | 12.02472 | 1.055175e-11 | 2.015348
66.50963 | 16.7814 | 15.63047 | 1.602479 | 1.150928 | 12.01327 | 1.054598e-11 | 2.014724
66.51963 | 16.7909 | 15.61528 | 1.599303 | 1.175624 | 12.00187 | 1.054043e-11 | 2.014102
66.52963 | 16.7857 | 15.60015 | 1.596131 | 1.185548 | 11.99054 | 1.053466e-11 | 2.013485
66.53963 | 16.7947 | 15.5851 | 1.592964 | 1.209599 | 11.97927 | 1.052911e-11 | 2.012871
66.54963 | 16.7937 | 15.57012 | 1.5898 | 1.223577 | 11.96806 | 1.052356e-11 | 2.012261
66.55963 | 16.7904 | 15.55522 | 1.58664 | 1.235183 | 11.95692 | 1.051801e-11 | 2.011654
66.56962 | 16.7961 | 15.5404 | 1.583487 | 1.255702 | 11.94586 | 1.051268e-11 | 2.011052
66.57962 | 16.7926 | 15.52564 | 1.580335 | 1.266963 | 11.93485 | 1.050713e-11 | 2.010452
66.58962 | 16.8008 | 15.51095 | 1.577187 | 1.289851 | 11.92391 | 1.05018e-11 | 2.009857
66.59962 | 16.7957 | 15.49634 | 1.574043 | 1.299365 | 11.91303 | 1.049647e-11 | 2.009265
66.60962 | 16.7985 | 15.48179 | 1.570904 | 1.316708 | 11.90221 | 1.049114e-11 | 2.008676
66.61962 | 16.7975 | 15.46732 | 1.567768 | 1.330179 | 11.89146 | 1.048604e-11 | 2.008091
66.62961 | 16.7977 | 15.45294 | 1.564639 | 1.344761 | 11.88079 | 1.048071e-11 | 2.00751
66.63961 | 16.7818 | 15.43861 | 1.561511 | 1.343185 | 11.87017 | 1.04756e-11 | 2.006933
66.64961 | 16.7887 | 15.42436 | 1.558387 | 1.364336 | 11.85962 | 1.047049e-11 | 2.006358
66.65961 | 16.7886 | 15.41019 | 1.555267 | 1.378415 | 11.84913 | 1.046539e-11 | 2.005788
66.66961 | 16.7911 | 15.39608 | 1.552151 | 1.39502 | 11.83871 | 1.046028e-11 | 2.005221
66.67961 | 16.7801 | 15.38205 | 1.549039 | 1.398052 | 11.82835 | 1.04554e-11 | 2.004657
66.6896 | 16.7789 | 15.3681 | 1.545934 | 1.410798 | 11.81807 | 1.045029e-11 | 2.004098
66.6996 | 16.7704 | 15.35421 | 1.54283 | 1.416185 | 11.80784 | 1.044541e-11 | 2.003542
66.7096 | 16.7727 | 15.3404 | 1.53973 | 1.432298 | 11.79768 | 1.044052e-11 | 2.002989
66.7196 | 16.7581 | 15.32666 | 1.536634 | 1.431439 | 11.78759 | 1.043564e-11 | 2.00244
66.7296 | 16.7486 | 15.31299 | 1.533543 | 1.435606 | 11.77756 | 1.043098e-11 | 2.001894
66.7396 | 16.7439 | 15.2994 | 1.530455 | 1.444499 | 11.76759 | 1.042631e-11 | 2.001352
66.74959 | 16.7348 | 15.28589 | 1.527374 | 1.448907 | 11.75771 | 1.042143e-11 | 2.000814
66.75959 | 16.719 | 15.27244 | 1.524294 | 1.446555 | 11.74787 | 1.041677e-11 | 2.000279
66.76959 | 16.7014 | 15.25907 | 1.521218 | 1.44233 | 11.7381 | 1.041233e-11 | 1.999747
66.77959 | 16.6851 | 15.24577 | 1.518146 | 1.439332 | 11.7284 | 1.040766e-11 | 1.999219
66.78959 | 16.6735 | 15.23254 | 1.515078 | 1.440961 | 11.71877 | 1.0403e-11 | 1.998694
66.79958 | 16.6522 | 15.2194 | 1.512017 | 1.432803 | 11.70921 | 1.039856e-11 | 1.998174
66.80958 | 16.6369 | 15.20631 | 1.508957 | 1.430585 | 11.6997 | 1.039412e-11 | 1.997656
66.81958 | 16.6256 | 15.19331 | 1.505902 | 1.432295 | 11.69026 | 1.038968e-11 | 1.997142
66.82958 | 16.5961 | 15.18037 | 1.50285 | 1.415731 | 11.68089 | 1.038546e-11 | 1.996631
66.83958 | 16.5791 | 15.16751 | 1.499802 | 1.411594 | 11.67158 | 1.038102e-11 | 1.996124
66.84958 | 16.5588 | 15.15472 | 1.496758 | 1.404083 | 11.66234 | 1.03768e-11 | 1.99562
66.85957 | 16.5379 | 15.14201 | 1.493721 | 1.395888 | 11.65317 | 1.037259e-11 | 1.99512
66.86957 | 16.5074 | 15.12937 | 1.490686 | 1.378032 | 11.64406 | 1.036837e-11 | 1.994623
66.87957 | 16.4793 | 15.1168 | 1.487654 | 1.362503 | 11.63501 | 1.036415e-11 | 1.994129
66.88957 | 16.459 | 15.1043 | 1.484626 | 1.3547 | 11.62604 | 1.036015e-11 | 1.993639
66.89957 | 16.4334 | 15.09188 | 1.481603 | 1.341524 | 11.61712 | 1.035593e-11 | 1.993152
66.90957 | 16.3989 | 15.07953 | 1.478583 | 1.319375 | 11.60827 | 1.035194e-11 | 1.992668
66.91956 | 16.3643 | 15.06726 | 1.47557 | 1.29704 | 11.5995 | 1.034794e-11 | 1.992189
66.92956 | 16.3452 | 15.05505 | 1.472559 | 1.290146 | 11.59078 | 1.034395e-11 | 1.991712
66.93956 | 16.313 | 15.04292 | 1.469551 | 1.270078 | 11.58213 | 1.034017e-11 | 1.991238
66.94956 | 16.2842 | 15.03086 | 1.466547 | 1.253337 | 11.57355 | 1.033617e-11 | 1.990768
66.95956 | 16.2595 | 15.01888 | 1.463548 | 1.240623 | 11.56503 | 1.03324e-11 | 1.990301
66.96956 | 16.2254 | 15.00696 | 1.460552 | 1.218435 | 11.55657 | 1.032863e-11 | 1.989838
66.97955 | 16.1942 | 14.99514 | 1.457564 | 1.199064 | 11.54819 | 1.032485e-11 | 1.989378
66.98955 | 16.1621 | 14.98337 | 1.454577 | 1.178732 | 11.53987 | 1.03213e-11 | 1.988921
66.99955 | 16.1365 | 14.97168 | 1.451593 | 1.164825 | 11.53161 | 1.031753e-11 | 1.988467
67.00955 | 16.1057 | 14.96005 | 1.448614 | 1.145645 | 11.52342 | 1.031397e-11 | 1.988017
67.01955 | 16.072 | 14.94851 | 1.445638 | 1.123494 | 11.5153 | 1.031042e-11 | 1.98757
67.02955 | 16.0404 | 14.93703 | 1.442667 | 1.103369 | 11.50724 | 1.030687e-11 | 1.987125
67.03954 | 16.0116 | 14.92564 | 1.439703 | 1.085961 | 11.49925 | 1.030332e-11 | 1.986685
67.04954 | 15.9853 | 14.91431 | 1.43674 | 1.07099 | 11.49132 | 1.029999e-11 | 1.986247
67.05954 | 15.9423 | 14.90305 | 1.43378 | 1.039248 | 11.48346 | 1.029643e-11 | 1.985813
67.06954 | 15.9205 | 14.89187 | 1.430825 | 1.028632 | 11.47566 | 1.02931e-11 | 1.985382
67.07954 | 15.8961 | 14.88076 | 1.427874 | 1.015343 | 11.46793 | 1.028977e-11 | 1.984954
67.08954 | 15.8681 | 14.86972 | 1.424927 | 0.9983817 | 11.46026 | 1.028644e-11 | 1.984529
67.09953 | 15.8355 | 14.85876 | 1.421987 | 0.9767365 | 11.45267 | 1.028334e-11 | 1.984107
67.10953 | 15.8096 | 14.84787 | 1.419048 | 0.9617305 | 11.44513 | 1.028001e-11 | 1.983689
67.11953 | 15.784 | 14.83705 | 1.416113 | 0.9469532 | 11.43766 | 1.02769e-11 | 1.983273
67.12953 | 15.7514 | 14.8263 | 1.413182 | 0.925102 | 11.43026 | 1.027379e-11 | 1.982861
67.13953 | 15.7222 | 14.81563 | 1.410255 | 0.9065742 | 11.42292 | 1.027068e-11 | 1.982451
67.14952 | 15.6972 | 14.80503 | 1.407335 | 0.89217 | 11.41565 | 1.02678e-11 | 1.982045
67.15952 | 15.6716 | 14.7945 | 1.404417 | 0.8771012 | 11.40844 | 1.026469e-11 | 1.981642
67.16952 | 15.6326 | 14.78404 | 1.401502 | 0.8485593 | 11.4013 | 1.02618e-11 | 1.981241
67.17952 | 15.6131 | 14.77365 | 1.398591 | 0.8394454 | 11.39422 | 1.025891e-11 | 1.980844
67.18952 | 15.5763 | 14.76334 | 1.395685 | 0.8129587 | 11.38721 | 1.025603e-11 | 1.980449
67.19952 | 15.5617 | 14.7531 | 1.392782 | 0.8086002 | 11.38026 | 1.025314e-11 | 1.980058
67.20951 | 15.5282 | 14.74294 | 1.389887 | 0.7852591 | 11.37338 | 1.025048e-11 | 1.97967
67.21951 | 15.5034 | 14.73285 | 1.386992 | 0.7705536 | 11.36657 | 1.024759e-11 | 1.979284
67.22951 | 15.4805 | 14.72282 | 1.384102 | 0.7576782 | 11.35982 | 1.024493e-11 | 1.978902
67.23951 | 15.4532 | 14.71286887 | 1.381215 | 0.7403311 | 11.35313 | 1.024226e-11 | 1.978522
67.24951 | 15.4374 | 14.70299 | 1.378333 | 0.7344117 | 11.34651 | 1.02396e-11 | 1.978145
67.25951 | 15.4088 | 14.69318 | 1.375455 | 0.7156198 | 11.33995 | 1.023716e-11 | 1.977771
67.2695 | 15.3849 | 14.68345 | 1.372584 | 0.7014469 | 11.33347 | 1.023449e-11 | 1.9774
67.2795 | 15.3646 | 14.67379 | 1.369714 | 0.6908113 | 11.32704 | 1.023205e-11 | 1.977032
67.2895 | 15.3409 | 14.6642 | 1.366847 | 0.6767036 | 11.32068 | 1.022961e-11 | 1.976666
67.2995 | 15.321 | 14.65468 | 1.363986 | 0.6663244 | 11.31439 | 1.022717e-11 | 1.976304
67.3095 | 15.2925 | 14.64523 | 1.361128 | 0.6472736 | 11.30815 | 1.022473e-11 | 1.975944
67.3195 | 15.2808 | 14.63585 | 1.358274 | 0.6449501 | 11.30199 | 1.022251e-11 | 1.975587
67.32949 | 15.2494 | 14.62655 | 1.355427 | 0.6228471 | 11.29589 | 1.022029e-11 | 1.975233
67.33949 | 15.2366 | 14.61732 | 1.352581 | 0.6192804 | 11.28986 | 1.021784e-11 | 1.974881
67.34949 | 15.2212 | 14.60816 | 1.349739 | 0.6130423 | 11.28389 | 1.021562e-11 | 1.974532
67.35949 | 15.2079 | 14.59907 | 1.346902 | 0.6088334 | 11.27798 | 1.021363e-11 | 1.974186
67.36949 | 15.1875 | 14.59005 | 1.344068 | 0.5974523 | 11.27214 | 1.021141e-11 | 1.973842
67.37949 | 15.1637 | 14.5811 | 1.341239 | 0.5826003 | 11.26636 | 1.020941e-11 | 1.973501
67.38948 | 15.1516 | 14.57223 | 1.338416 | 0.5793673 | 11.26065 | 1.020719e-11 | 1.973163
67.39948 | 15.1459 | 14.56343 | 1.335595 | 0.5824739 | 11.255 | 1.020519e-11 | 1.972827
67.40948 | 15.1209 | 14.55469 | 1.332778 | 0.5662063 | 11.24942 | 1.020319e-11 | 1.972494
67.41948 | 15.1013 | 14.54603 | 1.329964 | 0.5552695 | 11.2439 | 1.020142e-11 | 1.972164
67.42948 | 15.0924 | 14.53744 | 1.327155 | 0.5549603 | 11.23845 | 1.019942e-11 | 1.971836
67.43948 | 15.0746 | 14.52892 | 1.32435 | 0.5456815 | 11.23306 | 1.019764e-11 | 1.97151
67.44947 | 15.0557 | 14.52048 | 1.321552 | 0.535222 | 11.22774 | 1.019587e-11 | 1.971188
67.45947 | 15.0325 | 14.5121 | 1.318755 | 0.5203956 | 11.22248 | 1.019409e-11 | 1.970867
67.46947 | 15.0235 | 14.50379 | 1.315962 | 0.519707 | 11.21728 | 1.019231e-11 | 1.970549
67.47947 | 15.0149 | 14.49556 | 1.313174 | 0.5193389 | 11.21215 | 1.019054e-11 | 1.970233
67.48947 | 14.9936 | 14.4874 | 1.310389 | 0.5062037 | 11.20709 | 1.018898e-11 | 1.96992
67.49947 | 14.9764 | 14.4793 | 1.307608 | 0.4970983 | 11.20208 | 1.018721e-11 | 1.96961
67.50946 | 14.9711 | 14.47129 | 1.304835 | 0.4998137 | 11.19715 | 1.018565e-11 | 1.969302
67.51946 | 14.9505 | 14.46333 | 1.302062 | 0.4871673 | 11.19227 | 1.01841e-11 | 1.968996
67.52946 | 14.9293 | 14.45545 | 1.299294 | 0.4738501 | 11.18746 | 1.018277e-11 | 1.968692
67.53946 | 14.9212 | 14.44764 | 1.29653 | 0.4735613 | 11.18272 | 1.018121e-11 | 1.968391
67.54946 | 14.9064 | 14.4399 | 1.293769 | 0.4665031 | 11.17804 | 1.017988e-11 | 1.968092
67.55945 | 14.8903 | 14.43223 | 1.291016 | 0.4580674 | 11.17342 | 1.017855e-11 | 1.967796
67.56945 | 14.8628 | 14.42463 | 1.288264 | 0.4381682 | 11.16887 | 1.0177e-11 | 1.967501
67.57945 | 14.8531 | 14.4171 | 1.285516 | 0.4359979 | 11.16438 | 1.017589e-11 | 1.967209
67.58945 | 14.839 | 14.40964 | 1.282772 | 0.4293584 | 11.15995 | 1.017455e-11 | 1.966919
67.59945 | 14.8233 | 14.40225 | 1.280032 | 0.4210475 | 11.15559 | 1.017322e-11 | 1.966632
67.60945 | 14.7957 | 14.39493 | 1.277297 | 0.4007675 | 11.15129 | 1.017211e-11 | 1.966346
67.61944 | 14.7896 | 14.38769 | 1.274568 | 0.4019099 | 11.14706 | 1.0171e-11 | 1.966063
67.62944 | 14.7784 | 14.38051 | 1.27184 | 0.3978899 | 11.14289 | 1.016989e-11 | 1.965782
67.63944 | 14.7525 | 14.3734 | 1.269117 | 0.3790999 | 11.13878 | 1.016878e-11 | 1.965503
67.64944 | 14.7326 | 14.36636 | 1.266398 | 0.3662395 | 11.13474 | 1.01679e-11 | 1.965226
67.65944 | 14.7208 | 14.35939 | 1.263682 | 0.3614091 | 11.13076 | 1.016679e-11 | 1.964951
67.66944 | 14.7123 | 14.35249 | 1.260971 | 0.3598095 | 11.12684 | 1.01659e-11 | 1.964678
67.67943 | 14.6835 | 14.34567 | 1.258267 | 0.3378342 | 11.12299 | 1.016501e-11 | 1.964407
67.68943 | 14.6735 | 14.3389 | 1.255564 | 0.3345954 | 11.1192 | 1.016412e-11 | 1.964138
67.69943 | 14.6593 | 14.33221 | 1.252865 | 0.327086 | 11.11548 | 1.016323e-11 | 1.963872
67.70943 | 14.6374 | 14.32559 | 1.25017 | 0.3118084 | 11.11181 | 1.016257e-11 | 1.963607
67.71943 | 14.6193 | 14.31904 | 1.247479 | 0.3002613 | 11.10822 | 1.016168e-11 | 1.963344
67.72943 | 14.6013 | 14.31256 | 1.244793 | 0.2887432 | 11.10468 | 1.016101e-11 | 1.963083
67.73942 | 14.5838 | 14.30615 | 1.242113 | 0.2776505 | 11.10121 | 1.016035e-11 | 1.962824
67.74942 | 14.5686 | 14.2998 | 1.239435 | 0.2687956 | 11.0978 | 1.015968e-11 | 1.962567
67.75942 | 14.5555 | 14.29353 | 1.23676 | 0.2619704 | 11.09446 | 1.015902e-11 | 1.962312
67.76942 | 14.5328 | 14.28732 | 1.23409 | 0.2454769 | 11.09118 | 1.015857e-11 | 1.962058
67.77942 | 14.5243 | 14.28119 | 1.231424 | 0.2431138 | 11.08796 | 1.015791e-11 | 1.961806
67.78942 | 14.5039 | 14.27512 | 1.228762 | 0.2287824 | 11.0848 | 1.015746e-11 | 1.961556
67.79941 | 14.4945 | 14.26912 | 1.226107 | 0.225375 | 11.08171 | 1.015702e-11 | 1.961309
67.80941 | 14.4696 | 14.26319 | 1.223453 | 0.2064056 | 11.07868 | 1.015658e-11 | 1.961062
67.81941 | 14.4537 | 14.25733 | 1.220803 | 0.1963668 | 11.07571 | 1.015635e-11 | 1.960817
67.82941 | 14.4334 | 14.25154 | 1.218157 | 0.1818596 | 11.07281 | 1.015591e-11 | 1.960575
67.83941 | 14.4237 | 14.24582 | 1.215516 | 0.1778841 | 11.06997 | 1.015569e-11 | 1.960333
67.84941 | 14.402 | 14.24016 | 1.212878 | 0.1618395 | 11.06719 | 1.015524e-11 | 1.960094
67.8594 | 14.3853 | 14.23458 | 1.210248 | 0.15072 | 11.06448 | 1.015502e-11 | 1.959856
67.8694 | 14.3688 | 14.22906 | 1.207618 | 0.1397387 | 11.06182 | 1.015502e-11 | 1.95962
67.8794 | 14.35 | 14.22361 | 1.204993 | 0.1263886 | 11.05923 | 1.01548e-11 | 1.959385
67.8894 | 14.3343 | 14.21823 | 1.202372 | 0.1160707 | 11.05671 | 1.015458e-11 | 1.959152
67.8994 | 14.3186 | 14.21292 | 1.199755 | 0.1056837 | 11.05424 | 1.015458e-11 | 1.95892
67.9094 | 14.3028 | 14.20767 | 1.197143 | 0.09512839 | 11.05184 | 1.015458e-11 | 1.95869
67.91939 | 14.2884 | 14.2025 | 1.194536 | 0.08590141 | 11.0495 | 1.015458e-11 | 1.958461
67.92939 | 14.2715 | 14.19739 | 1.191932 | 0.07410997 | 11.04722 | 1.015458e-11 | 1.958234
67.93939 | 14.2497 | 14.19235 | 1.189331 | 0.05735058 | 11.04501 | 1.015458e-11 | 1.958009
67.94939 | 14.2386 | 14.18738 | 1.186735 | 0.05122314 | 11.04286 | 1.01548e-11 | 1.957784
67.95939 | 14.2214 | 14.18247 | 1.184143 | 0.03892809 | 11.04077 | 1.015502e-11 | 1.957562
67.96938 | 14.2009 | 14.17764 | 1.181557 | 0.02326073 | 11.03874 | 1.015502e-11 | 1.95734
67.97938 | 14.1814 | 14.17287 | 1.178973 | 0.008530287 | 11.03678 | 1.015525e-11 | 1.95712
67.98938 | 14.1671 | 14.16817 | 1.176393 | -0.001068216 | 11.03487 | 1.015569e-11 | 1.956902
67.99938 | 14.1512 | 14.16353 | 1.173817 | -0.01233455 | 11.03303 | 1.015591e-11 | 1.956684
68.00938 | 14.1277 | 14.15897 | 1.171246 | -0.03126817 | 11.03125 | 1.015614e-11 | 1.956468
68.01938 | 14.1076 | 14.15447 | 1.168678 | -0.04686933 | 11.02954 | 1.015658e-11 | 1.956253
68.02937 | 14.0982 | 14.15004 | 1.166117 | -0.05184255 | 11.02789 | 1.015702e-11 | 1.95604
68.03937 | 14.082 | 14.14568 | 1.163558 | -0.06367866 | 11.02629 | 1.015747e-11 | 1.955828
68.04937 | 14.0626 | 14.14138 | 1.161002 | -0.07878143 | 11.02476 | 1.015791e-11 | 1.955617
68.05937 | 14.0457 | 14.13715 | 1.158451 | -0.09145171 | 11.02329 | 1.015836e-11 | 1.955407
68.06937 | 14.0316 | 14.13299 | 1.155904 | -0.1013899 | 11.02189 | 1.015902e-11 | 1.955198
68.07937 | 14.01 | 14.12889 | 1.153361 | -0.1188944 | 11.02054 | 1.015947e-11 | 1.95499
68.08936 | 13.9911 | 14.12487 | 1.150825 | -0.1337707 | 11.01926 | 1.016013e-11 | 1.954784
68.09936 | 13.986 | 14.12091 | 1.14829 | -0.1349104 | 11.01804 | 1.01608e-11 | 1.954579
68.10936 | 13.9629 | 14.11702 | 1.14576 | -0.1541158 | 11.01688 | 1.016147e-11 | 1.954375
68.11936 | 13.9472 | 14.11319 | 1.143233 | -0.1659888 | 11.01578 | 1.016235e-11 | 1.954171
68.12936 | 13.926 | 14.10943 | 1.140711 | -0.1834288 | 11.01475 | 1.016302e-11 | 1.953969
68.13936 | 13.922 | 14.10574 | 1.138193 | -0.1837352 | 11.01377 | 1.016391e-11 | 1.953768
68.14935 | 13.8955 | 14.10211 | 1.135681 | -0.2066122 | 11.01286 | 1.016458e-11 | 1.953568
68.15935 | 13.8854 | 14.09855 | 1.133171 | -0.213152 | 11.01201 | 1.016546e-11 | 1.953369
68.16935 | 13.8677 | 14.09506 | 1.130665 | -0.2273581 | 11.01122 | 1.016657e-11 | 1.953171
68.17935 | 13.8641 | 14.09163 | 1.128164 | -0.2275311 | 11.01049 | 1.016746e-11 | 1.952974
68.18935 | 13.8472 | 14.08827 | 1.125666 | -0.2410704 | 11.00983 | 1.016835e-11 | 1.952777
68.19935 | 13.8318 | 14.08498 | 1.123173 | -0.2531766 | 11.00922 | 1.016946e-11 | 1.952582
68.20934 | 13.8192 | 14.08175 | 1.120686 | -0.2625521 | 11.00868 | 1.017057e-11 | 1.952388
68.21934 | 13.8122 | 14.07859 | 1.118201 | -0.2663903 | 11.0082 | 1.017146e-11 | 1.952194
68.22934 | 13.8011 | 14.0755 | 1.115719 | -0.2743956 | 11.00777 | 1.017257e-11 | 1.952001
68.23934 | 13.7793 | 14.07247 | 1.113242 | -0.2931666 | 11.00741 | 1.01739e-11 | 1.951809
68.24934 | 13.7782 | 14.0695 | 1.11077 | -0.2913029 | 11.00712 | 1.017501e-11 | 1.951618
68.25934 | 13.77 | 14.06661 | 1.108301 | -0.2966058 | 11.00688 | 1.017635e-11 | 1.951427
68.26933 | 13.7573 | 14.06378 | 1.105839 | -0.3064776 | 11.0067 | 1.017746e-11 | 1.951238
68.27933 | 13.7447 | 14.06101 | 1.103378 | -0.316313 | 11.00659 | 1.017879e-11 | 1.951049
68.28933 | 13.7346 | 14.05831 | 1.100922 | -0.3237138 | 11.00653 | 1.018012e-11 | 1.950861
68.29933 | 13.7325 | 14.05568 | 1.09847 | -0.3231803 | 11.00654 | 1.018145e-11 | 1.950673
68.30933 | 13.7235 | 14.05311 | 1.096022 | -0.329613 | 11.00661 | 1.018301e-11 | 1.950486
68.31933 | 13.7112 | 14.05061 | 1.093578 | -0.339411 | 11.00673 | 1.018434e-11 | 1.9503
68.32932 | 13.7107 | 14.04818 | 1.09114 | -0.3374766 | 11.00692 | 1.018589e-11 | 1.950115
68.33932 | 13.7004 | 14.04581 | 1.088704 | -0.3454083 | 11.00717 | 1.018745e-11 | 1.949929
68.34932 | 13.6896 | 14.0435 | 1.086273 | -0.3539018 | 11.00748 | 1.018878e-11 | 1.949745
68.35932 | 13.6902 | 14.04126 | 1.083845 | -0.3510638 | 11.00786 | 1.019056e-11 | 1.949561
68.36932 | 13.6815 | 14.03909 | 1.081422 | -0.3575873 | 11.00829 | 1.019211e-11 | 1.949378
68.37931 | 13.6698 | 14.03698 | 1.079005 | -0.3671823 | 11.00878 | 1.019366e-11 | 1.949195
68.38931 | 13.6641 | 14.03494 | 1.07659 | -0.3708386 | 11.00934 | 1.019544e-11 | 1.949013
68.39931 | 13.6596 | 14.03296 | 1.074179 | -0.3733604 | 11.00995 | 1.019722e-11 | 1.948831
68.40931 | 13.6523 | 14.03105 | 1.071773 | -0.3787463 | 11.01062 | 1.019877e-11 | 1.94865
68.41931 | 13.6449 | 14.0292 | 1.06937 | -0.3842986 | 11.01136 | 1.020055e-11 | 1.948469
68.42931 | 13.6341 | 14.02742 | 1.066971 | -0.3933157 | 11.01216 | 1.020255e-11 | 1.948289
68.4393 | 13.6353 | 14.0257 | 1.064579 | -0.3903993 | 11.01301 | 1.020432e-11 | 1.948109
68.4493 | 13.6286 | 14.02404 | 1.062189 | -0.3954446 | 11.01393 | 1.02061e-11 | 1.94793
68.4593 | 13.6199 | 14.02246 | 1.059803 | -0.4025584 | 11.01491 | 1.02081e-11 | 1.94775
68.4693 | 13.6103 | 14.02093 | 1.057421 | -0.4106334 | 11.01594 | 1.02101e-11 | 1.947571
68.4793 | 13.6082 | 14.01948 | 1.055043 | -0.4112772 | 11.01704 | 1.021209e-11 | 1.947393
68.4893 | 13.6001 | 14.01808 | 1.05267 | -0.4179818 | 11.0182 | 1.021409e-11 | 1.947215
68.49929 | 13.5867 | 14.01675 | 1.050302 | -0.4300509 | 11.01941 | 1.021609e-11 | 1.947037
68.50929 | 13.5786 | 14.01549 | 1.047937 | -0.436893 | 11.0207 | 1.021831e-11 | 1.94686
68.51929 | 13.5787 | 14.01429 | 1.045576 | -0.435586 | 11.02203 | 1.022031e-11 | 1.946683
68.52929 | 13.5681 | 14.01316 | 1.043218 | -0.4450564 | 11.02343 | 1.022253e-11 | 1.946506
68.53929 | 13.5566 | 14.01208 | 1.040865 | -0.4554804 | 11.02489 | 1.022475e-11 | 1.946329
68.54929 | 13.5568 | 14.01108 | 1.038517 | -0.454279 | 11.02641 | 1.022697e-11 | 1.946152
68.55928 | 13.5384 | 14.01014 | 1.036174 | -0.4717368 | 11.02799 | 1.022919e-11 | 1.945976
68.56928 | 13.5362 | 14.00925 | 1.033834 | -0.4730548 | 11.02962 | 1.023141e-11 | 1.9458
68.57928 | 13.5262 | 14.00845 | 1.031497 | -0.4822457 | 11.03132 | 1.023385e-11 | 1.945624
68.58928 | 13.5222 | 14.00769 | 1.029165 | -0.4854929 | 11.03308 | 1.023607e-11 | 1.945448
68.59928 | 13.5102 | 14.00701 | 1.026837 | -0.4968121 | 11.0349 | 1.023852e-11 | 1.945273
68.60928 | 13.5082 | 14.00639 | 1.024513 | -0.498188 | 11.03678 | 1.024096e-11 | 1.945097
68.61927 | 13.4909 | 14.00583 | 1.022195 | -0.5149345 | 11.03872 | 1.02434e-11 | 1.944922
68.62927 | 13.4918 | 14.00534 | 1.019879 | -0.5135426 | 11.04072 | 1.024584e-11 | 1.944747
68.63927 | 13.4802 | 14.00491 | 1.017568 | -0.524714 | 11.04277 | 1.024851e-11 | 1.944572
68.64927 | 13.4754 | 14.00455 | 1.01526 | -0.5291495 | 11.04489 | 1.025095e-11 | 1.944396
68.65927 | 13.4635 | 14.00425 | 1.012957 | -0.5407485 | 11.04707 | 1.025362e-11 | 1.944221
68.66927 | 13.4648 | 14.00401 | 1.010658 | -0.5392125 | 11.04931 | 1.025628e-11 | 1.944046
68.67926 | 13.4625 | 14.00384 | 1.008365 | -0.5413391 | 11.0516 | 1.025894e-11 | 1.943871
68.68926 | 13.4502 | 14.00373 | 1.006074 | -0.5535301 | 11.05396 | 1.026161e-11 | 1.943696
68.69926 | 13.4429 | 14.00368 | 1.003788 | -0.5607844 | 11.05638 | 1.026427e-11 | 1.943521
68.70926 | 13.4422 | 14.0037 | 1.001505 | -0.5615024 | 11.05885 | 1.026694e-11 | 1.943346
68.71926 | 13.441 | 14.00378 | 0.9992266 | -0.5627849 | 11.06139 | 1.026982e-11 | 1.943171
68.72926 | 13.4347 | 14.00393 | 0.9969524 | -0.5692305 | 11.06398 | 1.02726e-11 | 1.942996
68.73925 | 13.4242 | 14.00414 | 0.9946845 | -0.5799391 | 11.06663 | 1.027549e-11 | 1.942821
68.74925 | 13.4263 | 14.00441 | 0.9924186 | -0.5781118 | 11.06935 | 1.027837e-11 | 1.942645
68.75925 | 13.4262 | 14.00475 | 0.9901567 | -0.5785478 | 11.07212 | 1.028126e-11 | 1.94247
68.76925 | 13.418 | 14.00515 | 0.9878991 | -0.5871466 | 11.07495 | 1.028426e-11 | 1.942295
68.77925 | 13.4103 | 14.00561 | 0.9856455 | -0.5953096 | 11.07785 | 1.028725e-11 | 1.942119
68.78924 | 13.4122 | 14.00613 | 0.9833984 | -0.593935 | 11.08079 | 1.029025e-11 | 1.941943
68.79924 | 13.411 | 14.00672 | 0.9811532 | -0.5957242 | 11.0838 | 1.029325e-11 | 1.941767
68.80924 | 13.4073 | 14.00738 | 0.9789121 | -0.6000765 | 11.08687 | 1.029636e-11 | 1.941591
68.81924 | 13.4 | 14.00809 | 0.9766752 | -0.6080926 | 11.09 | 1.029947e-11 | 1.941415
68.82924 | 13.3946 | 14.00887 | 0.9744424 | -0.6142714 | 11.09319 | 1.030268e-11 | 1.941238
68.83924 | 13.4023 | 14.00971 | 0.9722138 | -0.6074136 | 11.09644 | 1.030579e-11 | 1.941062
68.84923 | 13.399 | 14.01062 | 0.9699916 | -0.6116175 | 11.09974 | 1.030901e-11 | 1.940885
68.85923 | 13.3898 | 14.01159 | 0.9677713 | -0.6217857 | 11.10311 | 1.031223e-11 | 1.940708
68.86923 | 13.3884 | 14.01262 | 0.9655551 | -0.6242174 | 11.10653 | 1.031556e-11 | 1.940531
68.87923 | 13.3895 | 14.01371 | 0.9633431 | -0.6242113 | 11.11002 | 1.031889e-11 | 1.940353
68.88923 | 13.3932 | 14.01487 | 0.9611353 | -0.6216683 | 11.11356 | 1.032222e-11 | 1.940175
68.89923 | 13.3787 | 14.01609 | 0.9589316 | -0.6373884 | 11.11716 | 1.032555e-11 | 1.939997
68.90922 | 13.378 | 14.01737 | 0.9567343 | -0.6393698 | 11.12082 | 1.032899e-11 | 1.939819
68.91922 | 13.3859 | 14.01871 | 0.9545389 | -0.6328148 | 11.12454 | 1.033233e-11 | 1.93964
68.92922 | 13.3824 | 14.02012 | 0.9523477 | -0.6377225 | 11.12831 | 1.033588e-11 | 1.939461
68.93922 | 13.3787 | 14.02159 | 0.9501606 | -0.6428943 | 11.13215 | 1.033932e-11 | 1.939282
68.94922 | 13.3786 | 14.02313 | 0.9479777 | -0.6445281 | 11.13605 | 1.034287e-11 | 1.939102
68.95922 | 13.3776 | 14.02472 | 0.945799 | -0.6471244 | 11.14 | 1.034642e-11 | 1.938922
68.96921 | 13.3823 | 14.02638 | 0.9436266 | -0.6440815 | 11.14401 | 1.034998e-11 | 1.938742
68.97921 | 13.3748 | 14.0281 | 0.9414561 | -0.6533029 | 11.14809 | 1.035364e-11 | 1.938562
68.98921 | 13.3776 | 14.02989 | 0.9392899 | -0.6522874 | 11.15222 | 1.03573e-11 | 1.938381
68.99921 | 13.3798 | 14.03173 | 0.9371277 | -0.6519338 | 11.15641 | 1.036097e-11 | 1.938199
69.00921 | 13.3812 | 14.03364 | 0.9349698 | -0.6524426 | 11.16066 | 1.036474e-11 | 1.938017
69.01921 | 13.3765 | 14.03561 | 0.932816 | -0.6591146 | 11.16496 | 1.03684e-11 | 1.937835
69.0292 | 13.3812 | 14.03765 | 0.9306685 | -0.6564465 | 11.16933 | 1.037218e-11 | 1.937653
69.0392 | 13.3771 | 14.03974 | 0.928523 | -0.6626422 | 11.17375 | 1.037606e-11 | 1.93747
69.0492 | 13.3778 | 14.0419 | 0.9263817 | -0.664102 | 11.17823 | 1.037984e-11 | 1.937287
69.0592 | 13.3832 | 14.04412 | 0.9242446 | -0.6609229 | 11.18278 | 1.038372e-11 | 1.937103
69.0692 | 13.3772 | 14.0464 | 0.9221116 | -0.6692047 | 11.18737 | 1.038761e-11 | 1.936918
69.0792 | 13.3829 | 14.04875 | 0.9199828 | -0.665851 | 11.19203 | 1.039161e-11 | 1.936734
69.08919 | 13.3823 | 14.05116 | 0.9178602 | -0.6688562 | 11.19675 | 1.03956e-11 | 1.936549
69.09919 | 13.3746 | 14.05363 | 0.9157397 | -0.6790257 | 11.20152 | 1.03996e-11 | 1.936363
69.10919 | 13.3813 | 14.05616 | 0.9136234 | -0.6748579 | 11.20636 | 1.04036e-11 | 1.936177
69.11919 | 13.3838 | 14.05875 | 0.9115112 | -0.6749521 | 11.21125 | 1.040759e-11 | 1.935991
69.12919 | 13.3782 | 14.06141 | 0.9094032 | -0.6832085 | 11.2162 | 1.04117e-11 | 1.935804
69.13918 | 13.3849 | 14.06412 | 0.9073015 | -0.6792237 | 11.22121 | 1.041581e-11 | 1.935616
69.14918 | 13.3845 | 14.0669 | 0.9052018 | -0.6824044 | 11.22627 | 1.042003e-11 | 1.935428
69.15918 | 13.3837 | 14.06975 | 0.9031063 | -0.6860457 | 11.2314 | 1.042424e-11 | 1.93524
69.16918 | 13.3804 | 14.07265 | 0.9010149 | -0.6922505 | 11.23658 | 1.042846e-11 | 1.935051
69.17918 | 13.3849 | 14.07562 | 0.8989277 | -0.6907169 | 11.24183 | 1.043268e-11 | 1.934861
69.18918 | 13.3865 | 14.07864 | 0.8968447 | -0.6921438 | 11.24713 | 1.04369e-11 | 1.934671
69.19917 | 13.3881 | 14.08173 | 0.894768 | -0.6936304 | 11.25248 | 1.044123e-11 | 1.934481
69.20917 | 13.3806 | 14.08488 | 0.8926933 | -0.7042824 | 11.2579 | 1.044556e-11 | 1.93429
69.21917 | 13.3849 | 14.0881 | 0.8906228 | -0.7031957 | 11.26337 | 1.045e-11 | 1.934098
69.22917 | 13.3873 | 14.09137 | 0.8885564 | -0.7040707 | 11.26891 | 1.045433e-11 | 1.933906
69.23917 | 13.3869 | 14.09471 | 0.8864942 | -0.707808 | 11.2745 | 1.045877e-11 | 1.933713
69.24917 | 13.3869 | 14.09811 | 0.8844362 | -0.7112068 | 11.28015 | 1.046321e-11 | 1.93352
69.25916 | 13.3905 | 14.10156 | 0.8823844 | -0.7110637 | 11.28585 | 1.046776e-11 | 1.933326
69.26916 | 13.3929 | 14.10509 | 0.8803348 | -0.7121856 | 11.29162 | 1.04722e-11 | 1.933132
69.27916 | 13.4015 | 14.10867 | 0.8782893 | -0.7071693 | 11.29744 | 1.047675e-11 | 1.932937
69.28916 | 13.389 | 14.11231 | 0.8762479 | -0.7233143 | 11.30332 | 1.048142e-11 | 1.932741
69.29916 | 13.394 | 14.11602 | 0.8742108 | -0.7220209 | 11.30926 | 1.048597e-11 | 1.932545
69.30916 | 13.4021 | 14.11979 | 0.8721778 | -0.7176889 | 11.31526 | 1.049063e-11 | 1.932349
69.31915 | 13.3986 | 14.12362 | 0.870151 | -0.7250155 | 11.32131 | 1.049529e-11 | 1.932151
69.32915 | 13.3981 | 14.12751 | 0.8681264 | -0.7294068 | 11.32743 | 1.050007e-11 | 1.931953
69.33915 | 13.4011 | 14.13146 | 0.8661059 | -0.7303609 | 11.3336 | 1.050473e-11 | 1.931755
69.34915 | 13.4074 | 14.13547 | 0.8640896 | -0.7280746 | 11.33983 | 1.05095e-11 | 1.931556
69.35915 | 13.4117 | 14.13955 | 0.8620775 | -0.7278503 | 11.34612 | 1.051427e-11 | 1.931356
69.36915 | 13.4094 | 14.14369 | 0.8600695 | -0.7342869 | 11.35246 | 1.051916e-11 | 1.931156
69.37914 | 13.4161 | 14.14788 | 0.8580677 | -0.7317818 | 11.35886 | 1.052393e-11 | 1.930955
69.38914 | 13.425 | 14.15214 | 0.8560681 | -0.7271424 | 11.36532 | 1.052882e-11 | 1.930754
69.39914 | 13.4241 | 14.15646 | 0.8540727 | -0.7323627 | 11.37184 | 1.053381e-11 | 1.930552
69.40914 | 13.4359 | 14.16085 | 0.8520814 | -0.7249452 | 11.37841 | 1.05387e-11 | 1.930349
69.41914 | 13.4285 | 14.16529 | 0.8500943 | -0.7367891 | 11.38505 | 1.054369e-11 | 1.930146
69.42914 | 13.433 | 14.16979 | 0.8481114 | -0.7367934 | 11.39174 | 1.054869e-11 | 1.929942
69.43913 | 13.4428 | 14.17436 | 0.8461347 | -0.7315556 | 11.39848 | 1.055379e-11 | 1.929737
69.44913 | 13.4428 | 14.17898 | 0.8441601 | -0.7361834 | 11.40529 | 1.055879e-11 | 1.929532
69.45913 | 13.4486 | 14.18367 | 0.8421897 | -0.7350719 | 11.41216 | 1.05639e-11 | 1.929326
69.46913 | 13.4563 | 14.18842 | 0.8402235 | -0.7321216 | 11.41908 | 1.0569e-11 | 1.92912
69.47913 | 13.4647 | 14.19323 | 0.8382615 | -0.7285329 | 11.42606 | 1.057422e-11 | 1.928913
69.48913 | 13.4648 | 14.1981 | 0.8363036 | -0.7333048 | 11.4331 | 1.057933e-11 | 1.928705
69.49912 | 13.4708 | 14.20303 | 0.8343519 | -0.7322326 | 11.44018 | 1.058454e-11 | 1.928497
69.50912 | 13.4783 | 14.20803 | 0.8324024 | -0.7297264 | 11.44734 | 1.058987e-11 | 1.928288
69.51912 | 13.4849 | 14.21308 | 0.8304571 | -0.7281811 | 11.45455 | 1.059509e-11 | 1.928079
69.52912 | 13.4923 | 14.2182 | 0.828516 | -0.7258973 | 11.46181 | 1.060042e-11 | 1.927868
69.53912 | 13.4927 | 14.22337 | 0.826579 | -0.7306746 | 11.46914 | 1.060575e-11 | 1.927658
69.54911 | 13.5055 | 14.2286 | 0.8246482 | -0.723103 | 11.47651 | 1.061108e-11 | 1.927446
69.55911 | 13.5014 | 14.23391 | 0.8227196 | -0.7325071 | 11.48395 | 1.061652e-11 | 1.927234
69.56911 | 13.5149 | 14.23926 | 0.8207952 | -0.7243619 | 11.49145 | 1.062196e-11 | 1.927021
69.57911 | 13.5138 | 14.24469 | 0.8188749 | -0.7308877 | 11.499 | 1.062739e-11 | 1.926808
69.58911 | 13.5218 | 14.25017 | 0.8169589 | -0.7283654 | 11.50661 | 1.063283e-11 | 1.926594
69.59911 | 13.5325 | 14.25571 | 0.815047 | -0.723213 | 11.51429 | 1.063838e-11 | 1.92638
69.6091 | 13.5333 | 14.26131 | 0.8131412 | -0.7280065 | 11.522 | 1.064382e-11 | 1.926164
69.6191 | 13.5399 | 14.26697 | 0.8112377 | -0.7270696 | 11.52978 | 1.064949e-11 | 1.925949
69.6291 | 13.5405 | 14.2727 | 0.8093384 | -0.7321951 | 11.53762 | 1.065504e-11 | 1.925732
69.6391 | 13.5541 | 14.27848 | 0.8074432 | -0.7243805 | 11.54552 | 1.06607e-11 | 1.925515
69.6491 | 13.5574 | 14.28433 | 0.8055523 | -0.726928 | 11.55348 | 1.066636e-11 | 1.925297
69.6591 | 13.5557 | 14.29023 | 0.8036655 | -0.7345343 | 11.56149 | 1.067202e-11 | 1.925079
69.66909 | 13.5678 | 14.2962 | 0.8017848 | -0.7283971 | 11.56955 | 1.067768e-11 | 1.92486
69.67909 | 13.5751 | 14.30223 | 0.7999064 | -0.7271259 | 11.57768 | 1.068345e-11 | 1.92464
69.68909 | 13.5716 | 14.30831 | 0.7980322 | -0.7367145 | 11.58586 | 1.068923e-11 | 1.92442
69.69909 | 13.5763 | 14.31446 | 0.7961621 | -0.7381646 | 11.5941 | 1.0695e-11 | 1.924199
69.70909 | 13.5904 | 14.32068 | 0.7942963 | -0.7302767 | 11.6024 | 1.070088e-11 | 1.923977
69.71909 | 13.5845 | 14.32695 | 0.7924346 | -0.7424463 | 11.61076 | 1.070677e-11 | 1.923755
69.72908 | 13.5935 | 14.33327 | 0.790579 | -0.7397728 | 11.61916 | 1.071265e-11 | 1.923533
69.73908 | 13.5991 | 14.33966 | 0.7887257 | -0.7405647 | 11.62763 | 1.071853e-11 | 1.923309
69.74908 | 13.6056 | 14.34612 | 0.7868766 | -0.740518 | 11.63616 | 1.072453e-11 | 1.923085
69.75908 | 13.5987 | 14.35263 | 0.7850317 | -0.7539306 | 11.64474 | 1.073041e-11 | 1.92286
69.76908 | 13.6097 | 14.3592 | 0.7831909 | -0.7495044 | 11.65338 | 1.073641e-11 | 1.922635
69.77908 | 13.611 | 14.36584 | 0.7813544 | -0.7548379 | 11.66207 | 1.074251e-11 | 1.922409
69.78907 | 13.623 | 14.37253 | 0.7795239 | -0.7495266 | 11.67082 | 1.074851e-11 | 1.922183
69.79907 | 13.6179 | 14.37928 | 0.7776957 | -0.7613817 | 11.67963 | 1.075461e-11 | 1.921956
69.80907 | 13.6299 | 14.3861 | 0.7758717 | -0.7561969 | 11.6885 | 1.076072e-11 | 1.921728
69.81907 | 13.6253 | 14.39297 | 0.7740519 | -0.7676726 | 11.69742 | 1.076693e-11 | 1.9215
69.82907 | 13.6327 | 14.39991 | 0.7722363 | -0.7672088 | 11.7064 | 1.077304e-11 | 1.921271
69.83907 | 13.6349 | 14.40691 | 0.7704249 | -0.7720051 | 11.71544 | 1.077926e-11 | 1.921042
69.84906 | 13.6382 | 14.41395 | 0.7686195 | -0.7757542 | 11.72452 | 1.078547e-11 | 1.920812
69.85906 | 13.6385 | 14.42107 | 0.7668165 | -0.7825693 | 11.73367 | 1.07918e-11 | 1.920581
69.86906 | 13.65 | 14.42825 | 0.7650177 | -0.7782497 | 11.74288 | 1.079802e-11 | 1.92035
69.87906 | 13.6499 | 14.43548 | 0.763223 | -0.7855846 | 11.75214 | 1.080434e-11 | 1.920118
69.88906 | 13.6505 | 14.44278 | 0.7614326 | -0.7922828 | 11.76146 | 1.081067e-11 | 1.919886
69.89906 | 13.6539 | 14.45014 | 0.7596463 | -0.7962381 | 11.77084 | 1.081711e-11 | 1.919653
69.90905 | 13.659 | 14.45755 | 0.757866 | -0.798549 | 11.78026 | 1.082344e-11 | 1.91942
69.91905 | 13.6656 | 14.46503 | 0.7560882 | -0.7994299 | 11.78976 | 1.082988e-11 | 1.919186
69.92905 | 13.6634 | 14.47257 | 0.7543145 | -0.8091658 | 11.7993 | 1.083642e-11 | 1.918951
69.93905 | 13.671 | 14.48016 | 0.752545 | -0.809164 | 11.8089 | 1.084286e-11 | 1.918716
69.94905 | 13.6712 | 14.48782 | 0.7507797 | -0.8166226 | 11.81856 | 1.084941e-11 | 1.91848
69.95904 | 13.6743 | 14.49553 | 0.7490204 | -0.8212349 | 11.82827 | 1.085596e-11 | 1.918244
69.96904 | 13.6857 | 14.50331 | 0.7472635 | -0.8176127 | 11.83804 | 1.086251e-11 | 1.918007
69.97904 | 13.6786 | 14.51115 | 0.7455108 | -0.832552 | 11.84787 | 1.086906e-11 | 1.91777
69.98904 | 13.6876 | 14.51905 | 0.7437623 | -0.83145 | 11.85776 | 1.087572e-11 | 1.917532
69.99904 | 13.6864 | 14.52701 | 0.742018 | -0.8406077 | 11.8677 | 1.088238e-11 | 1.917294
70.00904 | 13.7001 | 14.53503 | 0.7402779 | -0.8349258 | 11.87769 | 1.088904e-11 | 1.917055
70.01903 | 13.6922 | 14.5431 | 0.7385437 | -0.850896 | 11.88774 | 1.089581e-11 | 1.916816
70.02903 | 13.6985 | 14.55123 | 0.736812 | -0.8527336 | 11.89785 | 1.090247e-11 | 1.916575
70.03903 | 13.7058 | 14.55943 | 0.7350844 | -0.8536308 | 11.90801 | 1.090925e-11 | 1.916335
70.04903 | 13.7115 | 14.56769 | 0.7333611 | -0.8561899 | 11.91823 | 1.091602e-11 | 1.916094
70.05903 | 13.7157 | 14.57601 | 0.731642 | -0.8603053 | 11.92851 | 1.09229e-11 | 1.915852
70.06903 | 13.7147 | 14.58438 | 0.7299271 | -0.8696825 | 11.93885 | 1.092978e-11 | 1.91561
70.07902 | 13.7306 | 14.59281 | 0.7282181 | -0.8622118 | 11.94923 | 1.093655e-11 | 1.915368
70.08902 | 13.724 | 14.60131 | 0.7265115 | -0.8773078 | 11.95967 | 1.094355e-11 | 1.915125
70.09902 | 13.7353 | 14.60986 | 0.7248092 | -0.8745637 | 11.97017 | 1.095043e-11 | 1.914881
70.10902 | 13.7335 | 14.61848 | 0.7231111 | -0.8849799 | 11.98073 | 1.095742e-11 | 1.914637
70.11902 | 13.7438 | 14.62716 | 0.7214172 | -0.8833555 | 11.99135 | 1.096442e-11 | 1.914393
70.12902 | 13.7469 | 14.63589 | 0.7197275 | -0.8889893 | 12.00201 | 1.097141e-11 | 1.914148
70.13901 | 13.7505 | 14.64468 | 0.7180436 | -0.8941754 | 12.01273 | 1.09784e-11 | 1.913903
70.14901 | 13.7538 | 14.65353 | 0.7163623 | -0.8997289 | 12.02351 | 1.098551e-11 | 1.913657
70.15901 | 13.7567 | 14.66244 | 0.7146852 | -0.9057418 | 12.03435 | 1.099261e-11 | 1.91341
70.16901 | 13.7736 | 14.67142 | 0.7130123 | -0.897815 | 12.04524 | 1.099972e-11 | 1.913163
70.17901 | 13.7712 | 14.68045 | 0.7113436 | -0.9092469 | 12.05619 | 1.100682e-11 | 1.912916
70.18901 | 13.7859 | 14.68954 | 0.7096791 | -0.9036378 | 12.06719 | 1.101404e-11 | 1.912668
70.199 | 13.7803 | 14.69868 | 0.7080205 | -0.9183804 | 12.07824 | 1.102125e-11 | 1.91242
70.209 | 13.797 | 14.70789 | 0.7063644 | -0.9108901 | 12.08935 | 1.102847e-11 | 1.912172
70.219 | 13.7933 | 14.71716 | 0.7047125 | -0.9238609 | 12.10053 | 1.103568e-11 | 1.911923
70.229 | 13.7968 | 14.72649 | 0.7030648 | -0.9296885 | 12.11175 | 1.104301e-11 | 1.911673
70.239 | 13.8083 | 14.73588 | 0.7014213 | -0.9275771 | 12.12303 | 1.105034e-11 | 1.911423
70.249 | 13.813 | 14.74532 | 0.6997821 | -0.9323243 | 12.13437 | 1.105766e-11 | 1.911173
70.25899 | 13.8213 | 14.75482 | 0.6981486 | -0.933521 | 12.14575 | 1.106499e-11 | 1.910923
70.26899 | 13.8209 | 14.76439 | 0.6965178 | -0.9434862 | 12.1572 | 1.107243e-11 | 1.910671
70.27899 | 13.8273 | 14.77401 | 0.6948911 | -0.9467114 | 12.1687 | 1.107987e-11 | 1.91042
70.28899 | 13.8322 | 14.78369 | 0.6932687 | -0.9514945 | 12.18026 | 1.10873e-11 | 1.910168
70.29899 | 13.8399 | 14.79344 | 0.6916505 | -0.9535372 | 12.19187 | 1.109474e-11 | 1.909916
70.30899 | 13.8499 | 14.80324 | 0.6900365 | -0.9533392 | 12.20354 | 1.110218e-11 | 1.909663
70.31898 | 13.8435 | 14.81309 | 0.6884283 | -0.9695897 | 12.21525 | 1.110973e-11 | 1.90941
70.32898 | 13.8535 | 14.82301 | 0.6868227 | -0.9695093 | 12.22703 | 1.111728e-11 | 1.909157
70.33898 | 13.8561 | 14.83299 | 0.6852213 | -0.9768867 | 12.23886 | 1.112482e-11 | 1.908903
70.34898 | 13.8603 | 14.84302 | 0.6836241 | -0.9827237 | 12.25075 | 1.113248e-11 | 1.908649
70.35898 | 13.8658 | 14.85312 | 0.6820311 | -0.9873191 | 12.26269 | 1.114014e-11 | 1.908394
70.36897 | 13.8635 | 14.86326 | 0.680444 | -0.999764 | 12.27468 | 1.114769e-11 | 1.90814
70.37897 | 13.8798 | 14.87348 | 0.6788594 | -0.9936768 | 12.28673 | 1.115546e-11 | 1.907884
70.38897 | 13.8833 | 14.88375 | 0.6772791 | -1.000449 | 12.29884 | 1.116312e-11 | 1.907629
70.39897 | 13.8831 | 14.89408 | 0.675703 | -1.010979 | 12.311 | 1.117089e-11 | 1.907373
70.40897 | 13.89 | 14.90447 | 0.6741311 | -1.014467 | 12.32322 | 1.117866e-11 | 1.907117
70.41897 | 13.8908 | 14.91492 | 0.6725634 | -1.024116 | 12.33549 | 1.118643e-11 | 1.90686
70.42896 | 13.9033 | 14.92541 | 0.6710015 | -1.02211 | 12.34781 | 1.11942e-11 | 1.906604
70.43896 | 13.9056 | 14.93597 | 0.6694422 | -1.030375 | 12.36019 | 1.120197e-11 | 1.906346
70.44896 | 13.8994 | 14.9466 | 0.6678872 | -1.047198 | 12.37262 | 1.120985e-11 | 1.906089
70.45896 | 13.9078 | 14.95728 | 0.6663364 | -1.049478 | 12.38511 | 1.121774e-11 | 1.905831
70.46896 | 13.925 | 14.96802 | 0.6647897 | -1.043017 | 12.39765 | 1.122573e-11 | 1.905573
70.47896 | 13.9208 | 14.97882 | 0.6632473 | -1.058016 | 12.41025 | 1.123361e-11 | 1.905314
70.48895 | 13.9317 | 14.98966 | 0.6617107 | -1.05796 | 12.42289 | 1.12416e-11 | 1.905056
70.49895 | 13.9309 | 15.00057 | 0.6601767 | -1.069675 | 12.4356 | 1.12496e-11 | 1.904797
70.50895 | 13.9406 | 15.01155 | 0.658647 | -1.070946 | 12.44836 | 1.125759e-11 | 1.904538
70.51895 | 13.9563 | 15.02258 | 0.6571215 | -1.066276 | 12.46118 | 1.126558e-11 | 1.904278
70.52895 | 13.9498 | 15.03366 | 0.6556002 | -1.083863 | 12.47404 | 1.127368e-11 | 1.904018
70.53895 | 13.9575 | 15.04481 | 0.6540831 | -1.08731 | 12.48697 | 1.128168e-11 | 1.903758
70.54894 | 13.9651 | 15.056 | 0.6525717 | -1.090902 | 12.49993 | 1.128978e-11 | 1.903498
70.55894 | 13.9758 | 15.06726 | 0.6510631 | -1.091464 | 12.51296 | 1.129799e-11 | 1.903238
70.56894 | 13.9805 | 15.07858 | 0.6495587 | -1.098083 | 12.52605 | 1.13061e-11 | 1.902977
70.57894 | 13.9833 | 15.08996 | 0.6480585 | -1.10666 | 12.53919 | 1.131431e-11 | 1.902716
70.58894 | 13.993 | 15.10139 | 0.6465625 | -1.108394 | 12.55238 | 1.132253e-11 | 1.902454
70.59894 | 14.0063 | 15.11289 | 0.6450707 | -1.106587 | 12.56562 | 1.133074e-11 | 1.902193
70.60893 | 14.0184 | 15.12442 | 0.6435847 | -1.106025 | 12.57891 | 1.133896e-11 | 1.901931
70.61893 | 14.0173 | 15.13603 | 0.6421014 | -1.118732 | 12.59226 | 1.134728e-11 | 1.901669
70.62893 | 14.029 | 15.1477 | 0.6406223 | -1.118697 | 12.60567 | 1.135561e-11 | 1.901407
70.63893 | 14.0478 | 15.15942 | 0.6391474 | -1.111619 | 12.61913 | 1.136393e-11 | 1.901145
70.64893 | 14.0421 | 15.1712 | 0.6376768 | -1.129098 | 12.63264 | 1.137226e-11 | 1.900882
70.65893 | 14.059 | 15.18303 | 0.6362104 | -1.124034 | 12.6462 | 1.138058e-11 | 1.900619
70.66892 | 14.0628 | 15.19492 | 0.6347497 | -1.132116 | 12.65981 | 1.138902e-11 | 1.900356
70.67892 | 14.0695 | 15.20687 | 0.6332917 | -1.137366 | 12.67348 | 1.139746e-11 | 1.900093
70.68892 | 14.0813 | 15.21887 | 0.631838 | -1.137574 | 12.68721 | 1.140589e-11 | 1.89983
70.69892 | 14.0924 | 15.23094 | 0.6303885 | -1.138538 | 12.70098 | 1.141433e-11 | 1.899566
70.70892 | 14.0971 | 15.24306 | 0.6289432 | -1.14596 | 12.71481 | 1.142288e-11 | 1.899302
70.71891 | 14.1097 | 15.25523 | 0.6275036 | -1.145527 | 12.72868 | 1.143131e-11 | 1.899038
70.72891 | 14.1195 | 15.26746 | 0.6260667 | -1.147961 | 12.74262 | 1.143986e-11 | 1.898774
70.73891 | 14.1204 | 15.27975 | 0.6246342 | -1.159354 | 12.75661 | 1.144841e-11 | 1.89851
70.74891 | 14.1278 | 15.2921 | 0.6232058 | -1.164301 | 12.77065 | 1.145707e-11 | 1.898245
70.75891 | 14.14 | 15.30451 | 0.6217817 | -1.164507 | 12.78474 | 1.146561e-11 | 1.897981
70.76891 | 14.1548 | 15.31697 | 0.6203618 | -1.162168 | 12.79889 | 1.147427e-11 | 1.897716
70.7789 | 14.1554 | 15.32947 | 0.6189475 | -1.174074 | 12.81308 | 1.148293e-11 | 1.897451
70.7889 | 14.1542 | 15.34205 | 0.6175361 | -1.187847 | 12.82733 | 1.149159e-11 | 1.897186
70.7989 | 14.1657 | 15.35468 | 0.6161289 | -1.188978 | 12.84163 | 1.150025e-11 | 1.896921
70.8089 | 14.1783 | 15.36736 | 0.6147259 | -1.189064 | 12.85598 | 1.150902e-11 | 1.896655
70.8189 | 14.1795 | 15.38011 | 0.6133272 | -1.200607 | 12.87039 | 1.151779e-11 | 1.89639
70.8289 | 14.1896 | 15.3929 | 0.6119327 | -1.203305 | 12.88485 | 1.152656e-11 | 1.896124
70.83889 | 14.1867 | 15.40575 | 0.6105438 | -1.219047 | 12.89934 | 1.153533e-11 | 1.895859
70.84889 | 14.2135 | 15.41865 | 0.6091578 | -1.205151 | 12.9139 | 1.15441e-11 | 1.895593
70.85889 | 14.2121 | 15.43162 | 0.607776 | -1.219523 | 12.92852 | 1.155298e-11 | 1.895327
70.86889 | 14.2187 | 15.44464 | 0.6063984 | -1.225943 | 12.94318 | 1.156174e-11 | 1.89506
70.87889 | 14.2345 | 15.45772 | 0.6050251 | -1.22322 | 12.9579 | 1.157063e-11 | 1.894794
70.88889 | 14.2372 | 15.47085 | 0.603656 | -1.233653 | 12.97267 | 1.157962e-11 | 1.894528
70.89888 | 14.2577 | 15.48402 | 0.6022925 | -1.226322 | 12.98747 | 1.15885e-11 | 1.894261
70.90888 | 14.2579 | 15.49727 | 0.6009319 | -1.239369 | 13.00234 | 1.159738e-11 | 1.893995
70.91888 | 14.2766 | 15.51057 | 0.5995755 | -1.233966 | 13.01726 | 1.160637e-11 | 1.893728
70.92888 | 14.282 | 15.52392 | 0.5982234 | -1.24192 | 13.03223 | 1.161536e-11 | 1.893461
70.93888 | 14.2941 | 15.53733 | 0.5968755 | -1.243226 | 13.04726 | 1.162435e-11 | 1.893194
70.94888 | 14.3126 | 15.5508 | 0.5955319 | -1.238195 | 13.06234 | 1.163334e-11 | 1.892927
70.95887 | 14.3162 | 15.56429 | 0.5941938 | -1.248091 | 13.07744 | 1.164245e-11 | 1.892661
70.96887 | 14.3337 | 15.57787 | 0.5928586 | -1.244167 | 13.09261 | 1.165144e-11 | 1.892393
70.97887 | 14.3463 | 15.59149 | 0.5915277 | -1.245192 | 13.10784 | 1.166054e-11 | 1.892126
70.98887 | 14.3623 | 15.60518 | 0.590201 | -1.242877 | 13.12312 | 1.166964e-11 | 1.891859
70.99887 | 14.378 | 15.61891 | 0.5888786 | -1.240912 | 13.13844 | 1.167886e-11 | 1.891592
71.00887 | 14.3937 | 15.6327 | 0.5875604 | -1.239004 | 13.15382 | 1.168796e-11 | 1.891324
71.01886 | 14.4027 | 15.64653 | 0.5862478 | -1.243833 | 13.16923 | 1.169706e-11 | 1.891057
71.02886 | 14.4223 | 15.66043 | 0.5849381 | -1.238133 | 13.18471 | 1.170627e-11 | 1.890789
71.03886 | 14.438 | 15.67438 | 0.5836326 | -1.236384 | 13.20023 | 1.171549e-11 | 1.890521
71.04886 | 14.452 | 15.68839 | 0.5823314 | -1.236392 | 13.21581 | 1.17247e-11 | 1.890254
71.05886 | 14.468 | 15.70245 | 0.5810345 | -1.234453 | 13.23143 | 1.173403e-11 | 1.889986
71.06886 | 14.4759 | 15.71657 | 0.5797418 | -1.240668 | 13.24711 | 1.174324e-11 | 1.889718
71.07885 | 14.4986 | 15.73072 | 0.5784546 | -1.232122 | 13.26282 | 1.175256e-11 | 1.88945
71.08885 | 14.5124 | 15.74494 | 0.5771704 | -1.232543 | 13.27859 | 1.176178e-11 | 1.889182
71.09885 | 14.5259 | 15.75922 | 0.5758904 | -1.233318 | 13.29441 | 1.17711e-11 | 1.888915
71.10885 | 14.544 | 15.77355 | 0.5746147 | -1.229545 | 13.31028 | 1.178043e-11 | 1.888646
71.11885 | 14.5573 | 15.78793 | 0.5733433 | -1.230627 | 13.32621 | 1.178986e-11 | 1.888378
71.12884 | 14.5727 | 15.80235 | 0.5720773 | -1.229645 | 13.34216 | 1.179919e-11 | 1.88811
71.13884 | 14.5901 | 15.81683 | 0.5708144 | -1.226733 | 13.35818 | 1.180862e-11 | 1.887842
71.14884 | 14.6041 | 15.83137 | 0.5695557 | -1.227272 | 13.37424 | 1.181806e-11 | 1.887574
71.15884 | 14.6219 | 15.84596 | 0.5683012 | -1.224063 | 13.39036 | 1.182749e-11 | 1.887306
71.16884 | 14.6351 | 15.86061 | 0.567051 | -1.225508 | 13.40652 | 1.183693e-11 | 1.887038
71.17884 | 14.6511 | 15.8753 | 0.5658051 | -1.224204 | 13.42273 | 1.184636e-11 | 1.886769
71.18883 | 14.6631 | 15.89004 | 0.5645647 | -1.22694 | 13.43897 | 1.185591e-11 | 1.886501
71.19883 | 14.6768 | 15.90484 | 0.5633272 | -1.228041 | 13.45528 | 1.186534e-11 | 1.886233
71.20883 | 14.6962 | 15.91969 | 0.5620941 | -1.223494 | 13.47164 | 1.187489e-11 | 1.885964
71.21883 | 14.7054 | 15.9346 | 0.5608652 | -1.229199 | 13.48804 | 1.188444e-11 | 1.885696
71.22883 | 14.7248 | 15.94956 | 0.5596405 | -1.224756 | 13.50449 | 1.189398e-11 | 1.885427
71.23883 | 14.742 | 15.96456 | 0.5584201 | -1.222563 | 13.52098 | 1.190353e-11 | 1.885159
71.24882 | 14.7591 | 15.97961 | 0.5572052 | -1.220508 | 13.53751 | 1.191319e-11 | 1.884891
71.25882 | 14.7711 | 15.99472 | 0.5559933 | -1.223619 | 13.5541 | 1.192273e-11 | 1.884622
71.26882 | 14.785 | 16.00988 | 0.5547857 | -1.22488 | 13.57074 | 1.193239e-11 | 1.884354
71.27882 | 14.8026 | 16.02509 | 0.5535824 | -1.222492 | 13.58742 | 1.194205e-11 | 1.884085
71.28882 | 14.8216 | 16.04036 | 0.5523833 | -1.218756 | 13.60416 | 1.195171e-11 | 1.883816
71.29882 | 14.842 | 16.05567 | 0.5511885 | -1.21367 | 13.62093 | 1.196136e-11 | 1.883548
71.30881 | 14.8514 | 16.07102 | 0.5499991 | -1.21962 | 13.63774 | 1.197102e-11 | 1.88328
71.31881 | 14.8656 | 16.08643 | 0.5488128 | -1.220835 | 13.65461 | 1.198079e-11 | 1.883011
71.32881 | 14.8845 | 16.1019 | 0.5476308 | -1.217401 | 13.67153 | 1.199045e-11 | 1.882742
71.33881 | 14.9078 | 16.11742 | 0.546453 | -1.209615 | 13.68849 | 1.200021e-11 | 1.882474
71.34881 | 14.9178 | 16.13298 | 0.5452795 | -1.21518 | 13.7055 | 1.200998e-11 | 1.882205
71.35881 | 14.9385 | 16.1486 | 0.5441103 | -1.210096 | 13.72255 | 1.201975e-11 | 1.881936
71.3688 | 14.953 | 16.16424 | 0.5429465 | -1.211245 | 13.73963 | 1.202952e-11 | 1.881668
71.3788 | 14.9745 | 16.17996 | 0.5417858 | -1.205459 | 13.75677 | 1.203929e-11 | 1.881399
71.3888 | 14.9922 | 16.19572 | 0.5406294 | -1.203521 | 13.77396 | 1.204917e-11 | 1.88113
71.3988 | 15.013 | 16.21153 | 0.5394772 | -1.198533 | 13.79119 | 1.205894e-11 | 1.880862
71.4088 | 15.0304 | 16.22739 | 0.5383293 | -1.196995 | 13.80847 | 1.206881e-11 | 1.880593
71.4188 | 15.0435 | 16.2433 | 0.5371857 | -1.199805 | 13.82579 | 1.207869e-11 | 1.880324
71.42879 | 15.0695 | 16.25925 | 0.5360475 | -1.189747 | 13.84314 | 1.208846e-11 | 1.880056
71.43879 | 15.0907 | 16.27525 | 0.5349125 | -1.184553 | 13.86055 | 1.209845e-11 | 1.879787
71.44879 | 15.1057 | 16.29131 | 0.5337817 | -1.185609 | 13.87801 | 1.210833e-11 | 1.879518
71.45879 | 15.1213 | 16.30741 | 0.5326552 | -1.186112 | 13.89551 | 1.211821e-11 | 1.87925
71.46879 | 15.1357 | 16.32356 | 0.5315329 | -1.187864 | 13.91305 | 1.212809e-11 | 1.878981
71.47879 | 15.1668 | 16.33976 | 0.530415 | -1.172962 | 13.93064 | 1.213808e-11 | 1.878712
71.48878 | 15.1893 | 16.35599 | 0.5293024 | -1.166693 | 13.94825 | 1.214807e-11 | 1.878444
71.49878 | 15.2045 | 16.37229 | 0.528193 | -1.167785 | 13.96592 | 1.215795e-11 | 1.878175
71.50878 | 15.2196 | 16.38863 | 0.5270879 | -1.169026 | 13.98363 | 1.216794e-11 | 1.877906
71.51878 | 15.2449 | 16.40501 | 0.525987 | -1.160113 | 14.00139 | 1.217793e-11 | 1.877637
71.52878 | 15.2685 | 16.42145 | 0.5248905 | -1.152947 | 14.01919 | 1.218792e-11 | 1.877368
71.53877 | 15.289 | 16.43791 | 0.5237993 | -1.148913 | 14.03701 | 1.219802e-11 | 1.8771
71.54877 | 15.3046 | 16.45444 | 0.5227113 | -1.149838 | 14.0549 | 1.220801e-11 | 1.876831
71.55877 | 15.3237 | 16.47101 | 0.5216275 | -1.147312 | 14.07282 | 1.2218e-11 | 1.876562
71.56877 | 15.3416 | 16.48763 | 0.5205481 | -1.146031 | 14.09079 | 1.22281e-11 | 1.876293
71.57877 | 15.3624 | 16.5043 | 0.5194729 | -1.141896 | 14.1088 | 1.223821e-11 | 1.876025
71.58877 | 15.3804 | 16.52101 | 0.5184021 | -1.140606 | 14.12685 | 1.22482e-11 | 1.875756
71.59876 | 15.4035 | 16.53775 | 0.5173365 | -1.134245 | 14.14492 | 1.22583e-11 | 1.875487
71.60876 | 15.4183 | 16.55455 | 0.5162742 | -1.136247 | 14.16305 | 1.22684e-11 | 1.875218
71.61876 | 15.4425 | 16.57139 | 0.5152162 | -1.128892 | 14.18123 | 1.22785e-11 | 1.87495
71.62876 | 15.4597 | 16.58828 | 0.5141625 | -1.128583 | 14.19944 | 1.22886e-11 | 1.874681
71.63876 | 15.4823 | 16.60522 | 0.5131131 | -1.122918 | 14.21769 | 1.229881e-11 | 1.874412
71.64876 | 15.4981 | 16.6222 | 0.5120679 | -1.124097 | 14.23599 | 1.230892e-11 | 1.874143
71.65875 | 15.5214 | 16.6392 | 0.5110281 | -1.117805 | 14.2543 | 1.231902e-11 | 1.873874
71.66875 | 15.5403 | 16.65627 | 0.5099916 | -1.115972 | 14.27267 | 1.232923e-11 | 1.873605
71.67875 | 15.5605 | 16.67338 | 0.5089593 | -1.112883 | 14.29109 | 1.233933e-11 | 1.873336
71.68875 | 15.5811 | 16.69054 | 0.5079313 | -1.109436 | 14.30954 | 1.234954e-11 | 1.873067
71.69875 | 15.5981 | 16.70773 | 0.5069076 | -1.109634 | 14.32803 | 1.235975e-11 | 1.872798
71.70875 | 15.6163 | 16.72497 | 0.5058883 | -1.108675 | 14.34656 | 1.236997e-11 | 1.87253
71.71874 | 15.6388 | 16.74224 | 0.5048742 | -1.103441 | 14.36511 | 1.238007e-11 | 1.872261
71.72874 | 15.6642 | 16.75957 | 0.5038634 | -1.095366 | 14.38371 | 1.239028e-11 | 1.871992
71.73874 | 15.6817 | 16.77693 | 0.5028569 | -1.095234 | 14.40235 | 1.24006e-11 | 1.871723
71.74874 | 15.7073 | 16.79434 | 0.5018547 | -1.087042 | 14.42103 | 1.241082e-11 | 1.871454
71.75874 | 15.725 | 16.8118 | 0.5008568 | -1.086795 | 14.43975 | 1.242103e-11 | 1.871185
71.76874 | 15.7454 | 16.82929 | 0.4998632 | -1.083888 | 14.45851 | 1.243124e-11 | 1.870916
71.77873 | 15.764 | 16.84681 | 0.4988749 | -1.082807 | 14.47729 | 1.244151e-11 | 1.870647
71.78873 | 15.7864 | 16.86438 | 0.4978899 | -1.077981 | 14.49611 | 1.245178e-11 | 1.870378
71.79873 | 15.8127 | 16.882 | 0.4969092 | -1.069297 | 14.51498 | 1.246204e-11 | 1.870108
71.80873 | 15.8373 | 16.89965 | 0.4959328 | -1.062354 | 14.53388 | 1.247231e-11 | 1.869839
71.81873 | 15.8555 | 16.91735 | 0.4949607 | -1.06185 | 14.55282 | 1.248258e-11 | 1.86957
71.82873 | 15.8675 | 16.93509 | 0.493993 | -1.067587 | 14.57179 | 1.24929e-11 | 1.869301
71.83872 | 15.8929 | 16.95285 | 0.4930304 | -1.059946 | 14.59078 | 1.250317e-11 | 1.869032
71.84872 | 15.922 | 16.97066 | 0.4920713 | -1.048663 | 14.60983 | 1.251349e-11 | 1.868763
71.85872 | 15.9429 | 16.98852 | 0.4911164 | -1.045618 | 14.62891 | 1.252376e-11 | 1.868493
71.86872 | 15.9625 | 17.00641 | 0.4901659 | -1.043912 | 14.64802 | 1.253408e-11 | 1.868224
71.87872 | 15.9831 | 17.02435 | 0.4892196 | -1.041245 | 14.66717 | 1.254441e-11 | 1.867954
71.88872 | 16.0008 | 17.04232 | 0.4882777 | -1.041517 | 14.68635 | 1.255473e-11 | 1.867685
71.89871 | 16.0331 | 17.06031 | 0.487341 | -1.027209 | 14.70555 | 1.256505e-11 | 1.867416
71.90871 | 16.051 | 17.07836 | 0.4864077 | -1.027357 | 14.7248 | 1.257538e-11 | 1.867146
71.91871 | 16.0745 | 17.09644 | 0.4854788 | -1.021941 | 14.74409 | 1.25857e-11 | 1.866877
71.92871 | 16.0921 | 17.11456 | 0.4845541 | -1.022464 | 14.7634 | 1.259608e-11 | 1.866607
71.93871 | 16.1179 | 17.13272 | 0.4836337 | -1.014823 | 14.78275 | 1.26064e-11 | 1.866338
71.9487 | 16.1462 | 17.1509 | 0.4827186 | -1.004701 | 14.80211 | 1.261672e-11 | 1.866068
71.9587 | 16.1632 | 17.16913 | 0.4818069 | -1.005932 | 14.82153 | 1.26271e-11 | 1.865799
71.9687 | 16.1842 | 17.1874 | 0.4808995 | -1.003202 | 14.84097 | 1.263748e-11 | 1.865529
71.9787 | 16.2088 | 17.20571 | 0.4799964 | -0.9969063 | 14.86045 | 1.26478e-11 | 1.865259
71.9887 | 16.2296 | 17.22405 | 0.4790976 | -0.9944469 | 14.87996 | 1.265818e-11 | 1.864989
71.9987 | 16.2519 | 17.24242 | 0.4782032 | -0.9905222 | 14.8995 | 1.266856e-11 | 1.864719
72.00869 | 16.276 | 17.26081 | 0.477314 | -0.9848139 | 14.91905 | 1.267894e-11 | 1.86445
72.01869 | 16.305 | 17.27926 | 0.4764282 | -0.9742593 | 14.93865 | 1.268926e-11 | 1.86418
72.02869 | 16.3287 | 17.29774 | 0.4755467 | -0.9690381 | 14.95828 | 1.269964e-11 | 1.86391
72.03869 | 16.3512 | 17.31625 | 0.4746696 | -0.9650517 | 14.97794 | 1.271002e-11 | 1.86364
72.04869 | 16.3784 | 17.3348 | 0.4737968 | -0.9563984 | 14.99763 | 1.27204e-11 | 1.863369
72.05869 | 16.4025 | 17.35338 | 0.4729283 | -0.9508797 | 15.01735 | 1.273078e-11 | 1.863099
72.06868 | 16.4215 | 17.37197 | 0.472065 | -0.9504672 | 15.03707 | 1.274116e-11 | 1.862829
72.07868 | 16.4494 | 17.39061 | 0.4712052 | -0.941214 | 15.05685 | 1.275153e-11 | 1.862559
72.08868 | 16.4712 | 17.40929 | 0.4703497 | -0.938093 | 15.07666 | 1.276191e-11 | 1.862288
72.09868 | 16.4976 | 17.428 | 0.4694985 | -0.9304046 | 15.09649 | 1.277229e-11 | 1.862018
72.10868 | 16.5207 | 17.44675 | 0.4686517 | -0.9260469 | 15.11635 | 1.278267e-11 | 1.861747
72.11868 | 16.5432 | 17.46552 | 0.4678092 | -0.9223214 | 15.13624 | 1.27931e-11 | 1.861477
72.12867 | 16.577 | 17.48431 | 0.4669718 | -0.9073088 | 15.15613 | 1.280343e-11 | 1.861206
72.13867 | 16.6014 | 17.50315 | 0.466138 | -0.9017452 | 15.17607 | 1.281381e-11 | 1.860936
72.14867 | 16.6257 | 17.52201 | 0.4653085 | -0.8963118 | 15.19604 | 1.282424e-11 | 1.860665
72.15867 | 16.6515 | 17.54091 | 0.4644834 | -0.8894087 | 15.21603 | 1.283462e-11 | 1.860394
72.16867 | 16.6727 | 17.55984 | 0.4636626 | -0.8871357 | 15.23605 | 1.2845e-11 | 1.860123
72.17867 | 16.7054 | 17.57879 | 0.4628461 | -0.8733912 | 15.25609 | 1.285538e-11 | 1.859852
72.18866 | 16.732 | 17.59776 | 0.4620348 | -0.8657588 | 15.27614 | 1.28657e-11 | 1.859581
72.19866 | 16.7508 | 17.61677 | 0.461227 | -0.8659727 | 15.29624 | 1.287608e-11 | 1.85931
72.20866 | 16.767 | 17.63581 | 0.4604235 | -0.8688139 | 15.31635 | 1.288646e-11 | 1.859039
72.21866 | 16.7958 | 17.65488 | 0.4596244 | -0.859085 | 15.33649 | 1.289683e-11 | 1.858767
72.22866 | 16.8262 | 17.67398 | 0.4588297 | -0.8477829 | 15.35666 | 1.290721e-11 | 1.858496
72.23866 | 16.8539 | 17.69311 | 0.4580393 | -0.8392097 | 15.37685 | 1.291759e-11 | 1.858224
72.24865 | 16.873 | 17.71224 | 0.457254 | -0.8392428 | 15.39704 | 1.292791e-11 | 1.857953
72.25865 | 16.8983 | 17.73142 | 0.4564723 | -0.8331219 | 15.41727 | 1.293829e-11 | 1.857681
72.26865 | 16.9239 | 17.75063 | 0.4556949 | -0.8267271 | 15.43752 | 1.294862e-11 | 1.857409
72.27865 | 16.9518 | 17.76986 | 0.4549219 | -0.8180586 | 15.4578 | 1.295899e-11 | 1.857138
72.28865 | 16.9752 | 17.78912 | 0.4541533 | -0.8139153 | 15.4781 | 1.296932e-11 | 1.856866
72.29865 | 17.0044 | 17.8084 | 0.453389 | -0.8039975 | 15.49841 | 1.29797e-11 | 1.856594
72.30864 | 17.0176 | 17.82768 | 0.4526298 | -0.810082 | 15.51873 | 1.299002e-11 | 1.856322
72.31864 | 17.0428 | 17.84701 | 0.4518742 | -0.804214 | 15.53909 | 1.300034e-11 | 1.856049
72.32864 | 17.0699 | 17.86637 | 0.451123 | -0.7964674 | 15.55947 | 1.301066e-11 | 1.855777
72.33864 | 17.0958 | 17.88575 | 0.4503761 | -0.7899453 | 15.57986 | 1.302099e-11 | 1.855505
72.34864 | 17.1227 | 17.90515 | 0.4496336 | -0.7824477 | 15.60028 | 1.303131e-11 | 1.855232
72.35863 | 17.1384 | 17.92455 | 0.4488962 | -0.7861524 | 15.6207 | 1.304163e-11 | 1.85496
72.36863 | 17.1706 | 17.944 | 0.4481624 | -0.7733997 | 15.64115 | 1.30519e-11 | 1.854687
72.37863 | 17.1991 | 17.96347 | 0.447433 | -0.7643698 | 15.66162 | 1.306222e-11 | 1.854414
72.38863 | 17.2301 | 17.98296 | 0.4467079 | -0.7528599 | 15.68211 | 1.307249e-11 | 1.854141
72.39863 | 17.2553 | 18.00247 | 0.4459872 | -0.74717 | 15.70261 | 1.308281e-11 | 1.853868
72.40863 | 17.2798 | 18.022 | 0.4452709 | -0.7422016 | 15.72314 | 1.309308e-11 | 1.853595
72.41862 | 17.3056 | 18.04154 | 0.4445596 | -0.7359379 | 15.74366 | 1.310335e-11 | 1.853322
72.42862 | 17.3407 | 18.06111 | 0.4438521 | -0.7204101 | 15.76421 | 1.311362e-11 | 1.853049
72.43862 | 17.3711 | 18.0807 | 0.4431488 | -0.7096037 | 15.78478 | 1.312388e-11 | 1.852776
72.44862 | 17.3988 | 18.10031 | 0.44245 | -0.7015134 | 15.80536 | 1.313409e-11 | 1.852502
72.45862 | 17.4183 | 18.11995 | 0.4417555 | -0.7016462 | 15.82596 | 1.314436e-11 | 1.852229
72.46862 | 17.4571 | 18.13959 | 0.4410654 | -0.6824913 | 15.84657 | 1.315457e-11 | 1.851955
72.47861 | 17.4892 | 18.15924 | 0.4403804 | -0.6700401 | 15.86718 | 1.316479e-11 | 1.851681
72.48861 | 17.5224 | 18.17893 | 0.439699 | -0.6565252 | 15.88782 | 1.3175e-11 | 1.851407
72.49861 | 17.5518 | 18.19862 | 0.439022 | -0.6468245 | 15.90847 | 1.318521e-11 | 1.851133
72.50861 | 17.5802 | 18.21834 | 0.4383494 | -0.6381412 | 15.92913 | 1.319542e-11 | 1.850859
72.51861 | 17.6118 | 18.23808 | 0.4376812 | -0.6262757 | 15.94981 | 1.320558e-11 | 1.850585
72.52861 | 17.6416 | 18.25782 | 0.4370174 | -0.6162247 | 15.9705 | 1.321573e-11 | 1.85031
72.5386 | 17.6831 | 18.27757 | 0.4363586 | -0.5944701 | 15.99118 | 1.322589e-11 | 1.850036
72.5486 | 17.7079 | 18.29735 | 0.4357035 | -0.5894487 | 16.01188 | 1.323605e-11 | 1.849762
72.5586 | 17.7429 | 18.31714 | 0.4350529 | -0.5742419 | 16.0326 | 1.32462e-11 | 1.849487
72.5686 | 17.7739 | 18.33695 | 0.4344066 | -0.5630507 | 16.05333 | 1.32563e-11 | 1.849212
72.5786 | 17.8014 | 18.35677 | 0.4337647 | -0.5553711 | 16.07407 | 1.326646e-11 | 1.848937
72.5886 | 17.8351 | 18.37661 | 0.4331272 | -0.5415069 | 16.09482 | 1.327656e-11 | 1.848662
72.59859 | 17.8653 | 18.39643 | 0.4324947 | -0.5311327 | 16.11555 | 1.328661e-11 | 1.848387
72.60859 | 17.8931 | 18.41629 | 0.4318659 | -0.5231938 | 16.13632 | 1.329671e-11 | 1.848112
72.61859 | 17.9339 | 18.43616 | 0.4312416 | -0.5022631 | 16.15709 | 1.330681e-11 | 1.847836
72.62859 | 17.9609 | 18.45604 | 0.4306217 | -0.4951437 | 16.17786 | 1.331685e-11 | 1.847561
72.63859 | 17.9846 | 18.47594 | 0.4300061 | -0.4913371 | 16.19865 | 1.33269e-11 | 1.847285
72.64859 | 18.0167 | 18.49584 | 0.429395 | -0.479139 | 16.21943 | 1.333689e-11 | 1.847009
72.65858 | 18.0467 | 18.51573 | 0.4287888 | -0.4690321 | 16.24021 | 1.334693e-11 | 1.846734
72.66858 | 18.0758 | 18.53565 | 0.4281865 | -0.4598533 | 16.26101 | 1.335692e-11 | 1.846458
72.67858 | 18.1104 | 18.55558 | 0.4275885 | -0.4451841 | 16.28181 | 1.336691e-11 | 1.846181
72.68858 | 18.1374 | 18.57552 | 0.426995 | -0.4381212 | 16.30262 | 1.337685e-11 | 1.845905
72.69858 | 18.1567 | 18.59547 | 0.4264058 | -0.4387693 | 16.32343 | 1.338683e-11 | 1.845629
72.70857 | 18.1839 | 18.6154 | 0.4258217 | -0.4315036 | 16.34423 | 1.339677e-11 | 1.845353
72.71857 | 18.2118 | 18.63536 | 0.4252413 | -0.4235637 | 16.36505 | 1.34067e-11 | 1.845076
72.72857 | 18.245 | 18.65533 | 0.4246654 | -0.4103306 | 16.38587 | 1.341658e-11 | 1.844799
72.73857 | 18.2731 | 18.67531 | 0.4240939 | -0.4022061 | 16.40669 | 1.342652e-11 | 1.844523
72.74857 | 18.2962 | 18.69528 | 0.4235268 | -0.3990824 | 16.42751 | 1.343639e-11 | 1.844246
72.75857 | 18.3235 | 18.71527 | 0.4229641 | -0.3917676 | 16.44833 | 1.344622e-11 | 1.843969
72.76856 | 18.3576 | 18.73523 | 0.4224064 | -0.3776339 | 16.46914 | 1.345604e-11 | 1.843692
72.77856 | 18.3778 | 18.75523 | 0.4218526 | -0.3774273 | 16.48996 | 1.346592e-11 | 1.843415
72.78856 | 18.4142 | 18.77522 | 0.4213031 | -0.3610218 | 16.51078 | 1.347569e-11 | 1.843137
72.79856 | 18.4337 | 18.79522 | 0.4207581 | -0.3615183 | 16.5316 | 1.348551e-11 | 1.84286
72.80856 | 18.4591 | 18.81522 | 0.4202175 | -0.3561179 | 16.55242 | 1.349528e-11 | 1.842582
72.81856 | 18.492 | 18.83522 | 0.4196813 | -0.343221 | 16.57324 | 1.350504e-11 | 1.842304
72.82855 | 18.516 | 18.8552 | 0.4191501 | -0.3392039 | 16.59403 | 1.351476e-11 | 1.842027
72.83855 | 18.539 | 18.87521 | 0.4186227 | -0.3362103 | 16.61484 | 1.352447e-11 | 1.841749
72.84855 | 18.5733 | 18.89521 | 0.4180998 | -0.3219125 | 16.63564 | 1.353418e-11 | 1.841471
72.85855 | 18.5932 | 18.91522 | 0.4175813 | -0.3220165 | 16.65644 | 1.354384e-11 | 1.841193
72.86855 | 18.6256 | 18.93522 | 0.4170673 | -0.3096208 | 16.67724 | 1.355355e-11 | 1.840914
72.87855 | 18.6563 | 18.95522 | 0.4165577 | -0.298923 | 16.69803 | 1.356315e-11 | 1.840636
72.88854 | 18.6836 | 18.9752 | 0.416053 | -0.2916019 | 16.71879 | 1.357281e-11 | 1.840358
72.89854 | 18.7062 | 18.9952 | 0.4155522 | -0.2889996 | 16.73957 | 1.358241e-11 | 1.840079
72.90854 | 18.7341 | 19.01519 | 0.4150559 | -0.2810941 | 16.76034 | 1.359195e-11 | 1.839801
72.91854 | 18.7627 | 19.03519 | 0.414564 | -0.2724855 | 16.7811 | 1.36015e-11 | 1.839522
72.92854 | 18.7919 | 19.05518 | 0.4140765 | -0.2632762 | 16.80186 | 1.361104e-11 | 1.839243
72.93854 | 18.8158 | 19.07516 | 0.4135935 | -0.2593583 | 16.8226 | 1.362059e-11 | 1.838964
72.94853 | 18.8408 | 19.09512 | 0.4131154 | -0.2543159 | 16.84332 | 1.363008e-11 | 1.838685
72.95853 | 18.8582 | 19.11509 | 0.4126413 | -0.2568887 | 16.86404 | 1.363957e-11 | 1.838406
72.96853 | 18.889 | 19.13505 | 0.4121716 | -0.2460529 | 16.88475 | 1.3649e-11 | 1.838127
72.97853 | 18.9207 | 19.15501 | 0.4117064 | -0.234313 | 16.90546 | 1.365844e-11 | 1.837848
72.98853 | 18.9483 | 19.17496 | 0.4112456 | -0.2266641 | 16.92615 | 1.366782e-11 | 1.837568
72.99853 | 18.9679 | 19.19491 | 0.4107892 | -0.2270101 | 16.94683 | 1.36772e-11 | 1.837289
73.00852 | 18.9947 | 19.21483 | 0.4103378 | -0.2201269 | 16.96748 | 1.368657e-11 | 1.837009
73.01852 | 19.0195 | 19.23475 | 0.4098903 | -0.2152534 | 16.98813 | 1.36959e-11 | 1.83673
73.02852 | 19.0511 | 19.25467 | 0.4094473 | -0.2035716 | 17.00877 | 1.370522e-11 | 1.83645
73.03852 | 19.0782 | 19.27458 | 0.4090088 | -0.1963766 | 17.0294 | 1.371449e-11 | 1.83617
73.04852 | 19.1024 | 19.29447 | 0.4085747 | -0.1920729 | 17.05001 | 1.372376e-11 | 1.83589
73.05852 | 19.1189 | 19.31436 | 0.4081451 | -0.1954587 | 17.0706 | 1.373302e-11 | 1.83561
73.06851 | 19.1441 | 19.33421 | 0.4077203 | -0.1901129 | 17.09116 | 1.374218e-11 | 1.83533
73.07851 | 19.1779 | 19.35408 | 0.4072996 | -0.1761753 | 17.11173 | 1.375139e-11 | 1.83505
73.08851 | 19.1979 | 19.37392 | 0.4068834 | -0.1760229 | 17.13227 | 1.376055e-11 | 1.834769
73.09851 | 19.2241 | 19.39376 | 0.4064716 | -0.169657 | 17.1528 | 1.376971e-11 | 1.834489
73.10851 | 19.2463 | 19.41358 | 0.4060643 | -0.1672775 | 17.1733 | 1.377881e-11 | 1.834209
73.1185 | 19.2706 | 19.43336 | 0.4056618 | -0.1627648 | 17.19377 | 1.378791e-11 | 1.833928
73.1285 | 19.3 | 19.45316 | 0.4052635 | -0.1531561 | 17.21424 | 1.379696e-11 | 1.833648
73.1385 | 19.3287 | 19.47293 | 0.4048696 | -0.1442299 | 17.23469 | 1.380595e-11 | 1.833367
73.1485 | 19.3537 | 19.49269 | 0.4044801 | -0.138988 | 17.25512 | 1.381499e-11 | 1.833087
73.1585 | 19.3752 | 19.51243 | 0.4040952 | -0.137231 | 17.27553 | 1.382393e-11 | 1.832806
73.1685 | 19.4031 | 19.53215 | 0.4037147 | -0.1290531 | 17.29591 | 1.383292e-11 | 1.832525
73.17849 | 19.4258 | 19.55184 | 0.403339 | -0.1260405 | 17.31626 | 1.38418e-11 | 1.832244
73.18849 | 19.4531 | 19.57153 | 0.4029675 | -0.1184257 | 17.33659 | 1.385067e-11 | 1.831963
73.19849 | 19.4818 | 19.59119 | 0.4026004 | -0.1093922 | 17.35691 | 1.385955e-11 | 1.831682
73.20849 | 19.4966 | 19.61084 | 0.4022379 | -0.1142408 | 17.3772 | 1.386838e-11 | 1.831401
73.21849 | 19.5252 | 19.63047 | 0.4018798 | -0.1052683 | 17.39747 | 1.38772e-11 | 1.83112
73.22849 | 19.5532 | 19.65008 | 0.4015262 | -0.09687507 | 17.41771 | 1.388597e-11 | 1.830839
73.23848 | 19.5812 | 19.66964 | 0.4011774 | -0.08843894 | 17.4379 | 1.389474e-11 | 1.830558
73.24848 | 19.6047 | 19.6892 | 0.4008328 | -0.08449993 | 17.45809 | 1.390345e-11 | 1.830277
73.25848 | 19.632 | 19.70874 | 0.4004927 | -0.07673845 | 17.47825 | 1.391211e-11 | 1.829996
73.26848 | 19.6521 | 19.72825 | 0.400157 | -0.07615259 | 17.49838 | 1.392076e-11 | 1.829714
73.27848 | 19.6823 | 19.74774 | 0.3998259 | -0.06544295 | 17.51848 | 1.392937e-11 | 1.829433
73.28848 | 19.7149 | 19.76721 | 0.3994992 | -0.05230664 | 17.53856 | 1.393797e-11 | 1.829152
73.29847 | 19.74 | 19.78663 | 0.3991774 | -0.04662911 | 17.55858 | 1.394651e-11 | 1.828871
73.30847 | 19.7677 | 19.80604 | 0.3988598 | -0.03834372 | 17.57859 | 1.395506e-11 | 1.828589
73.31847 | 19.7913 | 19.82543 | 0.3985466 | -0.03412922 | 17.59857 | 1.396355e-11 | 1.828308
73.32847 | 19.8156 | 19.84479 | 0.398238 | -0.02919055 | 17.61853 | 1.397204e-11 | 1.828026
73.33847 | 19.8391 | 19.86412 | 0.3979338 | -0.0250235 | 17.63844 | 1.398047e-11 | 1.827745
73.34847 | 19.8699 | 19.88343 | 0.3976342 | -0.01352676 | 17.65833 | 1.398885e-11 | 1.827463
73.35846 | 19.9 | 19.90268 | 0.3973393 | -0.002675376 | 17.67815 | 1.399723e-11 | 1.827182
73.36846 | 19.9277 | 19.92192 | 0.3970487 | 0.005778652 | 17.69797 | 1.400556e-11 | 1.826901
73.37846 | 19.9469 | 19.94114 | 0.3967626 | 0.005764869 | 17.71775 | 1.401383e-11 | 1.826619
73.38846 | 19.9755 | 19.96032 | 0.396481 | 0.01518215 | 17.7375 | 1.402209e-11 | 1.826338
73.39846 | 20.003 | 19.97947 | 0.3962039 | 0.02353108 | 17.75721 | 1.403036e-11 | 1.826056
73.40846 | 20.0341 | 19.99859 | 0.3959314 | 0.03551088 | 17.77688 | 1.403852e-11 | 1.825775
73.41845 | 20.0526 | 20.01765 | 0.3956636 | 0.03494744 | 17.7965 | 1.404668e-11 | 1.825493
73.42845 | 20.0795 | 20.03671 | 0.3954001 | 0.04279281 | 17.8161 | 1.405483e-11 | 1.825212
73.43845 | 20.101 | 20.05572 | 0.3951411 | 0.04527509 | 17.83565 | 1.406294e-11 | 1.82493
73.44845 | 20.1259 | 20.07471 | 0.3948866 | 0.05119145 | 17.85517 | 1.407098e-11 | 1.824649
73.45845 | 20.1385 | 20.09366 | 0.3946367 | 0.04484337 | 17.87465 | 1.407897e-11 | 1.824367
73.46845 | 20.1672 | 20.11257 | 0.3943913 | 0.05463112 | 17.89409 | 1.408696e-11 | 1.824086
73.47844 | 20.1879 | 20.13143 | 0.3941506 | 0.0564735 | 17.91347 | 1.40949e-11 | 1.823805
73.48844 | 20.2052 | 20.15027 | 0.3939143 | 0.05493442 | 17.93283 | 1.410284e-11 | 1.823524
73.49844 | 20.2311 | 20.16907 | 0.3936824 | 0.06203238 | 17.95214 | 1.411072e-11 | 1.823242
73.50844 | 20.2417 | 20.18783 | 0.3934551 | 0.05387224 | 17.97141 | 1.411854e-11 | 1.822961
73.51844 | 20.2662 | 20.20655 | 0.3932324 | 0.05964928 | 17.99064 | 1.412636e-11 | 1.82268
73.52843 | 20.286 | 20.22521 | 0.3930144 | 0.06078778 | 18.0098 | 1.413413e-11 | 1.822399
73.53843 | 20.2948 | 20.24386 | 0.3928007 | 0.05094337 | 18.02894 | 1.414185e-11 | 1.822118
73.54843 | 20.3251 | 20.26246 | 0.3925916 | 0.0626437 | 18.04803 | 1.41495e-11 | 1.821837
73.55843 | 20.3396 | 20.28102 | 0.392387 | 0.05858328 | 18.06707 | 1.415716e-11 | 1.821556
73.56843 | 20.3529 | 20.29953 | 0.392187 | 0.05336678 | 18.08607 | 1.416476e-11 | 1.821275
73.57843 | 20.3607 | 20.31801 | 0.3919915 | 0.04269219 | 18.10502 | 1.417237e-11 | 1.820994
73.58842 | 20.381 | 20.33642 | 0.3918008 | 0.04458146 | 18.1239 | 1.417986e-11 | 1.820713
73.59842 | 20.4021 | 20.35481 | 0.3916144 | 0.04729461 | 18.14276 | 1.41874e-11 | 1.820432
73.60842 | 20.4226 | 20.37315 | 0.3914326 | 0.04945435 | 18.16156 | 1.419484e-11 | 1.820152
73.61842 | 20.4385 | 20.39144 | 0.3912553 | 0.04705768 | 18.18032 | 1.420227e-11 | 1.819871
73.62842 | 20.4577 | 20.40969 | 0.3910826 | 0.04801075 | 18.19902 | 1.42096e-11 | 1.81959
73.63842 | 20.4674 | 20.42789 | 0.3909145 | 0.03950745 | 18.21767 | 1.421698e-11 | 1.81931
73.64841 | 20.4885 | 20.44603 | 0.3907511 | 0.04247114 | 18.23625 | 1.422425e-11 | 1.81903
73.65841 | 20.508 | 20.46414 | 0.390592 | 0.04386489 | 18.25479 | 1.423152e-11 | 1.81875
73.66841 | 20.5304 | 20.48219 | 0.3904376 | 0.04820666 | 18.27329 | 1.423873e-11 | 1.818469
73.67841 | 20.5453 | 20.5002 | 0.3902877 | 0.0450987 | 18.29172 | 1.424589e-11 | 1.818189
73.68841 | 20.5682 | 20.51816 | 0.3901424 | 0.05004076 | 18.31011 | 1.425299e-11 | 1.817909
73.69841 | 20.5761 | 20.53607 | 0.3900017 | 0.04003152 | 18.32844 | 1.426009e-11 | 1.817629
73.7084 | 20.5966 | 20.55391 | 0.3898656 | 0.04269354 | 18.34669 | 1.426714e-11 | 1.81735
73.7184 | 20.6317 | 20.57171 | 0.3897341 | 0.05999015 | 18.36491 | 1.427413e-11 | 1.81707
73.7284 | 20.6402 | 20.58946 | 0.389607 | 0.0507386 | 18.38306 | 1.428107e-11 | 1.816791
73.7384 | 20.6689 | 20.60716 | 0.3894846 | 0.06174056 | 18.40116 | 1.4288e-11 | 1.816511
73.7484 | 20.6911 | 20.6248 | 0.3893668 | 0.06629649 | 18.4192 | 1.429488e-11 | 1.816232
73.7584 | 20.7089 | 20.64239 | 0.3892535 | 0.06650635 | 18.43719 | 1.430171e-11 | 1.815953
73.76839 | 20.7315 | 20.65991 | 0.389145 | 0.07158948 | 18.45509 | 1.430848e-11 | 1.815674
73.77839 | 20.7553 | 20.67739 | 0.3890409 | 0.0779108 | 18.47295 | 1.431525e-11 | 1.815395
73.78839 | 20.7781 | 20.69481 | 0.3889414 | 0.08328782 | 18.49075 | 1.432196e-11 | 1.815116
73.79839 | 20.799 | 20.71218 | 0.3888465 | 0.08682219 | 18.50849 | 1.432862e-11 | 1.814837
73.80839 | 20.8207 | 20.72948 | 0.3887562 | 0.0912153 | 18.52617 | 1.433522e-11 | 1.814559
73.81839 | 20.8412 | 20.74674 | 0.3886705 | 0.0944646 | 18.54378 | 1.434177e-11 | 1.814281
73.82838 | 20.8559 | 20.76391 | 0.3885895 | 0.09199346 | 18.56131 | 1.434826e-11 | 1.814003
73.83838 | 20.8838 | 20.78104 | 0.388513 | 0.1027623 | 18.5788 | 1.435475e-11 | 1.813725
73.84838 | 20.8991 | 20.79811 | 0.3884411 | 0.1009924 | 18.59622 | 1.436119e-11 | 1.813447
73.85838 | 20.922 | 20.81512 | 0.3883738 | 0.1068812 | 18.61358 | 1.436757e-11 | 1.813169
73.86838 | 20.9368 | 20.83206 | 0.3883111 | 0.1047354 | 18.63086 | 1.43739e-11 | 1.812892
73.87838 | 20.96 | 20.84895 | 0.388253 | 0.11105 | 18.64808 | 1.438022e-11 | 1.812614
73.88837 | 20.9797 | 20.86576 | 0.3881996 | 0.1139424 | 18.66522 | 1.438644e-11 | 1.812337
73.89837 | 20.9892 | 20.88252 | 0.3881508 | 0.1066844 | 18.6823 | 1.439265e-11 | 1.81206
73.90837 | 21.0131 | 20.89921 | 0.3881066 | 0.1138883 | 18.69932 | 1.439881e-11 | 1.811783
73.91837 | 21.0266 | 20.91584 | 0.388067 | 0.1107552 | 18.71627 | 1.440491e-11 | 1.811507
73.92837 | 21.0395 | 20.93241 | 0.388032 | 0.1070911 | 18.73315 | 1.441096e-11 | 1.81123
73.93836 | 21.0634 | 20.94889 | 0.3880017 | 0.1145081 | 18.74994 | 1.441695e-11 | 1.810954
73.94836 | 21.0741 | 20.96532 | 0.3879759 | 0.1087759 | 18.76667 | 1.442294e-11 | 1.810678
73.95836 | 21.0876 | 20.98169 | 0.3879548 | 0.1059065 | 18.78334 | 1.442883e-11 | 1.810403
73.96836 | 21.1057 | 20.99799 | 0.3879383 | 0.1077112 | 18.79992 | 1.443471e-11 | 1.810127
73.97836 | 21.1213 | 21.01422 | 0.3879265 | 0.1070807 | 18.81644 | 1.444053e-11 | 1.809852
73.98836 | 21.1374 | 21.03038 | 0.3879193 | 0.1070198 | 18.83288 | 1.44463e-11 | 1.809576
73.99835 | 21.1573 | 21.04646 | 0.3879167 | 0.1108432 | 18.84924 | 1.445202e-11 | 1.809302
74.00835 | 21.1803 | 21.06248 | 0.3879188 | 0.1178227 | 18.86553 | 1.445768e-11 | 1.809027
74.01835 | 21.1958 | 21.07843 | 0.3879255 | 0.1173711 | 18.88175 | 1.446333e-11 | 1.808752
74.02835 | 21.2035 | 21.09431 | 0.3879368 | 0.1091934 | 18.89789 | 1.446888e-11 | 1.808478
74.03835 | 21.2298 | 21.11012 | 0.3879528 | 0.119685 | 18.91396 | 1.447443e-11 | 1.808204
74.04835 | 21.2491 | 21.12585 | 0.3879734 | 0.1232507 | 18.92995 | 1.447987e-11 | 1.80793
74.05834 | 21.2703 | 21.1415 | 0.3879987 | 0.1288049 | 18.94584 | 1.44853e-11 | 1.807657
74.06834 | 21.2765 | 21.15708 | 0.3880287 | 0.1194189 | 18.96167 | 1.449069e-11 | 1.807384
74.07834 | 21.3049 | 21.17259 | 0.3880633 | 0.1323055 | 18.97742 | 1.449601e-11 | 1.807111
74.08834 | 21.3175 | 21.18803 | 0.3881025 | 0.1294657 | 18.99309 | 1.450128e-11 | 1.806838
74.09834 | 21.3429 | 21.2034 | 0.3881464 | 0.139504 | 19.00868 | 1.45065e-11 | 1.806565
74.10834 | 21.3627 | 21.21868 | 0.388195 | 0.1440169 | 19.0242 | 1.451166e-11 | 1.806293
74.11833 | 21.3843 | 21.23388 | 0.3882482 | 0.1504239 | 19.03961 | 1.451676e-11 | 1.806021
74.12833 | 21.3992 | 21.24901 | 0.3883061 | 0.150192 | 19.05495 | 1.452186e-11 | 1.80575
74.13833 | 21.4187 | 21.26406 | 0.3883687 | 0.154638 | 19.07022 | 1.452686e-11 | 1.805478
74.14833 | 21.4331 | 21.27904 | 0.3884359 | 0.154061 | 19.0854 | 1.453185e-11 | 1.805207
74.15833 | 21.4511 | 21.29394 | 0.3885078 | 0.1571646 | 19.10049 | 1.453673e-11 | 1.804936
74.16833 | 21.4744 | 21.30875 | 0.3885844 | 0.1656476 | 19.1155 | 1.454161e-11 | 1.804665
74.17832 | 21.4899 | 21.32348 | 0.3886656 | 0.1664245 | 19.13041 | 1.454638e-11 | 1.804395
74.18832 | 21.5031 | 21.33813 | 0.3887516 | 0.1649697 | 19.14525 | 1.455116e-11 | 1.804125
74.19832 | 21.5175 | 21.35271 | 0.3888422 | 0.1647947 | 19.16001 | 1.455587e-11 | 1.803856
74.20832 | 21.5291 | 21.3672 | 0.3889376 | 0.1619012 | 19.17468 | 1.456053e-11 | 1.803586
74.21832 | 21.5502 | 21.38161 | 0.3890376 | 0.1685914 | 19.18925 | 1.456513e-11 | 1.803317
74.22832 | 21.5693 | 21.39594 | 0.3891423 | 0.1733643 | 19.20375 | 1.456968e-11 | 1.803048
74.23831 | 21.5923 | 21.41016 | 0.3892515 | 0.1821369 | 19.21813 | 1.457412e-11 | 1.80278
74.24831 | 21.5973 | 21.42432 | 0.3893656 | 0.1729764 | 19.23245 | 1.457856e-11 | 1.802512
74.25831 | 21.6084 | 21.4384 | 0.3894844 | 0.170002 | 19.24667 | 1.458294e-11 | 1.802244
74.26831 | 21.6277 | 21.45239 | 0.3896079 | 0.175313 | 19.2608 | 1.458732e-11 | 1.801976
74.27831 | 21.6439 | 21.46629 | 0.3897361 | 0.1776087 | 19.27485 | 1.459159e-11 | 1.801709
74.28831 | 21.6587 | 21.48011 | 0.389869 | 0.1785927 | 19.2888 | 1.459581e-11 | 1.801442
74.2983 | 21.6757 | 21.49382 | 0.3900064 | 0.1818756 | 19.30264 | 1.459997e-11 | 1.801176
74.3083 | 21.6859 | 21.50747 | 0.3901487 | 0.1784326 | 19.31641 | 1.460407e-11 | 1.800909
74.3183 | 21.6938 | 21.52102 | 0.3902958 | 0.172778 | 19.33008 | 1.460812e-11 | 1.800643
74.3283 | 21.7094 | 21.53449 | 0.3904475 | 0.1749098 | 19.34366 | 1.461212e-11 | 1.800378
74.3383 | 21.7269 | 21.54787 | 0.3906039 | 0.1790325 | 19.35715 | 1.461606e-11 | 1.800113
74.34829 | 21.7427 | 21.56114 | 0.3907649 | 0.1815585 | 19.37053 | 1.461994e-11 | 1.799848
74.35829 | 21.7608 | 21.57434 | 0.3909308 | 0.1864604 | 19.38383 | 1.462382e-11 | 1.799583
74.36829 | 21.7728 | 21.58745 | 0.3911014 | 0.1853509 | 19.39703 | 1.462759e-11 | 1.799319
74.37829 | 21.7862 | 21.60046 | 0.3912768 | 0.1857351 | 19.41013 | 1.463131e-11 | 1.799055
74.38829 | 21.7977 | 21.61339 | 0.3914568 | 0.1843106 | 19.42314 | 1.463497e-11 | 1.798792
74.39829 | 21.8193 | 21.62622 | 0.3916416 | 0.1930767 | 19.43605 | 1.463857e-11 | 1.798529
74.40828 | 21.8294 | 21.63895 | 0.391831 | 0.1904502 | 19.44885 | 1.464212e-11 | 1.798266
74.41828 | 21.8515 | 21.6516 | 0.3920252 | 0.1999024 | 19.46157 | 1.464567e-11 | 1.798004
74.42828 | 21.8618 | 21.66415 | 0.3922243 | 0.1976488 | 19.47419 | 1.464911e-11 | 1.797742
74.43828 | 21.8781 | 21.67661 | 0.392428 | 0.2014894 | 19.4867 | 1.465249e-11 | 1.79748
74.44828 | 21.8948 | 21.68898 | 0.3926365 | 0.2058231 | 19.49912 | 1.465582e-11 | 1.797219
74.45828 | 21.9082 | 21.70125 | 0.3928497 | 0.2069525 | 19.51144 | 1.465909e-11 | 1.796958
74.46827 | 21.933 | 21.71341 | 0.3930675 | 0.2195895 | 19.52365 | 1.466231e-11 | 1.796698
74.47827 | 21.9503 | 21.72549 | 0.3932903 | 0.2248075 | 19.53576 | 1.466547e-11 | 1.796438
74.48827 | 21.9574 | 21.73747 | 0.3935177 | 0.2199254 | 19.54778 | 1.466857e-11 | 1.796178
74.49827 | 21.9723 | 21.74936 | 0.39375 | 0.2229401 | 19.55969 | 1.467162e-11 | 1.795919
74.50827 | 21.9912 | 21.76115 | 0.393987 | 0.2300512 | 19.5715 | 1.467462e-11 | 1.79566
74.51827 | 22.0134 | 21.77284 | 0.3942288 | 0.2405596 | 19.58321 | 1.467756e-11 | 1.795401
74.52826 | 22.0232 | 21.78442 | 0.3944751 | 0.238782 | 19.5948 | 1.468038e-11 | 1.795143
74.53826 | 22.0379 | 21.79591 | 0.3947264 | 0.2419859 | 19.6063 | 1.468321e-11 | 1.794885
74.54826 | 22.0462 | 21.80731 | 0.3949825 | 0.2388912 | 19.6177 | 1.468598e-11 | 1.794628
74.55826 | 22.056 | 21.81861 | 0.3952433 | 0.2373949 | 19.62899 | 1.46887e-11 | 1.794371
74.56826 | 22.0708 | 21.8298 | 0.3955089 | 0.2410006 | 19.64018 | 1.469131e-11 | 1.794115
74.57826 | 22.0861 | 21.8409 | 0.3957793 | 0.2452041 | 19.65126 | 1.469391e-11 | 1.793859
74.58825 | 22.1006 | 21.85188 | 0.3960542 | 0.2487194 | 19.66222 | 1.469641e-11 | 1.793603
74.59825 | 22.1122 | 21.86277 | 0.3963342 | 0.2494252 | 19.67309 | 1.46989e-11 | 1.793348
74.60825 | 22.117 | 21.87357 | 0.396619 | 0.2434332 | 19.68385 | 1.470128e-11 | 1.793093
74.61825 | 22.1294 | 21.88426 | 0.3969085 | 0.2451441 | 19.69451 | 1.470367e-11 | 1.792839
74.62825 | 22.143 | 21.89484 | 0.3972028 | 0.2481551 | 19.70506 | 1.470594e-11 | 1.792585
74.63825 | 22.1491 | 21.90533 | 0.397502 | 0.2437678 | 19.7155 | 1.470816e-11 | 1.792331
74.64824 | 22.1647 | 21.9157 | 0.3978056 | 0.2489987 | 19.72582 | 1.471037e-11 | 1.792078
74.65824 | 22.1729 | 21.92598 | 0.3981143 | 0.2469186 | 19.73604 | 1.471248e-11 | 1.791825
74.66824 | 22.1795 | 21.93616 | 0.3984278 | 0.2433422 | 19.74616 | 1.471453e-11 | 1.791573
74.67824 | 22.1872 | 21.94623 | 0.3987462 | 0.2409731 | 19.75616 | 1.471653e-11 | 1.791321
74.68824 | 22.2056 | 21.95619 | 0.3990693 | 0.2494065 | 19.76605 | 1.471847e-11 | 1.79107
74.69823 | 22.2197 | 21.96604 | 0.3993969 | 0.2536554 | 19.77583 | 1.472035e-11 | 1.790819
74.70823 | 22.2223 | 21.9758 | 0.3997297 | 0.2464998 | 19.7855 | 1.472212e-11 | 1.790569
74.71823 | 22.2285 | 21.98545 | 0.4000672 | 0.2430501 | 19.79506 | 1.472389e-11 | 1.790319
74.72823 | 22.241 | 21.99499 | 0.4004096 | 0.2460064 | 19.80451 | 1.472561e-11 | 1.790069
74.73823 | 22.2525 | 22.00443 | 0.4007568 | 0.2480677 | 19.81386 | 1.472727e-11 | 1.78982
74.74823 | 22.2635 | 22.01376 | 0.4011089 | 0.2497371 | 19.82308 | 1.472882e-11 | 1.789571
74.75822 | 22.2741 | 22.02298 | 0.4014654 | 0.251123 | 19.83219 | 1.473032e-11 | 1.789323
74.76822 | 22.2871 | 22.03209 | 0.4018271 | 0.2550058 | 19.84119 | 1.473181e-11 | 1.789075
74.77822 | 22.2942 | 22.0411 | 0.4021936 | 0.2530968 | 19.85008 | 1.47332e-11 | 1.788828
74.78822 | 22.2969 | 22.05 | 0.4025649 | 0.2468972 | 19.85886 | 1.473453e-11 | 1.788581
74.79822 | 22.3135 | 22.05879 | 0.4029411 | 0.254705 | 19.86752 | 1.473586e-11 | 1.788335
74.80822 | 22.322 | 22.06748 | 0.4033222 | 0.2545206 | 19.87607 | 1.473707e-11 | 1.788089
74.81821 | 22.3345 | 22.07605 | 0.4037077 | 0.2584523 | 19.8845 | 1.473824e-11 | 1.787844
74.82821 | 22.3383 | 22.08451 | 0.4040984 | 0.2537899 | 19.89281 | 1.473929e-11 | 1.787599
74.83821 | 22.3469 | 22.09287 | 0.404494 | 0.2540335 | 19.90102 | 1.474034e-11 | 1.787354
74.84821 | 22.3526 | 22.10111 | 0.4048944 | 0.2514883 | 19.90911 | 1.474133e-11 | 1.78711
74.85821 | 22.3615 | 22.10925 | 0.4052997 | 0.2522489 | 19.91708 | 1.474227e-11 | 1.786866
74.86821 | 22.3644 | 22.11728 | 0.4057098 | 0.2471248 | 19.92494 | 1.47431e-11 | 1.786623
74.8782 | 22.3756 | 22.12518 | 0.4061244 | 0.2504167 | 19.93268 | 1.474393e-11 | 1.786381
74.8882 | 22.3769 | 22.13299 | 0.4065443 | 0.2439101 | 19.94031 | 1.474465e-11 | 1.786139
74.8982 | 22.3872 | 22.14068 | 0.406969 | 0.2465193 | 19.94781 | 1.474531e-11 | 1.785897
74.9082 | 22.3885 | 22.14827 | 0.4073986 | 0.2402345 | 19.95521 | 1.474597e-11 | 1.785656
74.9182 | 22.3921 | 22.15573 | 0.407833 | 0.2363658 | 19.96249 | 1.474653e-11 | 1.785415
74.9282 | 22.3959 | 22.16309 | 0.4082724 | 0.2328075 | 19.96965 | 1.474702e-11 | 1.785175
74.93819 | 22.4067 | 22.17033 | 0.4087162 | 0.2363678 | 19.97668 | 1.474746e-11 | 1.784935
74.94819 | 22.3987 | 22.17747 | 0.4091653 | 0.2212313 | 19.98361 | 1.474785e-11 | 1.784696
74.95819 | 22.4046 | 22.18449 | 0.4096192 | 0.2201094 | 19.99041 | 1.474812e-11 | 1.784457
74.96819 | 22.4031 | 22.1914 | 0.4100781 | 0.2117014 | 19.9971 | 1.47484e-11 | 1.784219
74.97819 | 22.4068 | 22.1982 | 0.4105419 | 0.208604 | 20.00367 | 1.474861e-11 | 1.783981
74.98819 | 22.4016 | 22.20488 | 0.4110105 | 0.1967218 | 20.01012 | 1.474872e-11 | 1.783744
74.99818 | 22.4015 | 22.21144 | 0.4114836 | 0.1900559 | 20.01645 | 1.474883e-11 | 1.783507
75.00818 | 22.4106 | 22.2179 | 0.411962 | 0.1927003 | 20.02267 | 1.474882e-11 | 1.783271
75.01818 | 22.4144 | 22.22424 | 0.4124454 | 0.1901564 | 20.02876 | 1.474876e-11 | 1.783035
75.02818 | 22.4124 | 22.23047 | 0.4129336 | 0.1819289 | 20.03474 | 1.474865e-11 | 1.7828
75.03818 | 22.411 | 22.23659 | 0.4134268 | 0.1744128 | 20.0406 | 1.474854e-11 | 1.782565
75.04818 | 22.4105 | 22.24259 | 0.4139248 | 0.1679119 | 20.04633 | 1.474831e-11 | 1.782331
75.05817 | 22.4008 | 22.24847 | 0.4144273 | 0.1523309 | 20.05194 | 1.474797e-11 | 1.782097
75.06817 | 22.406 | 22.25424 | 0.4149352 | 0.1517585 | 20.05744 | 1.474764e-11 | 1.781864
75.07817 | 22.4063 | 22.2599 | 0.415448 | 0.1463999 | 20.06282 | 1.474724e-11 | 1.781631
75.08817 | 22.4064 | 22.26544 | 0.4159657 | 0.1409572 | 20.06808 | 1.47468e-11 | 1.781399
75.09817 | 22.4048 | 22.27087 | 0.4164884 | 0.1339279 | 20.07322 | 1.474624e-11 | 1.781167
75.10816 | 22.4042 | 22.27618 | 0.4170155 | 0.1280215 | 20.07823 | 1.474568e-11 | 1.780936
75.11816 | 22.4119 | 22.28138 | 0.417548 | 0.1305226 | 20.08312 | 1.474501e-11 | 1.780705
75.12816 | 22.4116 | 22.28646 | 0.4180854 | 0.1251413 | 20.0879 | 1.474428e-11 | 1.780475
75.13816 | 22.4124 | 22.29143 | 0.4186278 | 0.1209716 | 20.09256 | 1.47435e-11 | 1.780245
75.14816 | 22.4123 | 22.29628 | 0.4191751 | 0.1160203 | 20.09709 | 1.474272e-11 | 1.780016
75.15816 | 22.4149 | 22.30102 | 0.4197274 | 0.1138838 | 20.1015 | 1.474183e-11 | 1.779787
75.16815 | 22.4192 | 22.30563 | 0.420284 | 0.1135677 | 20.10579 | 1.474088e-11 | 1.779559
75.17815 | 22.4228 | 22.31014 | 0.4208462 | 0.1126612 | 20.10996 | 1.473982e-11 | 1.779332
75.18815 | 22.4215 | 22.31453 | 0.4214133 | 0.106972 | 20.11401 | 1.473876e-11 | 1.779104
75.19815 | 22.4285 | 22.3188 | 0.4219854 | 0.1096991 | 20.11794 | 1.473765e-11 | 1.778878
75.20815 | 22.432 | 22.32296 | 0.4225624 | 0.1090394 | 20.12175 | 1.473648e-11 | 1.778652
75.21815 | 22.4383 | 22.327 | 0.4231444 | 0.1112973 | 20.12543 | 1.47352e-11 | 1.778426
75.22814 | 22.4399 | 22.33092 | 0.4237308 | 0.1089757 | 20.12899 | 1.473392e-11 | 1.778201
75.23814 | 22.4513 | 22.33473 | 0.4243227 | 0.1165663 | 20.13243 | 1.473253e-11 | 1.777976
75.24814 | 22.4521 | 22.33843 | 0.4249196 | 0.1136716 | 20.13576 | 1.473108e-11 | 1.777752
75.25814 | 22.4541 | 22.34201 | 0.4255214 | 0.1120938 | 20.13896 | 1.472963e-11 | 1.777529
75.26814 | 22.4596 | 22.34547 | 0.4261283 | 0.1141331 | 20.14203 | 1.472807e-11 | 1.777306
75.27814 | 22.4568 | 22.34881 | 0.4267401 | 0.1079885 | 20.14499 | 1.472646e-11 | 1.777083
75.28813 | 22.4614 | 22.35204 | 0.4273563 | 0.1093632 | 20.14782 | 1.472479e-11 | 1.776862
75.29813 | 22.4599 | 22.35515 | 0.427978 | 0.1047473 | 20.15053 | 1.472307e-11 | 1.77664
75.30813 | 22.4593 | 22.35815 | 0.4286048 | 0.1011528 | 20.15312 | 1.472128e-11 | 1.776419
75.31813 | 22.4626 | 22.36103 | 0.4292366 | 0.101573 | 20.15559 | 1.471945e-11 | 1.776199
75.32813 | 22.4684 | 22.36379 | 0.4298733 | 0.1046078 | 20.15794 | 1.47175e-11 | 1.775979
75.33813 | 22.4668 | 22.36644 | 0.4305151 | 0.1003583 | 20.16017 | 1.471556e-11 | 1.775759
75.34812 | 22.4678 | 22.36897 | 0.4311612 | 0.0988294 | 20.16227 | 1.471355e-11 | 1.775541
75.35812 | 22.4701 | 22.37139 | 0.431813 | 0.09871235 | 20.16425 | 1.471144e-11 | 1.775323
75.36812 | 22.4637 | 22.37369 | 0.4324698 | 0.09001242 | 20.16611 | 1.470933e-11 | 1.775105
75.37812 | 22.4535 | 22.37587 | 0.4331315 | 0.07762902 | 20.16785 | 1.47071e-11 | 1.774888
75.38812 | 22.4443 | 22.37794 | 0.4337983 | 0.06636107 | 20.16947 | 1.470488e-11 | 1.774671
75.39812 | 22.4446 | 22.37989 | 0.4344702 | 0.06470832 | 20.17097 | 1.470254e-11 | 1.774455
75.40811 | 22.4433 | 22.38173 | 0.4351463 | 0.06157166 | 20.17234 | 1.470021e-11 | 1.774239
75.41811 | 22.4359 | 22.38345 | 0.4358282 | 0.05245195 | 20.1736 | 1.469776e-11 | 1.774024
75.42811 | 22.4359 | 22.38505 | 0.4365151 | 0.05084724 | 20.17473 | 1.469526e-11 | 1.77381
75.43811 | 22.4234 | 22.38654 | 0.437207 | 0.03685829 | 20.17574 | 1.46927e-11 | 1.773596
75.44811 | 22.4137 | 22.38792 | 0.437904 | 0.02578347 | 20.17663 | 1.469009e-11 | 1.773382
75.45811 | 22.4136 | 22.38917 | 0.4386059 | 0.02442572 | 20.1774 | 1.468742e-11 | 1.773169
75.4681 | 22.4004 | 22.39032 | 0.4393123 | 0.01008346 | 20.17805 | 1.468475e-11 | 1.772957
75.4781 | 22.3971 | 22.39134 | 0.4400243 | 0.00575667 | 20.17857 | 1.468197e-11 | 1.772745
75.4881 | 22.3893 | 22.39226 | 0.4407415 | -0.002958324 | 20.17898 | 1.467913e-11 | 1.772533
75.4981 | 22.3808 | 22.39305 | 0.4414636 | -0.0122537 | 20.17927 | 1.467619e-11 | 1.772323
75.5081 | 22.37 | 22.39374 | 0.4421909 | -0.02373783 | 20.17943 | 1.467324e-11 | 1.772112
75.51809 | 22.3641 | 22.3943 | 0.4429224 | -0.03020477 | 20.17948 | 1.467024e-11 | 1.771903
75.52809 | 22.3583 | 22.39476 | 0.4436597 | -0.03645829 | 20.1794 | 1.466718e-11 | 1.771694
75.53809 | 22.3543 | 22.3951 | 0.4444021 | -0.04079801 | 20.17921 | 1.466407e-11 | 1.771485
75.54809 | 22.3414 | 22.39532 | 0.4451496 | -0.05392253 | 20.1789 | 1.46609e-11 | 1.771277
75.55809 | 22.3359 | 22.39543 | 0.4459021 | -0.05953192 | 20.17846 | 1.465768e-11 | 1.771069
75.56809 | 22.3284 | 22.39543 | 0.4466598 | -0.06702858 | 20.17791 | 1.46544e-11 | 1.770862
75.57808 | 22.318 | 22.39531 | 0.4474217 | -0.07731005 | 20.17723 | 1.465101e-11 | 1.770656
75.58808 | 22.311 | 22.39508 | 0.4481894 | -0.08407952 | 20.17644 | 1.464762e-11 | 1.77045
75.59808 | 22.3117 | 22.39473 | 0.4489623 | -0.08303408 | 20.17553 | 1.464417e-11 | 1.770244
75.60808 | 22.2993 | 22.39428 | 0.4497402 | -0.09497672 | 20.1745 | 1.464067e-11 | 1.770039
75.61808 | 22.2935 | 22.3937 | 0.4505233 | -0.100204 | 20.17335 | 1.463706e-11 | 1.769835
75.62808 | 22.2865 | 22.39302 | 0.4513114 | -0.1065197 | 20.17208 | 1.463344e-11 | 1.769631
75.63807 | 22.2859 | 22.39222 | 0.4521038 | -0.1063211 | 20.17069 | 1.462978e-11 | 1.769428
75.64807 | 22.28 | 22.39131 | 0.4529021 | -0.1113117 | 20.16918 | 1.462605e-11 | 1.769225
75.65807 | 22.278 | 22.39029 | 0.4537055 | -0.1122893 | 20.16756 | 1.462227e-11 | 1.769023
75.66807 | 22.2701 | 22.38915 | 0.454514 | -0.1190543 | 20.16582 | 1.461838e-11 | 1.768822
75.67807 | 22.2681 | 22.38791 | 0.4553277 | -0.1198081 | 20.16396 | 1.461449e-11 | 1.768621
75.68807 | 22.2596 | 22.38655 | 0.4561464 | -0.1269499 | 20.16198 | 1.461055e-11 | 1.76842
75.69806 | 22.252 | 22.38508 | 0.4569695 | -0.1330815 | 20.15989 | 1.460655e-11 | 1.76822
75.70806 | 22.2503 | 22.3835 | 0.4577984 | -0.1331995 | 20.15768 | 1.460249e-11 | 1.768021
75.71806 | 22.239 | 22.38181 | 0.4586325 | -0.1428077 | 20.15535 | 1.459838e-11 | 1.767822
75.72806 | 22.2399 | 22.38 | 0.4594718 | -0.1401035 | 20.15291 | 1.459421e-11 | 1.767624
75.73806 | 22.2284 | 22.37809 | 0.4603161 | -0.1496902 | 20.15035 | 1.458999e-11 | 1.767426
75.74806 | 22.2197 | 22.37607 | 0.4611656 | -0.1563655 | 20.14767 | 1.458571e-11 | 1.767228
75.75805 | 22.2127 | 22.37394 | 0.4620194 | -0.1612366 | 20.14489 | 1.458137e-11 | 1.767032
75.76805 | 22.2112 | 22.37169 | 0.4628792 | -0.160493 | 20.14198 | 1.457698e-11 | 1.766836
75.77805 | 22.1973 | 22.36934 | 0.4637441 | -0.1720392 | 20.13895 | 1.457254e-11 | 1.76664
75.78805 | 22.1803 | 22.36688 | 0.4646142 | -0.1865758 | 20.13582 | 1.456804e-11 | 1.766445
75.79805 | 22.1844 | 22.3643 | 0.4654894 | -0.1799034 | 20.13256 | 1.456348e-11 | 1.766251
75.80805 | 22.1731 | 22.36162 | 0.4663697 | -0.1885222 | 20.1292 | 1.455892e-11 | 1.766057
75.81804 | 22.1628 | 22.35884 | 0.4672544 | -0.1960367 | 20.12572 | 1.455426e-11 | 1.765864
75.82804 | 22.1595 | 22.35594 | 0.4681451 | -0.1964388 | 20.12212 | 1.454959e-11 | 1.765671
75.83804 | 22.1485 | 22.35293 | 0.4690409 | -0.2044331 | 20.11841 | 1.454481e-11 | 1.765478
75.84804 | 22.1264 | 22.34982 | 0.4699419 | -0.2234206 | 20.11459 | 1.454003e-11 | 1.765287
75.85804 | 22.1194 | 22.3466 | 0.4708481 | -0.2272022 | 20.11066 | 1.453514e-11 | 1.765096
75.86804 | 22.1161 | 22.34327 | 0.4717595 | -0.2271737 | 20.10661 | 1.453025e-11 | 1.764905
75.87803 | 22.1096 | 22.33985 | 0.4726751 | -0.2302456 | 20.10246 | 1.452531e-11 | 1.764715
75.88803 | 22.0996 | 22.3363 | 0.4735968 | -0.2367047 | 20.09818 | 1.452031e-11 | 1.764526
75.89803 | 22.0936 | 22.33266 | 0.4745237 | -0.2390606 | 20.0938 | 1.451525e-11 | 1.764337
75.90803 | 22.0854 | 22.32891 | 0.4754558 | -0.2435091 | 20.0893 | 1.451014e-11 | 1.764148
75.91803 | 22.077 | 22.32505 | 0.4763931 | -0.2480502 | 20.0847 | 1.450497e-11 | 1.763961
75.92802 | 22.0638 | 22.32109 | 0.4773346 | -0.2572939 | 20.07999 | 1.449975e-11 | 1.763774
75.93802 | 22.0624 | 22.31703 | 0.4782823 | -0.2546264 | 20.07516 | 1.449453e-11 | 1.763587
75.94802 | 22.0504 | 22.31286 | 0.4792352 | -0.2624556 | 20.07022 | 1.448919e-11 | 1.763401
75.95802 | 22.0466 | 22.30858 | 0.4801933 | -0.2619804 | 20.06517 | 1.448386e-11 | 1.763215
75.96802 | 22.03 | 22.3042 | 0.4811566 | -0.2742028 | 20.06002 | 1.447847e-11 | 1.76303
75.97802 | 22.0233 | 22.29972 | 0.4821251 | -0.2764221 | 20.05475 | 1.447297e-11 | 1.762846
75.98801 | 22.0186 | 22.29514 | 0.4830979 | -0.2765391 | 20.04938 | 1.446752e-11 | 1.762662
75.99801 | 22.0093 | 22.29045 | 0.4840768 | -0.2811541 | 20.0439 | 1.446197e-11 | 1.762479
76.00801 | 22.0029 | 22.28567 | 0.485061 | -0.2827651 | 20.03831 | 1.445636e-11 | 1.762296
76.01801 | 21.9932 | 22.28077 | 0.4860504 | -0.2875715 | 20.03261 | 1.445069e-11 | 1.762114
76.02801 | 21.9914 | 22.27578 | 0.4870451 | -0.2843786 | 20.0268 | 1.444502e-11 | 1.761933
76.03801 | 21.9761 | 22.27069 | 0.4880449 | -0.2945857 | 20.02089 | 1.443924e-11 | 1.761752
76.048 | 21.9681 | 22.2655 | 0.489049 | -0.2973983 | 20.01488 | 1.443347e-11 | 1.761572
76.058 | 21.9624 | 22.2602 | 0.4900594 | -0.2978021 | 20.00875 | 1.442763e-11 | 1.761392
76.068 | 21.9496 | 22.25481 | 0.491075 | -0.3052092 | 20.00252 | 1.442174e-11 | 1.761213
76.078 | 21.9466 | 22.24931 | 0.4920958 | -0.3027137 | 19.99618 | 1.441586e-11 | 1.761034
76.088 | 21.9284 | 22.24372 | 0.4931219 | -0.3153216 | 19.98974 | 1.440986e-11 | 1.760856
76.098 | 21.9168 | 22.23803 | 0.4941533 | -0.3212279 | 19.9832 | 1.440385e-11 | 1.760679
76.10799 | 21.9058 | 22.23224 | 0.4951889 | -0.3264447 | 19.97655 | 1.439774e-11 | 1.760502
76.11799 | 21.9 | 22.22636 | 0.4962308 | -0.3263564 | 19.9698 | 1.439163e-11 | 1.760326
76.12799 | 21.8768 | 22.22037 | 0.4972779 | -0.3435734 | 19.96295 | 1.438552e-11 | 1.76015
76.13799 | 21.879 | 22.21429 | 0.4983303 | -0.3352901 | 19.95599 | 1.43793e-11 | 1.759975
76.14799 | 21.8574 | 22.20811 | 0.499388 | -0.35071 | 19.94892 | 1.437302e-11 | 1.7598
76.15799 | 21.8497 | 22.20184 | 0.500451 | -0.3521351 | 19.94176 | 1.436674e-11 | 1.759626
76.16798 | 21.8386 | 22.19547 | 0.5015182 | -0.3568695 | 19.9345 | 1.436041e-11 | 1.759453
76.17798 | 21.8184 | 22.189 | 0.5025917 | -0.3706039 | 19.92713 | 1.435408e-11 | 1.75928
76.18798 | 21.8016 | 22.18244 | 0.5036705 | -0.3808429 | 19.91966 | 1.434763e-11 | 1.759108
76.19798 | 21.7829 | 22.17579 | 0.5047547 | -0.3928867 | 19.9121 | 1.434119e-11 | 1.758936
76.20798 | 21.77 | 22.16904 | 0.5058441 | -0.3990373 | 19.90443 | 1.433463e-11 | 1.758765
76.21798 | 21.7561 | 22.16219 | 0.5069388 | -0.4060928 | 19.89666 | 1.432808e-11 | 1.758595
76.22797 | 21.7472 | 22.15526 | 0.5080377 | -0.4080626 | 19.8888 | 1.432152e-11 | 1.758425
76.23797 | 21.7321 | 22.14823 | 0.509143 | -0.4161338 | 19.88083 | 1.431486e-11 | 1.758256
76.24797 | 21.7136 | 22.14111 | 0.5102537 | -0.4275129 | 19.87277 | 1.430819e-11 | 1.758087
76.25797 | 21.71 | 22.1339 | 0.5113696 | -0.4238977 | 19.86461 | 1.430141e-11 | 1.757919
76.26797 | 21.6864 | 22.12659 | 0.5124909 | -0.4401927 | 19.85635 | 1.429463e-11 | 1.757752
76.27797 | 21.6776 | 22.1192 | 0.5136175 | -0.4415965 | 19.84799 | 1.428786e-11 | 1.757585
76.28796 | 21.6558 | 22.11172 | 0.5147483 | -0.4559182 | 19.83955 | 1.428097e-11 | 1.757419
76.29796 | 21.6478 | 22.10414 | 0.5158855 | -0.4563398 | 19.831 | 1.427408e-11 | 1.757254
76.30796 | 21.6372 | 22.09647 | 0.5170281 | -0.4592733 | 19.82236 | 1.426719e-11 | 1.757089
76.31796 | 21.6311 | 22.08872 | 0.5181761 | -0.4576181 | 19.81362 | 1.426019e-11 | 1.756924
76.32796 | 21.614 | 22.08087 | 0.5193293 | -0.4668727 | 19.80478 | 1.425319e-11 | 1.756761
76.33795 | 21.6043 | 22.07295 | 0.5204868 | -0.4686491 | 19.79586 | 1.424608e-11 | 1.756598
76.34795 | 21.6006 | 22.06493 | 0.5216507 | -0.4643281 | 19.78684 | 1.423908e-11 | 1.756435
76.35795 | 21.5838 | 22.05682 | 0.52282 | -0.4730201 | 19.77773 | 1.423186e-11 | 1.756273
76.36795 | 21.5771 | 22.04863 | 0.5239947 | -0.4715255 | 19.76852 | 1.422475e-11 | 1.756112
76.37795 | 21.5686 | 22.04034 | 0.5251747 | -0.4717443 | 19.75922 | 1.421753e-11 | 1.755951
76.38795 | 21.5633 | 22.03198 | 0.5263601 | -0.4686782 | 19.74983 | 1.421031e-11 | 1.755791
76.39794 | 21.5533 | 22.02354 | 0.5275497 | -0.4702354 | 19.74035 | 1.420297e-11 | 1.755632
76.40794 | 21.5429 | 22.015 | 0.5287458 | -0.4720972 | 19.73078 | 1.419564e-11 | 1.755473
76.41794 | 21.5334 | 22.00638 | 0.5299473 | -0.4729762 | 19.72111 | 1.418831e-11 | 1.755315
76.42794 | 21.5272 | 21.99767 | 0.5311542 | -0.4704704 | 19.71136 | 1.418086e-11 | 1.755158
76.43794 | 21.5154 | 21.98888 | 0.5323664 | -0.473481 | 19.70151 | 1.417342e-11 | 1.755001
76.44794 | 21.5096 | 21.98001 | 0.5335841 | -0.4704092 | 19.69158 | 1.416598e-11 | 1.754845
76.45793 | 21.5063 | 21.97106 | 0.5348059 | -0.4647618 | 19.68157 | 1.415842e-11 | 1.754689
76.46793 | 21.4989 | 21.96203 | 0.5360343 | -0.4631275 | 19.67146 | 1.415087e-11 | 1.754534
76.47793 | 21.4897 | 21.95291 | 0.5372681 | -0.463207 | 19.66126 | 1.414331e-11 | 1.75438
76.48793 | 21.4835 | 21.94371 | 0.5385074 | -0.4602085 | 19.65097 | 1.413565e-11 | 1.754226
76.49793 | 21.4773 | 21.93443 | 0.539752 | -0.45713 | 19.6406 | 1.412798e-11 | 1.754073
76.50793 | 21.4707 | 21.92507 | 0.541002 | -0.4543699 | 19.63015 | 1.412031e-11 | 1.753921
76.51792 | 21.4528 | 21.91564 | 0.5422562 | -0.4628388 | 19.61961 | 1.411254e-11 | 1.753769
76.52792 | 21.442 | 21.90612 | 0.5435171 | -0.4641191 | 19.60898 | 1.410476e-11 | 1.753618
76.53792 | 21.4349 | 21.89652 | 0.5447834 | -0.4616236 | 19.59827 | 1.409698e-11 | 1.753468
76.54792 | 21.4219 | 21.88685 | 0.5460551 | -0.4649486 | 19.58748 | 1.408921e-11 | 1.753318
76.55792 | 21.421 | 21.87709 | 0.5473322 | -0.4560936 | 19.57659 | 1.408132e-11 | 1.753169
76.56792 | 21.4157 | 21.86726 | 0.5486148 | -0.4515646 | 19.56563 | 1.407343e-11 | 1.753021
76.57791 | 21.4028 | 21.85737 | 0.5499015 | -0.4545683 | 19.55459 | 1.406543e-11 | 1.752873
76.58791 | 21.3996 | 21.84739 | 0.551195 | -0.4477858 | 19.54346 | 1.405743e-11 | 1.752726
76.59791 | 21.3792 | 21.83733 | 0.5524939 | -0.458126 | 19.53225 | 1.404943e-11 | 1.75258
76.60791 | 21.3719 | 21.82719 | 0.5537982 | -0.4552918 | 19.52096 | 1.404143e-11 | 1.752434
76.61791 | 21.362 | 21.81698 | 0.555108 | -0.4549836 | 19.50959 | 1.403332e-11 | 1.752289
76.62791 | 21.3479 | 21.8067 | 0.5564233 | -0.4588003 | 19.49813 | 1.402521e-11 | 1.752145
76.6379 | 21.3378 | 21.79636 | 0.5577426 | -0.4585552 | 19.48661 | 1.40171e-11 | 1.752001
76.6479 | 21.3226 | 21.78593 | 0.5590688 | -0.463327 | 19.475 | 1.400888e-11 | 1.751858
76.6579 | 21.3163 | 21.77542 | 0.5604004 | -0.4591233 | 19.46331 | 1.400077e-11 | 1.751716
76.6679 | 21.307 | 21.76485 | 0.5617375 | -0.4578493 | 19.45154 | 1.399255e-11 | 1.751574
76.6779 | 21.2947 | 21.7542 | 0.5630801 | -0.459504 | 19.43969 | 1.398422e-11 | 1.751433
76.68789 | 21.2808 | 21.7435 | 0.5644268 | -0.4626979 | 19.42778 | 1.397599e-11 | 1.751293
76.69789 | 21.2665 | 21.73271 | 0.5657803 | -0.4662107 | 19.41578 | 1.396766e-11 | 1.751153
76.70789 | 21.2505 | 21.72185 | 0.5671394 | -0.4713529 | 19.4037 | 1.395922e-11 | 1.751015
76.71789 | 21.2369 | 21.71093 | 0.5685039 | -0.4740251 | 19.39154 | 1.395089e-11 | 1.750876
76.72789 | 21.2265 | 21.69993 | 0.5698739 | -0.4734285 | 19.37932 | 1.394244e-11 | 1.750739
76.73789 | 21.2121 | 21.68886 | 0.5712494 | -0.4767633 | 19.36701 | 1.3934e-11 | 1.750602
76.74788 | 21.199 | 21.67774 | 0.572629 | -0.4787413 | 19.35465 | 1.392556e-11 | 1.750466
76.75788 | 21.1799 | 21.66654 | 0.5740155 | -0.4866396 | 19.34219 | 1.3917e-11 | 1.750331
76.76788 | 21.1625 | 21.65527 | 0.5754075 | -0.4927705 | 19.32967 | 1.390845e-11 | 1.750196
76.77788 | 21.1483 | 21.64394 | 0.576805 | -0.4956373 | 19.31707 | 1.389989e-11 | 1.750063
76.78788 | 21.135 | 21.63254 | 0.5782081 | -0.4975366 | 19.3044 | 1.389134e-11 | 1.749929
76.79788 | 21.1173 | 21.62107 | 0.5796167 | -0.5037698 | 19.29166 | 1.388267e-11 | 1.749797
76.80787 | 21.0989 | 21.60955 | 0.5810293 | -0.5106491 | 19.27885 | 1.387401e-11 | 1.749665
76.81787 | 21.0837 | 21.59795 | 0.5824489 | -0.5142525 | 19.26597 | 1.386534e-11 | 1.749534
76.82787 | 21.0693 | 21.58629 | 0.5838741 | -0.5169913 | 19.25301 | 1.385667e-11 | 1.749404
76.83787 | 21.0533 | 21.57457 | 0.5853048 | -0.5212671 | 19.23999 | 1.38479e-11 | 1.749274
76.84787 | 21.0286 | 21.56278 | 0.586741 | -0.5341789 | 19.22689 | 1.383923e-11 | 1.749146
76.85787 | 21.0233 | 21.55093 | 0.5881828 | -0.5276296 | 19.21373 | 1.383045e-11 | 1.749018
76.86786 | 21.0012 | 21.53903 | 0.5896287 | -0.5378274 | 19.20051 | 1.382157e-11 | 1.74889
76.87786 | 20.9938 | 21.52706 | 0.5910815 | -0.5332553 | 19.18721 | 1.381279e-11 | 1.748764
76.88786 | 20.9701 | 21.51502 | 0.59254 | -0.5449189 | 19.17384 | 1.38039e-11 | 1.748638
76.89786 | 20.9589 | 21.50292 | 0.5940039 | -0.5440224 | 19.16041 | 1.379501e-11 | 1.748513
76.90786 | 20.9408 | 21.49077 | 0.5954735 | -0.5499673 | 19.14691 | 1.378613e-11 | 1.748389
76.91786 | 20.9272 | 21.47855 | 0.5969486 | -0.5513519 | 19.13334 | 1.377713e-11 | 1.748265
76.92785 | 20.907 | 21.46629 | 0.5984278 | -0.5592941 | 19.11972 | 1.376824e-11 | 1.748142
76.93785 | 20.8991 | 21.45396 | 0.5999141 | -0.5548608 | 19.10603 | 1.375924e-11 | 1.74802
76.94785 | 20.8854 | 21.44156 | 0.601406 | -0.5561614 | 19.09226 | 1.375024e-11 | 1.747899
76.95785 | 20.8766 | 21.42911 | 0.6029034 | -0.5525111 | 19.07843 | 1.374113e-11 | 1.747779
76.96785 | 20.8581 | 21.41661 | 0.6044064 | -0.5585052 | 19.06454 | 1.373213e-11 | 1.747659
76.97785 | 20.8475 | 21.40404 | 0.605915 | -0.5565412 | 19.05059 | 1.372302e-11 | 1.74754
76.98784 | 20.8347 | 21.39144 | 0.6074277 | -0.5567389 | 19.03659 | 1.371391e-11 | 1.747422
76.99784 | 20.8203 | 21.37876 | 0.6089475 | -0.5584628 | 19.02251 | 1.37048e-11 | 1.747304
77.00784 | 20.8012 | 21.36603 | 0.6104729 | -0.564829 | 19.00837 | 1.369558e-11 | 1.747188
77.01784 | 20.7851 | 21.35325 | 0.6120039 | -0.5681455 | 18.99417 | 1.368647e-11 | 1.747072
77.02784 | 20.7783 | 21.3404 | 0.6135406 | -0.562103 | 18.97991 | 1.367725e-11 | 1.746957
77.03784 | 20.7651 | 21.32751 | 0.6150828 | -0.5624089 | 18.96558 | 1.366803e-11 | 1.746843
77.04783 | 20.7543 | 21.31457 | 0.6166291 | -0.5602736 | 18.95122 | 1.365881e-11 | 1.746729
77.05783 | 20.7425 | 21.30157 | 0.6181826 | -0.5590726 | 18.93677 | 1.364947e-11 | 1.746617
77.06783 | 20.7246 | 21.28852 | 0.6197417 | -0.5639179 | 18.92227 | 1.364025e-11 | 1.746505
77.07783 | 20.7074 | 21.27541 | 0.6213065 | -0.5680119 | 18.90771 | 1.363092e-11 | 1.746394
77.08783 | 20.692 | 21.26226 | 0.6228769 | -0.570256 | 18.8931 | 1.362159e-11 | 1.746283
77.09782 | 20.6772 | 21.24906 | 0.6244513 | -0.5718617 | 18.87844 | 1.361226e-11 | 1.746174
77.10782 | 20.6608 | 21.2358 | 0.626033 | -0.5750021 | 18.8637 | 1.360292e-11 | 1.746066
77.11782 | 20.6412 | 21.22249 | 0.6276203 | -0.5812933 | 18.84892 | 1.359348e-11 | 1.745958
77.12782 | 20.6293 | 21.20913 | 0.6292133 | -0.5798318 | 18.83407 | 1.358404e-11 | 1.745851
77.13782 | 20.6134 | 21.19573 | 0.6308119 | -0.5823271 | 18.81917 | 1.35747e-11 | 1.745745
77.14782 | 20.6003 | 21.18227 | 0.6324162 | -0.5819703 | 18.80421 | 1.356515e-11 | 1.745639
77.15781 | 20.5897 | 21.16878 | 0.6340245 | -0.5790763 | 18.78922 | 1.355571e-11 | 1.745535
77.16781 | 20.5737 | 21.15523 | 0.6356401 | -0.5815258 | 18.77415 | 1.354626e-11 | 1.745431
77.17781 | 20.5539 | 21.14162 | 0.6372614 | -0.5877239 | 18.75903 | 1.353671e-11 | 1.745328
77.18781 | 20.5425 | 21.12798 | 0.6388883 | -0.5854753 | 18.74386 | 1.352726e-11 | 1.745227
77.19781 | 20.5292 | 21.11428 | 0.640521 | -0.5850816 | 18.72864 | 1.351771e-11 | 1.745125
77.20781 | 20.5153 | 21.10054 | 0.6421593 | -0.585242 | 18.71336 | 1.350816e-11 | 1.745025
77.2178 | 20.4992 | 21.08677 | 0.6438017 | -0.5875698 | 18.69804 | 1.349849e-11 | 1.744926
77.2278 | 20.4768 | 21.07294 | 0.6454514 | -0.5961398 | 18.68266 | 1.348894e-11 | 1.744827
77.2378 | 20.4713 | 21.05906 | 0.6471067 | -0.5877623 | 18.66723 | 1.347927e-11 | 1.74473
77.2478 | 20.4619 | 21.04514 | 0.6487678 | -0.5832425 | 18.65174 | 1.346971e-11 | 1.744633
77.2578 | 20.4513 | 21.03118 | 0.6504346 | -0.5798787 | 18.63621 | 1.346005e-11 | 1.744537
77.2678 | 20.4399 | 21.01717 | 0.6521071 | -0.5772709 | 18.62062 | 1.345038e-11 | 1.744442
77.27779 | 20.432 | 21.00313 | 0.6537837 | -0.5711323 | 18.605 | 1.344072e-11 | 1.744347
77.28779 | 20.4197 | 20.98904 | 0.6554676 | -0.5693404 | 18.58932 | 1.343094e-11 | 1.744254
77.29779 | 20.412 | 20.97491 | 0.6571573 | -0.5629056 | 18.57359 | 1.342127e-11 | 1.744162
77.30779 | 20.401 | 20.96073 | 0.6588526 | -0.5597305 | 18.55781 | 1.34115e-11 | 1.74407
77.31779 | 20.386 | 20.94651 | 0.6605537 | -0.560511 | 18.54198 | 1.340183e-11 | 1.743979
77.32779 | 20.3739 | 20.93225 | 0.6622606 | -0.5583533 | 18.5261 | 1.339206e-11 | 1.743889
77.33778 | 20.3598 | 20.91797 | 0.6639714 | -0.5581689 | 18.5102 | 1.338228e-11 | 1.743801
77.34778 | 20.3545 | 20.90363 | 0.6656898 | -0.549129 | 18.49423 | 1.33725e-11 | 1.743712
77.35778 | 20.348 | 20.88925 | 0.6674138 | -0.5412511 | 18.47821 | 1.336261e-11 | 1.743625
77.36778 | 20.3385 | 20.87483 | 0.6691436 | -0.5363335 | 18.46215 | 1.335284e-11 | 1.743539
77.37778 | 20.3276 | 20.86038 | 0.6708792 | -0.5327766 | 18.44604 | 1.334295e-11 | 1.743454
77.38778 | 20.3249 | 20.84588 | 0.6726205 | -0.5209809 | 18.42989 | 1.333317e-11 | 1.743369
77.39777 | 20.3065 | 20.83136 | 0.6743658 | -0.5248633 | 18.41371 | 1.332328e-11 | 1.743286
77.40777 | 20.2982 | 20.81679 | 0.6761186 | -0.5185922 | 18.39747 | 1.331339e-11 | 1.743203
77.41777 | 20.2868 | 20.80219 | 0.6778772 | -0.5153851 | 18.38119 | 1.330351e-11 | 1.743121
77.42777 | 20.2755 | 20.78754 | 0.6796416 | -0.5120414 | 18.36486 | 1.329362e-11 | 1.74304
77.43777 | 20.2677 | 20.77286 | 0.6814118 | -0.5051611 | 18.34849 | 1.328362e-11 | 1.742961
77.44777 | 20.2514 | 20.75815 | 0.6831877 | -0.5067454 | 18.33208 | 1.327373e-11 | 1.742882
77.45776 | 20.2412 | 20.74341 | 0.6849676 | -0.5022096 | 18.31564 | 1.326373e-11 | 1.742804
77.46776 | 20.2346 | 20.72862 | 0.6867551 | -0.4940225 | 18.29914 | 1.325384e-11 | 1.742727
77.47776 | 20.2286 | 20.7138 | 0.6885484 | -0.4851986 | 18.2826 | 1.324384e-11 | 1.74265
77.48776 | 20.2175 | 20.69894 | 0.6903475 | -0.4814448 | 18.26602 | 1.323384e-11 | 1.742575
77.49776 | 20.2086 | 20.68405 | 0.6921524 | -0.475453 | 18.2494 | 1.322385e-11 | 1.742501
77.50775 | 20.1914 | 20.66914 | 0.6939613 | -0.4777444 | 18.23276 | 1.321385e-11 | 1.742428
77.51775 | 20.1745 | 20.65419 | 0.6957778 | -0.4796887 | 18.21606 | 1.320385e-11 | 1.742355
77.52775 | 20.1652 | 20.6392 | 0.6976001 | -0.473999 | 18.19932 | 1.319385e-11 | 1.742284
77.53775 | 20.1453 | 20.62418 | 0.6994283 | -0.4788768 | 18.18254 | 1.318374e-11 | 1.742213
77.54775 | 20.1384 | 20.60912 | 0.7012622 | -0.4707238 | 18.16572 | 1.317374e-11 | 1.742144
77.55775 | 20.1274 | 20.59404 | 0.703102 | -0.4666384 | 18.14886 | 1.316363e-11 | 1.742075
77.56774 | 20.1177 | 20.57894 | 0.7049458 | -0.4612371 | 18.13198 | 1.315352e-11 | 1.742007
77.57774 | 20.1061 | 20.56379 | 0.7067972 | -0.4576887 | 18.11505 | 1.314341e-11 | 1.741941
77.58774 | 20.0969 | 20.54861 | 0.7086545 | -0.4517097 | 18.09808 | 1.313341e-11 | 1.741875
77.59774 | 20.0787 | 20.5334 | 0.7105176 | -0.4547025 | 18.08107 | 1.31233e-11 | 1.74181
77.60774 | 20.0681 | 20.51816 | 0.7123866 | -0.4500624 | 18.06403 | 1.311307e-11 | 1.741747
77.61774 | 20.0475 | 20.5029 | 0.7142614 | -0.4553967 | 18.04695 | 1.310296e-11 | 1.741684
77.62773 | 20.0339 | 20.48761 | 0.7161402 | -0.4537137 | 18.02985 | 1.309285e-11 | 1.741622
77.63773 | 20.0225 | 20.47229 | 0.7180267 | -0.4497861 | 18.0127 | 1.308274e-11 | 1.741561
77.64773 | 20.0046 | 20.45694 | 0.7199191 | -0.4523353 | 17.99551 | 1.307252e-11 | 1.741501
77.65773 | 19.9978 | 20.44155 | 0.7218174 | -0.4437528 | 17.97829 | 1.306241e-11 | 1.741443
77.66773 | 19.9877 | 20.42614 | 0.7237215 | -0.438443 | 17.96104 | 1.305219e-11 | 1.741385
77.67773 | 19.9684 | 20.41071 | 0.7256315 | -0.4423065 | 17.94375 | 1.304197e-11 | 1.741328
77.68772 | 19.9547 | 20.39525 | 0.7275454 | -0.4405542 | 17.92644 | 1.303186e-11 | 1.741272
77.69772 | 19.9458 | 20.37976 | 0.7294672 | -0.4339649 | 17.90908 | 1.302163e-11 | 1.741217
77.70772 | 19.9278 | 20.36425 | 0.7313948 | -0.4364478 | 17.89169 | 1.301141e-11 | 1.741163
77.71772 | 19.9172 | 20.3487 | 0.7333284 | -0.4315048 | 17.87427 | 1.300119e-11 | 1.74111
77.72772 | 19.8985 | 20.33314 | 0.7352678 | -0.4346355 | 17.85681 | 1.299097e-11 | 1.741058
77.73772 | 19.8822 | 20.31754 | 0.7372131 | -0.4353412 | 17.83932 | 1.298075e-11 | 1.741008
77.74771 | 19.8738 | 20.30194 | 0.7391624 | -0.4281353 | 17.82182 | 1.297041e-11 | 1.740958
77.75771 | 19.8536 | 20.28629 | 0.7411195 | -0.432691 | 17.80426 | 1.296019e-11 | 1.740909
77.76771 | 19.8474 | 20.27062 | 0.7430825 | -0.4232214 | 17.78668 | 1.294997e-11 | 1.740861
77.77771 | 19.834 | 20.25493 | 0.7450515 | -0.420927 | 17.76906 | 1.293964e-11 | 1.740814
77.78771 | 19.8149 | 20.23921 | 0.7470264 | -0.4243134 | 17.75142 | 1.292941e-11 | 1.740768
77.79771 | 19.8038 | 20.22347 | 0.7490072 | -0.4196727 | 17.73374 | 1.291908e-11 | 1.740724
77.8077 | 19.7957 | 20.20773 | 0.7509919 | -0.4120253 | 17.71605 | 1.290886e-11 | 1.74068
77.8177 | 19.784 | 20.19194 | 0.7529845 | -0.4079382 | 17.69832 | 1.289853e-11 | 1.740637
77.8277 | 19.7713 | 20.17613 | 0.7549831 | -0.4048322 | 17.68055 | 1.288819e-11 | 1.740596
77.8377 | 19.7516 | 20.1603 | 0.7569876 | -0.4087017 | 17.66276 | 1.287797e-11 | 1.740555
77.8477 | 19.7427 | 20.14445 | 0.7589981 | -0.4017469 | 17.64493 | 1.286764e-11 | 1.740515
77.8577 | 19.73 | 20.12857 | 0.7610145 | -0.3985734 | 17.62708 | 1.28573e-11 | 1.740477
77.86769 | 19.7141 | 20.11269 | 0.7630348 | -0.3985945 | 17.60922 | 1.284697e-11 | 1.740439
77.87769 | 19.7082 | 20.09678 | 0.7650631 | -0.3885766 | 17.59131 | 1.283664e-11 | 1.740403
77.88769 | 19.6954 | 20.08084 | 0.7670974 | -0.3854412 | 17.57338 | 1.28263e-11 | 1.740368
77.89769 | 19.6709 | 20.06488 | 0.7691376 | -0.3939835 | 17.55541 | 1.281597e-11 | 1.740333
77.90769 | 19.6639 | 20.0489 | 0.7711838 | -0.3850038 | 17.53742 | 1.280553e-11 | 1.7403
77.91768 | 19.6525 | 20.03292 | 0.7732339 | -0.3804231 | 17.51942 | 1.279519e-11 | 1.740268
77.92768 | 19.6401 | 20.01691 | 0.7752921 | -0.3768057 | 17.50138 | 1.278486e-11 | 1.740236
77.93768 | 19.6319 | 20.00087 | 0.7773562 | -0.3689688 | 17.48331 | 1.277453e-11 | 1.740206
77.94768 | 19.6153 | 19.98481 | 0.7794263 | -0.3695148 | 17.46521 | 1.276408e-11 | 1.740177
77.95768 | 19.6031 | 19.96874 | 0.7815024 | -0.3656388 | 17.44709 | 1.275375e-11 | 1.740149
77.96768 | 19.594 | 19.95265 | 0.7835844 | -0.3586462 | 17.42894 | 1.27433e-11 | 1.740122
77.97767 | 19.5802 | 19.93655 | 0.7856704 | -0.3563516 | 17.41078 | 1.273297e-11 | 1.740096
77.98767 | 19.5674 | 19.92042 | 0.7877645 | -0.3530219 | 17.39259 | 1.272252e-11 | 1.740071
77.99767 | 19.5626 | 19.90428 | 0.7898646 | -0.3416752 | 17.37436 | 1.271219e-11 | 1.740048
78.00767 | 19.5441 | 19.88811 | 0.7919706 | -0.3440106 | 17.35612 | 1.270175e-11 | 1.740025
78.01767 | 19.5379 | 19.87193 | 0.7940827 | -0.3340304 | 17.33784 | 1.269141e-11 | 1.740003
78.02767 | 19.531 | 19.85573 | 0.7962008 | -0.3247324 | 17.31955 | 1.268097e-11 | 1.739982
78.03766 | 19.5196 | 19.83953 | 0.7983228 | -0.3199341 | 17.30125 | 1.267052e-11 | 1.739963
78.04766 | 19.5102 | 19.8233 | 0.800453 | -0.313103 | 17.28291 | 1.266019e-11 | 1.739945
78.05766 | 19.5111 | 19.80706 | 0.8025891 | -0.295956 | 17.26454 | 1.264974e-11 | 1.739927
78.06766 | 19.4944 | 19.79079 | 0.8047313 | -0.2963935 | 17.24615 | 1.26393e-11 | 1.739911
78.07766 | 19.4904 | 19.77451 | 0.8068795 | -0.2841134 | 17.22774 | 1.262885e-11 | 1.739896
78.08766 | 19.4859 | 19.75822 | 0.8090338 | -0.2723199 | 17.2093 | 1.261841e-11 | 1.739882
78.09765 | 19.4806 | 19.74193 | 0.811192 | -0.2613278 | 17.19087 | 1.260796e-11 | 1.739869
78.10765 | 19.4759 | 19.7256 | 0.8133583 | -0.2497032 | 17.17239 | 1.259752e-11 | 1.739857
78.11765 | 19.459 | 19.70927 | 0.8155307 | -0.2502654 | 17.15389 | 1.258707e-11 | 1.739846
78.12765 | 19.4588 | 19.69291 | 0.8177092 | -0.2341125 | 17.13537 | 1.257663e-11 | 1.739836
78.13765 | 19.4547 | 19.67655 | 0.8198937 | -0.2218451 | 17.11682 | 1.256618e-11 | 1.739828
78.14765 | 19.4493 | 19.66016 | 0.8220843 | -0.2108645 | 17.09826 | 1.255574e-11 | 1.73982
78.15764 | 19.4486 | 19.64379 | 0.8242787 | -0.1951858 | 17.07969 | 1.254529e-11 | 1.739814
78.16764 | 19.4401 | 19.62738 | 0.8264814 | -0.1872783 | 17.06109 | 1.253485e-11 | 1.739808
78.17764 | 19.4261 | 19.61096 | 0.8286902 | -0.1848567 | 17.04246 | 1.25244e-11 | 1.739804
78.18764 | 19.4244 | 19.59452 | 0.8309051 | -0.1701219 | 17.02382 | 1.251396e-11 | 1.739801
78.19764 | 19.4126 | 19.57808 | 0.833126 | -0.1654755 | 17.00515 | 1.250351e-11 | 1.739799
78.20764 | 19.4097 | 19.56162 | 0.8353531 | -0.1519161 | 16.98647 | 1.249307e-11 | 1.739798
78.21763 | 19.3966 | 19.54516 | 0.8375839 | -0.1485592 | 16.96778 | 1.248262e-11 | 1.739798
78.22763 | 19.3888 | 19.52868 | 0.8398232 | -0.1398754 | 16.94905 | 1.247207e-11 | 1.739799
78.23763 | 19.3836 | 19.51218 | 0.8420685 | -0.1285784 | 16.93031 | 1.246162e-11 | 1.739801
78.24763 | 19.3776 | 19.49567 | 0.8443199 | -0.1180707 | 16.91155 | 1.245118e-11 | 1.739805
78.25763 | 19.3676 | 19.47915 | 0.8465774 | -0.1115527 | 16.89277 | 1.244073e-11 | 1.739809
78.26762 | 19.3638 | 19.46265 | 0.8488388 | -0.09884759 | 16.87399 | 1.243029e-11 | 1.739815
78.27762 | 19.3531 | 19.4461 | 0.8511085 | -0.09300376 | 16.85517 | 1.241973e-11 | 1.739822
78.28762 | 19.3387 | 19.42955 | 0.8533843 | -0.09085144 | 16.83634 | 1.240928e-11 | 1.73983
78.29762 | 19.3324 | 19.41299 | 0.8556663 | -0.08058813 | 16.81748 | 1.239884e-11 | 1.739839
78.30762 | 19.3295 | 19.39642 | 0.8579544 | -0.06691825 | 16.79862 | 1.238828e-11 | 1.739849
78.31762 | 19.321 | 19.37983 | 0.8602487 | -0.05883392 | 16.77973 | 1.237784e-11 | 1.73986
78.32761 | 19.3143 | 19.36326 | 0.8625467 | -0.04895574 | 16.76084 | 1.236739e-11 | 1.739872
78.33761 | 19.3018 | 19.34665 | 0.8648532 | -0.04485207 | 16.74191 | 1.235683e-11 | 1.739886
78.34761 | 19.2963 | 19.33004 | 0.8671658 | -0.03373975 | 16.72297 | 1.234639e-11 | 1.7399
78.35761 | 19.2925 | 19.31342 | 0.8694846 | -0.02091715 | 16.70402 | 1.233594e-11 | 1.739916
78.36761 | 19.2816 | 19.29679 | 0.8718095 | -0.01518533 | 16.68504 | 1.232539e-11 | 1.739933
78.37761 | 19.2772 | 19.28014 | 0.8741406 | -0.002943772 | 16.66605 | 1.231494e-11 | 1.739951
78.3876 | 19.2719 | 19.26351 | 0.8764755 | 0.008389562 | 16.64707 | 1.230449e-11 | 1.739969
78.3976 | 19.2683 | 19.24685 | 0.8788189 | 0.0214481 | 16.62804 | 1.229394e-11 | 1.73999
78.4076 | 19.2567 | 19.23018 | 0.8811685 | 0.02651568 | 16.60901 | 1.228349e-11 | 1.740011
78.4176 | 19.2609 | 19.21351 | 0.8835242 | 0.0473912 | 16.58995 | 1.227304e-11 | 1.740033
78.4276 | 19.2588 | 19.19683 | 0.8858861 | 0.06197429 | 16.57088 | 1.226249e-11 | 1.740057
78.4376 | 19.2508 | 19.18013 | 0.8882542 | 0.07066577 | 16.5518 | 1.225204e-11 | 1.740081
78.44759 | 19.2445 | 19.16345 | 0.890626 | 0.08104992 | 16.53272 | 1.22416e-11 | 1.740107
78.45759 | 19.2421 | 19.14674 | 0.8930065 | 0.0953572 | 16.5136 | 1.223104e-11 | 1.740134
78.46759 | 19.2364 | 19.13003 | 0.8953931 | 0.106372 | 16.49447 | 1.222059e-11 | 1.740162
78.47759 | 19.2376 | 19.11331 | 0.8977859 | 0.1242933 | 16.47533 | 1.221015e-11 | 1.740191
78.48759 | 19.231 | 19.09658 | 0.9001849 | 0.1344227 | 16.45617 | 1.219959e-11 | 1.740221
78.49759 | 19.2347 | 19.07984 | 0.9025901 | 0.1548582 | 16.437 | 1.218914e-11 | 1.740252
78.50758 | 19.2347 | 19.06312 | 0.9049991 | 0.1715842 | 16.41783 | 1.21787e-11 | 1.740284
78.51758 | 19.231 | 19.04637 | 0.9074167 | 0.1846331 | 16.39863 | 1.216814e-11 | 1.740318
78.52758 | 19.2321 | 19.02961 | 0.9098405 | 0.2024886 | 16.37942 | 1.215769e-11 | 1.740353
78.53758 | 19.2276 | 19.01285 | 0.9122705 | 0.2147507 | 16.36019 | 1.214725e-11 | 1.740388
78.54758 | 19.2274 | 18.99608 | 0.9147068 | 0.2313174 | 16.34095 | 1.213669e-11 | 1.740425
78.55758 | 19.2263 | 18.97931 | 0.9171492 | 0.2469909 | 16.3217 | 1.212624e-11 | 1.740463
78.56757 | 19.2254 | 18.96254 | 0.9195955 | 0.2628552 | 16.30245 | 1.21158e-11 | 1.740502
78.57757 | 19.227 | 18.94576 | 0.9220504 | 0.2812395 | 16.28317 | 1.210535e-11 | 1.740543
78.58757 | 19.2206 | 18.92897 | 0.9245115 | 0.29163 | 16.26387 | 1.209479e-11 | 1.740584
78.59757 | 19.2186 | 18.91217 | 0.9269789 | 0.3064264 | 16.24457 | 1.208435e-11 | 1.740626
78.60757 | 19.22 | 18.89537 | 0.9294525 | 0.3246259 | 16.22525 | 1.20739e-11 | 1.74067
78.61757 | 19.2146 | 18.87857 | 0.9319324 | 0.3360323 | 16.20592 | 1.206345e-11 | 1.740715
78.62756 | 19.2202 | 18.86177 | 0.934416 | 0.3584272 | 16.1866 | 1.20529e-11 | 1.74076
78.63756 | 19.2155 | 18.84496 | 0.9369084 | 0.3705417 | 16.16724 | 1.204245e-11 | 1.740807
78.64756 | 19.2222 | 18.82814 | 0.939407 | 0.3940612 | 16.14788 | 1.2032e-11 | 1.740855
78.65756 | 19.2215 | 18.81131 | 0.9419118 | 0.4101855 | 16.1285 | 1.202156e-11 | 1.740904
78.66756 | 19.2144 | 18.79449 | 0.944423 | 0.4199135 | 16.10911 | 1.201111e-11 | 1.740955
78.67755 | 19.2183 | 18.77767 | 0.9469378 | 0.4406293 | 16.08973 | 1.200055e-11 | 1.741006
78.68755 | 19.2122 | 18.76083 | 0.9494615 | 0.4513671 | 16.07031 | 1.199011e-11 | 1.741058
78.69755 | 19.2088 | 18.74399 | 0.9519914 | 0.464807 | 16.05089 | 1.197966e-11 | 1.741112
78.70755 | 19.2068 | 18.72715 | 0.9545277 | 0.47965 | 16.03146 | 1.196921e-11 | 1.741167
78.71755 | 19.2042 | 18.7103 | 0.9570701 | 0.4938974 | 16.01201 | 1.195876e-11 | 1.741222
78.72755 | 19.2056 | 18.69345 | 0.9596189 | 0.5121491 | 15.99255 | 1.194832e-11 | 1.741279
78.73754 | 19.2057 | 18.67661 | 0.9621714 | 0.5290861 | 15.97311 | 1.193787e-11 | 1.741337
78.74754 | 19.2058 | 18.65976 | 0.9647328 | 0.5460429 | 15.95363 | 1.192742e-11 | 1.741396
78.75754 | 19.2049 | 18.6429 | 0.9673004 | 0.5620032 | 15.93414 | 1.191698e-11 | 1.741456
78.76754 | 19.1953 | 18.62604 | 0.9698744 | 0.5692644 | 15.91464 | 1.190653e-11 | 1.741518
78.77754 | 19.1883 | 18.60917 | 0.9724546 | 0.5791305 | 15.89513 | 1.189608e-11 | 1.74158
78.78754 | 19.1904 | 18.5923 | 0.9750412 | 0.5980983 | 15.87562 | 1.188564e-11 | 1.741644
78.79753 | 19.1839 | 18.57545 | 0.9776314 | 0.6084522 | 15.85611 | 1.187519e-11 | 1.741708
78.80753 | 19.1761 | 18.55857 | 0.9802306 | 0.6175252 | 15.83657 | 1.186474e-11 | 1.741774
78.81753 | 19.1694 | 18.5417 | 0.9828361 | 0.627699 | 15.81702 | 1.185429e-11 | 1.741841
78.82753 | 19.1649 | 18.52482 | 0.9854479 | 0.6400758 | 15.79747 | 1.184385e-11 | 1.741908
78.83753 | 19.1626 | 18.50795 | 0.988066 | 0.6546549 | 15.7779 | 1.18334e-11 | 1.741977
78.84753 | 19.1572 | 18.49106 | 0.9906905 | 0.6661351 | 15.75833 | 1.182306e-11 | 1.742047
78.85752 | 19.1489 | 18.4742 | 0.9933186 | 0.6747 | 15.73876 | 1.181262e-11 | 1.742119
78.86752 | 19.1418 | 18.45732 | 0.9959557 | 0.6844834 | 15.71917 | 1.180217e-11 | 1.742191
78.87752 | 19.1297 | 18.44043 | 0.9985992 | 0.6892672 | 15.69957 | 1.179172e-11 | 1.742264
78.88752 | 19.1209 | 18.42355 | 1.001249 | 0.6973528 | 15.67996 | 1.178127e-11 | 1.742338
78.89752 | 19.1148 | 18.40666 | 1.003905 | 0.7081404 | 15.66034 | 1.177083e-11 | 1.742414
78.90752 | 19.1013 | 18.38977 | 1.006568 | 0.7115274 | 15.64071 | 1.17606e-11 | 1.74249
78.91751 | 19.0972 | 18.3729 | 1.009234 | 0.7243004 | 15.6211 | 1.175015e-11 | 1.742568
78.92751 | 19.0816 | 18.35601 | 1.011909 | 0.725589 | 15.60146 | 1.173971e-11 | 1.742647
78.93751 | 19.0753 | 18.33912 | 1.014591 | 0.7361783 | 15.5818 | 1.172926e-11 | 1.742727
78.94751 | 19.0637 | 18.32223 | 1.017278 | 0.7414698 | 15.56214 | 1.171881e-11 | 1.742807
78.95751 | 19.0522 | 18.30534 | 1.019973 | 0.7468604 | 15.54248 | 1.170858e-11 | 1.742889
78.96751 | 19.0374 | 18.28845 | 1.022673 | 0.748951 | 15.5228 | 1.169814e-11 | 1.742972
78.9775 | 19.0227 | 18.27157 | 1.025378 | 0.751126 | 15.50314 | 1.168769e-11 | 1.743056
78.9875 | 19.007 | 18.25468 | 1.028091 | 0.7523163 | 15.48345 | 1.167724e-11 | 1.743142
78.9975 | 18.9871 | 18.23779 | 1.030811 | 0.7493079 | 15.46375 | 1.166701e-11 | 1.743228
79.0075 | 18.9789 | 18.2209 | 1.033537 | 0.757998 | 15.44405 | 1.165657e-11 | 1.743315
79.0175 | 18.9681 | 18.20401 | 1.036269 | 0.7640886 | 15.42434 | 1.164612e-11 | 1.743403
79.0275 | 18.9475 | 18.18712 | 1.039008 | 0.7603774 | 15.40462 | 1.163589e-11 | 1.743493
79.03749 | 18.929 | 18.17025 | 1.041751 | 0.7587504 | 15.38492 | 1.162544e-11 | 1.743583
79.04749 | 18.9154 | 18.15336 | 1.044503 | 0.7620386 | 15.36518 | 1.1615e-11 | 1.743674
79.05749 | 18.9007 | 18.13647 | 1.047261 | 0.7642263 | 15.34545 | 1.160477e-11 | 1.743767
79.06749 | 18.8803 | 18.11959 | 1.050025 | 0.7607129 | 15.3257 | 1.159432e-11 | 1.74386
79.07749 | 18.8601 | 18.1027 | 1.052796 | 0.7573982 | 15.30595 | 1.15841e-11 | 1.743955
79.08748 | 18.8477 | 18.08583 | 1.055571 | 0.7618661 | 15.28621 | 1.157365e-11 | 1.744051
79.09748 | 18.8205 | 18.06895 | 1.058355 | 0.7515486 | 15.26645 | 1.156342e-11 | 1.744147
79.10748 | 18.8062 | 18.05207 | 1.061145 | 0.75413 | 15.24668 | 1.155297e-11 | 1.744245
79.11748 | 18.7861 | 18.03519 | 1.063941 | 0.7509103 | 15.2269 | 1.154252e-11 | 1.744344
79.12748 | 18.7649 | 18.01831 | 1.066744 | 0.7465884 | 15.20712 | 1.15323e-11 | 1.744444
79.13748 | 18.74 | 18.00144 | 1.069554 | 0.7385646 | 15.18734 | 1.152185e-11 | 1.744544
79.14747 | 18.7282 | 17.98458 | 1.072367 | 0.7436228 | 15.16756 | 1.151162e-11 | 1.744646
79.15747 | 18.7096 | 17.9677 | 1.075189 | 0.7418954 | 15.14777 | 1.15014e-11 | 1.744749
79.16747 | 18.6913 | 17.95083 | 1.078018 | 0.7404656 | 15.12796 | 1.149095e-11 | 1.744853
79.17747 | 18.6734 | 17.93397 | 1.080853 | 0.7394344 | 15.10815 | 1.148072e-11 | 1.744958
79.18747 | 18.6501 | 17.9171 | 1.083694 | 0.7329997 | 15.08834 | 1.147027e-11 | 1.745064
79.19747 | 18.6325 | 17.90024 | 1.086543 | 0.7322634 | 15.06852 | 1.146005e-11 | 1.745171
79.20746 | 18.6094 | 17.88339 | 1.089394 | 0.7260072 | 15.04872 | 1.144982e-11 | 1.745278
79.21746 | 18.5912 | 17.86653 | 1.092255 | 0.724666 | 15.02889 | 1.143937e-11 | 1.745387
79.22746 | 18.5719 | 17.84968 | 1.095122 | 0.722221 | 15.00906 | 1.142914e-11 | 1.745497
79.23746 | 18.5533 | 17.83283 | 1.097996 | 0.7204745 | 14.98922 | 1.141892e-11 | 1.745608
79.24746 | 18.5373 | 17.81598 | 1.100877 | 0.7213237 | 14.96938 | 1.140847e-11 | 1.74572
79.25746 | 18.5227 | 17.79913 | 1.103763 | 0.7235708 | 14.94953 | 1.139824e-11 | 1.745833
79.26745 | 18.4961 | 17.7823 | 1.106654 | 0.7137968 | 14.9297 | 1.138801e-11 | 1.745947
79.27745 | 18.4865 | 17.76546 | 1.109553 | 0.7210375 | 14.90985 | 1.137779e-11 | 1.746062
79.28745 | 18.4609 | 17.74863 | 1.11246 | 0.7122728 | 14.88999 | 1.136734e-11 | 1.746178
79.29745 | 18.4478 | 17.73179 | 1.115372 | 0.7160065 | 14.87013 | 1.135711e-11 | 1.746295
79.30745 | 18.425 | 17.71496 | 1.118291 | 0.7100363 | 14.85026 | 1.134688e-11 | 1.746412
79.31745 | 18.4036 | 17.69814 | 1.121217 | 0.7054614 | 14.83039 | 1.133666e-11 | 1.746531
79.32744 | 18.3874 | 17.68133 | 1.124146 | 0.7060674 | 14.81054 | 1.132643e-11 | 1.746651
79.33744 | 18.3775 | 17.66452 | 1.127085 | 0.7129846 | 14.79066 | 1.13162e-11 | 1.746772
79.34744 | 18.3608 | 17.6477 | 1.13003 | 0.7130987 | 14.77078 | 1.130598e-11 | 1.746893
79.35744 | 18.3379 | 17.63089 | 1.132982 | 0.7070075 | 14.75089 | 1.129575e-11 | 1.747016
79.36744 | 18.319 | 17.61409 | 1.13594 | 0.7049132 | 14.73101 | 1.128552e-11 | 1.74714
79.37744 | 18.3091 | 17.59729 | 1.138904 | 0.711814 | 14.71112 | 1.127529e-11 | 1.747264
79.38743 | 18.2862 | 17.58051 | 1.141872 | 0.7056876 | 14.69125 | 1.126507e-11 | 1.74739
79.39743 | 18.2711 | 17.56372 | 1.14485 | 0.7073796 | 14.67135 | 1.125484e-11 | 1.747516
79.40743 | 18.2481 | 17.54693 | 1.147834 | 0.701167 | 14.65146 | 1.124461e-11 | 1.747643
79.41743 | 18.2229 | 17.53015 | 1.150825 | 0.692748 | 14.63156 | 1.123438e-11 | 1.747772
79.42743 | 18.2078 | 17.51337 | 1.153822 | 0.6944265 | 14.61165 | 1.122416e-11 | 1.747901
79.43743 | 18.1865 | 17.4966 | 1.156825 | 0.6898983 | 14.59174 | 1.121393e-11 | 1.748031
79.44742 | 18.1704 | 17.47985 | 1.159833 | 0.6905485 | 14.57186 | 1.12037e-11 | 1.748162
79.45742 | 18.1505 | 17.46309 | 1.162849 | 0.687411 | 14.55195 | 1.119347e-11 | 1.748294
79.46742 | 18.1282 | 17.44633 | 1.165873 | 0.6818671 | 14.53203 | 1.118347e-11 | 1.748427
79.47742 | 18.1136 | 17.42958 | 1.168902 | 0.6840186 | 14.51212 | 1.117324e-11 | 1.748561
79.48742 | 18.0961 | 17.41284 | 1.171939 | 0.6832634 | 14.4922 | 1.116301e-11 | 1.748696
79.49741 | 18.0735 | 17.39611 | 1.174978 | 0.6773865 | 14.4723 | 1.115278e-11 | 1.748831
79.50741 | 18.0522 | 17.37938 | 1.178028 | 0.6728204 | 14.45238 | 1.114278e-11 | 1.748968
79.51741 | 18.0328 | 17.36265 | 1.181084 | 0.6701492 | 14.43246 | 1.113255e-11 | 1.749106
79.52741 | 18.0088 | 17.34593 | 1.184146 | 0.6628701 | 14.41254 | 1.112232e-11 | 1.749244
79.53741 | 17.9896 | 17.32921 | 1.187215 | 0.6603869 | 14.39262 | 1.111231e-11 | 1.749383
79.54741 | 17.9741 | 17.3125 | 1.190291 | 0.6615963 | 14.37269 | 1.110209e-11 | 1.749523
79.5574 | 17.9481 | 17.29582 | 1.19337 | 0.6522804 | 14.35279 | 1.109186e-11 | 1.749664
79.5674 | 17.9274 | 17.27912 | 1.196458 | 0.6482777 | 14.33286 | 1.108185e-11 | 1.749806
79.5774 | 17.9043 | 17.26243 | 1.199553 | 0.6418678 | 14.31293 | 1.107162e-11 | 1.749949
79.5874 | 17.8876 | 17.24575 | 1.202655 | 0.6418516 | 14.293 | 1.106162e-11 | 1.750093
79.5974 | 17.8685 | 17.22907 | 1.205764 | 0.6394319 | 14.27307 | 1.105139e-11 | 1.750237
79.6074 | 17.8435 | 17.2124 | 1.208878 | 0.6310982 | 14.25314 | 1.104138e-11 | 1.750382
79.61739 | 17.8173 | 17.19575 | 1.211997 | 0.6215452 | 14.23323 | 1.103115e-11 | 1.750528
79.62739 | 17.7911 | 17.1791 | 1.215125 | 0.6120013 | 14.2133 | 1.102115e-11 | 1.750675
79.63739 | 17.763 | 17.16245 | 1.218259 | 0.6005511 | 14.19337 | 1.101114e-11 | 1.750823
79.64739 | 17.7423 | 17.14581 | 1.221401 | 0.5964915 | 14.17344 | 1.100091e-11 | 1.750972
79.65739 | 17.7146 | 17.12917 | 1.224548 | 0.5854272 | 14.1535 | 1.09909e-11 | 1.751122
79.66739 | 17.6953 | 17.11255 | 1.227703 | 0.5827542 | 14.13357 | 1.09809e-11 | 1.751272
79.67738 | 17.6707 | 17.09594 | 1.23086 | 0.5747563 | 14.11366 | 1.097067e-11 | 1.751423
79.68738 | 17.6407 | 17.07933 | 1.234028 | 0.5613667 | 14.09373 | 1.096066e-11 | 1.751575
79.69738 | 17.6161 | 17.06273 | 1.237202 | 0.5533708 | 14.0738 | 1.095066e-11 | 1.751728
79.70738 | 17.5859 | 17.04613 | 1.240383 | 0.539767 | 14.05387 | 1.094065e-11 | 1.751882
79.71738 | 17.5542 | 17.02955 | 1.24357 | 0.5246539 | 14.03394 | 1.093042e-11 | 1.752036
79.72738 | 17.5222 | 17.01297 | 1.246764 | 0.5092338 | 14.01401 | 1.092041e-11 | 1.752192
79.73737 | 17.492 | 16.99641 | 1.249961 | 0.4955892 | 13.9941 | 1.091041e-11 | 1.752348
79.74737 | 17.4666 | 16.97985 | 1.253168 | 0.4867528 | 13.97417 | 1.09004e-11 | 1.752505
79.75737 | 17.4388 | 16.96329 | 1.256382 | 0.475506 | 13.95425 | 1.089039e-11 | 1.752662
79.76737 | 17.4089 | 16.94675 | 1.259602 | 0.4621521 | 13.93433 | 1.088038e-11 | 1.752821
79.77737 | 17.3812 | 16.93021 | 1.262829 | 0.45099 | 13.9144 | 1.087038e-11 | 1.75298
79.78737 | 17.3551 | 16.91368 | 1.266063 | 0.4414182 | 13.89448 | 1.086037e-11 | 1.75314
79.79736 | 17.3264 | 16.89718 | 1.269299 | 0.4292214 | 13.87458 | 1.085036e-11 | 1.753301
79.80736 | 17.3072 | 16.88067 | 1.272546 | 0.4265323 | 13.85466 | 1.084035e-11 | 1.753462
79.81736 | 17.2789 | 16.86417 | 1.2758 | 0.4147331 | 13.83474 | 1.083035e-11 | 1.753625
79.82736 | 17.2509 | 16.84767 | 1.27906 | 0.4032257 | 13.81483 | 1.082034e-11 | 1.753787
79.83736 | 17.2202 | 16.83119 | 1.282326 | 0.389009 | 13.79491 | 1.081033e-11 | 1.753951
79.84736 | 17.1869 | 16.81472 | 1.285599 | 0.3721824 | 13.775 | 1.080055e-11 | 1.754116
79.85735 | 17.1698 | 16.79827 | 1.288876 | 0.3715309 | 13.75511 | 1.079054e-11 | 1.754281
79.86735 | 17.1414 | 16.78182 | 1.292162 | 0.3595848 | 13.73521 | 1.078053e-11 | 1.754447
79.87735 | 17.1216 | 16.76537 | 1.295455 | 0.3562291 | 13.7153 | 1.077052e-11 | 1.754614
79.88735 | 17.1002 | 16.74894 | 1.298755 | 0.351263 | 13.6954 | 1.076074e-11 | 1.754781
79.89735 | 17.0742 | 16.73251 | 1.302062 | 0.3416884 | 13.6755 | 1.075073e-11 | 1.754949
79.90734 | 17.0547 | 16.71611 | 1.305371 | 0.3385858 | 13.65562 | 1.074072e-11 | 1.755118
79.91734 | 17.0255 | 16.69971 | 1.308691 | 0.3257906 | 13.63573 | 1.073094e-11 | 1.755288
79.92734 | 17.0045 | 16.68332 | 1.312017 | 0.3211843 | 13.61584 | 1.072093e-11 | 1.755458
79.93734 | 16.9652 | 16.66693 | 1.31535 | 0.2982687 | 13.59595 | 1.071114e-11 | 1.755629
79.94734 | 16.9359 | 16.65056 | 1.31869 | 0.285341 | 13.57607 | 1.070113e-11 | 1.755801
79.95734 | 16.9135 | 16.6342 | 1.322036 | 0.2793034 | 13.55619 | 1.069135e-11 | 1.755973
79.96733 | 16.89 | 16.61786 | 1.325385 | 0.2721394 | 13.53633 | 1.068134e-11 | 1.756146
79.97733 | 16.8655 | 16.60152 | 1.328745 | 0.26398 | 13.51645 | 1.067155e-11 | 1.75632
79.98733 | 16.8423 | 16.58519 | 1.332111 | 0.25711 | 13.49658 | 1.066154e-11 | 1.756495
79.99733 | 16.8141 | 16.56887 | 1.335484 | 0.2452284 | 13.47672 | 1.065176e-11 | 1.75667
80.00733 | 16.7915 | 16.55256 | 1.338864 | 0.2389354 | 13.45686 | 1.064197e-11 | 1.756845
80.01733 | 16.7632 | 16.53627 | 1.34225 | 0.2269316 | 13.437 | 1.063196e-11 | 1.757022
80.02732 | 16.7337 | 16.52 | 1.345639 | 0.2137003 | 13.41716 | 1.062218e-11 | 1.757199
80.03732 | 16.6937 | 16.50373 | 1.349039 | 0.1899737 | 13.39731 | 1.061239e-11 | 1.757376
80.04732 | 16.6675 | 16.48746 | 1.352445 | 0.1800354 | 13.37747 | 1.06026e-11 | 1.757555
80.05732 | 16.6397 | 16.47122 | 1.355858 | 0.1684847 | 13.35762 | 1.059282e-11 | 1.757734
80.06732 | 16.6205 | 16.45498 | 1.359277 | 0.1655225 | 13.33779 | 1.058303e-11 | 1.757913
80.07732 | 16.5966 | 16.43875 | 1.362703 | 0.1578487 | 13.31795 | 1.057302e-11 | 1.758094
80.08731 | 16.5726 | 16.42255 | 1.366133 | 0.1500469 | 13.29815 | 1.056323e-11 | 1.758274
80.09731 | 16.5456 | 16.40635 | 1.369572 | 0.1392479 | 13.27832 | 1.055345e-11 | 1.758456
80.10731 | 16.5151 | 16.39016 | 1.373018 | 0.1249392 | 13.2585 | 1.054366e-11 | 1.758638
80.11731 | 16.4897 | 16.37398 | 1.376471 | 0.1157154 | 13.23869 | 1.053387e-11 | 1.75882
80.12731 | 16.4627 | 16.35782 | 1.379931 | 0.1048793 | 13.21889 | 1.052409e-11 | 1.759004
80.13731 | 16.4229 | 16.34167 | 1.383397 | 0.08123121 | 13.19908 | 1.051452e-11 | 1.759188
80.1473 | 16.4034 | 16.32555 | 1.386866 | 0.07785357 | 13.17931 | 1.050473e-11 | 1.759372
80.1573 | 16.375 | 16.30942 | 1.390346 | 0.06558026 | 13.15952 | 1.049495e-11 | 1.759557
80.1673 | 16.3496 | 16.29331 | 1.393832 | 0.05629277 | 13.13973 | 1.048516e-11 | 1.759742
80.1773 | 16.3275 | 16.27721 | 1.397325 | 0.05029377 | 13.11995 | 1.047537e-11 | 1.759928
80.1873 | 16.3066 | 16.26112 | 1.400825 | 0.04548062 | 13.10018 | 1.046581e-11 | 1.760115
80.1973 | 16.2766 | 16.24505 | 1.404331 | 0.03155391 | 13.08041 | 1.045602e-11 | 1.760302
80.20729 | 16.2526 | 16.229 | 1.407841 | 0.02359862 | 13.06067 | 1.044623e-11 | 1.76049
80.21729 | 16.2243 | 16.21295 | 1.411361 | 0.01134513 | 13.04092 | 1.043666e-11 | 1.760678
80.22729 | 16.2034 | 16.19692 | 1.414887 | 0.006477653 | 13.02117 | 1.042688e-11 | 1.760867
80.23729 | 16.1723 | 16.1809 | 1.41842 | -0.008602878 | 13.00143 | 1.041709e-11 | 1.761057
80.24729 | 16.1554 | 16.1649 | 1.42196 | -0.009497778 | 12.98169 | 1.040752e-11 | 1.761246
80.25728 | 16.123 | 16.14892 | 1.425503 | -0.02592197 | 12.96198 | 1.039774e-11 | 1.761437
80.26728 | 16.1028 | 16.13295 | 1.429056 | -0.03014552 | 12.94226 | 1.038817e-11 | 1.761628
80.27728 | 16.0842 | 16.11698 | 1.432616 | -0.03278246 | 12.92255 | 1.03786e-11 | 1.761819
80.28728 | 16.0636 | 16.10103 | 1.436183 | -0.03743431 | 12.90284 | 1.036882e-11 | 1.762011
80.29728 | 16.0365 | 16.0851 | 1.439756 | -0.04860039 | 12.88314 | 1.035925e-11 | 1.762203
80.30728 | 16.0177 | 16.06918 | 1.443336 | -0.05148121 | 12.86345 | 1.034968e-11 | 1.762396
80.31727 | 15.9937 | 16.05329 | 1.446919 | -0.05959143 | 12.84378 | 1.03399e-11 | 1.76259
80.32727 | 15.9715 | 16.0374 | 1.450513 | -0.06590031 | 12.8241 | 1.033033e-11 | 1.762783
80.33727 | 15.9494 | 16.02153 | 1.454113 | -0.07212587 | 12.80443 | 1.032076e-11 | 1.762978
80.34727 | 15.9283 | 16.00567 | 1.45772 | -0.07736589 | 12.78477 | 1.03112e-11 | 1.763173
80.35727 | 15.9052 | 15.98982 | 1.461334 | -0.08462022 | 12.76512 | 1.030163e-11 | 1.763368
80.36727 | 15.8813 | 15.97399 | 1.464954 | -0.09269071 | 12.74547 | 1.029184e-11 | 1.763563
80.37726 | 15.8603 | 15.95819 | 1.468577 | -0.09789062 | 12.72585 | 1.028228e-11 | 1.763759
80.38726 | 15.8383 | 15.94239 | 1.472211 | -0.1040917 | 12.70622 | 1.027271e-11 | 1.763956
80.39726 | 15.8165 | 15.92661 | 1.475852 | -0.1101083 | 12.6866 | 1.026314e-11 | 1.764153
80.40726 | 15.7945 | 15.91084 | 1.479499 | -0.1163409 | 12.66699 | 1.02538e-11 | 1.764351
80.41726 | 15.7776 | 15.89509 | 1.483153 | -0.1174885 | 12.64739 | 1.024423e-11 | 1.764548
80.42726 | 15.7532 | 15.87935 | 1.486813 | -0.1261525 | 12.62779 | 1.023466e-11 | 1.764747
80.43725 | 15.73 | 15.86365 | 1.490477 | -0.133647 | 12.60822 | 1.02251e-11 | 1.764945
80.44725 | 15.7122 | 15.84794 | 1.494151 | -0.1357438 | 12.58865 | 1.021553e-11 | 1.765144
80.45725 | 15.6878 | 15.83226 | 1.497832 | -0.1444563 | 12.56908 | 1.020596e-11 | 1.765344
80.46725 | 15.6675 | 15.81658 | 1.501519 | -0.1490849 | 12.54952 | 1.019662e-11 | 1.765544
80.47725 | 15.6421 | 15.80093 | 1.505214 | -0.1588298 | 12.52997 | 1.018705e-11 | 1.765744
80.48725 | 15.6233 | 15.78529 | 1.508915 | -0.161992 | 12.51043 | 1.017748e-11 | 1.765944
80.49724 | 15.6087 | 15.76969 | 1.512619 | -0.1609856 | 12.49092 | 1.016814e-11 | 1.766145
80.50724 | 15.5893 | 15.75408 | 1.516333 | -0.1647807 | 12.4714 | 1.015857e-11 | 1.766347
80.51724 | 15.5669 | 15.73849 | 1.520054 | -0.1715928 | 12.45189 | 1.014922e-11 | 1.766548
80.52724 | 15.5455 | 15.72292 | 1.523782 | -0.1774212 | 12.43239 | 1.013966e-11 | 1.76675
80.53724 | 15.5247 | 15.70737 | 1.527517 | -0.1826676 | 12.4129 | 1.013031e-11 | 1.766953
80.54724 | 15.5065 | 15.69183 | 1.531258 | -0.1853312 | 12.39342 | 1.012097e-11 | 1.767155
80.55723 | 15.4875 | 15.67633 | 1.535003 | -0.1888276 | 12.37397 | 1.01114e-11 | 1.767358
80.56723 | 15.464 | 15.66083 | 1.538757 | -0.1968262 | 12.35451 | 1.010205e-11 | 1.767562
80.57723 | 15.4423 | 15.64534 | 1.542519 | -0.2030418 | 12.33506 | 1.009271e-11 | 1.767765
80.58723 | 15.4258 | 15.62988 | 1.546287 | -0.204076 | 12.31562 | 1.008314e-11 | 1.767969
80.59723 | 15.4076 | 15.61443 | 1.550062 | -0.2068269 | 12.29619 | 1.007379e-11 | 1.768174
80.60723 | 15.3905 | 15.599 | 1.553844 | -0.2084962 | 12.27677 | 1.006445e-11 | 1.768378
80.61722 | 15.3657 | 15.5836 | 1.557629 | -0.2178984 | 12.25739 | 1.00551e-11 | 1.768583
80.62722 | 15.3457 | 15.5682 | 1.561424 | -0.2225034 | 12.23799 | 1.004576e-11 | 1.768788
80.63722 | 15.3244 | 15.55283 | 1.565226 | -0.2284275 | 12.21861 | 1.003641e-11 | 1.768994
80.64722 | 15.3027 | 15.53747 | 1.569035 | -0.2347707 | 12.19924 | 1.002706e-11 | 1.769199
80.65722 | 15.2852 | 15.52213 | 1.57285 | -0.2369304 | 12.17987 | 1.001772e-11 | 1.769405
80.66721 | 15.2642 | 15.50682 | 1.576668 | -0.2426244 | 12.16054 | 1.000837e-11 | 1.769611
80.67721 | 15.2414 | 15.49153 | 1.580497 | -0.2501287 | 12.14121 | 9.999024e-12 | 1.769818
80.68721 | 15.2174 | 15.47624 | 1.584333 | -0.2588387 | 12.12188 | 9.989899e-12 | 1.770025
80.69721 | 15.2013 | 15.46098 | 1.588175 | -0.2596811 | 12.10257 | 9.980552e-12 | 1.770232
80.70721 | 15.1838 | 15.44573 | 1.592025 | -0.2619282 | 12.08326 | 9.971206e-12 | 1.770439
80.71721 | 15.1664 | 15.4305 | 1.59588 | -0.2641045 | 12.06398 | 9.961859e-12 | 1.770646
80.7272 | 15.1493 | 15.41532 | 1.599739 | -0.2660173 | 12.04472 | 9.952734e-12 | 1.770854
80.7372 | 15.1262 | 15.40012 | 1.603609 | -0.2739233 | 12.02545 | 9.943388e-12 | 1.771062
80.7472 | 15.106 | 15.38496 | 1.607485 | -0.2789596 | 12.00621 | 9.934263e-12 | 1.77127
80.7572 | 15.0826 | 15.36981 | 1.611368 | -0.2872071 | 11.98696 | 9.924916e-12 | 1.771478
80.7672 | 15.0696 | 15.35468 | 1.615257 | -0.2850822 | 11.96774 | 9.915791e-12 | 1.771686
80.7772 | 15.0466 | 15.33957 | 1.619153 | -0.292973 | 11.94852 | 9.906444e-12 | 1.771895
80.78719 | 15.0261 | 15.3245 | 1.623053 | -0.2983978 | 11.92934 | 9.897318e-12 | 1.772103
80.79719 | 15.013 | 15.30943 | 1.626962 | -0.2964276 | 11.91015 | 9.888193e-12 | 1.772312
80.80719 | 14.9944 | 15.29438 | 1.630879 | -0.2999785 | 11.89098 | 9.878846e-12 | 1.772522
80.81719 | 14.9809 | 15.27935 | 1.634802 | -0.2984485 | 11.87182 | 9.86972e-12 | 1.772731
80.82719 | 14.9603 | 15.26434 | 1.638732 | -0.3040403 | 11.85267 | 9.860595e-12 | 1.77294
80.83719 | 14.9396 | 15.24935 | 1.642669 | -0.3097508 | 11.83353 | 9.851469e-12 | 1.77315
80.84718 | 14.9256 | 15.2344 | 1.646609 | -0.308797 | 11.81443 | 9.842344e-12 | 1.773359
80.85718 | 14.9108 | 15.21945 | 1.650559 | -0.3086499 | 11.79532 | 9.833218e-12 | 1.773569
80.86718 | 14.899 | 15.20452 | 1.654516 | -0.3055226 | 11.77623 | 9.824092e-12 | 1.773779
80.87718 | 14.8834 | 15.18962 | 1.658479 | -0.306216 | 11.75715 | 9.814967e-12 | 1.773989
80.88718 | 14.8614 | 15.17473 | 1.66245 | -0.3133319 | 11.73808 | 9.805841e-12 | 1.774199
80.89718 | 14.851 | 15.15987 | 1.666427 | -0.3088673 | 11.71903 | 9.796715e-12 | 1.77441
80.90717 | 14.8359 | 15.14504 | 1.670407 | -0.3091397 | 11.70001 | 9.787589e-12 | 1.77462
80.91717 | 14.8256 | 15.13022 | 1.674398 | -0.3046174 | 11.68099 | 9.778463e-12 | 1.77483
80.92717 | 14.8083 | 15.11542 | 1.678395 | -0.3071177 | 11.66198 | 9.769337e-12 | 1.775041
80.93717 | 14.7935 | 15.10064 | 1.682399 | -0.3071386 | 11.64299 | 9.760432e-12 | 1.775251
80.94717 | 14.7874 | 15.08588 | 1.68641 | -0.2984817 | 11.62401 | 9.751306e-12 | 1.775462
80.95717 | 14.7716 | 15.07115 | 1.690428 | -0.2995452 | 11.60504 | 9.74218e-12 | 1.775673
80.96716 | 14.7575 | 15.05645 | 1.694448 | -0.298946 | 11.58611 | 9.733275e-12 | 1.775883
80.97716 | 14.7437 | 15.04175 | 1.698479 | -0.2980524 | 11.56718 | 9.724149e-12 | 1.776094
80.98716 | 14.7274 | 15.02708 | 1.702517 | -0.2996821 | 11.54826 | 9.715244e-12 | 1.776305
80.99716 | 14.7193 | 15.01243 | 1.706562 | -0.2931336 | 11.52936 | 9.706118e-12 | 1.776516
81.00716 | 14.705 | 14.99781 | 1.710613 | -0.292807 | 11.51047 | 9.697213e-12 | 1.776727
81.01716 | 14.6914 | 14.9832 | 1.714671 | -0.2918033 | 11.49159 | 9.688308e-12 | 1.776938
81.02715 | 14.6774 | 14.96864 | 1.718732 | -0.2912356 | 11.47276 | 9.679403e-12 | 1.777148
81.03715 | 14.6625 | 14.95408 | 1.722803 | -0.2915765 | 11.45391 | 9.670276e-12 | 1.777359
81.04715 | 14.6526 | 14.93954 | 1.726881 | -0.2869393 | 11.43509 | 9.661371e-12 | 1.77757
81.05715 | 14.6334 | 14.92503 | 1.730966 | -0.2916255 | 11.41628 | 9.652466e-12 | 1.777781
81.06715 | 14.6253 | 14.91053 | 1.735058 | -0.2852346 | 11.39748 | 9.643561e-12 | 1.777992
81.07714 | 14.6089 | 14.89608 | 1.739152 | -0.2871785 | 11.37872 | 9.634656e-12 | 1.778203
81.08714 | 14.5942 | 14.88163 | 1.743257 | -0.2874323 | 11.35996 | 9.625751e-12 | 1.778413
81.09714 | 14.5762 | 14.86721 | 1.747369 | -0.2910096 | 11.34122 | 9.616845e-12 | 1.778624
81.10714 | 14.5621 | 14.85281 | 1.751488 | -0.2907108 | 11.32249 | 9.60794e-12 | 1.778835
81.11714 | 14.55 | 14.83843 | 1.755613 | -0.2884342 | 11.30378 | 9.599034e-12 | 1.779046
81.12714 | 14.5342 | 14.82408 | 1.759745 | -0.2898808 | 11.28508 | 9.590129e-12 | 1.779256
81.13713 | 14.5167 | 14.80976 | 1.76388 | -0.2930648 | 11.26642 | 9.581445e-12 | 1.779467
81.14713 | 14.5024 | 14.79546 | 1.768025 | -0.2930581 | 11.24776 | 9.572539e-12 | 1.779677
81.15713 | 14.4845 | 14.78117 | 1.772178 | -0.2966744 | 11.22911 | 9.563634e-12 | 1.779887
81.16713 | 14.4739 | 14.76692 | 1.776336 | -0.2930168 | 11.21048 | 9.55495e-12 | 1.780098
81.17713 | 14.4645 | 14.75268 | 1.780502 | -0.2881797 | 11.19187 | 9.546044e-12 | 1.780308
81.18713 | 14.4471 | 14.73847 | 1.784674 | -0.2913684 | 11.17328 | 9.53736e-12 | 1.780518
81.19712 | 14.4277 | 14.7243 | 1.788849 | -0.2965952 | 11.15472 | 9.528454e-12 | 1.780727
81.20712 | 14.4152 | 14.71013 | 1.793035 | -0.2949308 | 11.13616 | 9.519769e-12 | 1.780937
81.21712 | 14.3997 | 14.69599 | 1.797228 | -0.2962913 | 11.11762 | 9.510863e-12 | 1.781147
81.22712 | 14.3848 | 14.68188 | 1.801427 | -0.2970752 | 11.09909 | 9.502179e-12 | 1.781357
81.23712 | 14.372 | 14.66778 | 1.805633 | -0.2957849 | 11.08059 | 9.493494e-12 | 1.781566
81.24712 | 14.3613 | 14.65372 | 1.809845 | -0.2924178 | 11.0621 | 9.48481e-12 | 1.781775
81.25711 | 14.3478 | 14.63969 | 1.81406 | -0.2918891 | 11.04364 | 9.475903e-12 | 1.781984
81.26711 | 14.3367 | 14.62567 | 1.818286 | -0.2889719 | 11.02519 | 9.467219e-12 | 1.782193
81.27711 | 14.3268 | 14.61168 | 1.822519 | -0.2848781 | 11.00676 | 9.458534e-12 | 1.782402
81.28711 | 14.3144 | 14.59771 | 1.826758 | -0.28331 | 10.98834 | 9.449849e-12 | 1.78261
81.29711 | 14.296 | 14.58377 | 1.831005 | -0.2877662 | 10.96994 | 9.441164e-12 | 1.782819
81.30711 | 14.2822 | 14.56985 | 1.835257 | -0.2876473 | 10.95156 | 9.432479e-12 | 1.783027
81.3171 | 14.2733 | 14.55597 | 1.839513 | -0.2826678 | 10.93322 | 9.424016e-12 | 1.783234
81.3271 | 14.2573 | 14.5421 | 1.843779 | -0.2847979 | 10.91488 | 9.415331e-12 | 1.783442
81.3371 | 14.2509 | 14.52825 | 1.848052 | -0.2773539 | 10.89655 | 9.406646e-12 | 1.78365
81.3471 | 14.2378 | 14.51444 | 1.852331 | -0.2766361 | 10.87825 | 9.397961e-12 | 1.783857
81.3571 | 14.2265 | 14.50064 | 1.856618 | -0.2741434 | 10.85996 | 9.389497e-12 | 1.784064
81.3671 | 14.2138 | 14.48688 | 1.860911 | -0.2730754 | 10.84169 | 9.380812e-12 | 1.784271
81.37709 | 14.2002 | 14.47315 | 1.865206 | -0.2729473 | 10.82346 | 9.372126e-12 | 1.784477
81.38709 | 14.1858 | 14.45943 | 1.869512 | -0.2736311 | 10.80524 | 9.363663e-12 | 1.784683
81.39709 | 14.1657 | 14.44574 | 1.873825 | -0.2800393 | 10.78702 | 9.355199e-12 | 1.784889
81.40709 | 14.1524 | 14.43207 | 1.878145 | -0.2796742 | 10.76883 | 9.346513e-12 | 1.785095
81.41709 | 14.1376 | 14.41843 | 1.882471 | -0.2808349 | 10.75066 | 9.338049e-12 | 1.785301
81.42709 | 14.1214 | 14.40482 | 1.886804 | -0.2834211 | 10.73251 | 9.329363e-12 | 1.785506
81.43708 | 14.1038 | 14.39125 | 1.89114 | -0.2874463 | 10.7144 | 9.320899e-12 | 1.78571
81.44708 | 14.0915 | 14.37768 | 1.895486 | -0.2861848 | 10.69628 | 9.312435e-12 | 1.785915
81.45708 | 14.0748 | 14.36415 | 1.899839 | -0.2893486 | 10.67819 | 9.303971e-12 | 1.786119
81.46708 | 14.058 | 14.35064 | 1.904199 | -0.2926395 | 10.66012 | 9.295507e-12 | 1.786323
81.47708 | 14.0424 | 14.33716 | 1.908565 | -0.2947553 | 10.64206 | 9.287043e-12 | 1.786527
81.48707 | 14.0276 | 14.32371 | 1.912934 | -0.2961111 | 10.62405 | 9.278578e-12 | 1.78673
81.49707 | 14.0121 | 14.31028 | 1.917314 | -0.2981814 | 10.60604 | 9.270114e-12 | 1.786933
81.50707 | 13.9946 | 14.29688 | 1.9217 | -0.3022765 | 10.58804 | 9.261649e-12 | 1.787135
81.51707 | 13.9818 | 14.2835 | 1.926093 | -0.3016991 | 10.57007 | 9.253185e-12 | 1.787337
81.52707 | 13.9651 | 14.27015 | 1.930493 | -0.3050481 | 10.55212 | 9.24472e-12 | 1.787539
81.53707 | 13.9517 | 14.25682 | 1.934899 | -0.3051233 | 10.53418 | 9.236477e-12 | 1.787741
81.54706 | 13.9423 | 14.24354 | 1.939307 | -0.3012389 | 10.51629 | 9.228012e-12 | 1.787941
81.55706 | 13.9256 | 14.23027 | 1.943727 | -0.3046675 | 10.4984 | 9.219547e-12 | 1.788142
81.56706 | 13.9071 | 14.21702 | 1.948153 | -0.3099241 | 10.48053 | 9.211304e-12 | 1.788342
81.57706 | 13.8985 | 14.20381 | 1.952586 | -0.3053075 | 10.46268 | 9.202839e-12 | 1.788542
81.58706 | 13.8874 | 14.19062 | 1.957026 | -0.3032177 | 10.44485 | 9.194596e-12 | 1.788742
81.59706 | 13.8699 | 14.17745 | 1.961472 | -0.3075545 | 10.42704 | 9.18613e-12 | 1.788941
81.60705 | 13.8565 | 14.16433 | 1.96592 | -0.3078316 | 10.40927 | 9.177887e-12 | 1.789139
81.61705 | 13.8503 | 14.15122 | 1.970379 | -0.3009226 | 10.39151 | 9.169643e-12 | 1.789337
81.62705 | 13.831 | 14.13814 | 1.974845 | -0.3071415 | 10.37376 | 9.161178e-12 | 1.789535
81.63705 | 13.8228 | 14.12509 | 1.979318 | -0.3022882 | 10.35604 | 9.152934e-12 | 1.789732
81.64705 | 13.8066 | 14.11206 | 1.983797 | -0.3054617 | 10.33834 | 9.144691e-12 | 1.789929
81.65705 | 13.793 | 14.09906 | 1.988283 | -0.3060629 | 10.32065 | 9.136447e-12 | 1.790125
81.66704 | 13.7799 | 14.0861 | 1.992771 | -0.3062041 | 10.30301 | 9.128203e-12 | 1.790321
81.67704 | 13.7676 | 14.07316 | 1.99727 | -0.3055605 | 10.28537 | 9.119959e-12 | 1.790516
81.68704 | 13.7515 | 14.06024 | 2.001776 | -0.3087443 | 10.26776 | 9.111715e-12 | 1.790711
81.69704 | 13.7346 | 14.04736 | 2.006288 | -0.3127556 | 10.25016 | 9.103693e-12 | 1.790905
81.70704 | 13.7267 | 14.0345 | 2.010807 | -0.3077952 | 10.23259 | 9.095226e-12 | 1.791099
81.71704 | 13.7112 | 14.02166 | 2.015332 | -0.3104625 | 10.21504 | 9.087204e-12 | 1.791292
81.72703 | 13.6951 | 14.00887 | 2.01986 | -0.3137703 | 10.19753 | 9.078738e-12 | 1.791485
81.73703 | 13.6866 | 13.99609 | 2.024398 | -0.3094931 | 10.18002 | 9.070715e-12 | 1.791677
81.74703 | 13.6724 | 13.98334 | 2.028944 | -0.3109444 | 10.16253 | 9.062693e-12 | 1.791869
81.75703 | 13.6581 | 13.97062 | 2.033495 | -0.3125234 | 10.14507 | 9.05467e-12 | 1.79206
81.76703 | 13.6485 | 13.95793 | 2.038054 | -0.3094307 | 10.12763 | 9.046203e-12 | 1.79225
81.77703 | 13.6374 | 13.94527 | 2.042619 | -0.3078667 | 10.11021 | 9.03818e-12 | 1.79244
81.78702 | 13.628 | 13.93264 | 2.047186 | -0.3046422 | 10.09283 | 9.030157e-12 | 1.79263
81.79702 | 13.6159 | 13.92004 | 2.051764 | -0.3041384 | 10.07546 | 9.022134e-12 | 1.792818
81.80702 | 13.6072 | 13.90746 | 2.056348 | -0.300259 | 10.0581 | 9.014111e-12 | 1.793007
81.81702 | 13.6011 | 13.89491 | 2.060939 | -0.2938073 | 10.04077 | 9.005644e-12 | 1.793194
81.82702 | 13.5947 | 13.88238 | 2.065537 | -0.2876846 | 10.02347 | 8.997621e-12 | 1.793381
81.83702 | 13.5847 | 13.86989 | 2.070141 | -0.2851902 | 10.00618 | 8.989597e-12 | 1.793568
81.84701 | 13.5791 | 13.85744 | 2.074748 | -0.278337 | 9.988936 | 8.981574e-12 | 1.793753
81.85701 | 13.5671 | 13.845 | 2.079365 | -0.2779005 | 9.971697 | 8.973551e-12 | 1.793938
81.86701 | 13.5648 | 13.83259 | 2.083989 | -0.2677918 | 9.95448 | 8.965527e-12 | 1.794123
81.87701 | 13.5597 | 13.82021 | 2.088619 | -0.2605118 | 9.937286 | 8.957503e-12 | 1.794306
81.88701 | 13.554 | 13.80786 | 2.093256 | -0.2538616 | 9.920116 | 8.949479e-12 | 1.79449
81.897 | 13.5427 | 13.79555 | 2.097895 | -0.2528512 | 9.902984 | 8.941456e-12 | 1.794672
81.907 | 13.5393 | 13.78326 | 2.102545 | -0.2439582 | 9.88586 | 8.933875e-12 | 1.794854
81.917 | 13.5299 | 13.77099 | 2.107201 | -0.241094 | 9.868758 | 8.925851e-12 | 1.795035
81.927 | 13.5229 | 13.75876 | 2.111864 | -0.2358585 | 9.851679 | 8.917827e-12 | 1.795215
81.937 | 13.5182 | 13.74655 | 2.116534 | -0.2283519 | 9.834623 | 8.909803e-12 | 1.795395
81.947 | 13.5136 | 13.73438 | 2.12121 | -0.220775 | 9.817591 | 8.901779e-12 | 1.795574
81.95699 | 13.5016 | 13.72224 | 2.125888 | -0.2206381 | 9.800599 | 8.894198e-12 | 1.795752
81.96699 | 13.4948 | 13.71012 | 2.130577 | -0.2153189 | 9.783613 | 8.886174e-12 | 1.795929
81.97699 | 13.4878 | 13.69803 | 2.135272 | -0.2102291 | 9.766651 | 8.878149e-12 | 1.796106
81.98699 | 13.4798 | 13.68597 | 2.139974 | -0.2061685 | 9.749712 | 8.870568e-12 | 1.796282
81.99699 | 13.4633 | 13.67394 | 2.144683 | -0.2106373 | 9.732797 | 8.862544e-12 | 1.796457
82.00699 | 13.4542 | 13.66193 | 2.149398 | -0.2077349 | 9.715906 | 8.854519e-12 | 1.796632
82.01698 | 13.4525 | 13.64997 | 2.154114 | -0.1974737 | 9.699054 | 8.846938e-12 | 1.796805
82.02698 | 13.4421 | 13.63803 | 2.158842 | -0.1959304 | 9.68221 | 8.838913e-12 | 1.796978
82.03698 | 13.4357 | 13.62612 | 2.163576 | -0.1904164 | 9.665389 | 8.831331e-12 | 1.797151
82.04698 | 13.423 | 13.61423 | 2.168317 | -0.1912315 | 9.648592 | 8.823306e-12 | 1.797322
82.05698 | 13.413 | 13.60238 | 2.173064 | -0.1893764 | 9.63182 | 8.815725e-12 | 1.797492
82.06698 | 13.4021 | 13.59055 | 2.177818 | -0.1884512 | 9.615071 | 8.807699e-12 | 1.797662
82.07697 | 13.3936 | 13.57877 | 2.182573 | -0.1851657 | 9.598362 | 8.800118e-12 | 1.797831
82.08697 | 13.3839 | 13.567 | 2.18734 | -0.1830996 | 9.581661 | 8.792092e-12 | 1.797999
82.09697 | 13.3728 | 13.55526 | 2.192113 | -0.1824628 | 9.564984 | 8.784511e-12 | 1.798166
82.10697 | 13.3638 | 13.54356 | 2.196892 | -0.1797557 | 9.548331 | 8.776929e-12 | 1.798333
82.11697 | 13.3503 | 13.53188 | 2.201678 | -0.1815777 | 9.531702 | 8.768903e-12 | 1.798498
82.12697 | 13.3419 | 13.52023 | 2.20647 | -0.1783299 | 9.515097 | 8.761321e-12 | 1.798663
82.13696 | 13.3343 | 13.50862 | 2.211264 | -0.1743233 | 9.498533 | 8.753739e-12 | 1.798826
82.14696 | 13.3188 | 13.49703 | 2.216069 | -0.1782349 | 9.481977 | 8.746157e-12 | 1.798989
82.15696 | 13.3066 | 13.48548 | 2.22088 | -0.1788765 | 9.465445 | 8.738574e-12 | 1.799151
82.16696 | 13.3003 | 13.47395 | 2.225698 | -0.1736479 | 9.448938 | 8.730548e-12 | 1.799312
82.17696 | 13.2897 | 13.46245 | 2.230522 | -0.1727491 | 9.432455 | 8.722966e-12 | 1.799472
82.18696 | 13.2784 | 13.45098 | 2.235353 | -0.1725804 | 9.415996 | 8.715383e-12 | 1.799631
82.19695 | 13.2584 | 13.43955 | 2.240185 | -0.1811521 | 9.399578 | 8.707801e-12 | 1.799789
82.20695 | 13.2506 | 13.42814 | 2.245028 | -0.1775432 | 9.383168 | 8.700218e-12 | 1.799947
82.21695 | 13.2413 | 13.41676 | 2.249878 | -0.1754641 | 9.366783 | 8.692635e-12 | 1.800103
82.22695 | 13.2249 | 13.40542 | 2.254734 | -0.1805154 | 9.350423 | 8.685052e-12 | 1.800259
82.23695 | 13.2159 | 13.3941 | 2.259596 | -0.1781956 | 9.334086 | 8.677469e-12 | 1.800413
82.24694 | 13.2005 | 13.38282 | 2.26446 | -0.1823178 | 9.317791 | 8.669886e-12 | 1.800567
82.25694 | 13.1952 | 13.37156 | 2.269335 | -0.1763586 | 9.301505 | 8.662303e-12 | 1.800719
82.26694 | 13.1836 | 13.36033 | 2.274216 | -0.1767299 | 9.285243 | 8.65472e-12 | 1.80087
82.27694 | 13.1744 | 13.34913 | 2.279104 | -0.1747312 | 9.269006 | 8.647136e-12 | 1.801021
82.28694 | 13.162 | 13.33796 | 2.283998 | -0.1759629 | 9.252794 | 8.639553e-12 | 1.80117
82.29694 | 13.1511 | 13.32682 | 2.288898 | -0.1757241 | 9.236607 | 8.632413e-12 | 1.801319
82.30693 | 13.1369 | 13.31573 | 2.2938 | -0.1788267 | 9.22046 | 8.624829e-12 | 1.801466
82.31693 | 13.1235 | 13.30465 | 2.298713 | -0.1811486 | 9.204323 | 8.617246e-12 | 1.801612
82.32693 | 13.1161 | 13.2936 | 2.303632 | -0.1775007 | 9.188211 | 8.609662e-12 | 1.801758
82.33693 | 13.1042 | 13.28258 | 2.308558 | -0.1783829 | 9.172123 | 8.602522e-12 | 1.801902
82.34693 | 13.0964 | 13.2716 | 2.313489 | -0.1751954 | 9.156061 | 8.594938e-12 | 1.802045
82.35693 | 13.0858 | 13.26064 | 2.318427 | -0.1748383 | 9.140023 | 8.587354e-12 | 1.802187
82.36692 | 13.0768 | 13.24972 | 2.323367 | -0.1729231 | 9.124028 | 8.580213e-12 | 1.802328
82.37692 | 13.0693 | 13.23883 | 2.328317 | -0.1695263 | 9.108041 | 8.572629e-12 | 1.802468
82.38692 | 13.049 | 13.22796 | 2.333274 | -0.1789596 | 9.092078 | 8.565045e-12 | 1.802607
82.39692 | 13.036 | 13.21712 | 2.338237 | -0.1811237 | 9.076142 | 8.557904e-12 | 1.802745
82.40692 | 13.0292 | 13.20632 | 2.343207 | -0.1771184 | 9.06023 | 8.55032e-12 | 1.802881
82.41692 | 13.0193 | 13.19554 | 2.348182 | -0.1762432 | 9.044344 | 8.543179e-12 | 1.803017
82.42691 | 13.0091 | 13.18481 | 2.353159 | -0.1757081 | 9.028498 | 8.535594e-12 | 1.803151
82.43691 | 12.9915 | 13.17409 | 2.358147 | -0.1825939 | 9.012663 | 8.528453e-12 | 1.803284
82.44691 | 12.9813 | 13.16341 | 2.363141 | -0.1821102 | 8.996853 | 8.520868e-12 | 1.803416
82.45691 | 12.9683 | 13.15276 | 2.368141 | -0.1844561 | 8.981068 | 8.513727e-12 | 1.803547
82.46691 | 12.9543 | 13.14213 | 2.373148 | -0.1878325 | 8.965308 | 8.506586e-12 | 1.803676
82.47691 | 12.9363 | 13.13154 | 2.378161 | -0.1952394 | 8.949574 | 8.499001e-12 | 1.803805
82.4869 | 12.9214 | 13.12099 | 2.383175 | -0.1995915 | 8.933885 | 8.491859e-12 | 1.803932
82.4969 | 12.9109 | 13.11046 | 2.3882 | -0.1995562 | 8.918198 | 8.484718e-12 | 1.804058
82.5069 | 12.9003 | 13.09996 | 2.393231 | -0.1996574 | 8.902544 | 8.477576e-12 | 1.804183
82.5169 | 12.8798 | 13.08948 | 2.398268 | -0.2096824 | 8.886908 | 8.469991e-12 | 1.804307
82.5269 | 12.8679 | 13.07905 | 2.403312 | -0.2111453 | 8.871305 | 8.462849e-12 | 1.804429
82.5369 | 12.8595 | 13.06863 | 2.408362 | -0.2091323 | 8.855721 | 8.455707e-12 | 1.80455
82.54689 | 12.8459 | 13.05826 | 2.413412 | -0.2123613 | 8.840179 | 8.448565e-12 | 1.80467
82.55689 | 12.8297 | 13.04791 | 2.418474 | -0.218212 | 8.82465 | 8.441423e-12 | 1.804788
82.56689 | 12.8121 | 13.03759 | 2.423542 | -0.2254936 | 8.809146 | 8.433837e-12 | 1.804905
82.57689 | 12.802 | 13.0273 | 2.428617 | -0.2253048 | 8.793667 | 8.426695e-12 | 1.805021
82.58689 | 12.7893 | 13.01705 | 2.433697 | -0.2277468 | 8.778214 | 8.419552e-12 | 1.805136
82.59689 | 12.7775 | 13.00682 | 2.438783 | -0.2293192 | 8.762786 | 8.41241e-12 | 1.80525
82.60688 | 12.766 | 12.99664 | 2.443871 | -0.2306358 | 8.747404 | 8.405267e-12 | 1.805362
82.61688 | 12.7543 | 12.98647 | 2.448969 | -0.2321687 | 8.732027 | 8.398125e-12 | 1.805472
82.62688 | 12.7431 | 12.97633 | 2.454074 | -0.2332326 | 8.716677 | 8.390982e-12 | 1.805582
82.63688 | 12.7342 | 12.96623 | 2.459185 | -0.2320268 | 8.701352 | 8.383839e-12 | 1.80569
82.64688 | 12.7189 | 12.95615 | 2.464301 | -0.2372517 | 8.686054 | 8.37714e-12 | 1.805797
82.65687 | 12.7076 | 12.94612 | 2.469419 | -0.2385163 | 8.670796 | 8.369997e-12 | 1.805902
82.66687 | 12.6948 | 12.9361 | 2.474548 | -0.2412994 | 8.655546 | 8.362854e-12 | 1.806006
82.67687 | 12.6805 | 12.92612 | 2.479683 | -0.2456182 | 8.640327 | 8.355711e-12 | 1.806108
82.68687 | 12.6754 | 12.91616 | 2.484823 | -0.2407617 | 8.625129 | 8.348568e-12 | 1.80621
82.69687 | 12.6643 | 12.90624 | 2.48997 | -0.241941 | 8.609961 | 8.341424e-12 | 1.806309
82.70687 | 12.6542 | 12.89635 | 2.495123 | -0.2421464 | 8.594815 | 8.334724e-12 | 1.806408
82.71686 | 12.6401 | 12.8865 | 2.500277 | -0.2464011 | 8.579719 | 8.327581e-12 | 1.806505
82.72686 | 12.6333 | 12.87667 | 2.505442 | -0.2433689 | 8.564627 | 8.320437e-12 | 1.8066
82.73686 | 12.6192 | 12.86687 | 2.510612 | -0.247668 | 8.549561 | 8.313737e-12 | 1.806694
82.74686 | 12.6078 | 12.8571 | 2.515789 | -0.2492967 | 8.53452 | 8.306594e-12 | 1.806787
82.75686 | 12.5923 | 12.84736 | 2.520972 | -0.2550568 | 8.519507 | 8.29945e-12 | 1.806878
82.76686 | 12.5839 | 12.83765 | 2.526161 | -0.2537462 | 8.504518 | 8.292749e-12 | 1.806968
82.77685 | 12.5769 | 12.82798 | 2.53135 | -0.2510755 | 8.489569 | 8.285605e-12 | 1.807056
82.78685 | 12.5665 | 12.81833 | 2.53655 | -0.2518266 | 8.474633 | 8.278905e-12 | 1.807143
82.79685 | 12.5518 | 12.80871 | 2.541757 | -0.256907 | 8.459722 | 8.271761e-12 | 1.807228
82.80685 | 12.5447 | 12.79912 | 2.546969 | -0.254419 | 8.444838 | 8.26506e-12 | 1.807312
82.81685 | 12.5337 | 12.78956 | 2.552188 | -0.2558606 | 8.429979 | 8.257916e-12 | 1.807394
82.82685 | 12.5273 | 12.78003 | 2.557412 | -0.2527319 | 8.415145 | 8.251215e-12 | 1.807475
82.83684 | 12.5184 | 12.77054 | 2.562636 | -0.252144 | 8.400353 | 8.24407e-12 | 1.807554
82.84684 | 12.5091 | 12.76108 | 2.567872 | -0.2519768 | 8.385573 | 8.237369e-12 | 1.807632
82.85684 | 12.4957 | 12.75164 | 2.573114 | -0.2559401 | 8.370818 | 8.230668e-12 | 1.807708
82.86684 | 12.4896 | 12.74223 | 2.578362 | -0.2526327 | 8.356089 | 8.223523e-12 | 1.807782
82.87684 | 12.4823 | 12.73286 | 2.583615 | -0.2505567 | 8.341387 | 8.216822e-12 | 1.807855
82.88684 | 12.4735 | 12.72351 | 2.588874 | -0.25001 | 8.326709 | 8.210121e-12 | 1.807926
82.89683 | 12.4648 | 12.7142 | 2.594134 | -0.2494026 | 8.312073 | 8.202976e-12 | 1.807996
82.90683 | 12.4575 | 12.70492 | 2.599405 | -0.2474169 | 8.297448 | 8.196274e-12 | 1.808064
82.91683 | 12.4528 | 12.69566 | 2.604682 | -0.2428615 | 8.282849 | 8.189572e-12 | 1.80813
82.92683 | 12.4487 | 12.68644 | 2.609964 | -0.2377361 | 8.268277 | 8.182871e-12 | 1.808195
82.93683 | 12.4397 | 12.67724 | 2.615253 | -0.2375404 | 8.25373 | 8.175725e-12 | 1.808258
82.94683 | 12.4282 | 12.66808 | 2.620547 | -0.2398751 | 8.239209 | 8.169023e-12 | 1.80832
82.95682 | 12.4205 | 12.65895 | 2.625841 | -0.2384493 | 8.224728 | 8.162321e-12 | 1.80838
82.96682 | 12.4104 | 12.64984 | 2.631147 | -0.2394444 | 8.21026 | 8.155619e-12 | 1.808438
82.97682 | 12.4036 | 12.64077 | 2.636458 | -0.2371694 | 8.195817 | 8.148917e-12 | 1.808495
82.98682 | 12.3997 | 12.63172 | 2.641775 | -0.2320241 | 8.1814 | 8.142215e-12 | 1.808549
82.99682 | 12.3917 | 12.62271 | 2.647097 | -0.2310096 | 8.167009 | 8.135513e-12 | 1.808603
83.00682 | 12.3829 | 12.61373 | 2.652426 | -0.2308252 | 8.152645 | 8.12881e-12 | 1.808654
83.01681 | 12.3751 | 12.60478 | 2.657755 | -0.2296784 | 8.13832 | 8.122108e-12 | 1.808704
83.02681 | 12.3649 | 12.59585 | 2.663094 | -0.2309539 | 8.124008 | 8.115405e-12 | 1.808752
83.03681 | 12.3497 | 12.58696 | 2.66844 | -0.237258 | 8.10972 | 8.108702e-12 | 1.808798
83.04681 | 12.343 | 12.57809 | 2.673791 | -0.2350932 | 8.09546 | 8.102e-12 | 1.808842
83.05681 | 12.3365 | 12.56926 | 2.679148 | -0.2327584 | 8.081225 | 8.095297e-12 | 1.808885
83.0668 | 12.3282 | 12.56046 | 2.684505 | -0.2322614 | 8.06703 | 8.088594e-12 | 1.808926
83.0768 | 12.3172 | 12.55169 | 2.689873 | -0.2344863 | 8.052848 | 8.081891e-12 | 1.808965
83.0868 | 12.3067 | 12.54294 | 2.695246 | -0.2362409 | 8.038692 | 8.075631e-12 | 1.809003
83.0968 | 12.2965 | 12.53422 | 2.700626 | -0.2377245 | 8.024561 | 8.068928e-12 | 1.809038
83.1068 | 12.2885 | 12.52554 | 2.70601 | -0.237039 | 8.010456 | 8.062225e-12 | 1.809072
83.1168 | 12.2832 | 12.51688 | 2.711401 | -0.2336816 | 7.996377 | 8.055521e-12 | 1.809104
83.12679 | 12.2726 | 12.50826 | 2.716791 | -0.2356639 | 7.982338 | 8.049261e-12 | 1.809134
83.13679 | 12.2637 | 12.49967 | 2.722193 | -0.2359666 | 7.968311 | 8.042558e-12 | 1.809163
83.14679 | 12.2497 | 12.4911 | 2.7276 | -0.2413995 | 7.954311 | 8.035854e-12 | 1.809189
83.15679 | 12.244 | 12.48256 | 2.733013 | -0.2385616 | 7.940335 | 8.029594e-12 | 1.809213
83.16679 | 12.233 | 12.47405 | 2.738431 | -0.2410529 | 7.926386 | 8.02289e-12 | 1.809236
83.17679 | 12.2236 | 12.46557 | 2.743854 | -0.2419745 | 7.912463 | 8.016186e-12 | 1.809257
83.18678 | 12.2163 | 12.45714 | 2.749278 | -0.2408356 | 7.898582 | 8.009926e-12 | 1.809276
83.19678 | 12.2067 | 12.44872 | 2.754713 | -0.2420162 | 7.884711 | 8.003222e-12 | 1.809293
83.20678 | 12.2032 | 12.44033 | 2.760153 | -0.237126 | 7.870865 | 7.996961e-12 | 1.809308
83.21678 | 12.1927 | 12.43197 | 2.765598 | -0.2392652 | 7.857046 | 7.990257e-12 | 1.809321
83.22678 | 12.1851 | 12.42363 | 2.771049 | -0.2385341 | 7.843252 | 7.983996e-12 | 1.809332
83.23678 | 12.1715 | 12.41533 | 2.776506 | -0.243832 | 7.829485 | 7.977292e-12 | 1.809342
83.24677 | 12.1674 | 12.40707 | 2.781962 | -0.2396681 | 7.815757 | 7.971031e-12 | 1.809349
83.25677 | 12.1642 | 12.39882 | 2.787429 | -0.2346243 | 7.802041 | 7.964327e-12 | 1.809355
83.26677 | 12.1546 | 12.39061 | 2.792902 | -0.2360103 | 7.788351 | 7.958065e-12 | 1.809358
83.27677 | 12.1409 | 12.38243 | 2.79838 | -0.2415253 | 7.774686 | 7.951361e-12 | 1.809359
83.28677 | 12.1344 | 12.37427 | 2.803863 | -0.2398695 | 7.761048 | 7.945099e-12 | 1.809359
83.29677 | 12.1325 | 12.36614 | 2.809352 | -0.2336437 | 7.747436 | 7.938838e-12 | 1.809356
83.30676 | 12.1239 | 12.35805 | 2.81484 | -0.2341538 | 7.733862 | 7.932133e-12 | 1.809352
83.31676 | 12.1125 | 12.34999 | 2.82034 | -0.2374852 | 7.7203 | 7.925872e-12 | 1.809345
83.32676 | 12.1092 | 12.34195 | 2.825845 | -0.2327461 | 7.706765 | 7.91961e-12 | 1.809336
83.33676 | 12.1085 | 12.33394 | 2.831355 | -0.2254361 | 7.693256 | 7.912905e-12 | 1.809326
83.34676 | 12.0954 | 12.32595 | 2.83687 | -0.2305549 | 7.679772 | 7.906643e-12 | 1.809313
83.35676 | 12.0891 | 12.318 | 2.84239 | -0.2289024 | 7.666314 | 7.900381e-12 | 1.809298
83.36675 | 12.0791 | 12.31009 | 2.847911 | -0.230987 | 7.652895 | 7.894119e-12 | 1.809281
83.37675 | 12.0707 | 12.30219 | 2.853442 | -0.2314921 | 7.639488 | 7.887857e-12 | 1.809262
83.38675 | 12.0587 | 12.29433 | 2.858978 | -0.235626 | 7.626107 | 7.881152e-12 | 1.809241
83.39675 | 12.0505 | 12.28649 | 2.86452 | -0.2359892 | 7.612752 | 7.874889e-12 | 1.809218
83.40675 | 12.0361 | 12.27868 | 2.870066 | -0.242581 | 7.599422 | 7.868627e-12 | 1.809193
83.41675 | 12.0337 | 12.2709 | 2.875618 | -0.2372011 | 7.586117 | 7.862365e-12 | 1.809165
83.42674 | 12.0224 | 12.26316 | 2.88117 | -0.2407585 | 7.572853 | 7.856102e-12 | 1.809136
83.43674 | 12.0053 | 12.25544 | 2.886732 | -0.2501359 | 7.5596 | 7.84984e-12 | 1.809104
83.44674 | 12.0019 | 12.24774 | 2.8923 | -0.2458421 | 7.546372 | 7.843577e-12 | 1.80907
83.45674 | 11.9849 | 12.24008 | 2.897872 | -0.2551771 | 7.533171 | 7.837315e-12 | 1.809034
83.46674 | 11.9761 | 12.23244 | 2.90345 | -0.2563401 | 7.519994 | 7.831052e-12 | 1.808996
83.47673 | 11.9678 | 12.22484 | 2.909027 | -0.2570398 | 7.506857 | 7.824789e-12 | 1.808955
83.48673 | 11.9601 | 12.21726 | 2.914615 | -0.2571596 | 7.493732 | 7.818526e-12 | 1.808913
83.49673 | 11.9526 | 12.20971 | 2.920208 | -0.2571078 | 7.480632 | 7.812263e-12 | 1.808868
83.50673 | 11.948 | 12.20218 | 2.925806 | -0.2541843 | 7.467557 | 7.806e-12 | 1.808821
83.51673 | 11.9362 | 12.19469 | 2.931409 | -0.2584899 | 7.454509 | 7.799737e-12 | 1.808772
83.52673 | 11.9232 | 12.18722 | 2.937017 | -0.2640226 | 7.441485 | 7.793474e-12 | 1.80872
83.53672 | 11.9241 | 12.17979 | 2.942625 | -0.2556912 | 7.4285 | 7.787211e-12 | 1.808666
83.54672 | 11.917 | 12.17238 | 2.948243 | -0.255381 | 7.415528 | 7.78139e-12 | 1.80861
83.55672 | 11.9099 | 12.165 | 2.953866 | -0.2551033 | 7.402585 | 7.775127e-12 | 1.808552
83.56672 | 11.9046 | 12.15764 | 2.959494 | -0.2530444 | 7.389659 | 7.768864e-12 | 1.808492
83.57672 | 11.8985 | 12.15032 | 2.965127 | -0.2518182 | 7.376762 | 7.7626e-12 | 1.808429
83.58672 | 11.8927 | 12.14302 | 2.970765 | -0.2503196 | 7.363891 | 7.756336e-12 | 1.808364
83.59671 | 11.8885 | 12.13576 | 2.976402 | -0.2472563 | 7.351058 | 7.750516e-12 | 1.808296
83.60671 | 11.8865 | 12.12851 | 2.98205 | -0.2420134 | 7.338237 | 7.744252e-12 | 1.808227
83.61671 | 11.8863 | 12.1213 | 2.987703 | -0.2349983 | 7.325441 | 7.737988e-12 | 1.808154
83.62671 | 11.8839 | 12.11411 | 2.99336 | -0.2302114 | 7.312671 | 7.732168e-12 | 1.80808
83.63671 | 11.8814 | 12.10695 | 2.999023 | -0.225552 | 7.299926 | 7.725904e-12 | 1.808003
83.64671 | 11.8807 | 12.09982 | 3.00469 | -0.2191201 | 7.287206 | 7.71964e-12 | 1.807924
83.6567 | 11.8758 | 12.09273 | 3.010356 | -0.2169268 | 7.274528 | 7.713819e-12 | 1.807843
83.6667 | 11.8781 | 12.08565 | 3.016033 | -0.2075506 | 7.261859 | 7.707555e-12 | 1.807759
83.6767 | 11.8734 | 12.0786 | 3.021715 | -0.2052014 | 7.249214 | 7.70129e-12 | 1.807672
83.6867 | 11.875 | 12.07158 | 3.027401 | -0.1965796 | 7.236595 | 7.695469e-12 | 1.807584
83.6967 | 11.8691 | 12.06459 | 3.033093 | -0.1954854 | 7.224 | 7.689205e-12 | 1.807493
83.7067 | 11.8696 | 12.05762 | 3.038789 | -0.1880186 | 7.211431 | 7.683384e-12 | 1.807399
83.71669 | 11.8654 | 12.05068 | 3.044484 | -0.185281 | 7.198894 | 7.677119e-12 | 1.807303
83.72669 | 11.865 | 12.04377 | 3.050189 | -0.1787686 | 7.186375 | 7.671298e-12 | 1.807205
83.73669 | 11.8592 | 12.03688 | 3.055899 | -0.1776837 | 7.17388 | 7.665033e-12 | 1.807104
83.74669 | 11.8569 | 12.03003 | 3.061614 | -0.1731301 | 7.161415 | 7.659211e-12 | 1.807001
83.75669 | 11.8562 | 12.02319 | 3.067334 | -0.1669947 | 7.148966 | 7.652947e-12 | 1.806895
83.76669 | 11.8538 | 12.01639 | 3.073058 | -0.1625903 | 7.136546 | 7.647125e-12 | 1.806787
83.77668 | 11.8435 | 12.00962 | 3.078781 | -0.1661246 | 7.124168 | 7.641303e-12 | 1.806676
83.78668 | 11.839 | 12.00287 | 3.084514 | -0.1638743 | 7.111797 | 7.635038e-12 | 1.806563
83.79668 | 11.8378 | 11.99615 | 3.090252 | -0.1583513 | 7.099452 | 7.629217e-12 | 1.806447
83.80668 | 11.831 | 11.98946 | 3.095995 | -0.158455 | 7.087132 | 7.622951e-12 | 1.806329
83.81668 | 11.826 | 11.98279 | 3.101742 | -0.1567855 | 7.074836 | 7.617129e-12 | 1.806208
83.82668 | 11.8191 | 11.97614 | 3.107493 | -0.1570426 | 7.062564 | 7.611307e-12 | 1.806085
83.83667 | 11.8177 | 11.96953 | 3.113244 | -0.1518328 | 7.05033 | 7.605042e-12 | 1.805959
83.84667 | 11.8127 | 11.96294 | 3.119004 | -0.1502434 | 7.038108 | 7.59922e-12 | 1.805831
83.85667 | 11.8137 | 11.95638 | 3.12477 | -0.1426805 | 7.025911 | 7.593398e-12 | 1.8057
83.86667 | 11.8059 | 11.94984 | 3.130539 | -0.1439436 | 7.013738 | 7.587575e-12 | 1.805566
83.87667 | 11.7967 | 11.94333 | 3.136313 | -0.1466332 | 7.00159 | 7.58131e-12 | 1.80543
83.88666 | 11.794 | 11.93686 | 3.142086 | -0.1428555 | 6.989478 | 7.575487e-12 | 1.805291
83.89666 | 11.7912 | 11.9304 | 3.147869 | -0.139198 | 6.977379 | 7.569665e-12 | 1.80515
83.90666 | 11.7848 | 11.92397 | 3.153656 | -0.1391673 | 6.965305 | 7.563842e-12 | 1.805006
83.91666 | 11.7845 | 11.91756 | 3.159448 | -0.133062 | 6.953254 | 7.557577e-12 | 1.804859
83.92666 | 11.777 | 11.91118 | 3.165244 | -0.1341834 | 6.941229 | 7.551754e-12 | 1.80471
83.93666 | 11.7768 | 11.90483 | 3.171044 | -0.1280307 | 6.929228 | 7.545931e-12 | 1.804558
83.94665 | 11.7799 | 11.89851 | 3.176843 | -0.1186101 | 6.917263 | 7.540109e-12 | 1.804404
83.95665 | 11.7691 | 11.89221 | 3.182652 | -0.1231092 | 6.90531 | 7.534286e-12 | 1.804247
83.96665 | 11.7609 | 11.88593 | 3.188466 | -0.1250344 | 6.893381 | 7.528463e-12 | 1.804087
83.97665 | 11.761 | 11.87969 | 3.194283 | -0.1186852 | 6.881477 | 7.52264e-12 | 1.803925
83.98665 | 11.7607 | 11.87346 | 3.200105 | -0.1127622 | 6.869598 | 7.516817e-12 | 1.80376
83.99665 | 11.7599 | 11.86726 | 3.205931 | -0.1073646 | 6.857742 | 7.510994e-12 | 1.803592
84.00664 | 11.7547 | 11.8611 | 3.211756 | -0.1063983 | 6.845922 | 7.505171e-12 | 1.803421
84.01664 | 11.7504 | 11.85495 | 3.21759 | -0.1045524 | 6.834115 | 7.499348e-12 | 1.803248
84.02664 | 11.7468 | 11.84883 | 3.223429 | -0.1020319 | 6.822331 | 7.493524e-12 | 1.803072
84.03664 | 11.7419 | 11.84274 | 3.229271 | -0.1008367 | 6.810572 | 7.487701e-12 | 1.802893
84.04664 | 11.7353 | 11.83667 | 3.235118 | -0.1013673 | 6.798837 | 7.481878e-12 | 1.802712
84.05664 | 11.7337 | 11.83062 | 3.240969 | -0.09692278 | 6.787126 | 7.476054e-12 | 1.802527
84.06663 | 11.7303 | 11.82461 | 3.246818 | -0.09430978 | 6.775451 | 7.470231e-12 | 1.802341
84.07663 | 11.7287 | 11.81862 | 3.252678 | -0.08991605 | 6.763788 | 7.464407e-12 | 1.802151
84.08663 | 11.7228 | 11.81265 | 3.258541 | -0.08984735 | 6.752148 | 7.458584e-12 | 1.801958
84.09663 | 11.7152 | 11.8067 | 3.264408 | -0.09150383 | 6.740533 | 7.45276e-12 | 1.801763
84.10663 | 11.7075 | 11.80079 | 3.270279 | -0.09328545 | 6.728941 | 7.446937e-12 | 1.801565
84.11663 | 11.713 | 11.79489 | 3.276154 | -0.08189257 | 6.717374 | 7.441113e-12 | 1.801364
84.12662 | 11.7027 | 11.78903 | 3.282028 | -0.08632925 | 6.705841 | 7.435289e-12 | 1.80116
84.13662 | 11.6992 | 11.78319 | 3.287911 | -0.083986 | 6.694321 | 7.429465e-12 | 1.800954
84.14662 | 11.6954 | 11.77737 | 3.293798 | -0.08196752 | 6.682825 | 7.423642e-12 | 1.800744
84.15662 | 11.6965 | 11.77157 | 3.299689 | -0.07507337 | 6.671352 | 7.418261e-12 | 1.800532
84.16662 | 11.693 | 11.7658 | 3.305584 | -0.07280434 | 6.659904 | 7.412437e-12 | 1.800317
84.17662 | 11.6758 | 11.76006 | 3.311483 | -0.08425986 | 6.648478 | 7.406613e-12 | 1.800099
84.18661 | 11.6687 | 11.75435 | 3.317379 | -0.08564515 | 6.637088 | 7.400789e-12 | 1.799878
84.19661 | 11.6687 | 11.74865 | 3.323286 | -0.07994915 | 6.625709 | 7.394965e-12 | 1.799655
84.20661 | 11.6676 | 11.74298 | 3.329196 | -0.0753784 | 6.614355 | 7.389584e-12 | 1.799428
84.21661 | 11.6601 | 11.73733 | 3.33511 | -0.07723181 | 6.603023 | 7.38376e-12 | 1.799199
84.22661 | 11.6574 | 11.73171 | 3.341027 | -0.07430958 | 6.591716 | 7.377936e-12 | 1.798966
84.2366 | 11.6497 | 11.72612 | 3.346943 | -0.07641672 | 6.580443 | 7.372111e-12 | 1.798731
84.2466 | 11.642 | 11.72054 | 3.352868 | -0.07854309 | 6.569182 | 7.36673e-12 | 1.798493
84.2566 | 11.6361 | 11.71499 | 3.358797 | -0.07889241 | 6.557944 | 7.360906e-12 | 1.798252
84.2666 | 11.6359 | 11.70947 | 3.364729 | -0.0735666 | 6.546729 | 7.355082e-12 | 1.798008
84.2766 | 11.6339 | 11.70396 | 3.370665 | -0.07006487 | 6.535539 | 7.3497e-12 | 1.797761
84.2866 | 11.6337 | 11.69849 | 3.376605 | -0.06478673 | 6.524371 | 7.343876e-12 | 1.797511
84.29659 | 11.6285 | 11.69304 | 3.382543 | -0.06453815 | 6.513237 | 7.338052e-12 | 1.797258
84.30659 | 11.6294 | 11.68761 | 3.38849 | -0.05820767 | 6.502116 | 7.33267e-12 | 1.797003
84.31659 | 11.62 | 11.6822 | 3.39444 | -0.06220148 | 6.491018 | 7.326846e-12 | 1.796744
84.32659 | 11.624 | 11.67682 | 3.400394 | -0.05281846 | 6.479942 | 7.321464e-12 | 1.796482
84.33659 | 11.6202 | 11.67146 | 3.406352 | -0.05125917 | 6.46889 | 7.315639e-12 | 1.796217
84.34659 | 11.6196 | 11.66612 | 3.412313 | -0.0465234 | 6.457861 | 7.309815e-12 | 1.795949
84.35658 | 11.6269 | 11.66082 | 3.418271 | -0.03391675 | 6.446867 | 7.304433e-12 | 1.795679
84.36658 | 11.6243 | 11.65553 | 3.424239 | -0.03122722 | 6.435883 | 7.298609e-12 | 1.795405
84.37658 | 11.6273 | 11.65026 | 3.43021 | -0.02296188 | 6.424923 | 7.293227e-12 | 1.795128
84.38658 | 11.6323 | 11.64502 | 3.436185 | -0.01271965 | 6.413986 | 7.287402e-12 | 1.794848
84.39658 | 11.6197 | 11.6398 | 3.442163 | -0.02010055 | 6.403072 | 7.282021e-12 | 1.794566
84.40658 | 11.6218 | 11.6346 | 3.448145 | -0.01280395 | 6.39218 | 7.276196e-12 | 1.79428
84.41657 | 11.6264 | 11.62944 | 3.454123 | -0.003036684 | 6.381322 | 7.270814e-12 | 1.793991
84.42657 | 11.6277 | 11.62429 | 3.460112 | 0.00341399 | 6.370475 | 7.264989e-12 | 1.793699
84.43657 | 11.6316 | 11.61916 | 3.466103 | 0.01244139 | 6.359652 | 7.259607e-12 | 1.793404
84.44657 | 11.6276 | 11.61405 | 3.472098 | 0.0135454 | 6.348851 | 7.253782e-12 | 1.793106
84.45657 | 11.6275 | 11.60897 | 3.478095 | 0.01852653 | 6.338074 | 7.248401e-12 | 1.792805
84.46657 | 11.6271 | 11.60392 | 3.484096 | 0.02318495 | 6.327318 | 7.242576e-12 | 1.7925
84.47656 | 11.6235 | 11.59888 | 3.490095 | 0.02461647 | 6.316596 | 7.237194e-12 | 1.792193
84.48656 | 11.6192 | 11.59387 | 3.496102 | 0.02532984 | 6.305886 | 7.231369e-12 | 1.791883
84.49656 | 11.6242 | 11.58888 | 3.502112 | 0.03532057 | 6.295198 | 7.225987e-12 | 1.791569
84.50656 | 11.6191 | 11.58391 | 3.508126 | 0.03518952 | 6.284532 | 7.220162e-12 | 1.791252
84.51656 | 11.6188 | 11.57896 | 3.514143 | 0.03983541 | 6.273889 | 7.21478e-12 | 1.790932
84.52656 | 11.6173 | 11.57404 | 3.520162 | 0.04325932 | 6.263269 | 7.209398e-12 | 1.790609
84.53655 | 11.6135 | 11.56914 | 3.526179 | 0.04435566 | 6.252681 | 7.203573e-12 | 1.790284
84.54655 | 11.6107 | 11.56426 | 3.532205 | 0.04643538 | 6.242105 | 7.198191e-12 | 1.789954
84.55655 | 11.611 | 11.55941 | 3.538234 | 0.05159306 | 6.231551 | 7.192366e-12 | 1.789622
84.56655 | 11.6131 | 11.55457 | 3.544265 | 0.05852813 | 6.22102 | 7.186984e-12 | 1.789287
84.57655 | 11.6046 | 11.54976 | 3.5503 | 0.05484166 | 6.210511 | 7.181601e-12 | 1.788948
84.58655 | 11.5996 | 11.54497 | 3.556338 | 0.05463298 | 6.200024 | 7.175776e-12 | 1.788606
84.59654 | 11.5944 | 11.5402 | 3.562372 | 0.05419826 | 6.189569 | 7.170394e-12 | 1.788261
84.60654 | 11.5931 | 11.53545 | 3.568415 | 0.05764619 | 6.179126 | 7.165012e-12 | 1.787913
84.61654 | 11.5936 | 11.53073 | 3.574461 | 0.06287247 | 6.168705 | 7.159187e-12 | 1.787561
84.62654 | 11.5941 | 11.52602 | 3.58051 | 0.06807699 | 6.158306 | 7.153805e-12 | 1.787207
84.63654 | 11.5941 | 11.52134 | 3.586562 | 0.07276017 | 6.147929 | 7.148423e-12 | 1.786849
84.64653 | 11.5823 | 11.51668 | 3.59261 | 0.06561698 | 6.137584 | 7.143041e-12 | 1.786488
84.65653 | 11.5791 | 11.51204 | 3.598667 | 0.06705719 | 6.127251 | 7.137215e-12 | 1.786124
84.66653 | 11.5732 | 11.50742 | 3.604727 | 0.06577635 | 6.11694 | 7.131833e-12 | 1.785757
84.67653 | 11.5702 | 11.50283 | 3.61079 | 0.06737392 | 6.10665 | 7.126451e-12 | 1.785386
84.68653 | 11.5657 | 11.49825 | 3.616855 | 0.06745064 | 6.096383 | 7.120626e-12 | 1.785012
84.69653 | 11.5677 | 11.49369 | 3.622922 | 0.07400627 | 6.086136 | 7.115244e-12 | 1.784635
84.70652 | 11.5686 | 11.48916 | 3.628987 | 0.07943595 | 6.075922 | 7.109862e-12 | 1.784255
84.71652 | 11.5658 | 11.48465 | 3.635059 | 0.08114957 | 6.06572 | 7.104479e-12 | 1.783871
84.72652 | 11.5614 | 11.48016 | 3.641135 | 0.08124197 | 6.055539 | 7.099097e-12 | 1.783484
84.73652 | 11.5574 | 11.47569 | 3.647213 | 0.08171347 | 6.045379 | 7.093272e-12 | 1.783094
84.74652 | 11.5551 | 11.47124 | 3.653293 | 0.08386392 | 6.035242 | 7.08789e-12 | 1.782701
84.75652 | 11.5472 | 11.46681 | 3.659376 | 0.08039451 | 6.025125 | 7.082508e-12 | 1.782304
84.76651 | 11.5514 | 11.4624 | 3.665455 | 0.08899948 | 6.015041 | 7.077126e-12 | 1.781905
84.77651 | 11.5532 | 11.45801 | 3.671543 | 0.09518844 | 6.004967 | 7.071743e-12 | 1.781502
84.78651 | 11.5555 | 11.45364 | 3.677633 | 0.1018575 | 5.994915 | 7.065918e-12 | 1.781095
84.79651 | 11.5544 | 11.44929 | 3.683725 | 0.1051054 | 5.984884 | 7.060536e-12 | 1.780685
84.80651 | 11.5571 | 11.44497 | 3.68982 | 0.1121332 | 5.974875 | 7.055154e-12 | 1.780272
84.81651 | 11.5603 | 11.44066 | 3.695917 | 0.1196416 | 5.964886 | 7.049772e-12 | 1.779856
84.8265 | 11.5548 | 11.43638 | 3.70201 | 0.1184244 | 5.954929 | 7.04439e-12 | 1.779436
84.8365 | 11.5582 | 11.43211 | 3.708111 | 0.1260921 | 5.944983 | 7.039008e-12 | 1.779013
84.8465 | 11.5598 | 11.42786 | 3.714215 | 0.131939 | 5.935059 | 7.033183e-12 | 1.778587
84.8565 | 11.5678 | 11.42363 | 3.720321 | 0.1441671 | 5.925155 | 7.027801e-12 | 1.778157
84.8665 | 11.5696 | 11.41943 | 3.726429 | 0.1501742 | 5.915273 | 7.022419e-12 | 1.777724
84.8765 | 11.5687 | 11.41524 | 3.732539 | 0.1534618 | 5.905412 | 7.017037e-12 | 1.777288
84.88649 | 11.5752 | 11.41107 | 3.738644 | 0.1641261 | 5.89558 | 7.011655e-12 | 1.776849
84.89649 | 11.5725 | 11.40693 | 3.744759 | 0.1655738 | 5.885762 | 7.006273e-12 | 1.776406
84.90649 | 11.5767 | 11.4028 | 3.750875 | 0.1739022 | 5.875963 | 7.000891e-12 | 1.77596
84.91649 | 11.5776 | 11.39869 | 3.756993 | 0.1789096 | 5.866188 | 6.995509e-12 | 1.77551
84.92649 | 11.5687 | 11.3946 | 3.763113 | 0.1740997 | 5.85643 | 6.990127e-12 | 1.775057
84.93649 | 11.5754 | 11.39053 | 3.769235 | 0.1848717 | 5.846693 | 6.984745e-12 | 1.774601
84.94648 | 11.5782 | 11.38648 | 3.775353 | 0.1917191 | 5.836987 | 6.978921e-12 | 1.774141
84.95648 | 11.5783 | 11.38245 | 3.781479 | 0.195851 | 5.827292 | 6.973539e-12 | 1.773678
84.96648 | 11.5766 | 11.37844 | 3.787606 | 0.1981639 | 5.817618 | 6.968157e-12 | 1.773211
84.97648 | 11.5742 | 11.37444 | 3.793736 | 0.1997575 | 5.807965 | 6.962776e-12 | 1.772742
84.98648 | 11.5732 | 11.37047 | 3.799867 | 0.2027321 | 5.798333 | 6.957394e-12 | 1.772268
84.99648 | 11.572 | 11.36651 | 3.806 | 0.2054873 | 5.788721 | 6.952012e-12 | 1.771792
85.00647 | 11.5693 | 11.36258 | 3.812128 | 0.2067182 | 5.779141 | 6.946631e-12 | 1.771312
85.01647 | 11.566 | 11.35866 | 3.818265 | 0.2073361 | 5.76957 | 6.941249e-12 | 1.770829
85.02647 | 11.5614 | 11.35476 | 3.824403 | 0.2066352 | 5.76002 | 6.935867e-12 | 1.770342
85.03647 | 11.5619 | 11.35088 | 3.830542 | 0.2110175 | 5.750488 | 6.930486e-12 | 1.769852
85.04647 | 11.5569 | 11.34702 | 3.836684 | 0.2098777 | 5.74098 | 6.925105e-12 | 1.769359
85.05646 | 11.5544 | 11.34318 | 3.84282 | 0.2112202 | 5.731498 | 6.919723e-12 | 1.768862
85.06646 | 11.5565 | 11.33936 | 3.848965 | 0.2171436 | 5.72203 | 6.914342e-12 | 1.768362
85.07646 | 11.5572 | 11.33555 | 3.85511 | 0.2216502 | 5.712582 | 6.908961e-12 | 1.767858
85.08646 | 11.5484 | 11.33176 | 3.861258 | 0.2166405 | 5.703151 | 6.903579e-12 | 1.767351
85.09646 | 11.5405 | 11.32799 | 3.867406 | 0.2125108 | 5.693743 | 6.898198e-12 | 1.76684
85.10646 | 11.5483 | 11.32424 | 3.873556 | 0.2240615 | 5.684356 | 6.892817e-12 | 1.766326
85.11645 | 11.5453 | 11.32051 | 3.879702 | 0.224789 | 5.675 | 6.887436e-12 | 1.765809
85.12645 | 11.5404 | 11.3168 | 3.885855 | 0.223605 | 5.665652 | 6.882055e-12 | 1.765288
85.13645 | 11.5402 | 11.3131 | 3.892009 | 0.2271035 | 5.656324 | 6.876674e-12 | 1.764764
85.14645 | 11.5362 | 11.30942 | 3.898164 | 0.2267839 | 5.647016 | 6.871293e-12 | 1.764236
85.15645 | 11.5415 | 11.30575 | 3.904321 | 0.2357495 | 5.637725 | 6.865912e-12 | 1.763705
85.16645 | 11.5313 | 11.30211 | 3.910478 | 0.2291917 | 5.628459 | 6.860531e-12 | 1.763171
85.17644 | 11.521 | 11.29848 | 3.916631 | 0.2225193 | 5.619216 | 6.855151e-12 | 1.762633
85.18644 | 11.5181 | 11.29487 | 3.922791 | 0.2232289 | 5.609988 | 6.84977e-12 | 1.762092
85.19644 | 11.5202 | 11.29128 | 3.928953 | 0.2289213 | 5.600779 | 6.844389e-12 | 1.761547
85.20644 | 11.5154 | 11.2877 | 3.935115 | 0.2276964 | 5.59159 | 6.839009e-12 | 1.760998
85.21644 | 11.5093 | 11.28415 | 3.941278 | 0.2251538 | 5.582421 | 6.833628e-12 | 1.760447
85.22644 | 11.5049 | 11.2806 | 3.947443 | 0.2242965 | 5.57327 | 6.828248e-12 | 1.759891
85.23643 | 11.4939 | 11.27709 | 3.953602 | 0.2168118 | 5.564153 | 6.82331e-12 | 1.759333
85.24643 | 11.4877 | 11.27358 | 3.959768 | 0.2141187 | 5.555042 | 6.81793e-12 | 1.758771
85.25643 | 11.4824 | 11.27009 | 3.965935 | 0.2123082 | 5.545951 | 6.81255e-12 | 1.758206
85.26643 | 11.4736 | 11.26662 | 3.972103 | 0.2069806 | 5.53688 | 6.80717e-12 | 1.757637
85.27643 | 11.4657 | 11.26316 | 3.978272 | 0.2025362 | 5.527828 | 6.80179e-12 | 1.757064
85.28643 | 11.4521 | 11.25973 | 3.984441 | 0.1923748 | 5.518796 | 6.79641e-12 | 1.756488
85.29642 | 11.4462 | 11.25631 | 3.990606 | 0.1898939 | 5.509791 | 6.79103e-12 | 1.755909
85.30642 | 11.4449 | 11.2529 | 3.996777 | 0.1919999 | 5.500797 | 6.785651e-12 | 1.755326
85.31642 | 11.4311 | 11.24951 | 4.002949 | 0.1815893 | 5.491822 | 6.780271e-12 | 1.75474
85.32642 | 11.4155 | 11.24614 | 4.009121 | 0.1693612 | 5.482868 | 6.774891e-12 | 1.75415
85.33642 | 11.4157 | 11.24278 | 4.015294 | 0.1729171 | 5.473932 | 6.769512e-12 | 1.753557
85.34642 | 11.4001 | 11.23944 | 4.021468 | 0.1606572 | 5.465015 | 6.764133e-12 | 1.75296
85.35641 | 11.3819 | 11.23612 | 4.027636 | 0.1457776 | 5.456126 | 6.758754e-12 | 1.752361
85.36641 | 11.3795 | 11.23282 | 4.033811 | 0.1466847 | 5.447248 | 6.753374e-12 | 1.751757
85.37641 | 11.3721 | 11.22952 | 4.039986 | 0.142576 | 5.438388 | 6.747995e-12 | 1.75115
85.38641 | 11.3626 | 11.22625 | 4.046161 | 0.1363512 | 5.429548 | 6.742616e-12 | 1.75054
85.39641 | 11.344 | 11.22299 | 4.052337 | 0.1210106 | 5.420727 | 6.737237e-12 | 1.749925
85.40641 | 11.3372 | 11.21975 | 4.058514 | 0.1174539 | 5.411924 | 6.732744e-12 | 1.749308
85.4164 | 11.3258 | 11.21652 | 4.064684 | 0.1092788 | 5.403149 | 6.727365e-12 | 1.748688
85.4264 | 11.3127 | 11.21331 | 4.070861 | 0.09939113 | 5.394384 | 6.721987e-12 | 1.748063
85.4364 | 11.303 | 11.21011 | 4.077039 | 0.09288736 | 5.385639 | 6.716608e-12 | 1.747435
85.4464 | 11.2893 | 11.20693 | 4.083216 | 0.08236831 | 5.376912 | 6.71123e-12 | 1.746804
85.4564 | 11.279 | 11.20377 | 4.089394 | 0.07523385 | 5.368203 | 6.705852e-12 | 1.746169
85.46639 | 11.2633 | 11.20062 | 4.095566 | 0.06268027 | 5.359523 | 6.700474e-12 | 1.745531
85.47639 | 11.2575 | 11.19749 | 4.101744 | 0.06001479 | 5.350852 | 6.695096e-12 | 1.74489
85.48639 | 11.2406 | 11.19437 | 4.107922 | 0.04623424 | 5.3422 | 6.689718e-12 | 1.744244
85.49639 | 11.2321 | 11.19126 | 4.1141 | 0.04083859 | 5.333566 | 6.68434e-12 | 1.743596
85.50639 | 11.22 | 11.18817 | 4.120278 | 0.03182706 | 5.324952 | 6.678962e-12 | 1.742943
85.51639 | 11.2077 | 11.1851 | 4.126456 | 0.02260108 | 5.316355 | 6.673585e-12 | 1.742288
85.52638 | 11.2021 | 11.18204 | 4.132628 | 0.02005728 | 5.307786 | 6.668208e-12 | 1.741629
85.53638 | 11.1953 | 11.179 | 4.138805 | 0.01630167 | 5.299226 | 6.66283e-12 | 1.740967
85.54638 | 11.1791 | 11.17597 | 4.144983 | 0.00313092 | 5.290685 | 6.657453e-12 | 1.740301
85.55638 | 11.1738 | 11.17295 | 4.151161 | 0.0008455847 | 5.282163 | 6.652076e-12 | 1.739631
85.56638 | 11.165 | 11.16995 | 4.157338 | -0.004954587 | 5.273659 | 6.6467e-12 | 1.738958
85.57638 | 11.1584 | 11.16697 | 4.163515 | -0.008568955 | 5.265172 | 6.642208e-12 | 1.738282
85.58637 | 11.158 | 11.164 | 4.169685 | -0.006002184 | 5.256714 | 6.636831e-12 | 1.737602
85.59637 | 11.1468 | 11.16105 | 4.175862 | -0.01424541 | 5.248265 | 6.631455e-12 | 1.736919
85.60637 | 11.1399 | 11.1581 | 4.182037 | -0.01820334 | 5.239834 | 6.626079e-12 | 1.736232
85.61637 | 11.1339 | 11.15518 | 4.188213 | -0.02127555 | 5.231421 | 6.620703e-12 | 1.735542
85.62637 | 11.1299 | 11.15226 | 4.194388 | -0.02236167 | 5.223026 | 6.615327e-12 | 1.734848
85.63637 | 11.1209 | 11.14936 | 4.200562 | -0.02846236 | 5.214649 | 6.609951e-12 | 1.734151
85.64636 | 11.1166 | 11.14648 | 4.20673 | -0.02987808 | 5.206297 | 6.604575e-12 | 1.733451
85.65636 | 11.1172 | 11.14361 | 4.212904 | -0.02640632 | 5.197956 | 6.5992e-12 | 1.732747
85.66636 | 11.1154 | 11.14075 | 4.219076 | -0.02534877 | 5.189633 | 6.593824e-12 | 1.732039
85.67636 | 11.1103 | 11.1379 | 4.225248 | -0.02760477 | 5.181328 | 6.588449e-12 | 1.731328
85.68636 | 11.0995 | 11.13507 | 4.23142 | -0.03557493 | 5.173041 | 6.583074e-12 | 1.730614
85.69636 | 11.097 | 11.13226 | 4.23759 | -0.03525811 | 5.164772 | 6.577699e-12 | 1.729896
85.70635 | 11.0934 | 11.12946 | 4.243754 | -0.03605899 | 5.15653 | 6.572325e-12 | 1.729175
85.71635 | 11.0947 | 11.12667 | 4.249923 | -0.03196953 | 5.148296 | 6.56695e-12 | 1.728451
85.72635 | 11.0941 | 11.12389 | 4.256091 | -0.02979321 | 5.14008 | 6.561576e-12 | 1.727722
85.73635 | 11.0917 | 11.12113 | 4.262258 | -0.02943078 | 5.131882 | 6.557086e-12 | 1.726991
85.74635 | 11.0798 | 11.11838 | 4.268424 | -0.03858112 | 5.123701 | 6.551712e-12 | 1.726256
85.75635 | 11.0777 | 11.11565 | 4.27459 | -0.03794521 | 5.115539 | 6.546338e-12 | 1.725517
85.76634 | 11.078 | 11.11292 | 4.280748 | -0.03492464 | 5.107401 | 6.540965e-12 | 1.724776
85.77634 | 11.0728 | 11.11021 | 4.286911 | -0.03741466 | 5.099274 | 6.535591e-12 | 1.72403
85.78634 | 11.0646 | 11.10752 | 4.293073 | -0.0429172 | 5.091163 | 6.530218e-12 | 1.723282
85.79634 | 11.063 | 11.10483 | 4.299233 | -0.04183311 | 5.08307 | 6.524845e-12 | 1.722529
85.80634 | 11.0601 | 11.10216 | 4.305393 | -0.04206176 | 5.074995 | 6.519472e-12 | 1.721774
85.81633 | 11.0518 | 11.09951 | 4.311545 | -0.04770576 | 5.066945 | 6.514099e-12 | 1.721015
85.82633 | 11.0445 | 11.09686 | 4.317702 | -0.05235962 | 5.058904 | 6.508727e-12 | 1.720253
85.83633 | 11.0361 | 11.09423 | 4.323858 | -0.05812613 | 5.050881 | 6.503354e-12 | 1.719487
85.84633 | 11.032 | 11.0916 | 4.330012 | -0.05960495 | 5.042875 | 6.497982e-12 | 1.718718
85.85633 | 11.0299 | 11.089 | 4.336165 | -0.05909649 | 5.034886 | 6.49261e-12 | 1.717945
85.86633 | 11.0225 | 11.0864 | 4.342316 | -0.0639005 | 5.026915 | 6.487239e-12 | 1.717169
85.87632 | 11.0116 | 11.08382 | 4.34846 | -0.07221865 | 5.018968 | 6.481867e-12 | 1.71639
85.88632 | 11.0015 | 11.08125 | 4.354609 | -0.07974707 | 5.011031 | 6.47738e-12 | 1.715607
85.89632 | 10.9994 | 11.07869 | 4.360755 | -0.07928731 | 5.003111 | 6.472009e-12 | 1.714821
85.90632 | 10.9935 | 11.07614 | 4.3669 | -0.08263987 | 4.995208 | 6.466638e-12 | 1.714031
85.91632 | 10.9916 | 11.0736 | 4.373044 | -0.08200434 | 4.987322 | 6.461268e-12 | 1.713238
85.92632 | 10.9816 | 11.07108 | 4.379185 | -0.08948024 | 4.979453 | 6.455897e-12 | 1.712442
85.93631 | 10.9754 | 11.06857 | 4.385319 | -0.09317359 | 4.971612 | 6.450527e-12 | 1.711643
85.94631 | 10.969 | 11.06607 | 4.391457 | -0.09707293 | 4.963776 | 6.445157e-12 | 1.710839
85.95631 | 10.9648 | 11.06358 | 4.397593 | -0.09878197 | 4.955956 | 6.439787e-12 | 1.710033
85.96631 | 10.9566 | 11.0611 | 4.403728 | -0.1045049 | 4.948154 | 6.434418e-12 | 1.709223
85.97631 | 10.9521 | 11.05864 | 4.40986 | -0.1065423 | 4.940373 | 6.429048e-12 | 1.70841
85.98631 | 10.9475 | 11.05619 | 4.41599 | -0.1086877 | 4.932604 | 6.423679e-12 | 1.707593
85.9963 | 10.9471 | 11.05374 | 4.422112 | -0.1066447 | 4.924858 | 6.41831e-12 | 1.706774
86.0063 | 10.9431 | 11.05131 | 4.428238 | -0.1082131 | 4.917124 | 6.412942e-12 | 1.705951
86.0163 | 10.9413 | 11.04889 | 4.434362 | -0.1075932 | 4.909407 | 6.407573e-12 | 1.705124
86.0263 | 10.9388 | 11.04648 | 4.440484 | -0.1076836 | 4.901705 | 6.402205e-12 | 1.704294
86.0363 | 10.9294 | 11.04409 | 4.446604 | -0.1146855 | 4.894021 | 6.396837e-12 | 1.703461
86.0463 | 10.9288 | 11.0417 | 4.452721 | -0.1128982 | 4.886353 | 6.391469e-12 | 1.702624
86.05629 | 10.9319 | 11.03933 | 4.45883 | -0.1074266 | 4.878712 | 6.386102e-12 | 1.701785
86.06629 | 10.9266 | 11.03696 | 4.464942 | -0.110361 | 4.871077 | 6.381619e-12 | 1.700942
86.07629 | 10.9247 | 11.03461 | 4.471053 | -0.1099061 | 4.863459 | 6.376252e-12 | 1.700095
86.08629 | 10.9281 | 11.03226 | 4.47716 | -0.1041618 | 4.855857 | 6.370886e-12 | 1.699245
86.09629 | 10.9215 | 11.02993 | 4.483265 | -0.1084283 | 4.848271 | 6.365519e-12 | 1.698392
86.10629 | 10.9149 | 11.0276 | 4.489368 | -0.112705 | 4.840702 | 6.360153e-12 | 1.697535
86.11628 | 10.9035 | 11.02529 | 4.495462 | -0.1217918 | 4.833154 | 6.354787e-12 | 1.696676
86.12628 | 10.9057 | 11.02299 | 4.501559 | -0.1172892 | 4.825617 | 6.349422e-12 | 1.695813
86.13628 | 10.9045 | 11.0207 | 4.507654 | -0.1161969 | 4.818096 | 6.344056e-12 | 1.694947
86.14628 | 10.9009 | 11.01841 | 4.513746 | -0.1175146 | 4.810592 | 6.338691e-12 | 1.694077
86.15628 | 10.8916 | 11.01614 | 4.519835 | -0.1245429 | 4.803104 | 6.333327e-12 | 1.693204
86.16628 | 10.8839 | 11.01388 | 4.525921 | -0.1299811 | 4.795632 | 6.327962e-12 | 1.692328
86.17627 | 10.8744 | 11.01163 | 4.531998 | -0.1372333 | 4.788186 | 6.322598e-12 | 1.69145
86.18627 | 10.8682 | 11.00939 | 4.538078 | -0.1411914 | 4.780746 | 6.317234e-12 | 1.690567
86.19627 | 10.8559 | 11.00716 | 4.544156 | -0.151259 | 4.773323 | 6.31187e-12 | 1.689681
86.20627 | 10.8526 | 11.00494 | 4.55023 | -0.1523363 | 4.765915 | 6.306507e-12 | 1.688792
86.21627 | 10.847 | 11.00272 | 4.556301 | -0.1557229 | 4.758523 | 6.301144e-12 | 1.687899
86.22626 | 10.8387 | 11.00052 | 4.562363 | -0.161819 | 4.751152 | 6.295781e-12 | 1.687005
86.23626 | 10.8345 | 10.99832 | 4.568428 | -0.163825 | 4.743792 | 6.290419e-12 | 1.686106
86.24626 | 10.8266 | 10.99614 | 4.574489 | -0.1695427 | 4.73645 | 6.285057e-12 | 1.685204
86.25626 | 10.8224 | 10.99397 | 4.580547 | -0.1715673 | 4.729121 | 6.279695e-12 | 1.684298
86.26626 | 10.8152 | 10.9918 | 4.586602 | -0.1765986 | 4.721806 | 6.274333e-12 | 1.68339
86.27626 | 10.8074 | 10.98964 | 4.592654 | -0.1822416 | 4.71451 | 6.268972e-12 | 1.682478
86.28625 | 10.8011 | 10.9875 | 4.598696 | -0.1863981 | 4.707238 | 6.263611e-12 | 1.681564
86.29625 | 10.8116 | 10.98536 | 4.60474 | -0.173759 | 4.699972 | 6.25825e-12 | 1.680646
86.30625 | 10.8092 | 10.98323 | 4.610781 | -0.1740291 | 4.692723 | 6.25289e-12 | 1.679725
86.31625 | 10.7995 | 10.98111 | 4.616819 | -0.1816076 | 4.685488 | 6.24753e-12 | 1.678801
86.32625 | 10.8029 | 10.979 | 4.622852 | -0.1760952 | 4.67827 | 6.24217e-12 | 1.677873
86.33625 | 10.799 | 10.97689 | 4.628882 | -0.1778915 | 4.671067 | 6.236811e-12 | 1.676942
86.34624 | 10.7948 | 10.9748 | 4.634902 | -0.179998 | 4.663886 | 6.231452e-12 | 1.676009
86.35624 | 10.7971 | 10.97271 | 4.640925 | -0.1756113 | 4.656714 | 6.226093e-12 | 1.675072
86.36624 | 10.7928 | 10.97063 | 4.646943 | -0.1778307 | 4.649555 | 6.220735e-12 | 1.674132
86.37624 | 10.7919 | 10.96856 | 4.652958 | -0.1766633 | 4.642416 | 6.215377e-12 | 1.673189
86.38624 | 10.7938 | 10.9665 | 4.658969 | -0.1727014 | 4.63529 | 6.210019e-12 | 1.672243
86.39624 | 10.7885 | 10.96445 | 4.664975 | -0.175948 | 4.62818 | 6.204662e-12 | 1.671293
86.40623 | 10.7871 | 10.9624 | 4.670972 | -0.1753044 | 4.621091 | 6.200189e-12 | 1.670342
86.41623 | 10.7765 | 10.96037 | 4.67697 | -0.1838672 | 4.614011 | 6.194833e-12 | 1.669386
86.42623 | 10.777 | 10.95834 | 4.682964 | -0.1813379 | 4.606946 | 6.189476e-12 | 1.668427
86.43623 | 10.7762 | 10.95632 | 4.688954 | -0.1801163 | 4.599897 | 6.18412e-12 | 1.667465
86.44623 | 10.7706 | 10.9543 | 4.69494 | -0.1837026 | 4.592862 | 6.178765e-12 | 1.6665
86.45623 | 10.7621 | 10.9523 | 4.700921 | -0.1901969 | 4.585843 | 6.17341e-12 | 1.665532
86.46622 | 10.7647 | 10.9503 | 4.706892 | -0.1856002 | 4.578846 | 6.168055e-12 | 1.664562
86.47622 | 10.7586 | 10.94831 | 4.712865 | -0.1897093 | 4.571857 | 6.1627e-12 | 1.663588
86.48622 | 10.751 | 10.94633 | 4.718833 | -0.1953263 | 4.564883 | 6.157346e-12 | 1.662611
86.49622 | 10.7512 | 10.94435 | 4.724796 | -0.1931502 | 4.557924 | 6.151108e-12 | 1.661631
86.50622 | 10.7469 | 10.94238 | 4.730755 | -0.1954816 | 4.550979 | 6.145755e-12 | 1.660647
86.51622 | 10.7482 | 10.94042 | 4.736709 | -0.1922205 | 4.54405 | 6.140402e-12 | 1.659661
86.52621 | 10.7497 | 10.93847 | 4.742652 | -0.1887682 | 4.537143 | 6.13505e-12 | 1.658673
86.53621 | 10.7417 | 10.93652 | 4.748597 | -0.1948209 | 4.530243 | 6.129697e-12 | 1.657681
86.54621 | 10.7439 | 10.93458 | 4.754537 | -0.1906809 | 4.523359 | 6.124346e-12 | 1.656685
86.55621 | 10.7425 | 10.93265 | 4.760472 | -0.1901477 | 4.516489 | 6.118994e-12 | 1.655687
86.56621 | 10.7398 | 10.93072 | 4.766401 | -0.1909216 | 4.509634 | 6.113643e-12 | 1.654686
86.57621 | 10.7428 | 10.9288 | 4.772326 | -0.1860019 | 4.502794 | 6.108293e-12 | 1.653682
86.5862 | 10.7436 | 10.92689 | 4.77824 | -0.1832905 | 4.495975 | 6.102942e-12 | 1.652676
86.5962 | 10.7443 | 10.92498 | 4.784155 | -0.1806844 | 4.489164 | 6.097593e-12 | 1.651665
86.6062 | 10.7364 | 10.92308 | 4.790064 | -0.1866845 | 4.482368 | 6.092243e-12 | 1.650652
86.6162 | 10.7389 | 10.92119 | 4.795969 | -0.1822913 | 4.475586 | 6.086894e-12 | 1.649636
86.6262 | 10.7414 | 10.9193 | 4.801868 | -0.1779042 | 4.468819 | 6.081546e-12 | 1.648617
86.63619 | 10.7354 | 10.91743 | 4.807755 | -0.1820253 | 4.462073 | 6.076197e-12 | 1.647597
86.64619 | 10.7341 | 10.91555 | 4.813643 | -0.1814507 | 4.455335 | 6.07085e-12 | 1.646572
86.65619 | 10.7287 | 10.91368 | 4.819526 | -0.1849822 | 4.448612 | 6.065502e-12 | 1.645544
86.66619 | 10.7277 | 10.91182 | 4.825403 | -0.1841197 | 4.441902 | 6.060155e-12 | 1.644514
86.67619 | 10.7211 | 10.90996 | 4.831275 | -0.1888633 | 4.435208 | 6.054809e-12 | 1.64348
86.68619 | 10.7218 | 10.90811 | 4.837141 | -0.1863127 | 4.428528 | 6.049463e-12 | 1.642444
86.69618 | 10.717 | 10.90627 | 4.842995 | -0.1892695 | 4.421868 | 6.044117e-12 | 1.641406
86.70618 | 10.7279 | 10.90443 | 4.84885 | -0.1765303 | 4.415216 | 6.038772e-12 | 1.640364
86.71618 | 10.7109 | 10.9026 | 4.854699 | -0.1916968 | 4.408579 | 6.033428e-12 | 1.639319
86.72618 | 10.7043 | 10.90077 | 4.860541 | -0.196469 | 4.401956 | 6.028083e-12 | 1.638271
86.73618 | 10.7044 | 10.89895 | 4.866378 | -0.1945465 | 4.395347 | 6.022739e-12 | 1.637221
86.74618 | 10.7035 | 10.89713 | 4.872209 | -0.1936292 | 4.388753 | 6.017396e-12 | 1.636168
86.75617 | 10.705 | 10.89532 | 4.878028 | -0.1903192 | 4.382179 | 6.012053e-12 | 1.635112
86.76617 | 10.7029 | 10.89351 | 4.883847 | -0.1906125 | 4.375612 | 6.006711e-12 | 1.634054
86.77617 | 10.6911 | 10.89171 | 4.889659 | -0.200611 | 4.36906 | 6.001369e-12 | 1.632992
86.78617 | 10.6976 | 10.88991 | 4.895465 | -0.1923146 | 4.362522 | 5.996027e-12 | 1.631927
86.79617 | 10.6969 | 10.88812 | 4.901265 | -0.1912232 | 4.355998 | 5.990686e-12 | 1.63086
86.80617 | 10.6906 | 10.88634 | 4.907059 | -0.1957366 | 4.349488 | 5.984462e-12 | 1.62979
86.81616 | 10.696 | 10.88456 | 4.91284 | -0.1885563 | 4.342998 | 5.979121e-12 | 1.628718
86.82616 | 10.6978 | 10.88278 | 4.918621 | -0.1849794 | 4.336516 | 5.973782e-12 | 1.627643
86.83616 | 10.6973 | 10.88101 | 4.924395 | -0.1837068 | 4.330047 | 5.968443e-12 | 1.626564
86.84616 | 10.6972 | 10.87924 | 4.930163 | -0.1820387 | 4.323592 | 5.963104e-12 | 1.625484
86.85616 | 10.6915 | 10.87748 | 4.935924 | -0.1859753 | 4.317152 | 5.957766e-12 | 1.6244
86.86616 | 10.6943 | 10.87572 | 4.941678 | -0.1814164 | 4.310725 | 5.952428e-12 | 1.623313
86.87615 | 10.6956 | 10.87396 | 4.947419 | -0.1783631 | 4.304318 | 5.947091e-12 | 1.622225
86.88615 | 10.6997 | 10.87221 | 4.95316 | -0.1725128 | 4.297919 | 5.941754e-12 | 1.621134
86.89615 | 10.6987 | 10.87047 | 4.958893 | -0.1717663 | 4.291534 | 5.936418e-12 | 1.620039
86.90615 | 10.6976 | 10.86872 | 4.96462 | -0.171124 | 4.285162 | 5.931082e-12 | 1.618942
86.91615 | 10.6901 | 10.86699 | 4.970339 | -0.1768857 | 4.278804 | 5.925747e-12 | 1.617842
86.92615 | 10.6958 | 10.86525 | 4.976052 | -0.1694509 | 4.272459 | 5.920412e-12 | 1.61674
86.93614 | 10.6922 | 10.86352 | 4.981751 | -0.1713221 | 4.266135 | 5.915078e-12 | 1.615636
86.94614 | 10.6835 | 10.8618 | 4.987449 | -0.1782953 | 4.259817 | 5.909744e-12 | 1.614528
86.95614 | 10.6846 | 10.86007 | 4.99314 | -0.1754719 | 4.253514 | 5.903527e-12 | 1.613418
86.96614 | 10.6912 | 10.85835 | 4.998823 | -0.167152 | 4.247223 | 5.898195e-12 | 1.612305
86.97614 | 10.6832 | 10.85664 | 5.004499 | -0.1734359 | 4.240947 | 5.892863e-12 | 1.61119
86.98614 | 10.675 | 10.85492 | 5.010168 | -0.1799228 | 4.234683 | 5.887531e-12 | 1.610072
86.99613 | 10.6755 | 10.85321 | 5.015823 | -0.1777147 | 4.228439 | 5.8822e-12 | 1.608952
87.00613 | 10.6802 | 10.85151 | 5.021476 | -0.1713083 | 4.222203 | 5.87687e-12 | 1.607829
87.01613 | 10.667 | 10.84981 | 5.027122 | -0.1828052 | 4.21598 | 5.87154e-12 | 1.606704
87.02613 | 10.6631 | 10.8481 | 5.032759 | -0.1850047 | 4.20977 | 5.86621e-12 | 1.605575
87.03613 | 10.6636 | 10.84641 | 5.038389 | -0.1828073 | 4.203573 | 5.860881e-12 | 1.604445
87.04612 | 10.6709 | 10.84471 | 5.044006 | -0.1738147 | 4.197396 | 5.855553e-12 | 1.603312
87.05612 | 10.6652 | 10.84302 | 5.04962 | -0.1778232 | 4.191227 | 5.850225e-12 | 1.602177
87.06612 | 10.657 | 10.84133 | 5.055226 | -0.1843346 | 4.18507 | 5.844014e-12 | 1.601038
87.07612 | 10.6567 | 10.83965 | 5.060824 | -0.182948 | 4.178926 | 5.838688e-12 | 1.599898
87.08612 | 10.658 | 10.83796 | 5.066414 | -0.1799644 | 4.172796 | 5.833361e-12 | 1.598754
87.09612 | 10.6697 | 10.83628 | 5.071995 | -0.1665831 | 4.166679 | 5.828036e-12 | 1.597609
87.10611 | 10.654 | 10.83461 | 5.077563 | -0.1806055 | 4.160581 | 5.822711e-12 | 1.596462
87.11611 | 10.6596 | 10.83293 | 5.083128 | -0.1733286 | 4.154489 | 5.817387e-12 | 1.595311
87.12611 | 10.6523 | 10.83125 | 5.088685 | -0.1789541 | 4.148411 | 5.812063e-12 | 1.594158
87.13611 | 10.6638 | 10.82958 | 5.094233 | -0.1657819 | 4.142347 | 5.80674e-12 | 1.593003
87.14611 | 10.6598 | 10.82791 | 5.099772 | -0.1681115 | 4.136294 | 5.801417e-12 | 1.591845
87.15611 | 10.6556 | 10.82624 | 5.105303 | -0.170643 | 4.130255 | 5.795211e-12 | 1.590685
87.1661 | 10.6486 | 10.82458 | 5.11082 | -0.1759781 | 4.124235 | 5.78989e-12 | 1.589523
87.1761 | 10.6664 | 10.82291 | 5.116333 | -0.1565131 | 4.118222 | 5.784569e-12 | 1.588358
87.1861 | 10.6382 | 10.82125 | 5.121838 | -0.1830503 | 4.112222 | 5.779248e-12 | 1.587191
87.1961 | 10.6479 | 10.81959 | 5.127333 | -0.1716889 | 4.106235 | 5.773929e-12 | 1.586021
87.2061 | 10.6495 | 10.81793 | 5.13282 | -0.1684297 | 4.100261 | 5.76861e-12 | 1.584849
87.2161 | 10.6598 | 10.81627 | 5.138297 | -0.1564699 | 4.094298 | 5.763291e-12 | 1.583675
87.22609 | 10.6487 | 10.81461 | 5.14376 | -0.1659142 | 4.088355 | 5.757973e-12 | 1.582499
87.23609 | 10.653 | 10.81296 | 5.14922 | -0.159958 | 4.082418 | 5.751772e-12 | 1.58132
87.24609 | 10.6459 | 10.8113 | 5.15467 | -0.1654031 | 4.076494 | 5.746456e-12 | 1.580139
87.25609 | 10.6504 | 10.80965 | 5.160111 | -0.1592491 | 4.070583 | 5.74114e-12 | 1.578955
87.26609 | 10.6411 | 10.808 | 5.165542 | -0.1668963 | 4.064685 | 5.735824e-12 | 1.577769
87.27609 | 10.6364 | 10.80634 | 5.170964 | -0.1699442 | 4.058799 | 5.730509e-12 | 1.576581
87.28608 | 10.6354 | 10.80469 | 5.176371 | -0.1692947 | 4.052932 | 5.725195e-12 | 1.575392
87.29608 | 10.6525 | 10.80305 | 5.181773 | -0.1505455 | 4.047072 | 5.719882e-12 | 1.5742
87.30608 | 10.6446 | 10.8014 | 5.187166 | -0.1567953 | 4.041224 | 5.713685e-12 | 1.573005
87.31608 | 10.6422 | 10.79975 | 5.192549 | -0.1575453 | 4.035388 | 5.708373e-12 | 1.571808
87.32608 | 10.6331 | 10.7981 | 5.197923 | -0.1649963 | 4.029565 | 5.703061e-12 | 1.570609
87.33608 | 10.6379 | 10.79645 | 5.203286 | -0.158549 | 4.023755 | 5.69775e-12 | 1.569407
87.34607 | 10.6212 | 10.7948 | 5.208635 | -0.1736006 | 4.017961 | 5.69244e-12 | 1.568205
87.35607 | 10.6284 | 10.79315 | 5.213978 | -0.1647528 | 4.012176 | 5.68713e-12 | 1.566999
87.36607 | 10.6305 | 10.7915 | 5.219311 | -0.1610046 | 4.006402 | 5.681821e-12 | 1.565791
87.37607 | 10.6302 | 10.78986 | 5.224635 | -0.1596566 | 4.000641 | 5.675629e-12 | 1.564581
87.38607 | 10.6239 | 10.78821 | 5.229947 | -0.1643086 | 3.994893 | 5.670322e-12 | 1.563369
87.39607 | 10.6185 | 10.78656 | 5.23525 | -0.1680602 | 3.989156 | 5.665015e-12 | 1.562154
87.40606 | 10.6102 | 10.78491 | 5.240537 | -0.1747147 | 3.983439 | 5.659708e-12 | 1.560939
87.41606 | 10.6105 | 10.78327 | 5.245818 | -0.1727659 | 3.977727 | 5.654403e-12 | 1.559721
87.42606 | 10.5897 | 10.78162 | 5.25109 | -0.1919166 | 3.972027 | 5.649098e-12 | 1.5585
87.43606 | 10.5966 | 10.77997 | 5.25635 | -0.1833664 | 3.966339 | 5.643793e-12 | 1.557277
87.44606 | 10.5951 | 10.77832 | 5.2616 | -0.1832163 | 3.960664 | 5.637606e-12 | 1.556052
87.45605 | 10.6007 | 10.77667 | 5.266833 | -0.1759653 | 3.955005 | 5.632303e-12 | 1.554827
87.46605 | 10.5793 | 10.77501 | 5.272061 | -0.1957131 | 3.949354 | 5.627001e-12 | 1.553598
87.47605 | 10.5787 | 10.77336 | 5.277278 | -0.1946603 | 3.943715 | 5.621699e-12 | 1.552367
87.48605 | 10.5849 | 10.77171 | 5.282485 | -0.1868061 | 3.938088 | 5.616398e-12 | 1.551134
87.49605 | 10.5841 | 10.77005 | 5.28768 | -0.1859513 | 3.932473 | 5.611098e-12 | 1.549899
87.50605 | 10.5737 | 10.7684 | 5.292863 | -0.1946951 | 3.92687 | 5.604915e-12 | 1.548662
87.51604 | 10.5783 | 10.76674 | 5.298031 | -0.1884422 | 3.921287 | 5.599616e-12 | 1.547424
87.52604 | 10.585 | 10.76508 | 5.303192 | -0.1800834 | 3.915708 | 5.594318e-12 | 1.546183
87.53604 | 10.5809 | 10.76342 | 5.308342 | -0.1825218 | 3.91014 | 5.589021e-12 | 1.544941
87.54604 | 10.5968 | 10.76176 | 5.31348 | -0.164961 | 3.904585 | 5.583724e-12 | 1.543696
87.55604 | 10.5953 | 10.7601 | 5.318607 | -0.1647977 | 3.899042 | 5.578428e-12 | 1.542449
87.56604 | 10.5999 | 10.75843 | 5.323722 | -0.1585326 | 3.89351 | 5.572249e-12 | 1.5412
87.57603 | 10.6004 | 10.75677 | 5.32882 | -0.1563654 | 3.887994 | 5.566954e-12 | 1.539951
87.58603 | 10.5994 | 10.7551 | 5.333912 | -0.1556954 | 3.882485 | 5.561661e-12 | 1.538698
87.59603 | 10.6103 | 10.75342 | 5.338992 | -0.1431246 | 3.876989 | 5.556368e-12 | 1.537444
87.60603 | 10.626 | 10.75175 | 5.344059 | -0.1257529 | 3.871506 | 5.551075e-12 | 1.536188
87.61603 | 10.6194 | 10.75008 | 5.349115 | -0.1306775 | 3.866033 | 5.545784e-12 | 1.534929
87.62603 | 10.6185 | 10.7484 | 5.354159 | -0.1298989 | 3.860571 | 5.539609e-12 | 1.53367
87.63602 | 10.6369 | 10.74672 | 5.359185 | -0.1098234 | 3.855129 | 5.534319e-12 | 1.532409
87.64602 | 10.6421 | 10.74504 | 5.364204 | -0.1029411 | 3.849691 | 5.52903e-12 | 1.531145
87.65602 | 10.6324 | 10.74336 | 5.369211 | -0.1109562 | 3.844265 | 5.523741e-12 | 1.52988
87.66602 | 10.6348 | 10.74167 | 5.374205 | -0.1068687 | 3.838851 | 5.518453e-12 | 1.528613
87.67602 | 10.6358 | 10.73998 | 5.379187 | -0.1041784 | 3.833448 | 5.512282e-12 | 1.527343
87.68602 | 10.6506 | 10.73829 | 5.384157 | -0.08768548 | 3.828056 | 5.506996e-12 | 1.526073
87.69601 | 10.6414 | 10.73659 | 5.389108 | -0.0951905 | 3.822681 | 5.50171e-12 | 1.524801
87.70601 | 10.6465 | 10.73489 | 5.394052 | -0.08839151 | 3.817313 | 5.496426e-12 | 1.523527
87.71601 | 10.648 | 10.73319 | 5.398983 | -0.08518918 | 3.811956 | 5.491142e-12 | 1.522251
87.72601 | 10.6444 | 10.73148 | 5.403901 | -0.0870819 | 3.806608 | 5.484974e-12 | 1.520973
87.73601 | 10.6424 | 10.72977 | 5.408806 | -0.08737498 | 3.801276 | 5.479692e-12 | 1.519693
87.74601 | 10.6379 | 10.72806 | 5.413698 | -0.09016267 | 3.795953 | 5.47441e-12 | 1.518412
87.756 | 10.6349 | 10.72635 | 5.418572 | -0.09144865 | 3.790647 | 5.469129e-12 | 1.51713
87.766 | 10.6331 | 10.72463 | 5.423437 | -0.09152936 | 3.785347 | 5.463849e-12 | 1.515845
87.776 | 10.6434 | 10.72291 | 5.428289 | -0.07950637 | 3.780058 | 5.457686e-12 | 1.514559
87.786 | 10.6283 | 10.72118 | 5.433128 | -0.0928793 | 3.77478 | 5.452407e-12 | 1.513271
87.796 | 10.6289 | 10.71945 | 5.437953 | -0.09054849 | 3.769514 | 5.447129e-12 | 1.511981
87.80599 | 10.6143 | 10.71772 | 5.44276 | -0.1034154 | 3.764264 | 5.441852e-12 | 1.510691
87.81599 | 10.611 | 10.71598 | 5.447558 | -0.1049764 | 3.75902 | 5.436576e-12 | 1.509398
87.82599 | 10.6168 | 10.71423 | 5.452342 | -0.09743299 | 3.753787 | 5.431301e-12 | 1.508104
87.83599 | 10.6017 | 10.71249 | 5.457113 | -0.1107855 | 3.748565 | 5.425142e-12 | 1.506807
87.84599 | 10.6084 | 10.71073 | 5.461869 | -0.1023337 | 3.743355 | 5.419868e-12 | 1.50551
87.85599 | 10.6038 | 10.70898 | 5.466612 | -0.1051774 | 3.738156 | 5.414595e-12 | 1.50421
87.86598 | 10.5993 | 10.70722 | 5.471335 | -0.1079186 | 3.732973 | 5.409323e-12 | 1.502911
87.87598 | 10.5954 | 10.70545 | 5.476049 | -0.1100531 | 3.727796 | 5.403168e-12 | 1.501608
87.88598 | 10.5815 | 10.70368 | 5.480749 | -0.1221828 | 3.722629 | 5.397897e-12 | 1.500304
87.89598 | 10.5846 | 10.70191 | 5.485435 | -0.1173076 | 3.717474 | 5.392627e-12 | 1.498998
87.90598 | 10.5822 | 10.70013 | 5.490106 | -0.1179273 | 3.71233 | 5.387358e-12 | 1.497691
87.91598 | 10.5925 | 10.69834 | 5.494762 | -0.105842 | 3.707197 | 5.38209e-12 | 1.496383
87.92597 | 10.5871 | 10.69655 | 5.499399 | -0.1094532 | 3.70208 | 5.375939e-12 | 1.495074
87.93597 | 10.5963 | 10.69476 | 5.504027 | -0.09845742 | 3.696969 | 5.370673e-12 | 1.493762
87.94597 | 10.5832 | 10.69296 | 5.508639 | -0.1097565 | 3.691868 | 5.365407e-12 | 1.492449
87.95597 | 10.582 | 10.69115 | 5.513236 | -0.1091498 | 3.686779 | 5.360142e-12 | 1.491135
87.96597 | 10.5923 | 10.68934 | 5.517819 | -0.09703763 | 3.6817 | 5.354878e-12 | 1.489819
87.97597 | 10.5778 | 10.68752 | 5.522386 | -0.1097198 | 3.676632 | 5.348731e-12 | 1.488501
87.98596 | 10.5913 | 10.6857 | 5.526934 | -0.09439861 | 3.671581 | 5.343469e-12 | 1.487184
87.99596 | 10.5959 | 10.68387 | 5.531471 | -0.08796839 | 3.666534 | 5.338207e-12 | 1.485863
88.00596 | 10.6112 | 10.68203 | 5.535993 | -0.07083289 | 3.661498 | 5.332947e-12 | 1.484542
88.01596 | 10.589 | 10.68019 | 5.540499 | -0.09119204 | 3.656474 | 5.327687e-12 | 1.483219
88.02596 | 10.6028 | 10.67834 | 5.54499 | -0.07554411 | 3.65146 | 5.321544e-12 | 1.481894
88.03596 | 10.5982 | 10.67649 | 5.549465 | -0.07828951 | 3.646456 | 5.316286e-12 | 1.480568
88.04595 | 10.6011 | 10.67463 | 5.55392 | -0.07353032 | 3.641468 | 5.311029e-12 | 1.479242
88.05595 | 10.5934 | 10.67276 | 5.558364 | -0.07936345 | 3.636486 | 5.305773e-12 | 1.477914
88.06595 | 10.6035 | 10.67089 | 5.562792 | -0.06738982 | 3.631514 | 5.300517e-12 | 1.476584
88.07595 | 10.6051 | 10.66901 | 5.567203 | -0.06391027 | 3.626554 | 5.294378e-12 | 1.475253
88.08595 | 10.6046 | 10.66712 | 5.571599 | -0.06252243 | 3.621603 | 5.289125e-12 | 1.47392
88.09595 | 10.6013 | 10.66523 | 5.575979 | -0.06392877 | 3.616663 | 5.283872e-12 | 1.472587
88.10594 | 10.6004 | 10.66333 | 5.580338 | -0.06293002 | 3.611739 | 5.27862e-12 | 1.471253
88.11594 | 10.5917 | 10.66142 | 5.584685 | -0.06972202 | 3.606821 | 5.272485e-12 | 1.469917
88.12594 | 10.5929 | 10.65951 | 5.589015 | -0.06660671 | 3.601912 | 5.267234e-12 | 1.468579
88.13594 | 10.5873 | 10.65758 | 5.59333 | -0.070284 | 3.597014 | 5.261985e-12 | 1.46724
88.14594 | 10.5854 | 10.65565 | 5.597627 | -0.07025387 | 3.592127 | 5.256737e-12 | 1.4659
88.15594 | 10.5824 | 10.65372 | 5.601908 | -0.07131663 | 3.58725 | 5.251489e-12 | 1.464559
88.16593 | 10.5689 | 10.65177 | 5.606167 | -0.08287314 | 3.582388 | 5.245358e-12 | 1.463217
88.17593 | 10.5676 | 10.64982 | 5.610415 | -0.08222008 | 3.577532 | 5.240112e-12 | 1.461874
88.18593 | 10.5659 | 10.64786 | 5.614645 | -0.08195836 | 3.572685 | 5.234867e-12 | 1.460529
88.19593 | 10.5618 | 10.64589 | 5.618858 | -0.08409041 | 3.56785 | 5.229623e-12 | 1.459183
88.20593 | 10.5465 | 10.64391 | 5.623053 | -0.09741355 | 3.563025 | 5.22438e-12 | 1.457835
88.21592 | 10.5373 | 10.64193 | 5.627228 | -0.1046305 | 3.558215 | 5.218254e-12 | 1.456488
88.22592 | 10.5294 | 10.63994 | 5.631389 | -0.1105371 | 3.55341 | 5.213012e-12 | 1.455138
88.23592 | 10.5368 | 10.63794 | 5.635533 | -0.1011356 | 3.548615 | 5.207772e-12 | 1.453788
88.24592 | 10.5127 | 10.63593 | 5.639659 | -0.1232254 | 3.543831 | 5.202532e-12 | 1.452436
88.25592 | 10.5223 | 10.63391 | 5.643767 | -0.1116066 | 3.539057 | 5.19641e-12 | 1.451083
88.26592 | 10.5201 | 10.63188 | 5.647858 | -0.1117791 | 3.534292 | 5.191172e-12 | 1.449729
88.27591 | 10.4908 | 10.62984 | 5.651927 | -0.1390449 | 3.529543 | 5.185935e-12 | 1.448375
88.28591 | 10.4986 | 10.6278 | 5.655982 | -0.1291994 | 3.524799 | 5.180699e-12 | 1.447018
88.29591 | 10.4951 | 10.62575 | 5.660018 | -0.1306457 | 3.520066 | 5.175464e-12 | 1.445661
88.30591 | 10.4909 | 10.62368 | 5.664037 | -0.1327822 | 3.515342 | 5.169346e-12 | 1.444303
88.31591 | 10.4931 | 10.62161 | 5.668038 | -0.1285097 | 3.510629 | 5.164113e-12 | 1.442943
88.32591 | 10.4842 | 10.61953 | 5.67202 | -0.1353275 | 3.505925 | 5.15888e-12 | 1.441583
88.3359 | 10.4959 | 10.61744 | 5.675979 | -0.1215381 | 3.501236 | 5.153649e-12 | 1.440223
88.3459 | 10.4889 | 10.61534 | 5.679924 | -0.1264388 | 3.496554 | 5.148419e-12 | 1.43886
88.3559 | 10.4719 | 10.61323 | 5.683851 | -0.141328 | 3.49188 | 5.142305e-12 | 1.437497
88.3659 | 10.4867 | 10.61111 | 5.687759 | -0.1244061 | 3.487215 | 5.137076e-12 | 1.436132
88.3759 | 10.4845 | 10.60898 | 5.691648 | -0.1244757 | 3.482561 | 5.131849e-12 | 1.434767
88.3859 | 10.484 | 10.60684 | 5.695517 | -0.1228355 | 3.477918 | 5.126622e-12 | 1.4334
88.39589 | 10.4936 | 10.60469 | 5.699364 | -0.1110868 | 3.473288 | 5.120512e-12 | 1.432034
88.40589 | 10.4854 | 10.60253 | 5.703196 | -0.1171263 | 3.468664 | 5.115287e-12 | 1.430666
88.41589 | 10.4884 | 10.60036 | 5.707009 | -0.1119551 | 3.46405 | 5.110063e-12 | 1.429296
88.42589 | 10.4925 | 10.59817 | 5.710802 | -0.1056736 | 3.459445 | 5.10484e-12 | 1.427926
88.43589 | 10.4977 | 10.59598 | 5.714576 | -0.09828142 | 3.454851 | 5.099618e-12 | 1.426555
88.44589 | 10.4717 | 10.59378 | 5.71833 | -0.1220786 | 3.450266 | 5.093513e-12 | 1.425183
88.45588 | 10.4988 | 10.59157 | 5.722061 | -0.09276874 | 3.445697 | 5.088293e-12 | 1.423812
88.46588 | 10.4945 | 10.58934 | 5.725775 | -0.09484294 | 3.44113 | 5.083073e-12 | 1.422438
88.47588 | 10.4838 | 10.58711 | 5.72947 | -0.103309 | 3.436576 | 5.077855e-12 | 1.421063
88.48588 | 10.4883 | 10.58486 | 5.733145 | -0.09656219 | 3.43203 | 5.072638e-12 | 1.419688
88.49588 | 10.4912 | 10.5826 | 5.7368 | -0.09140439 | 3.427493 | 5.066537e-12 | 1.418311
88.50588 | 10.4941 | 10.58034 | 5.740435 | -0.08623521 | 3.422967 | 5.061322e-12 | 1.416934
88.51587 | 10.4791 | 10.57805 | 5.744045 | -0.09895498 | 3.418452 | 5.056107e-12 | 1.415557
88.52587 | 10.4903 | 10.57576 | 5.747639 | -0.08546257 | 3.413945 | 5.050894e-12 | 1.414179
88.53587 | 10.4814 | 10.57346 | 5.751213 | -0.09205847 | 3.409447 | 5.045681e-12 | 1.412799
88.54587 | 10.4756 | 10.57114 | 5.754766 | -0.09554279 | 3.404958 | 5.039585e-12 | 1.411418
88.55587 | 10.5027 | 10.56881 | 5.758298 | -0.06611488 | 3.400479 | 5.034375e-12 | 1.410037
88.56587 | 10.4817 | 10.56648 | 5.76181 | -0.08477508 | 3.39601 | 5.029165e-12 | 1.408655
88.57586 | 10.4938 | 10.56413 | 5.765297 | -0.07032683 | 3.391556 | 5.023956e-12 | 1.407274
88.58586 | 10.4836 | 10.56176 | 5.768766 | -0.07816275 | 3.387106 | 5.018748e-12 | 1.40589
88.59586 | 10.4901 | 10.55939 | 5.772215 | -0.06928604 | 3.382665 | 5.012657e-12 | 1.404506
88.60586 | 10.4879 | 10.557 | 5.775642 | -0.06909673 | 3.378234 | 5.007451e-12 | 1.403121
88.61586 | 10.5084 | 10.55459 | 5.779048 | -0.046195 | 3.373812 | 5.002246e-12 | 1.401736
88.62585 | 10.5116 | 10.55218 | 5.782429 | -0.04058263 | 3.369403 | 4.997042e-12 | 1.400351
88.63585 | 10.5097 | 10.54975 | 5.785792 | -0.04005367 | 3.364998 | 4.99184e-12 | 1.398964
88.64585 | 10.5284 | 10.54731 | 5.789133 | -0.01891332 | 3.360605 | 4.985753e-12 | 1.397576
88.65585 | 10.5172 | 10.54486 | 5.792452 | -0.02765976 | 3.35622 | 4.980552e-12 | 1.396188
88.66585 | 10.5227 | 10.54239 | 5.79575 | -0.0196946 | 3.351846 | 4.975352e-12 | 1.394798
88.67585 | 10.5467 | 10.53991 | 5.799025 | 0.00678701 | 3.347479 | 4.970153e-12 | 1.393409
88.68584 | 10.5366 | 10.53742 | 5.802276 | -0.0008232674 | 3.343128 | 4.964955e-12 | 1.39202
88.69584 | 10.5455 | 10.53492 | 5.805507 | 0.01058387 | 3.33878 | 4.958873e-12 | 1.390629
88.70584 | 10.557 | 10.5324 | 5.808716 | 0.02460489 | 3.334442 | 4.953677e-12 | 1.389237
88.71584 | 10.5617 | 10.52986 | 5.811903 | 0.03183944 | 3.330113 | 4.948482e-12 | 1.387845
88.72584 | 10.5616 | 10.52731 | 5.815067 | 0.03428784 | 3.325793 | 4.943287e-12 | 1.386452
88.73584 | 10.566 | 10.52475 | 5.818208 | 0.04125087 | 3.321482 | 4.938094e-12 | 1.385059
88.74583 | 10.5789 | 10.52217 | 5.821323 | 0.05672502 | 3.317185 | 4.932902e-12 | 1.383666
88.75583 | 10.5549 | 10.51958 | 5.824419 | 0.03531634 | 3.312893 | 4.926826e-12 | 1.382272
88.76583 | 10.5888 | 10.51698 | 5.827492 | 0.07182201 | 3.30861 | 4.921636e-12 | 1.380876
88.77583 | 10.5678 | 10.51436 | 5.830542 | 0.05344212 | 3.304335 | 4.916446e-12 | 1.379481
88.78583 | 10.5695 | 10.51172 | 5.833568 | 0.05777821 | 3.300069 | 4.911258e-12 | 1.378085
88.79583 | 10.5927 | 10.50907 | 5.836571 | 0.08362628 | 3.295814 | 4.906071e-12 | 1.376688
88.80582 | 10.5609 | 10.50641 | 5.839548 | 0.05448841 | 3.291571 | 4.899999e-12 | 1.375292
88.81582 | 10.5573 | 10.50373 | 5.842504 | 0.05356787 | 3.287333 | 4.894814e-12 | 1.373894
88.82582 | 10.5844 | 10.50104 | 5.845437 | 0.08336262 | 3.283104 | 4.88963e-12 | 1.372496
88.83582 | 10.5452 | 10.49833 | 5.848346 | 0.04687272 | 3.278884 | 4.884446e-12 | 1.371098
88.84582 | 10.5551 | 10.4956 | 5.85123 | 0.05949795 | 3.274673 | 4.879264e-12 | 1.369698
88.85582 | 10.5542 | 10.49286 | 5.854091 | 0.06133888 | 3.270471 | 4.874083e-12 | 1.368299
88.86581 | 10.5545 | 10.49011 | 5.856925 | 0.06439308 | 3.266282 | 4.868017e-12 | 1.3669
88.87581 | 10.5454 | 10.48733 | 5.859738 | 0.05806531 | 3.262098 | 4.862837e-12 | 1.365499
88.88581 | 10.5521 | 10.48455 | 5.862526 | 0.06755375 | 3.257922 | 4.857659e-12 | 1.364098
88.89581 | 10.536 | 10.48174 | 5.86529 | 0.05425815 | 3.253755 | 4.852481e-12 | 1.362697
88.90581 | 10.5443 | 10.47892 | 5.868029 | 0.06537844 | 3.249598 | 4.847305e-12 | 1.361295
88.91581 | 10.5452 | 10.47608 | 5.870743 | 0.06911538 | 3.245449 | 4.842129e-12 | 1.359893
88.9258 | 10.5308 | 10.47323 | 5.87343 | 0.05756582 | 3.241312 | 4.836069e-12 | 1.358492
88.9358 | 10.5589 | 10.47036 | 5.876095 | 0.08853541 | 3.237181 | 4.830896e-12 | 1.357089
88.9458 | 10.5568 | 10.46748 | 5.878734 | 0.08932199 | 3.233058 | 4.825723e-12 | 1.355685
88.9558 | 10.5189 | 10.46457 | 5.881349 | 0.05432515 | 3.228944 | 4.820552e-12 | 1.354282
88.9658 | 10.5665 | 10.46165 | 5.883938 | 0.1048451 | 3.22484 | 4.815381e-12 | 1.352878
88.9758 | 10.5391 | 10.45872 | 5.886502 | 0.08038236 | 3.220743 | 4.810212e-12 | 1.351473
88.98579 | 10.5472 | 10.45577 | 5.889037 | 0.09143363 | 3.216659 | 4.805043e-12 | 1.35007
88.99579 | 10.5667 | 10.45279 | 5.89155 | 0.1139058 | 3.21258 | 4.79899e-12 | 1.348665
89.00579 | 10.5587 | 10.44981 | 5.894037 | 0.1088946 | 3.208509 | 4.793823e-12 | 1.347259
89.01579 | 10.561 | 10.4468 | 5.896498 | 0.1142013 | 3.204447 | 4.788658e-12 | 1.345853
89.02579 | 10.5545 | 10.44377 | 5.898933 | 0.1107253 | 3.200395 | 4.783493e-12 | 1.344447
89.03578 | 10.5514 | 10.44074 | 5.901339 | 0.1106647 | 3.196354 | 4.778329e-12 | 1.343043
89.04578 | 10.5563 | 10.43767 | 5.903722 | 0.1186251 | 3.192317 | 4.773167e-12 | 1.341636
89.05578 | 10.5751 | 10.4346 | 5.906078 | 0.140503 | 3.18829 | 4.768005e-12 | 1.340229
89.06578 | 10.5646 | 10.4315 | 5.908407 | 0.1330994 | 3.184271 | 4.761959e-12 | 1.338822
89.07578 | 10.5718 | 10.42839 | 5.910711 | 0.143414 | 3.180261 | 4.756799e-12 | 1.337415
89.08578 | 10.5745 | 10.42525 | 5.912987 | 0.1492474 | 3.176259 | 4.75164e-12 | 1.336007
89.09577 | 10.5774 | 10.4221 | 5.915234 | 0.1552965 | 3.172269 | 4.746482e-12 | 1.334601
89.10577 | 10.5547 | 10.41893 | 5.917457 | 0.1357671 | 3.168284 | 4.741325e-12 | 1.333193
89.11577 | 10.5879 | 10.41574 | 5.919652 | 0.1721566 | 3.164307 | 4.73617e-12 | 1.331784
89.12577 | 10.5716 | 10.41253 | 5.92182 | 0.1590651 | 3.160339 | 4.731015e-12 | 1.330376
89.13577 | 10.5801 | 10.40931 | 5.923961 | 0.170793 | 3.156379 | 4.724975e-12 | 1.328967
89.14577 | 10.588 | 10.40606 | 5.926074 | 0.1819396 | 3.152428 | 4.719822e-12 | 1.327558
89.15576 | 10.5894 | 10.4028 | 5.928158 | 0.1866028 | 3.148488 | 4.71467e-12 | 1.326151
89.16576 | 10.6015 | 10.39951 | 5.930216 | 0.2019886 | 3.144553 | 4.709519e-12 | 1.324742
89.17576 | 10.5767 | 10.39621 | 5.932246 | 0.1804943 | 3.140627 | 4.704369e-12 | 1.323332
89.18576 | 10.5981 | 10.39288 | 5.934248 | 0.2052197 | 3.136709 | 4.699221e-12 | 1.321923
89.19576 | 10.5758 | 10.38953 | 5.936223 | 0.1862651 | 3.132799 | 4.694073e-12 | 1.320513
89.20576 | 10.6113 | 10.38617 | 5.938168 | 0.2251303 | 3.128898 | 4.688926e-12 | 1.319104
89.21575 | 10.6027 | 10.38279 | 5.940084 | 0.2199128 | 3.125008 | 4.68378e-12 | 1.317695
89.22575 | 10.6257 | 10.37938 | 5.941973 | 0.2463189 | 3.121123 | 4.678635e-12 | 1.316285
89.23575 | 10.6358 | 10.37595 | 5.943833 | 0.2598454 | 3.117246 | 4.672604e-12 | 1.314875
89.24575 | 10.6012 | 10.37251 | 5.945665 | 0.2286927 | 3.113377 | 4.667461e-12 | 1.313465
89.25575 | 10.6325 | 10.36904 | 5.947468 | 0.2634606 | 3.109517 | 4.662319e-12 | 1.312055
89.26575 | 10.6139 | 10.36555 | 5.949242 | 0.2483494 | 3.105664 | 4.657178e-12 | 1.310645
89.27574 | 10.6457 | 10.36204 | 5.950984 | 0.2836561 | 3.101824 | 4.652038e-12 | 1.309236
89.28574 | 10.6456 | 10.35851 | 5.9527 | 0.287087 | 3.097988 | 4.646899e-12 | 1.307825
89.29574 | 10.6747 | 10.35496 | 5.954386 | 0.3197394 | 3.09416 | 4.64176e-12 | 1.306415
89.30574 | 10.6661 | 10.35139 | 5.956042 | 0.3147135 | 3.09034 | 4.636623e-12 | 1.305004
89.31574 | 10.6526 | 10.34779 | 5.957669 | 0.3048088 | 3.086528 | 4.631487e-12 | 1.303594
89.32574 | 10.6568 | 10.34417 | 5.959266 | 0.3126261 | 3.082724 | 4.626352e-12 | 1.302183
89.33573 | 10.6701 | 10.34054 | 5.960832 | 0.3295614 | 3.078933 | 4.621217e-12 | 1.300774
89.34573 | 10.6526 | 10.33688 | 5.962369 | 0.3157226 | 3.075145 | 4.615197e-12 | 1.299364
89.35573 | 10.7263 | 10.33319 | 5.963876 | 0.3931062 | 3.071365 | 4.610065e-12 | 1.297953
89.36573 | 10.6752 | 10.32949 | 5.965352 | 0.3457117 | 3.067593 | 4.604933e-12 | 1.296543
89.37573 | 10.7008 | 10.32576 | 5.966799 | 0.3750399 | 3.06383 | 4.599803e-12 | 1.295132
89.38573 | 10.6566 | 10.32201 | 5.968214 | 0.3345908 | 3.060073 | 4.594673e-12 | 1.293722
89.39572 | 10.6813 | 10.31824 | 5.969598 | 0.3630605 | 3.056329 | 4.589544e-12 | 1.292312
89.40572 | 10.6917 | 10.31444 | 5.970952 | 0.3772569 | 3.052589 | 4.584417e-12 | 1.290902
89.41572 | 10.6947 | 10.31062 | 5.972275 | 0.3840762 | 3.048857 | 4.57929e-12 | 1.289492
89.42572 | 10.7345 | 10.30678 | 5.973567 | 0.4277187 | 3.045133 | 4.574164e-12 | 1.288082
89.43572 | 10.6869 | 10.30292 | 5.974827 | 0.3839846 | 3.041416 | 4.56904e-12 | 1.286671
89.44571 | 10.6987 | 10.29903 | 5.976056 | 0.3996699 | 3.037712 | 4.563916e-12 | 1.285263
89.45571 | 10.7058 | 10.29512 | 5.977253 | 0.4106827 | 3.034011 | 4.558793e-12 | 1.283853
89.46571 | 10.7041 | 10.29118 | 5.97842 | 0.4129192 | 3.030318 | 4.553671e-12 | 1.282443
89.47571 | 10.7178 | 10.28722 | 5.979554 | 0.4305798 | 3.026633 | 4.54855e-12 | 1.281033
89.48571 | 10.7513 | 10.28324 | 5.980657 | 0.4680641 | 3.022956 | 4.54343e-12 | 1.279624
89.49571 | 10.7304 | 10.27923 | 5.981727 | 0.451173 | 3.019286 | 4.538311e-12 | 1.278214
89.5057 | 10.7334 | 10.2752 | 5.982764 | 0.4582022 | 3.015628 | 4.533192e-12 | 1.276806
89.5157 | 10.7534 | 10.27114 | 5.98377 | 0.4822599 | 3.011973 | 4.528075e-12 | 1.275397
89.5257 | 10.734 | 10.26706 | 5.984743 | 0.4669421 | 3.008327 | 4.522959e-12 | 1.273988
89.5357 | 10.7463 | 10.26295 | 5.985684 | 0.483349 | 3.004688 | 4.517843e-12 | 1.272579
89.5457 | 10.7665 | 10.25882 | 5.986592 | 0.5076806 | 3.001057 | 4.512729e-12 | 1.27117
89.5557 | 10.7575 | 10.25466 | 5.987467 | 0.5028377 | 2.997434 | 4.507616e-12 | 1.269761
89.56569 | 10.7778 | 10.25048 | 5.988309 | 0.5273157 | 2.993821 | 4.502503e-12 | 1.268354
89.57569 | 10.7594 | 10.24628 | 5.989118 | 0.5131231 | 2.990213 | 4.497391e-12 | 1.266946
89.58569 | 10.7751 | 10.24204 | 5.989893 | 0.5330563 | 2.986612 | 4.49228e-12 | 1.265538
89.59569 | 10.7925 | 10.23779 | 5.990636 | 0.5547149 | 2.983019 | 4.487171e-12 | 1.26413
89.60569 | 10.7762 | 10.2335 | 5.991344 | 0.5426991 | 2.979434 | 4.482062e-12 | 1.262723
89.61569 | 10.7955 | 10.22919 | 5.992019 | 0.5663099 | 2.975856 | 4.476954e-12 | 1.261315
89.62568 | 10.7723 | 10.22486 | 5.992659 | 0.5474424 | 2.972289 | 4.471846e-12 | 1.25991
89.63568 | 10.807 | 10.22049 | 5.993266 | 0.5865052 | 2.968726 | 4.46674e-12 | 1.258503
89.64568 | 10.7941 | 10.21611 | 5.993839 | 0.5779946 | 2.96517 | 4.461635e-12 | 1.257096
89.65568 | 10.8031 | 10.21169 | 5.994378 | 0.5914104 | 2.961622 | 4.456531e-12 | 1.25569
89.66568 | 10.8171 | 10.20725 | 5.994882 | 0.609853 | 2.958082 | 4.451427e-12 | 1.254284
89.67568 | 10.806 | 10.20278 | 5.995351 | 0.6032225 | 2.954549 | 4.446325e-12 | 1.252878
89.68567 | 10.817 | 10.19829 | 5.995785 | 0.6187141 | 2.951027 | 4.441223e-12 | 1.251474
89.69567 | 10.82 | 10.19376 | 5.996185 | 0.6262379 | 2.947508 | 4.436122e-12 | 1.250068
89.70567 | 10.8271 | 10.18921 | 5.99655 | 0.6378892 | 2.943997 | 4.431022e-12 | 1.248663
89.71567 | 10.8326 | 10.18463 | 5.99688 | 0.647967 | 2.940495 | 4.425923e-12 | 1.247259
89.72567 | 10.8565 | 10.18003 | 5.997174 | 0.6764735 | 2.936998 | 4.420825e-12 | 1.245854
89.73567 | 10.8613 | 10.17539 | 5.997433 | 0.6859077 | 2.933509 | 4.415728e-12 | 1.24445
89.74566 | 10.8696 | 10.17073 | 5.997656 | 0.6988655 | 2.930031 | 4.410631e-12 | 1.243048
89.75566 | 10.8748 | 10.16604 | 5.997844 | 0.7087554 | 2.926557 | 4.405536e-12 | 1.241645
89.76566 | 10.8978 | 10.16133 | 5.997995 | 0.7364738 | 2.92309 | 4.400441e-12 | 1.240241
89.77566 | 10.8922 | 10.15658 | 5.998111 | 0.7356205 | 2.91963 | 4.395348e-12 | 1.238839
89.78566 | 10.9247 | 10.1518 | 5.99819 | 0.7728958 | 2.916178 | 4.390255e-12 | 1.237436
89.79565 | 10.9306 | 10.14701 | 5.998233 | 0.7835941 | 2.912737 | 4.385162e-12 | 1.236036
89.80565 | 10.9511 | 10.14217 | 5.998239 | 0.8089263 | 2.9093 | 4.380071e-12 | 1.234634
89.81565 | 10.9622 | 10.13731 | 5.998209 | 0.8248892 | 2.905868 | 4.374981e-12 | 1.233233
89.82565 | 10.9703 | 10.13242 | 5.998142 | 0.8378808 | 2.902444 | 4.369892e-12 | 1.231832
89.83565 | 10.9967 | 10.1275 | 5.998039 | 0.8692014 | 2.899028 | 4.364803e-12 | 1.230432
89.84565 | 10.9891 | 10.12255 | 5.997898 | 0.8665508 | 2.89562 | 4.360604e-12 | 1.229032
89.85564 | 11.0325 | 10.11757 | 5.99772 | 0.9149278 | 2.892219 | 4.355517e-12 | 1.227633
89.86564 | 11.0332 | 10.11256 | 5.997504 | 0.9206376 | 2.888824 | 4.350431e-12 | 1.226234
89.87564 | 11.0526 | 10.10752 | 5.997251 | 0.9450773 | 2.885436 | 4.345346e-12 | 1.224836
89.88564 | 11.0811 | 10.10245 | 5.99696 | 0.9786473 | 2.882056 | 4.340262e-12 | 1.223437
89.89564 | 11.0887 | 10.09735 | 5.996631 | 0.9913478 | 2.878682 | 4.335178e-12 | 1.222039
89.90564 | 11.1164 | 10.09222 | 5.996264 | 1.024179 | 2.875315 | 4.330096e-12 | 1.220642
89.91563 | 11.131 | 10.08707 | 5.99586 | 1.043934 | 2.87196 | 4.325013e-12 | 1.219246
89.92563 | 11.1627 | 10.08187 | 5.995417 | 1.080826 | 2.868608 | 4.319932e-12 | 1.21785
89.93563 | 11.1751 | 10.07665 | 5.994935 | 1.098449 | 2.865263 | 4.314852e-12 | 1.216454
89.94563 | 11.1955 | 10.0714 | 5.994415 | 1.124103 | 2.861924 | 4.310662e-12 | 1.215058
89.95563 | 11.1998 | 10.06611 | 5.993856 | 1.13369 | 2.858591 | 4.305584e-12 | 1.213663
89.96563 | 11.2488 | 10.06079 | 5.993258 | 1.188007 | 2.855268 | 4.300506e-12 | 1.212268
89.97562 | 11.2517 | 10.05545 | 5.992621 | 1.196252 | 2.851952 | 4.295429e-12 | 1.210875
89.98562 | 11.2912 | 10.05007 | 5.991945 | 1.241132 | 2.848641 | 4.290353e-12 | 1.209482
89.99562 | 11.3014 | 10.04465 | 5.991229 | 1.256746 | 2.845337 | 4.285277e-12 | 1.208089