## Summary
Parameter | MoC_0.66 F m -3 m | MoO2_P21c_fixed P 21/c
Sample | seed_3_M14-Mo2C-1:1_15C_min_900C_.5hr_30sccm_H2.csv | seed_3_M14-Mo2C-1:1_15C_min_900C_.5hr_30sccm_H2.csv
Method | GSAS-II | GSAS-II
Phase name | MoC_0.66 F m -3 m | MoO2_P21c_fixed P 21/c
COD / MP ID | manual | manual
Formula | Mo4 C2.64 | Mo4 O8
Space group
Space group # | 225 | 14
Crystal system | cubic | monoclinic
a (Å) | 4.38194 | 5.54083
b (Å) | 4.38194 | 4.86854
c (Å) | 4.38194 | 5.64137
α (°) | 90 | 90
β (°) | 90 | 120.175
γ (°) | 90 | 90
Volume (A^3) | 84.1392 | 131.55883
da/a0 (%) | 3.032 | 0
db/b0 (%) | 3.032 | 0
dc/c0 (%) | 3.032 | 0
dV/V0 (%) | 9.374 | 0
Weight fraction (%) | 72.9 | 27.1
GSAS-II mass weight fraction (%) | 71.2 | 28.8
Weight fraction ± (%) | 1.46 | 1.46
Weight fraction error source | integrated_phase_area_diagonal_covariance+binary_closure | integrated_phase_area_diagonal_covariance+binary_closure
Weight fraction propagated sigma (%) | 1.447 | 1.447
Weight fraction systematic floor (%) | 1.457 | 1
Weight fraction method | integrated_phase_pattern_area | integrated_phase_pattern_area
Integrated phase fraction (%) | 72.9 | 27.1
Integrated - wt fraction (percentage points) | 1.67 | -1.67
Integrated phase fraction method | primary_quant_from_refined_phase_envelope | primary_quant_from_refined_phase_envelope
Crystallite size (nm) | 1000 | 1000
Crystallite size source | gsas_hap_size | gsas_hap_size
Scale factor | 1.17459 | 0.38497
Scale factor sigma | 0.04024074 | 0.02489659
Scale factor sigma (%) | 3.426 | 6.467
Scale factor sigma source | gsas_covariance | gsas_covariance
Scale * phase mass value | 488.004859 | 197.0072908
Legacy mass-weighted scale value | 488.004859 | 197.0072908
U (Caglioti) | 0.01489 | 0.01489
V (Caglioti) | -0.01538 | -0.01538
W (Caglioti) | 0.00566 | 0.00566
X (Lorentzian) | 0 | 0
Y (Lorentzian) | 8.39816 | 8.39816
η at strongest | 1 | 1
FWHM (°) | 8.8738 | 8.6582
FWHM reference 2theta (deg) | 37.6546 | 28.0962
FWHM reference hkl | [1, 1, 1] | [1, 1, 1]
N reflections | 6 | 48
Seeded by | gsas2 | gsas2
Zero shift (°) | 2.15344 | 2.15344
Rwp (%) | 35.28 | 35.28
Rp (%) | 17.11 | 17.11
χ² | 9.454 | 9.454
GoF | 3.075 | 3.075

## Plot Data
2theta | Y_obs | Y_calc | Background | Residual | MoC_0.66 F m -3 m | MoO2_P21c_fixed P 21/c | MoC_0.66 F m -3 m peak 2θ | MoC_0.66 F m -3 m [hkl] | MoO2_P21c_fixed P 21/c peak 2θ | MoO2_P21c_fixed P 21/c [hkl]
10.0093 | 34.799 | 28.15145 | 27.95747 | 6.647552 | 0.1307414 | 0.06323173 | 35.452 | [111] | 18.508 | [100]
10.0193 | 34.7717 | 28.20061 | 28.00651 | 6.571089 | 0.1308201 | 0.06328501 | 41.167 | [200] | 25.836 | [011]
10.0293 | 34.7948 | 28.24953 | 28.05529 | 6.545274 | 0.1308989 | 0.06333837 | 59.629 | [220] | 25.922 | [111]
10.0393 | 34.7843 | 28.29819 | 28.10382 | 6.486108 | 0.1309777 | 0.06339181 | 71.326 | [311] | 31.696 | [102]
10.0493 | 34.7798 | 28.34661 | 28.15211 | 6.433189 | 0.1310566 | 0.06344533 | 75.025 | [222] | 36.829 | [002]
10.0593 | 34.759 | 28.39478 | 28.20015 | 6.364218 | 0.1311356 | 0.06349892 | 89.359 | [400] | 36.895 | [020]
10.0693 | 34.7696 | 28.44271 | 28.24794 | 6.326892 | 0.1312146 | 0.0635526 |  |  | 37.078 | [202]
10.0793 | 34.773 | 28.49039 | 28.29549 | 6.282612 | 0.1312938 | 0.06360634 |  |  | 37.131 | [111]
10.0893 | 34.758 | 28.53782 | 28.34279 | 6.220177 | 0.131373 | 0.06366018 |  |  | 37.522 | [200]
10.0993 | 34.7631 | 28.58501 | 28.38985 | 6.178087 | 0.1314523 | 0.06371409 |  |  | 41.378 | [012]
10.1093 | 34.7316 | 28.63196 | 28.43666 | 6.099639 | 0.1315316 | 0.06376808 |  |  | 42.007 | [210]
10.1193 | 34.7646 | 28.67866 | 28.48323 | 6.085935 | 0.1316111 | 0.06382215 |  |  | 49.414 | [122]
10.1293 | 34.7252 | 28.72513 | 28.52956 | 6.000073 | 0.1316906 | 0.06387629 |  |  | 49.716 | [102]
10.1393 | 34.7141 | 28.77135 | 28.57565 | 5.942753 | 0.1317702 | 0.06393052 |  |  | 52.959 | [113]
10.1493 | 34.7318 | 28.81733 | 28.62149 | 5.914473 | 0.1318499 | 0.06398483 |  |  | 53.1 | [213]
10.1593 | 34.722 | 28.86307 | 28.6671 | 5.858934 | 0.1319296 | 0.06403921 |  |  | 53.118 | [022]
10.1693 | 34.7033 | 28.90857 | 28.71246 | 5.794735 | 0.1320095 | 0.06409367 |  |  | 53.305 | [222]
10.1793 | 34.7265 | 28.95383 | 28.75759 | 5.772674 | 0.1320894 | 0.06414822 |  |  | 53.639 | [220]
10.1893 | 34.6861 | 28.99885 | 28.80248 | 5.687252 | 0.1321693 | 0.06420286 |  |  | 53.77 | [211]
10.1993 | 34.7058 | 29.04363 | 28.84713 | 5.662168 | 0.1322494 | 0.06425756 |  |  | 54.001 | [311]
10.2093 | 34.6813 | 29.08818 | 28.89154 | 5.59312 | 0.1323295 | 0.06431235 |  |  | 57.688 | [300]
10.2193 | 34.6769 | 29.13249 | 28.93571 | 5.544409 | 0.1324097 | 0.06436722 |  |  | 59.94 | [013]
10.2293 | 34.6841 | 29.17657 | 28.97965 | 5.507534 | 0.13249 | 0.06442217 |  |  | 60.074 | [131]
10.2393 | 34.6803 | 29.22041 | 29.02336 | 5.459894 | 0.1325704 | 0.06447721 |  |  | 60.329 | [313]
10.2493 | 34.665 | 29.26401 | 29.06683 | 5.400988 | 0.1326508 | 0.06453231 |  |  | 63.492 | [122]
10.2593 | 34.6512 | 29.30738 | 29.11007 | 5.343816 | 0.1327314 | 0.06458751 |  |  | 66.211 | [204]
10.2693 | 34.656 | 29.35052 | 29.15307 | 5.305477 | 0.132812 | 0.06464279 |  |  | 66.625 | [131]
10.2792 | 34.6559 | 29.393 | 29.19541 | 5.262899 | 0.1328918 | 0.0646976 |  |  | 67.09 | [202]
10.2892 | 34.6509 | 29.43568 | 29.23795 | 5.215222 | 0.1329726 | 0.06475303 |  |  | 67.577 | [402]
10.2992 | 34.6545 | 29.47812 | 29.28026 | 5.176377 | 0.1330534 | 0.06480855 |  |  | 69.251 | [104]
10.3092 | 34.6439 | 29.52034 | 29.32234 | 5.123562 | 0.1331343 | 0.06486417 |  |  | 69.571 | [304]
10.3192 | 34.6305 | 29.56232 | 29.36419 | 5.068177 | 0.1332153 | 0.06491985 |  |  | 72.783 | [113]
10.3292 | 34.6518 | 29.60408 | 29.40581 | 5.047722 | 0.1332964 | 0.06497563 |  |  | 73.658 | [311]
10.3392 | 34.6101 | 29.64561 | 29.4472 | 4.964495 | 0.1333775 | 0.06503148 |  |  | 78.281 | [224]
10.3492 | 34.6416 | 29.6869 | 29.48836 | 4.954696 | 0.1334588 | 0.06508742 |  |  | 78.354 | [133]
10.3592 | 34.6152 | 29.72797 | 29.52929 | 4.887225 | 0.1335401 | 0.06514344 |  |  | 78.362 | [004]
10.3692 | 34.6249 | 29.76882 | 29.57 | 4.856081 | 0.1336215 | 0.06519955 |  |  | 78.523 | [040]
10.3792 | 34.6169 | 29.80944 | 29.61048 | 4.807463 | 0.1337029 | 0.06525573 |  |  | 78.973 | [404]
10.3892 | 34.6041 | 29.84983 | 29.65073 | 4.75427 | 0.1337845 | 0.065312 |  |  | 79.104 | [222]
10.3992 | 34.6069 | 29.89 | 29.69076 | 4.716902 | 0.1338661 | 0.06536836 |  |  | 79.208 | [331]
10.4092 | 34.6113 | 29.92994 | 29.73057 | 4.681359 | 0.1339478 | 0.0654248 |  |  | 79.561 | [422]
10.4192 | 34.5942 | 29.96966 | 29.77015 | 4.624539 | 0.1340296 | 0.06548133 |  |  | 80.067 | [400]
10.4292 | 34.6218 | 30.00916 | 29.80951 | 4.612643 | 0.1341114 | 0.06553794 |  |  | 81.141 | [124]
10.4392 | 34.5764 | 30.04843 | 29.84864 | 4.527968 | 0.1341934 | 0.06559464 |  |  | 84.238 | [033]
10.4492 | 34.5973 | 30.08748 | 29.88756 | 4.509816 | 0.1342754 | 0.06565142 |  |  | 84.577 | [333]
10.4592 | 34.5543 | 30.12631 | 29.92625 | 4.427985 | 0.1343575 | 0.06570828 |  |  | 88.363 | [302]
10.4692 | 34.5755 | 30.16493 | 29.96472 | 4.410574 | 0.1344397 | 0.06576524 |  |  | 89.633 | [215]
10.4792 | 34.5497 | 30.20332 | 30.00297 | 4.346384 | 0.1345219 | 0.06582228 |  |  | 89.82 | [315]
10.4892 | 34.5701 | 30.24149 | 30.041 | 4.328613 | 0.1346043 | 0.0658794 |  |  | 89.916 | [024]
10.4992 | 34.548 | 30.27944 | 30.07882 | 4.26856 | 0.1346867 | 0.06593661
10.5092 | 34.5465 | 30.31717 | 30.11641 | 4.229326 | 0.1347692 | 0.0659939
10.5192 | 34.5345 | 30.35469 | 30.15379 | 4.179809 | 0.1348518 | 0.06605129
10.5292 | 34.5181 | 30.39199 | 30.19095 | 4.126109 | 0.1349344 | 0.06610876
10.5392 | 34.5143 | 30.42907 | 30.22789 | 4.085226 | 0.1350172 | 0.06616631
10.5492 | 34.522 | 30.46594 | 30.26462 | 4.056058 | 0.1351 | 0.06622395
10.5592 | 34.5022 | 30.50259 | 30.30113 | 3.999605 | 0.1351829 | 0.06628168
10.5692 | 34.5025 | 30.53903 | 30.33743 | 3.963467 | 0.1352659 | 0.0663395
10.5792 | 34.4729 | 30.57526 | 30.37351 | 3.897642 | 0.135349 | 0.06639741
10.5892 | 34.4754 | 30.61127 | 30.40938 | 3.864131 | 0.1354321 | 0.0664554
10.5992 | 34.4554 | 30.64707 | 30.44504 | 3.808333 | 0.1355154 | 0.06651348
10.6092 | 34.4694 | 30.68265 | 30.48048 | 3.786746 | 0.1355987 | 0.06657165
10.6192 | 34.4695 | 30.71803 | 30.51572 | 3.751471 | 0.1356821 | 0.06662991
10.6292 | 34.4678 | 30.75319 | 30.55074 | 3.714607 | 0.1357655 | 0.06668825
10.6392 | 34.4602 | 30.78815 | 30.58555 | 3.672054 | 0.1358491 | 0.06674669
10.6492 | 34.451 | 30.82289 | 30.62015 | 3.62811 | 0.1359327 | 0.06680521
10.6592 | 34.4325 | 30.85743 | 30.65455 | 3.575075 | 0.1360165 | 0.06686383
10.6692 | 34.4475 | 30.89175 | 30.68873 | 3.555748 | 0.1361003 | 0.06692253
10.6792 | 34.4491 | 30.92587 | 30.72271 | 3.523229 | 0.1361841 | 0.06698133
10.6892 | 34.4338 | 30.95978 | 30.75647 | 3.474018 | 0.1362681 | 0.06704021
10.6992 | 34.434 | 30.99349 | 30.79004 | 3.440513 | 0.1363522 | 0.06709919
10.7092 | 34.4303 | 31.02699 | 30.82339 | 3.403315 | 0.1364363 | 0.06715824
10.7192 | 34.4275 | 31.06028 | 30.85654 | 3.367222 | 0.1365205 | 0.06721739
10.7292 | 34.4156 | 31.09337 | 30.88948 | 3.322234 | 0.1366048 | 0.06727664
10.7392 | 34.4509 | 31.12625 | 30.92222 | 3.32465 | 0.1366892 | 0.06733597
10.7492 | 34.4258 | 31.15893 | 30.95476 | 3.26687 | 0.1367737 | 0.0673954
10.7592 | 34.4276 | 31.19141 | 30.98709 | 3.236194 | 0.1368582 | 0.06745491
10.7692 | 34.4277 | 31.22368 | 31.01922 | 3.20402 | 0.1369428 | 0.06751452
10.7792 | 34.4093 | 31.25575 | 31.05115 | 3.153547 | 0.1370276 | 0.06757423
10.7892 | 34.4153 | 31.28762 | 31.08288 | 3.127677 | 0.1371124 | 0.06763401
10.7992 | 34.4094 | 31.31929 | 31.1144 | 3.090107 | 0.1371972 | 0.06769389
10.8092 | 34.3971 | 31.35076 | 31.14573 | 3.046338 | 0.1372822 | 0.06775388
10.8192 | 34.4004 | 31.38203 | 31.17685 | 3.018368 | 0.1373673 | 0.06781394
10.8292 | 34.3891 | 31.4131 | 31.20778 | 2.975997 | 0.1374524 | 0.0678741
10.8392 | 34.3866 | 31.44397 | 31.2385 | 2.942625 | 0.1375376 | 0.06793436
10.8492 | 34.3708 | 31.47465 | 31.26903 | 2.896151 | 0.1376229 | 0.06799471
10.8591 | 34.3598 | 31.50482 | 31.29906 | 2.854979 | 0.1377075 | 0.06805454
10.8691 | 34.3608 | 31.5351 | 31.3292 | 2.825697 | 0.1377929 | 0.06811507
10.8791 | 34.3648 | 31.56519 | 31.35913 | 2.799611 | 0.1378785 | 0.0681757
10.8891 | 34.3615 | 31.59508 | 31.38888 | 2.766422 | 0.1379641 | 0.06823642
10.8991 | 34.3468 | 31.62477 | 31.41843 | 2.722027 | 0.1380498 | 0.06829724
10.9091 | 34.3289 | 31.65427 | 31.44778 | 2.674627 | 0.1381357 | 0.06835815
10.9191 | 34.3191 | 31.68358 | 31.47694 | 2.635521 | 0.1382216 | 0.06841914
10.9291 | 34.3164 | 31.71269 | 31.5059 | 2.603709 | 0.1383075 | 0.06848025
10.9391 | 34.3178 | 31.74161 | 31.53468 | 2.576189 | 0.1383936 | 0.06854144
10.9491 | 34.3087 | 31.77034 | 31.56326 | 2.538362 | 0.1384798 | 0.06860273
10.9591 | 34.2947 | 31.79887 | 31.59164 | 2.495826 | 0.138566 | 0.06866412
10.9691 | 34.2881 | 31.82722 | 31.61984 | 2.460882 | 0.1386523 | 0.0687256
10.9791 | 34.2731 | 31.85537 | 31.64785 | 2.417728 | 0.1387387 | 0.06878717
10.9891 | 34.252 | 31.88334 | 31.67566 | 2.368664 | 0.1388252 | 0.06884885
10.9991 | 34.2728 | 31.91111 | 31.70329 | 2.36169 | 0.1389118 | 0.06891062
11.0091 | 34.2788 | 31.93869 | 31.73072 | 2.340105 | 0.1389985 | 0.06897247
11.0191 | 34.2627 | 31.96609 | 31.75797 | 2.296609 | 0.1390852 | 0.06903444
11.0291 | 34.2535 | 31.9933 | 31.78503 | 2.2602 | 0.1391721 | 0.0690965
11.0391 | 34.2531 | 32.02032 | 31.8119 | 2.232778 | 0.139259 | 0.06915866
11.0491 | 34.2394 | 32.04716 | 31.83859 | 2.192243 | 0.139346 | 0.06922091
11.0591 | 34.2212 | 32.07381 | 31.86509 | 2.147395 | 0.1394331 | 0.06928327
11.0691 | 34.2436 | 32.10027 | 31.8914 | 2.143332 | 0.1395203 | 0.06934571
11.0791 | 34.2167 | 32.12655 | 31.91753 | 2.090154 | 0.1396076 | 0.06940827
11.0891 | 34.2315 | 32.15264 | 31.94347 | 2.078861 | 0.1396949 | 0.0694709
11.0991 | 34.2209 | 32.17855 | 31.96923 | 2.042352 | 0.1397824 | 0.06953365
11.1091 | 34.2219 | 32.20427 | 31.99481 | 2.017626 | 0.1398699 | 0.06959649
11.1191 | 34.2087 | 32.22982 | 32.0202 | 1.978884 | 0.1399575 | 0.06965944
11.1291 | 34.2032 | 32.25518 | 32.04541 | 1.948023 | 0.1400452 | 0.06972248
11.1391 | 34.211 | 32.28036 | 32.07044 | 1.930645 | 0.140133 | 0.06978562
11.1491 | 34.2197 | 32.30535 | 32.09528 | 1.914348 | 0.1402209 | 0.06984886
11.1591 | 34.2096 | 32.33017 | 32.11995 | 1.879431 | 0.1403089 | 0.06991221
11.1691 | 34.2092 | 32.35481 | 32.14443 | 1.854395 | 0.140397 | 0.06997564
11.1791 | 34.2141 | 32.37926 | 32.16874 | 1.834839 | 0.1404851 | 0.07003918
11.1891 | 34.1883 | 32.40354 | 32.19286 | 1.784761 | 0.1405733 | 0.07010283
11.1991 | 34.1861 | 32.42764 | 32.21681 | 1.758463 | 0.1406617 | 0.07016658
11.2091 | 34.1971 | 32.45156 | 32.24058 | 1.745542 | 0.1407501 | 0.07023042
11.2191 | 34.1967 | 32.4753 | 32.26417 | 1.721399 | 0.1408386 | 0.07029437
11.2291 | 34.1841 | 32.49887 | 32.28758 | 1.685233 | 0.1409272 | 0.07035841
11.2391 | 34.1842 | 32.52226 | 32.31082 | 1.661943 | 0.1410159 | 0.07042256
11.2491 | 34.1758 | 32.54547 | 32.33388 | 1.63033 | 0.1411046 | 0.07048682
11.2591 | 34.1668 | 32.56851 | 32.35676 | 1.598292 | 0.1411935 | 0.07055116
11.2691 | 34.1681 | 32.59137 | 32.37947 | 1.576729 | 0.1412824 | 0.07061563
11.2791 | 34.1575 | 32.61406 | 32.40201 | 1.54344 | 0.1413715 | 0.07068019
11.2891 | 34.1516 | 32.63658 | 32.42437 | 1.515025 | 0.1414606 | 0.07074485
11.2991 | 34.1558 | 32.65892 | 32.44656 | 1.496883 | 0.1415498 | 0.07080961
11.3091 | 34.1299 | 32.68109 | 32.46857 | 1.448815 | 0.1416391 | 0.07087448
11.3191 | 34.1449 | 32.70308 | 32.49041 | 1.441818 | 0.1417285 | 0.07093946
11.3291 | 34.1156 | 32.72491 | 32.51208 | 1.390693 | 0.141818 | 0.07100454
11.3391 | 34.0971 | 32.74656 | 32.53358 | 1.35054 | 0.1419076 | 0.07106971
11.3491 | 34.097 | 32.76804 | 32.55491 | 1.328957 | 0.1419973 | 0.071135
11.3591 | 34.0941 | 32.78936 | 32.57607 | 1.304745 | 0.142087 | 0.07120039
11.3691 | 34.0836 | 32.8105 | 32.59706 | 1.273102 | 0.1421769 | 0.07126589
11.3791 | 34.07 | 32.83147 | 32.61787 | 1.238528 | 0.1422668 | 0.07133149
11.3891 | 34.0669 | 32.85228 | 32.63852 | 1.214623 | 0.1423569 | 0.0713972
11.3991 | 34.0513 | 32.87291 | 32.659 | 1.178387 | 0.142447 | 0.07146301
11.4091 | 34.0381 | 32.89338 | 32.67932 | 1.144718 | 0.1425372 | 0.07152893
11.4191 | 34.0331 | 32.91368 | 32.69946 | 1.119416 | 0.1426275 | 0.07159495
11.4291 | 34.0071 | 32.93382 | 32.71944 | 1.07328 | 0.1427179 | 0.07166108
11.4391 | 33.9939 | 32.95379 | 32.73925 | 1.040111 | 0.1428084 | 0.07172733
11.449 | 33.9852 | 32.9734 | 32.7587 | 1.011804 | 0.1428981 | 0.07179301
11.459 | 33.9845 | 32.99304 | 32.77819 | 0.9914642 | 0.1429887 | 0.07185946
11.469 | 33.9715 | 33.01251 | 32.79751 | 0.9589886 | 0.1430795 | 0.07192601
11.479 | 33.9692 | 33.03182 | 32.81666 | 0.937377 | 0.1431703 | 0.07199269
11.489 | 33.9512 | 33.05097 | 32.83565 | 0.900229 | 0.1432613 | 0.07205946
11.499 | 33.9427 | 33.06996 | 32.85448 | 0.8727442 | 0.1433523 | 0.07212635
11.509 | 33.9355 | 33.08878 | 32.87314 | 0.8467219 | 0.1434434 | 0.07219334
11.519 | 33.9281 | 33.10744 | 32.89164 | 0.8206616 | 0.1435347 | 0.07226044
11.529 | 33.9265 | 33.12594 | 32.90998 | 0.800563 | 0.143626 | 0.07232765
11.539 | 33.9065 | 33.14427 | 32.92816 | 0.7622254 | 0.1437174 | 0.07239497
11.549 | 33.893 | 33.16245 | 32.94618 | 0.7305485 | 0.1438089 | 0.07246239
11.559 | 33.8918 | 33.18047 | 32.96404 | 0.7113316 | 0.1439005 | 0.07252994
11.569 | 33.8999 | 33.19833 | 32.98174 | 0.7015742 | 0.1439922 | 0.07259759
11.579 | 33.8902 | 33.21602 | 32.99927 | 0.674176 | 0.144084 | 0.07266535
11.589 | 33.8797 | 33.23356 | 33.01665 | 0.6461364 | 0.1441758 | 0.07273322
11.599 | 33.8687 | 33.25095 | 33.03388 | 0.6177549 | 0.1442678 | 0.0728012
11.609 | 33.8667 | 33.26817 | 33.05094 | 0.598531 | 0.1443599 | 0.0728693
11.619 | 33.8626 | 33.28524 | 33.06785 | 0.5773642 | 0.144452 | 0.07293751
11.629 | 33.8614 | 33.30215 | 33.0846 | 0.5592541 | 0.1445443 | 0.07300582
11.639 | 33.8585 | 33.3189 | 33.10119 | 0.5396001 | 0.1446366 | 0.07307424
11.649 | 33.8456 | 33.3355 | 33.11763 | 0.5101017 | 0.144729 | 0.07314278
11.659 | 33.8362 | 33.35194 | 33.13391 | 0.4842585 | 0.1448216 | 0.07321144
11.669 | 33.8286 | 33.36823 | 33.15004 | 0.46037 | 0.1449142 | 0.07328021
11.679 | 33.8314 | 33.38436 | 33.16601 | 0.4470357 | 0.1450069 | 0.07334909
11.689 | 33.8243 | 33.40034 | 33.18183 | 0.4239552 | 0.1450997 | 0.07341808
11.699 | 33.8152 | 33.41617 | 33.19749 | 0.3990278 | 0.1451926 | 0.07348719
11.709 | 33.8196 | 33.43185 | 33.213 | 0.3877532 | 0.1452856 | 0.07355641
11.719 | 33.8092 | 33.44737 | 33.22836 | 0.3618309 | 0.1453787 | 0.07362574
11.729 | 33.8087 | 33.46274 | 33.24357 | 0.3459603 | 0.1454719 | 0.07369519
11.739 | 33.7938 | 33.47796 | 33.25863 | 0.3158411 | 0.1455652 | 0.07376476
11.749 | 33.7915 | 33.49303 | 33.27353 | 0.2984727 | 0.1456586 | 0.07383444
11.759 | 33.7839 | 33.50795 | 33.28829 | 0.2759546 | 0.1457521 | 0.07390424
11.769 | 33.7862 | 33.52271 | 33.30289 | 0.2634864 | 0.1458457 | 0.07397415
11.779 | 33.7778 | 33.53733 | 33.31735 | 0.2404677 | 0.1459393 | 0.07404417
11.789 | 33.7588 | 33.5518 | 33.33165 | 0.2069978 | 0.1460331 | 0.07411432
11.799 | 33.7493 | 33.56612 | 33.34581 | 0.1831764 | 0.146127 | 0.07418457
11.809 | 33.7522 | 33.5803 | 33.35982 | 0.171903 | 0.1462209 | 0.07425495
11.819 | 33.7448 | 33.59432 | 33.37368 | 0.1504771 | 0.146315 | 0.07432545
11.829 | 33.7424 | 33.6082 | 33.3874 | 0.1341983 | 0.1464091 | 0.07439606
11.839 | 33.7317 | 33.62193 | 33.40096 | 0.109766 | 0.1465034 | 0.07446678
11.849 | 33.7311 | 33.63552 | 33.41438 | 0.09557984 | 0.1465978 | 0.07453764
11.859 | 33.7101 | 33.64896 | 33.42766 | 0.06113932 | 0.1466922 | 0.07460859
11.869 | 33.7062 | 33.66226 | 33.44079 | 0.04394395 | 0.1467867 | 0.07467969
11.879 | 33.7111 | 33.67541 | 33.45377 | 0.03569331 | 0.1468814 | 0.07475089
11.889 | 33.6811 | 33.68841 | 33.46661 | -0.007313091 | 0.1469761 | 0.0748222
11.899 | 33.6774 | 33.70128 | 33.47931 | -0.02387573 | 0.147071 | 0.07489365
11.909 | 33.6682 | 33.714 | 33.49186 | -0.04579504 | 0.1471659 | 0.07496521
11.919 | 33.6695 | 33.72657 | 33.50427 | -0.05707148 | 0.1472609 | 0.07503689
11.929 | 33.6677 | 33.73901 | 33.51654 | -0.07130555 | 0.147356 | 0.07510869
11.939 | 33.6461 | 33.7513 | 33.52867 | -0.1051977 | 0.1474513 | 0.07518061
11.949 | 33.6495 | 33.76345 | 33.54065 | -0.1139483 | 0.1475466 | 0.07525266
11.959 | 33.6296 | 33.77546 | 33.55249 | -0.1458579 | 0.147642 | 0.07532482
11.969 | 33.6419 | 33.78733 | 33.56419 | -0.145427 | 0.1477375 | 0.0753971
11.979 | 33.6084 | 33.79906 | 33.57575 | -0.1906559 | 0.1478332 | 0.07546951
11.989 | 33.6005 | 33.81065 | 33.58717 | -0.2101453 | 0.1479289 | 0.07554205
11.999 | 33.611 | 33.8221 | 33.59846 | -0.2110953 | 0.1480247 | 0.0756147
12.009 | 33.594 | 33.83341 | 33.6096 | -0.2394067 | 0.1481206 | 0.07568747
12.019 | 33.5909 | 33.84458 | 33.6206 | -0.2536797 | 0.1482166 | 0.07576037
12.0289 | 33.5678 | 33.85551 | 33.63136 | -0.2877053 | 0.1483118 | 0.07583266
12.0389 | 33.5622 | 33.8664 | 33.64209 | -0.3042045 | 0.148408 | 0.07590581
12.0489 | 33.5686 | 33.87717 | 33.65268 | -0.3085667 | 0.1485043 | 0.07597907
12.0589 | 33.5424 | 33.88779 | 33.66314 | -0.3453924 | 0.1486007 | 0.07605246
12.0689 | 33.5521 | 33.89828 | 33.67346 | -0.3461821 | 0.1486973 | 0.07612598
12.0789 | 33.5338 | 33.90864 | 33.68364 | -0.3748362 | 0.1487939 | 0.07619962
12.0889 | 33.5179 | 33.91886 | 33.69369 | -0.4009551 | 0.1488906 | 0.07627339
12.0989 | 33.502 | 33.92894 | 33.7036 | -0.4269392 | 0.1489874 | 0.07634728
12.1089 | 33.5029 | 33.93889 | 33.71338 | -0.4359891 | 0.1490843 | 0.0764213
12.1189 | 33.4996 | 33.94871 | 33.72303 | -0.4491052 | 0.1491813 | 0.07649545
12.1289 | 33.4948 | 33.95839 | 33.73254 | -0.4635879 | 0.1492784 | 0.07656972
12.1389 | 33.4715 | 33.96794 | 33.74192 | -0.4964376 | 0.1493757 | 0.07664412
12.1489 | 33.4561 | 33.97735 | 33.75116 | -0.5212548 | 0.149473 | 0.07671864
12.1589 | 33.4681 | 33.98664 | 33.76028 | -0.5185399 | 0.1495704 | 0.0767933
12.1689 | 33.4586 | 33.99579 | 33.76926 | -0.5371934 | 0.1496679 | 0.07686808
12.1789 | 33.4306 | 34.00482 | 33.77811 | -0.5742157 | 0.1497656 | 0.07694299
12.1889 | 33.4321 | 34.01371 | 33.78683 | -0.5816072 | 0.1498633 | 0.07701803
12.1989 | 33.4273 | 34.02247 | 33.79541 | -0.5951684 | 0.1499611 | 0.0770932
12.2089 | 33.4136 | 34.0311 | 33.80387 | -0.6174997 | 0.150059 | 0.07716849
12.2189 | 33.4119 | 34.0396 | 33.8122 | -0.6277015 | 0.1501571 | 0.07724392
12.2289 | 33.3895 | 34.04797 | 33.8204 | -0.6584743 | 0.1502552 | 0.07731947
12.2389 | 33.3907 | 34.05622 | 33.82847 | -0.6655186 | 0.1503534 | 0.07739516
12.2489 | 33.3983 | 34.06433 | 33.83641 | -0.6660346 | 0.1504518 | 0.07747098
12.2589 | 33.393 | 34.07232 | 33.84423 | -0.6793229 | 0.1505502 | 0.07754692
12.2689 | 33.3851 | 34.08018 | 33.85191 | -0.6950838 | 0.1506488 | 0.077623
12.2789 | 33.3811 | 34.08792 | 33.85947 | -0.7068179 | 0.1507474 | 0.07769921
12.2889 | 33.3673 | 34.09553 | 33.8669 | -0.7282256 | 0.1508462 | 0.07777555
12.2989 | 33.3513 | 34.10301 | 33.87421 | -0.7517072 | 0.150945 | 0.07785203
12.3089 | 33.3715 | 34.11036 | 33.88139 | -0.7388631 | 0.151044 | 0.07792863
12.3189 | 33.3613 | 34.11759 | 33.88845 | -0.756294 | 0.1511431 | 0.07800537
12.3289 | 33.3486 | 34.1247 | 33.89538 | -0.7761 | 0.1512422 | 0.07808224
12.3389 | 33.3564 | 34.13168 | 33.90218 | -0.7752817 | 0.1513415 | 0.07815925
12.3489 | 33.3288 | 34.13854 | 33.90886 | -0.8097395 | 0.1514408 | 0.07823639
12.3589 | 33.3501 | 34.14527 | 33.91542 | -0.7951738 | 0.1515403 | 0.07831367
12.3689 | 33.3361 | 34.15188 | 33.92185 | -0.815785 | 0.1516399 | 0.07839107
12.3789 | 33.3301 | 34.15837 | 33.92817 | -0.8282735 | 0.1517396 | 0.07846862
12.3889 | 33.3402 | 34.16474 | 33.93435 | -0.8245398 | 0.1518394 | 0.0785463
12.3989 | 33.3341 | 34.17098 | 33.94042 | -0.8368843 | 0.1519393 | 0.07862411
12.4089 | 33.3312 | 34.17711 | 33.94637 | -0.8459073 | 0.1520393 | 0.07870206
12.4189 | 33.338 | 34.18311 | 33.95219 | -0.8451094 | 0.1521394 | 0.07878015
12.4289 | 33.3352 | 34.18899 | 33.95789 | -0.8537909 | 0.1522396 | 0.07885837
12.4389 | 33.3158 | 34.19475 | 33.96348 | -0.8789522 | 0.1523399 | 0.07893673
12.4489 | 33.3154 | 34.20039 | 33.96894 | -0.8849937 | 0.1524404 | 0.07901524
12.4589 | 33.2986 | 34.20592 | 33.97428 | -0.9073159 | 0.1525409 | 0.07909387
12.4689 | 33.3059 | 34.21132 | 33.97951 | -0.9054192 | 0.1526415 | 0.07917264
12.4789 | 33.3034 | 34.2166 | 33.98461 | -0.9132039 | 0.1527423 | 0.07925156
12.4889 | 33.3006 | 34.22177 | 33.9896 | -0.9211706 | 0.1528431 | 0.07933061
12.4989 | 33.31 | 34.22682 | 33.99447 | -0.9168195 | 0.1529441 | 0.0794098
12.5089 | 33.3089 | 34.23175 | 33.99922 | -0.9228511 | 0.1530451 | 0.07948913
12.5189 | 33.3022 | 34.23657 | 34.00385 | -0.9343658 | 0.1531463 | 0.0795686
12.5289 | 33.296 | 34.24126 | 34.00837 | -0.945264 | 0.1532476 | 0.07964821
12.5389 | 33.2948 | 34.24585 | 34.01277 | -0.9510461 | 0.1533489 | 0.07972797
12.5489 | 33.2876 | 34.25031 | 34.01705 | -0.9627126 | 0.1534504 | 0.07980786
12.5589 | 33.2683 | 34.25466 | 34.02122 | -0.9863637 | 0.153552 | 0.0798879
12.5689 | 33.2759 | 34.2589 | 34.02528 | -0.983 | 0.1536537 | 0.07996807
12.5789 | 33.2579 | 34.26302 | 34.02922 | -1.005122 | 0.1537555 | 0.08004839
12.5889 | 33.259 | 34.26703 | 34.03304 | -1.008029 | 0.1538575 | 0.08012885
12.5989 | 33.2563 | 34.27092 | 34.03675 | -1.014624 | 0.1539595 | 0.08020945
12.6089 | 33.2353 | 34.2747 | 34.04035 | -1.039404 | 0.1540616 | 0.0802902
12.6188 | 33.2297 | 34.27834 | 34.0438 | -1.048636 | 0.1541628 | 0.08037029
12.6288 | 33.2418 | 34.28189 | 34.04718 | -1.040092 | 0.1542652 | 0.08045132
12.6388 | 33.2356 | 34.28534 | 34.05044 | -1.049737 | 0.1543676 | 0.0805325
12.6488 | 33.2216 | 34.28867 | 34.05359 | -1.06707 | 0.1544702 | 0.08061382
12.6588 | 33.2183 | 34.29189 | 34.05662 | -1.073591 | 0.1545729 | 0.08069529
12.6688 | 33.1978 | 34.295 | 34.05955 | -1.097201 | 0.1546757 | 0.08077691
12.6788 | 33.194 | 34.298 | 34.06236 | -1.104001 | 0.1547786 | 0.08085866
12.6888 | 33.1778 | 34.30089 | 34.06507 | -1.123091 | 0.1548816 | 0.08094057
12.6988 | 33.1463 | 34.30367 | 34.06766 | -1.157371 | 0.1549847 | 0.08102263
12.7088 | 33.157 | 34.30634 | 34.07015 | -1.149342 | 0.1550879 | 0.08110482
12.7188 | 33.1493 | 34.3089 | 34.07253 | -1.159603 | 0.1551912 | 0.08118718
12.7288 | 33.1465 | 34.31136 | 34.07479 | -1.164857 | 0.1552947 | 0.08126968
12.7388 | 33.1172 | 34.3137 | 34.07695 | -1.196502 | 0.1553982 | 0.08135232
12.7488 | 33.1117 | 34.31594 | 34.079 | -1.204239 | 0.1555019 | 0.08143512
12.7588 | 33.1124 | 34.31807 | 34.08094 | -1.205668 | 0.1556057 | 0.08151806
12.7688 | 33.1004 | 34.32009 | 34.08278 | -1.219691 | 0.1557096 | 0.08160115
12.7788 | 33.0866 | 34.32201 | 34.08451 | -1.235407 | 0.1558136 | 0.08168439
12.7888 | 33.0643 | 34.32382 | 34.08613 | -1.259517 | 0.1559177 | 0.0817678
12.7988 | 33.0486 | 34.32552 | 34.08765 | -1.276921 | 0.1560219 | 0.08185133
12.8088 | 33.0433 | 34.32712 | 34.08906 | -1.283819 | 0.1561262 | 0.08193503
12.8188 | 33.0384 | 34.32861 | 34.09036 | -1.290212 | 0.1562307 | 0.08201887
12.8288 | 33.0369 | 34.33 | 34.09156 | -1.293101 | 0.1563352 | 0.08210289
12.8388 | 33.0251 | 34.33128 | 34.09266 | -1.306185 | 0.1564399 | 0.08218703
12.8488 | 33.0093 | 34.33246 | 34.09365 | -1.323165 | 0.1565447 | 0.08227134
12.8588 | 32.9995 | 34.33354 | 34.09454 | -1.334041 | 0.1566496 | 0.0823558
12.8688 | 32.9994 | 34.33451 | 34.09532 | -1.335114 | 0.1567545 | 0.08244041
12.8788 | 32.9954 | 34.33538 | 34.096 | -1.339985 | 0.1568597 | 0.08252518
12.8888 | 33.0043 | 34.33615 | 34.09658 | -1.331853 | 0.1569649 | 0.0826101
12.8988 | 32.9876 | 34.33682 | 34.09705 | -1.349218 | 0.1570702 | 0.08269517
12.9088 | 32.9746 | 34.33738 | 34.09743 | -1.362782 | 0.1571757 | 0.08278041
12.9188 | 32.9623 | 34.33785 | 34.0977 | -1.375545 | 0.1572813 | 0.08286579
12.9288 | 32.964 | 34.33821 | 34.09787 | -1.374207 | 0.1573869 | 0.08295134
12.9388 | 32.9501 | 34.33847 | 34.09794 | -1.388368 | 0.1574927 | 0.08303704
12.9488 | 32.9429 | 34.33863 | 34.09791 | -1.395728 | 0.1575986 | 0.0831229
12.9588 | 32.9508 | 34.33869 | 34.09778 | -1.387889 | 0.1577047 | 0.08320891
12.9688 | 32.9372 | 34.33865 | 34.09754 | -1.40145 | 0.1578108 | 0.08329509
12.9788 | 32.934 | 34.33851 | 34.09721 | -1.404513 | 0.157917 | 0.08338142
12.9888 | 32.9272 | 34.33828 | 34.09678 | -1.411076 | 0.1580234 | 0.08346791
12.9988 | 32.9441 | 34.33794 | 34.09626 | -1.393841 | 0.1581299 | 0.08355457
13.0088 | 32.9215 | 34.33751 | 34.09563 | -1.416008 | 0.1582365 | 0.08364138
13.0188 | 32.9063 | 34.33698 | 34.09491 | -1.430677 | 0.1583432 | 0.08372834
13.0288 | 32.9083 | 34.33635 | 34.09408 | -1.428048 | 0.15845 | 0.08381548
13.0388 | 32.883 | 34.33562 | 34.09316 | -1.452623 | 0.1585569 | 0.08390278
13.0488 | 32.9032 | 34.3348 | 34.09215 | -1.431601 | 0.158664 | 0.08399022
13.0588 | 32.8762 | 34.33388 | 34.09103 | -1.457683 | 0.1587712 | 0.08407784
13.0688 | 32.8596 | 34.33287 | 34.08983 | -1.473269 | 0.1588785 | 0.08416562
13.0788 | 32.8733 | 34.33176 | 34.08852 | -1.45846 | 0.1589858 | 0.08425358
13.0888 | 32.8612 | 34.33055 | 34.08712 | -1.469355 | 0.1590934 | 0.08434167
13.0988 | 32.8484 | 34.32926 | 34.08562 | -1.480855 | 0.159201 | 0.08442994
13.1088 | 32.8397 | 34.32786 | 34.08403 | -1.488161 | 0.1593087 | 0.08451838
13.1188 | 32.8212 | 34.32637 | 34.08235 | -1.505173 | 0.1594166 | 0.08460698
13.1288 | 32.803 | 34.32479 | 34.08057 | -1.521791 | 0.1595246 | 0.08469574
13.1388 | 32.8106 | 34.32312 | 34.0787 | -1.512516 | 0.1596327 | 0.08478466
13.1488 | 32.8017 | 34.32135 | 34.07673 | -1.519648 | 0.1597409 | 0.08487377
13.1588 | 32.776 | 34.31949 | 34.07467 | -1.543487 | 0.1598492 | 0.08496303
13.1688 | 32.7631 | 34.31753 | 34.07252 | -1.554433 | 0.1599577 | 0.08505246
13.1788 | 32.7644 | 34.31549 | 34.07028 | -1.551088 | 0.1600663 | 0.08514206
13.1888 | 32.7469 | 34.31335 | 34.06794 | -1.566451 | 0.1601749 | 0.08523183
13.1987 | 32.7391 | 34.31115 | 34.06554 | -1.572045 | 0.1602827 | 0.08532086
13.2087 | 32.7092 | 34.30883 | 34.06302 | -1.599627 | 0.1603916 | 0.08541096
13.2187 | 32.7193 | 34.30642 | 34.06042 | -1.587118 | 0.1605006 | 0.08550123
13.2287 | 32.7147 | 34.30392 | 34.05772 | -1.589218 | 0.1606098 | 0.08559167
13.2387 | 32.6771 | 34.30133 | 34.05493 | -1.624229 | 0.1607191 | 0.08568229
13.2487 | 32.664 | 34.29865 | 34.05205 | -1.63465 | 0.1608285 | 0.08577308
13.2587 | 32.6491 | 34.29588 | 34.04908 | -1.646782 | 0.160938 | 0.08586402
13.2687 | 32.6513 | 34.29303 | 34.04602 | -1.641725 | 0.1610476 | 0.08595515
13.2787 | 32.6523 | 34.29008 | 34.04288 | -1.63778 | 0.1611574 | 0.08604645
13.2887 | 32.6287 | 34.28705 | 34.03964 | -1.658346 | 0.1612672 | 0.08613793
13.2987 | 32.6241 | 34.28392 | 34.03632 | -1.659825 | 0.1613772 | 0.08622957
13.3087 | 32.6161 | 34.28072 | 34.03291 | -1.664616 | 0.1614873 | 0.08632139
13.3187 | 32.6221 | 34.27742 | 34.02941 | -1.65532 | 0.1615976 | 0.08641338
13.3287 | 32.6006 | 34.27404 | 34.02582 | -1.673437 | 0.1617079 | 0.08650556
13.3387 | 32.598 | 34.27057 | 34.02215 | -1.672567 | 0.1618184 | 0.0865979
13.3487 | 32.5654 | 34.26701 | 34.01839 | -1.701611 | 0.161929 | 0.08669042
13.3587 | 32.5772 | 34.26337 | 34.01455 | -1.68617 | 0.1620397 | 0.08678311
13.3687 | 32.5599 | 34.25964 | 34.01062 | -1.699743 | 0.1621506 | 0.08687599
13.3787 | 32.5457 | 34.25583 | 34.0066 | -1.710131 | 0.1622615 | 0.08696905
13.3887 | 32.548 | 34.25193 | 34.0025 | -1.703934 | 0.1623726 | 0.08706227
13.3987 | 32.5446 | 34.24795 | 33.99831 | -1.703352 | 0.1624838 | 0.08715568
13.4087 | 32.5496 | 34.24389 | 33.99404 | -1.694286 | 0.1625951 | 0.08724927
13.4187 | 32.5295 | 34.23974 | 33.98969 | -1.710237 | 0.1627066 | 0.08734305
13.4287 | 32.5172 | 34.2355 | 33.98525 | -1.718304 | 0.1628181 | 0.08743699
13.4387 | 32.5156 | 34.23119 | 33.98073 | -1.715588 | 0.1629298 | 0.08753111
13.4487 | 32.5109 | 34.22679 | 33.97612 | -1.715889 | 0.1630417 | 0.08762542
13.4587 | 32.487 | 34.22231 | 33.97143 | -1.735307 | 0.1631536 | 0.08771992
13.4687 | 32.4592 | 34.21774 | 33.96666 | -1.758544 | 0.1632656 | 0.08781459
13.4787 | 32.4674 | 34.2131 | 33.96181 | -1.745698 | 0.1633778 | 0.08790944
13.4887 | 32.4623 | 34.20837 | 33.95688 | -1.746071 | 0.1634901 | 0.08800449
13.4987 | 32.4563 | 34.20356 | 33.95186 | -1.747263 | 0.1636026 | 0.08809971
13.5087 | 32.4476 | 34.19867 | 33.94676 | -1.751074 | 0.1637151 | 0.08819511
13.5187 | 32.4303 | 34.1937 | 33.94159 | -1.763404 | 0.1638278 | 0.08829071
13.5287 | 32.4284 | 34.18865 | 33.93633 | -1.760254 | 0.1639406 | 0.08838649
13.5387 | 32.432 | 34.18352 | 33.93099 | -1.751524 | 0.1640535 | 0.08848246
13.5487 | 32.4049 | 34.17831 | 33.92557 | -1.773415 | 0.1641666 | 0.0885786
13.5587 | 32.3998 | 34.17303 | 33.92007 | -1.773226 | 0.1642797 | 0.08867494
13.5687 | 32.3855 | 34.16766 | 33.91449 | -1.782159 | 0.164393 | 0.08877146
13.5787 | 32.3784 | 34.16221 | 33.90884 | -1.783812 | 0.1645065 | 0.08886818
13.5887 | 32.373 | 34.15669 | 33.9031 | -1.783688 | 0.16462 | 0.08896508
13.5987 | 32.3473 | 34.15109 | 33.89729 | -1.803785 | 0.1647337 | 0.08906218
13.6087 | 32.3515 | 34.14541 | 33.8914 | -1.793905 | 0.1648475 | 0.08915945
13.6187 | 32.3444 | 34.13965 | 33.88543 | -1.795248 | 0.1649614 | 0.08925693
13.6287 | 32.3405 | 34.13381 | 33.87938 | -1.793313 | 0.1650755 | 0.0893546
13.6387 | 32.3134 | 34.1279 | 33.87326 | -1.814502 | 0.1651897 | 0.08945245
13.6487 | 32.3159 | 34.12191 | 33.86706 | -1.806014 | 0.1653039 | 0.0895505
13.6587 | 32.3153 | 34.11585 | 33.86078 | -1.80055 | 0.1654184 | 0.08964874
13.6687 | 32.3141 | 34.10971 | 33.85443 | -1.795611 | 0.1655329 | 0.08974718
13.6787 | 32.2963 | 34.1035 | 33.848 | -1.807196 | 0.1656476 | 0.08984581
13.6887 | 32.2699 | 34.09721 | 33.8415 | -1.827306 | 0.1657624 | 0.08994463
13.6987 | 32.2747 | 34.09084 | 33.83492 | -1.816141 | 0.1658774 | 0.09004364
13.7087 | 32.265 | 34.0844 | 33.82827 | -1.819401 | 0.1659924 | 0.09014287
13.7187 | 32.2576 | 34.07789 | 33.82154 | -1.820287 | 0.1661076 | 0.09024227
13.7287 | 32.244 | 34.0713 | 33.81473 | -1.8273 | 0.166223 | 0.09034187
13.7387 | 32.2361 | 34.06464 | 33.80786 | -1.828538 | 0.1663384 | 0.09044168
13.7487 | 32.2334 | 34.0579 | 33.80091 | -1.824504 | 0.166454 | 0.09054169
13.7587 | 32.2234 | 34.0511 | 33.79388 | -1.827696 | 0.1665697 | 0.09064188
13.7687 | 32.2184 | 34.04422 | 33.78679 | -1.825816 | 0.1666855 | 0.09074228
13.7787 | 32.1977 | 34.03726 | 33.77962 | -1.839563 | 0.1668015 | 0.09084289
13.7886 | 32.1998 | 34.03031 | 33.77245 | -1.830509 | 0.1669164 | 0.09094268
13.7986 | 32.1922 | 34.02321 | 33.76514 | -1.831013 | 0.1670327 | 0.09104369
13.8086 | 32.1587 | 34.01605 | 33.75775 | -1.857346 | 0.167149 | 0.09114488
13.8186 | 32.1584 | 34.00881 | 33.7503 | -1.850408 | 0.1672655 | 0.09124628
13.8286 | 32.1574 | 34.0015 | 33.74277 | -1.844098 | 0.1673821 | 0.0913479
13.8386 | 32.1357 | 33.99412 | 33.73517 | -1.858419 | 0.1674988 | 0.09144971
13.8486 | 32.1365 | 33.98667 | 33.7275 | -1.850168 | 0.1676157 | 0.09155172
13.8586 | 32.124 | 33.97915 | 33.71976 | -1.855148 | 0.1677327 | 0.09165393
13.8686 | 32.1129 | 33.97156 | 33.71195 | -1.858659 | 0.1678498 | 0.09175636
13.8786 | 32.1037 | 33.9639 | 33.70407 | -1.860199 | 0.1679671 | 0.091859
13.8886 | 32.1139 | 33.95617 | 33.69612 | -1.842271 | 0.1680845 | 0.09196184
13.8986 | 32.0833 | 33.94837 | 33.68811 | -1.865074 | 0.168202 | 0.09206489
13.9086 | 32.0537 | 33.94051 | 33.68002 | -1.886809 | 0.1683197 | 0.09216815
13.9186 | 32.0704 | 33.93257 | 33.67187 | -1.862175 | 0.1684375 | 0.09227161
13.9286 | 32.0661 | 33.92457 | 33.66364 | -1.858473 | 0.1685554 | 0.09237528
13.9386 | 32.04 | 33.9165 | 33.65535 | -1.876504 | 0.1686735 | 0.09247916
13.9486 | 32.0396 | 33.90837 | 33.64699 | -1.868768 | 0.1687916 | 0.09258325
13.9586 | 32.0312 | 33.90016 | 33.63857 | -1.868964 | 0.16891 | 0.09268757
13.9686 | 32.0335 | 33.89189 | 33.63007 | -1.858394 | 0.1690284 | 0.09279207
13.9786 | 32.0128 | 33.88356 | 33.62151 | -1.870757 | 0.169147 | 0.0928968
13.9886 | 32.01 | 33.87515 | 33.61289 | -1.865154 | 0.1692657 | 0.09300175
13.9986 | 32.0016 | 33.86669 | 33.60419 | -1.865086 | 0.1693846 | 0.09310692
14.0086 | 31.9732 | 33.85815 | 33.59544 | -1.884952 | 0.1695036 | 0.09321229
14.0186 | 31.9777 | 33.84955 | 33.58661 | -1.871852 | 0.1696227 | 0.09331787
14.0286 | 31.9645 | 33.84089 | 33.57772 | -1.876387 | 0.1697419 | 0.09342367
14.0386 | 31.9285 | 33.83216 | 33.56877 | -1.903658 | 0.1698613 | 0.0935297
14.0486 | 31.9386 | 33.82336 | 33.55975 | -1.884765 | 0.1699808 | 0.09363593
14.0586 | 31.9392 | 33.81451 | 33.55066 | -1.875307 | 0.1701005 | 0.09374238
14.0686 | 31.9143 | 33.80559 | 33.54152 | -1.891285 | 0.1702203 | 0.09384906
14.0786 | 31.9062 | 33.7966 | 33.5323 | -1.8904 | 0.1703402 | 0.09395596
14.0886 | 31.9042 | 33.78755 | 33.52303 | -1.883352 | 0.1704603 | 0.09406307
14.0986 | 31.9008 | 33.77844 | 33.51369 | -1.87764 | 0.1705804 | 0.0941704
14.1086 | 31.873 | 33.76927 | 33.50429 | -1.896266 | 0.1707008 | 0.09427796
14.1186 | 31.8609 | 33.76003 | 33.49482 | -1.89913 | 0.1708213 | 0.09438574
14.1286 | 31.8464 | 33.75073 | 33.4853 | -1.904331 | 0.1709419 | 0.09449375
14.1386 | 31.8455 | 33.74137 | 33.47571 | -1.89587 | 0.1710626 | 0.09460197
14.1486 | 31.8017 | 33.73195 | 33.46605 | -1.930248 | 0.1711835 | 0.09471042
14.1586 | 31.7793 | 33.72246 | 33.45634 | -1.943164 | 0.1713045 | 0.0948191
14.1686 | 31.7835 | 33.71292 | 33.44657 | -1.92942 | 0.1714256 | 0.094928
14.1786 | 31.7916 | 33.70331 | 33.43673 | -1.911714 | 0.1715469 | 0.09503712
14.1886 | 31.7822 | 33.69365 | 33.42683 | -1.911449 | 0.1716683 | 0.09514649
14.1986 | 31.7666 | 33.68392 | 33.41688 | -1.917323 | 0.1717899 | 0.09525607
14.2086 | 31.7511 | 33.67414 | 33.40686 | -1.923037 | 0.1719116 | 0.09536589
14.2186 | 31.7458 | 33.66429 | 33.39678 | -1.918491 | 0.1720335 | 0.09547592
14.2286 | 31.714 | 33.65439 | 33.38664 | -1.940386 | 0.1721554 | 0.0955862
14.2386 | 31.7035 | 33.64442 | 33.37645 | -1.940922 | 0.1722775 | 0.09569669
14.2486 | 31.7016 | 33.6344 | 33.36619 | -1.932799 | 0.1723998 | 0.09580745
14.2586 | 31.6856 | 33.62432 | 33.35588 | -1.938717 | 0.1725222 | 0.09591841
14.2686 | 31.659 | 33.61418 | 33.3455 | -1.955178 | 0.1726447 | 0.0960296
14.2786 | 31.6631 | 33.60398 | 33.33507 | -1.94088 | 0.1727674 | 0.09614104
14.2886 | 31.6575 | 33.59372 | 33.32458 | -1.936224 | 0.1728902 | 0.09625271
14.2986 | 31.6567 | 33.58341 | 33.31403 | -1.926711 | 0.1730132 | 0.09636463
14.3086 | 31.651 | 33.57304 | 33.30343 | -1.922041 | 0.1731362 | 0.09647676
14.3186 | 31.6475 | 33.56261 | 33.29276 | -1.915113 | 0.1732595 | 0.09658914
14.3286 | 31.6289 | 33.55213 | 33.28204 | -1.923229 | 0.1733829 | 0.09670176
14.3386 | 31.6077 | 33.54159 | 33.27127 | -1.933889 | 0.1735064 | 0.09681462
14.3486 | 31.6083 | 33.53099 | 33.26043 | -1.922693 | 0.17363 | 0.09692771
14.3586 | 31.596 | 33.52034 | 33.24955 | -1.92434 | 0.1737538 | 0.09704105
14.3685 | 31.5857 | 33.50974 | 33.23871 | -1.924039 | 0.1738765 | 0.09715348
14.3785 | 31.5713 | 33.49898 | 33.22771 | -1.927677 | 0.1740006 | 0.09726732
14.3885 | 31.5878 | 33.48816 | 33.21665 | -1.900359 | 0.1741248 | 0.09738137
14.3985 | 31.5818 | 33.47729 | 33.20554 | -1.895486 | 0.1742492 | 0.09749567
14.4085 | 31.5619 | 33.46636 | 33.19437 | -1.904459 | 0.1743737 | 0.09761022
14.4185 | 31.5597 | 33.45538 | 33.18315 | -1.895677 | 0.1744983 | 0.09772502
14.4285 | 31.5682 | 33.44434 | 33.17188 | -1.876141 | 0.1746231 | 0.09784007
14.4385 | 31.5465 | 33.43325 | 33.16055 | -1.886752 | 0.174748 | 0.09795534
14.4485 | 31.5359 | 33.42211 | 33.14916 | -1.886209 | 0.1748731 | 0.09807087
14.4585 | 31.5344 | 33.41091 | 33.13773 | -1.876512 | 0.1749983 | 0.09818667
14.4685 | 31.5313 | 33.39966 | 33.12624 | -1.868363 | 0.1751237 | 0.0983027
14.4785 | 31.5197 | 33.38836 | 33.11469 | -1.868661 | 0.1752492 | 0.09841897
14.4885 | 31.4991 | 33.37701 | 33.1031 | -1.877906 | 0.1753748 | 0.09853551
14.4985 | 31.5101 | 33.3656 | 33.09145 | -1.855499 | 0.1755006 | 0.09865229
14.5085 | 31.4996 | 33.35414 | 33.07974 | -1.854541 | 0.1756266 | 0.09876933
14.5185 | 31.4968 | 33.34263 | 33.06799 | -1.84583 | 0.1757526 | 0.09888662
14.5285 | 31.4895 | 33.33107 | 33.05618 | -1.841568 | 0.1758789 | 0.09900416
14.5385 | 31.4669 | 33.31945 | 33.04433 | -1.852555 | 0.1760052 | 0.09912198
14.5485 | 31.4642 | 33.30779 | 33.03242 | -1.843591 | 0.1761318 | 0.09924003
14.5585 | 31.456 | 33.29608 | 33.02046 | -1.840076 | 0.1762584 | 0.09935834
14.5685 | 31.443 | 33.28431 | 33.00845 | -1.84131 | 0.1763852 | 0.09947691
14.5785 | 31.4349 | 33.27249 | 32.99639 | -1.837594 | 0.1765122 | 0.09959574
14.5885 | 31.4319 | 33.26063 | 32.98427 | -1.828729 | 0.1766393 | 0.09971485
14.5985 | 31.4056 | 33.24871 | 32.97211 | -1.843113 | 0.1767665 | 0.09983419
14.6085 | 31.3997 | 33.23675 | 32.9599 | -1.837049 | 0.1768939 | 0.0999538
14.6185 | 31.3877 | 33.22473 | 32.94764 | -1.837035 | 0.1770215 | 0.1000737
14.6285 | 31.3785 | 33.21267 | 32.93533 | -1.834172 | 0.1771492 | 0.1001938
14.6385 | 31.3668 | 33.20056 | 32.92297 | -1.83376 | 0.177277 | 0.1003142
14.6485 | 31.3441 | 33.1884 | 32.91056 | -1.8443 | 0.177405 | 0.1004349
14.6585 | 31.3326 | 33.17619 | 32.8981 | -1.843591 | 0.1775331 | 0.1005558
14.6685 | 31.3074 | 33.16393 | 32.8856 | -1.856535 | 0.1776614 | 0.100677
14.6785 | 31.3045 | 33.15163 | 32.87304 | -1.847131 | 0.1777898 | 0.1007985
14.6885 | 31.2803 | 33.13928 | 32.86044 | -1.858979 | 0.1779184 | 0.1009202
14.6985 | 31.2671 | 33.12688 | 32.84779 | -1.85978 | 0.1780471 | 0.1010422
14.7085 | 31.2459 | 33.11443 | 32.83509 | -1.868534 | 0.178176 | 0.1011645
14.7185 | 31.2453 | 33.10194 | 32.82235 | -1.856641 | 0.178305 | 0.1012871
14.7285 | 31.2267 | 33.0894 | 32.80956 | -1.862702 | 0.1784342 | 0.1014099
14.7385 | 31.2033 | 33.07682 | 32.79672 | -1.873517 | 0.1785635 | 0.101533
14.7485 | 31.191 | 33.06418 | 32.78384 | -1.873185 | 0.178693 | 0.1016564
14.7585 | 31.1787 | 33.05151 | 32.7709 | -1.872808 | 0.1788226 | 0.10178
14.7685 | 31.1511 | 33.03878 | 32.75793 | -1.887685 | 0.1789524 | 0.1019039
14.7785 | 31.1292 | 33.02602 | 32.74491 | -1.896816 | 0.1790823 | 0.1020281
14.7885 | 31.1356 | 33.0132 | 32.73184 | -1.877603 | 0.1792124 | 0.1021526
14.7985 | 31.1088 | 33.00034 | 32.71872 | -1.891545 | 0.1793426 | 0.1022774
14.8085 | 31.0974 | 32.98744 | 32.70557 | -1.890042 | 0.179473 | 0.1024024
14.8185 | 31.0665 | 32.97449 | 32.69236 | -1.907995 | 0.1796035 | 0.1025277
14.8285 | 31.0567 | 32.9615 | 32.67912 | -1.904803 | 0.1797342 | 0.1026534
14.8385 | 31.0562 | 32.94847 | 32.66582 | -1.892268 | 0.179865 | 0.1027793
14.8485 | 31.0537 | 32.93539 | 32.65249 | -1.881689 | 0.179996 | 0.1029054
14.8585 | 31.0326 | 32.92227 | 32.63911 | -1.889667 | 0.1801272 | 0.1030319
14.8685 | 31.0257 | 32.9091 | 32.62568 | -1.883401 | 0.1802585 | 0.1031586
14.8785 | 31.0089 | 32.89589 | 32.61222 | -1.886992 | 0.1803899 | 0.1032857
14.8885 | 30.9904 | 32.88264 | 32.59871 | -1.892241 | 0.1805215 | 0.103413
14.8985 | 30.9936 | 32.86935 | 32.58515 | -1.875747 | 0.1806533 | 0.1035406
14.9085 | 30.9826 | 32.85601 | 32.57156 | -1.873411 | 0.1807852 | 0.1036685
14.9185 | 30.967 | 32.84263 | 32.55792 | -1.875633 | 0.1809173 | 0.1037967
14.9285 | 30.9446 | 32.82921 | 32.54424 | -1.884613 | 0.1810495 | 0.1039252
14.9385 | 30.9338 | 32.81575 | 32.53052 | -1.881952 | 0.1811819 | 0.1040539
14.9485 | 30.9262 | 32.80225 | 32.51675 | -1.876049 | 0.1813144 | 0.104183
14.9584 | 30.9247 | 32.78884 | 32.50308 | -1.86414 | 0.1814457 | 0.1043111
14.9684 | 30.9128 | 32.77526 | 32.48924 | -1.862456 | 0.1815786 | 0.1044408
14.9784 | 30.9111 | 32.76163 | 32.47535 | -1.85053 | 0.1817116 | 0.1045707
14.9884 | 30.8818 | 32.74796 | 32.46142 | -1.866165 | 0.1818447 | 0.104701
14.9984 | 30.9023 | 32.73426 | 32.44745 | -1.831959 | 0.181978 | 0.1048316
15.0084 | 30.8768 | 32.72051 | 32.43344 | -1.843713 | 0.1821115 | 0.1049624
15.0184 | 30.8793 | 32.70673 | 32.41939 | -1.827427 | 0.1822451 | 0.1050936
15.0284 | 30.8513 | 32.6929 | 32.4053 | -1.841602 | 0.1823789 | 0.1052251
15.0384 | 30.8464 | 32.67904 | 32.39117 | -1.832637 | 0.1825128 | 0.1053568
15.0484 | 30.8231 | 32.66513 | 32.377 | -1.842033 | 0.1826469 | 0.1054889
15.0584 | 30.8152 | 32.65119 | 32.36279 | -1.835991 | 0.1827812 | 0.1056213
15.0684 | 30.8168 | 32.63721 | 32.34854 | -1.820409 | 0.1829156 | 0.105754
15.0784 | 30.8142 | 32.62319 | 32.33425 | -1.80899 | 0.1830501 | 0.105887
15.0884 | 30.7857 | 32.60913 | 32.31993 | -1.823432 | 0.1831849 | 0.1060203
15.0984 | 30.7779 | 32.59504 | 32.30556 | -1.817136 | 0.1833198 | 0.106154
15.1084 | 30.7728 | 32.5809 | 32.29116 | -1.808102 | 0.1834548 | 0.1062879
15.1184 | 30.7682 | 32.56673 | 32.27672 | -1.798531 | 0.18359 | 0.1064222
15.1284 | 30.7578 | 32.55252 | 32.26224 | -1.794722 | 0.1837254 | 0.1065568
15.1384 | 30.7331 | 32.53828 | 32.24772 | -1.805176 | 0.1838609 | 0.1066917
15.1484 | 30.732 | 32.52399 | 32.23317 | -1.791993 | 0.1839966 | 0.1068268
15.1584 | 30.7183 | 32.50967 | 32.21858 | -1.791374 | 0.1841324 | 0.1069624
15.1684 | 30.7207 | 32.49532 | 32.20395 | -1.774618 | 0.1842684 | 0.1070982
15.1784 | 30.7037 | 32.48093 | 32.18929 | -1.777226 | 0.1844046 | 0.1072344
15.1884 | 30.688 | 32.4665 | 32.17459 | -1.778498 | 0.1845409 | 0.1073709
15.1984 | 30.6883 | 32.45203 | 32.15985 | -1.763733 | 0.1846774 | 0.1075077
15.2084 | 30.6788 | 32.43753 | 32.14507 | -1.758734 | 0.184814 | 0.1076449
15.2184 | 30.672 | 32.423 | 32.13027 | -1.750999 | 0.1849509 | 0.1077823
15.2284 | 30.6704 | 32.40843 | 32.11542 | -1.738028 | 0.1850878 | 0.1079201
15.2384 | 30.6684 | 32.39382 | 32.10054 | -1.725423 | 0.185225 | 0.1080582
15.2484 | 30.6595 | 32.37918 | 32.08562 | -1.719683 | 0.1853623 | 0.1081967
15.2584 | 30.6595 | 32.36451 | 32.07067 | -1.705008 | 0.1854997 | 0.1083355
15.2684 | 30.6496 | 32.3498 | 32.05569 | -1.700199 | 0.1856373 | 0.1084746
15.2784 | 30.638 | 32.33506 | 32.04067 | -1.697056 | 0.1857751 | 0.108614
15.2884 | 30.6274 | 32.32028 | 32.02561 | -1.692879 | 0.1859131 | 0.1087538
15.2984 | 30.6115 | 32.30547 | 32.01052 | -1.693968 | 0.1860512 | 0.108894
15.3084 | 30.6034 | 32.29062 | 31.9954 | -1.687224 | 0.1861895 | 0.1090344
15.3184 | 30.5979 | 32.27575 | 31.98024 | -1.677846 | 0.1863279 | 0.1091752
15.3284 | 30.6057 | 32.26084 | 31.96505 | -1.655135 | 0.1864665 | 0.1093164
15.3384 | 30.5954 | 32.24589 | 31.94983 | -1.650492 | 0.1866053 | 0.1094579
15.3484 | 30.6037 | 32.23092 | 31.93457 | -1.627215 | 0.1867443 | 0.1095997
15.3584 | 30.5878 | 32.21591 | 31.91928 | -1.628106 | 0.1868834 | 0.1097419
15.3684 | 30.5834 | 32.20087 | 31.90396 | -1.617465 | 0.1870226 | 0.1098844
15.3784 | 30.5748 | 32.18579 | 31.8886 | -1.610992 | 0.1871621 | 0.1100273
15.3884 | 30.5637 | 32.17069 | 31.87321 | -1.606987 | 0.1873017 | 0.1101705
15.3984 | 30.5742 | 32.15555 | 31.85779 | -1.58135 | 0.1874415 | 0.110314
15.4084 | 30.5345 | 32.14038 | 31.84234 | -1.605882 | 0.1875814 | 0.110458
15.4184 | 30.5223 | 32.12518 | 31.82686 | -1.602882 | 0.1877215 | 0.1106022
15.4284 | 30.5206 | 32.10995 | 31.81134 | -1.589352 | 0.1878618 | 0.1107469
15.4384 | 30.5096 | 32.09469 | 31.7958 | -1.58509 | 0.1880022 | 0.1108918
15.4484 | 30.4995 | 32.0794 | 31.78022 | -1.579898 | 0.1881429 | 0.1110372
15.4584 | 30.5046 | 32.06408 | 31.76461 | -1.559475 | 0.1882836 | 0.1111829
15.4684 | 30.4588 | 32.04872 | 31.74897 | -1.589922 | 0.1884246 | 0.1113289
15.4784 | 30.4693 | 32.03334 | 31.7333 | -1.56404 | 0.1885657 | 0.1114754
15.4884 | 30.4562 | 32.01793 | 31.7176 | -1.561727 | 0.188707 | 0.1116221
15.4984 | 30.4464 | 32.00248 | 31.70187 | -1.556084 | 0.1888485 | 0.1117693
15.5084 | 30.4391 | 31.98701 | 31.68611 | -1.547912 | 0.1889901 | 0.1119168
15.5184 | 30.4212 | 31.97151 | 31.67031 | -1.550311 | 0.1891319 | 0.1120647
15.5284 | 30.3931 | 31.95598 | 31.65449 | -1.562881 | 0.1892739 | 0.1122129
15.5383 | 30.3809 | 31.94058 | 31.6388 | -1.559677 | 0.1894146 | 0.11236
15.5483 | 30.3893 | 31.92499 | 31.62292 | -1.53569 | 0.1895569 | 0.1125091
15.5583 | 30.3725 | 31.90937 | 31.60702 | -1.536873 | 0.1896994 | 0.1126584
15.5683 | 30.3612 | 31.89373 | 31.59108 | -1.532529 | 0.189842 | 0.1128082
15.5783 | 30.3369 | 31.87806 | 31.57511 | -1.541156 | 0.1899848 | 0.1129583
15.5883 | 30.3261 | 31.86236 | 31.55912 | -1.536256 | 0.1901278 | 0.1131088
15.5983 | 30.3169 | 31.84663 | 31.5431 | -1.529728 | 0.190271 | 0.1132596
15.6083 | 30.3059 | 31.83087 | 31.52705 | -1.524972 | 0.1904144 | 0.1134109
15.6183 | 30.2754 | 31.81509 | 31.51097 | -1.539689 | 0.1905579 | 0.1135625
15.6283 | 30.2744 | 31.79928 | 31.49486 | -1.524879 | 0.1907016 | 0.1137146
15.6383 | 30.2574 | 31.78344 | 31.47873 | -1.526042 | 0.1908454 | 0.113867
15.6483 | 30.2506 | 31.76758 | 31.46257 | -1.516978 | 0.1909895 | 0.1140198
15.6583 | 30.2423 | 31.75169 | 31.44638 | -1.509387 | 0.1911337 | 0.1141729
15.6683 | 30.2336 | 31.73577 | 31.43017 | -1.50217 | 0.191278 | 0.1143265
15.6783 | 30.21 | 31.71983 | 31.41392 | -1.509827 | 0.1914226 | 0.1144805
15.6883 | 30.199 | 31.70386 | 31.39766 | -1.504858 | 0.1915673 | 0.1146349
15.6983 | 30.1855 | 31.68786 | 31.38136 | -1.502363 | 0.1917123 | 0.1147896
15.7083 | 30.1756 | 31.67184 | 31.36504 | -1.496242 | 0.1918574 | 0.1149448
15.7183 | 30.1666 | 31.6558 | 31.34869 | -1.489196 | 0.1920026 | 0.1151004
15.7283 | 30.1366 | 31.63972 | 31.33232 | -1.503125 | 0.1921481 | 0.1152563
15.7383 | 30.1271 | 31.62363 | 31.31592 | -1.496528 | 0.1922937 | 0.1154127
15.7483 | 30.1185 | 31.60751 | 31.2995 | -1.489007 | 0.1924395 | 0.1155695
15.7583 | 30.1226 | 31.59136 | 31.28305 | -1.468761 | 0.1925854 | 0.1157266
15.7683 | 30.099 | 31.57519 | 31.26657 | -1.47619 | 0.1927316 | 0.1158842
15.7783 | 30.0946 | 31.559 | 31.25008 | -1.464395 | 0.1928779 | 0.1160422
15.7883 | 30.0832 | 31.54278 | 31.23355 | -1.459576 | 0.1930244 | 0.1162006
15.7983 | 30.0667 | 31.52653 | 31.217 | -1.459833 | 0.1931711 | 0.1163595
15.8083 | 30.0473 | 31.51027 | 31.20043 | -1.462966 | 0.193318 | 0.1165187
15.8183 | 30.0459 | 31.49398 | 31.18383 | -1.448076 | 0.193465 | 0.1166784
15.8283 | 30.0234 | 31.4776615 | 31.16721 | -1.454262 | 0.1936122 | 0.1168384
15.8383 | 30.0044 | 31.46132 | 31.15057 | -1.456924 | 0.1937596 | 0.1169989
15.8483 | 29.9901 | 31.44496 | 31.1339 | -1.454864 | 0.1939072 | 0.1171599
15.8583 | 30.0007 | 31.42858 | 31.1172 | -1.427881 | 0.194055 | 0.1173212
15.8683 | 29.9848 | 31.41217 | 31.10049 | -1.427375 | 0.1942029 | 0.1174829
15.8783 | 29.978 | 31.39575 | 31.08375 | -1.417746 | 0.194351 | 0.1176452
15.8883 | 29.963 | 31.3793 | 31.06699 | -1.416295 | 0.1944993 | 0.1178078
15.8983 | 29.9557 | 31.36282 | 31.0502 | -1.407122 | 0.1946478 | 0.1179709
15.9083 | 29.9527 | 31.34633 | 31.0334 | -1.393627 | 0.1947965 | 0.1181343
15.9183 | 29.9424 | 31.32981 | 31.01657 | -1.38741 | 0.1949453 | 0.1182983
15.9283 | 29.9399 | 31.31327 | 30.99971 | -1.373372 | 0.1950943 | 0.1184627
15.9383 | 29.9108 | 31.29671 | 30.98284 | -1.385912 | 0.1952436 | 0.1186275
15.9483 | 29.904 | 31.28013 | 30.96594 | -1.37613 | 0.195393 | 0.1187927
15.9583 | 29.907 | 31.26353 | 30.94903 | -1.356528 | 0.1955425 | 0.1189584
15.9683 | 29.9013 | 31.2469 | 30.93209 | -1.345604 | 0.1956923 | 0.1191246
15.9783 | 29.898 | 31.23026 | 30.91513 | -1.33226 | 0.1958423 | 0.1192912
15.9883 | 29.8772 | 31.2136 | 30.89814 | -1.336395 | 0.1959924 | 0.1194582
15.9983 | 29.8716 | 31.19691 | 30.88114 | -1.32531 | 0.1961427 | 0.1196257
16.0083 | 29.864 | 31.1802 | 30.86412 | -1.316204 | 0.1962932 | 0.1197937
16.0183 | 29.8601 | 31.16348 | 30.84707 | -1.303379 | 0.1964439 | 0.1199621
16.0283 | 29.8495 | 31.14673 | 30.83001 | -1.297233 | 0.1965948 | 0.1201309
16.0383 | 29.8351 | 31.12997 | 30.81292 | -1.294868 | 0.1967458 | 0.1203002
16.0483 | 29.821 | 31.11318 | 30.79582 | -1.292183 | 0.1968971 | 0.1204701
16.0583 | 29.8161 | 31.09638 | 30.77869 | -1.280278 | 0.1970485 | 0.1206403
16.0683 | 29.8223 | 31.07955 | 30.76154 | -1.257255 | 0.1972001 | 0.120811
16.0783 | 29.8003 | 31.06271 | 30.74438 | -1.262412 | 0.1973519 | 0.1209822
16.0883 | 29.7892 | 31.04585 | 30.72719 | -1.25665 | 0.1975039 | 0.1211539
16.0983 | 29.7725 | 31.02897 | 30.70999 | -1.25647 | 0.1976561 | 0.121326
16.1083 | 29.7606 | 31.01207 | 30.69276 | -1.251471 | 0.1978085 | 0.1214986
16.1183 | 29.7516 | 30.99515 | 30.67552 | -1.243553 | 0.197961 | 0.1216717
16.1282 | 29.7485 | 30.97839 | 30.65843 | -1.229887 | 0.1981122 | 0.1218436
16.1382 | 29.7333 | 30.96143 | 30.64115 | -1.228134 | 0.1982652 | 0.1220176
16.1482 | 29.701 | 30.94446 | 30.62385 | -1.243462 | 0.1984183 | 0.1221922
16.1582 | 29.6927 | 30.92747 | 30.60653 | -1.234773 | 0.1985716 | 0.1223672
16.1682 | 29.7039 | 30.91047 | 30.5892 | -1.206566 | 0.1987251 | 0.1225427
16.1782 | 29.679 | 30.89344 | 30.57184 | -1.214442 | 0.1988788 | 0.1227187
16.1882 | 29.6752 | 30.8764 | 30.55447 | -1.201201 | 0.1990327 | 0.1228952
16.1982 | 29.6527 | 30.85934 | 30.53708 | -1.206642 | 0.1991867 | 0.1230722
16.2082 | 29.6413 | 30.84227 | 30.51968 | -1.200967 | 0.199341 | 0.1232497
16.2182 | 29.618 | 30.82517 | 30.50225 | -1.207174 | 0.1994955 | 0.1234277
16.2282 | 29.6093 | 30.80807 | 30.48481 | -1.198766 | 0.1996501 | 0.1236062
16.2382 | 29.5959 | 30.79094 | 30.46735 | -1.19504 | 0.199805 | 0.1237853
16.2482 | 29.5803 | 30.7738 | 30.44987 | -1.193499 | 0.19996 | 0.1239648
16.2582 | 29.561 | 30.75664 | 30.43238 | -1.195641 | 0.2001152 | 0.1241448
16.2682 | 29.5696 | 30.73947 | 30.41487 | -1.169867 | 0.2002706 | 0.1243254
16.2782 | 29.5665 | 30.72228 | 30.39735 | -1.155778 | 0.2004262 | 0.1245064
16.2882 | 29.5395 | 30.70507 | 30.3798 | -1.165573 | 0.200582 | 0.124688
16.2982 | 29.5352 | 30.68785 | 30.36224 | -1.152652 | 0.200738 | 0.1248701
16.3082 | 29.5173 | 30.67062 | 30.34467 | -1.153316 | 0.2008942 | 0.1250528
16.3182 | 29.5079 | 30.65336 | 30.32708 | -1.145465 | 0.2010506 | 0.1252359
16.3282 | 29.491 | 30.6361 | 30.30947 | -1.145099 | 0.2012072 | 0.1254196
16.3382 | 29.4858 | 30.61882 | 30.29185 | -1.133018 | 0.201364 | 0.1256039
16.3482 | 29.4697 | 30.60152 | 30.27421 | -1.131822 | 0.201521 | 0.1257886
16.3582 | 29.4502 | 30.58421 | 30.25656 | -1.134012 | 0.2016782 | 0.1259739
16.3682 | 29.4563 | 30.56689 | 30.23889 | -1.110587 | 0.2018355 | 0.1261597
16.3782 | 29.4486 | 30.54955 | 30.22121 | -1.100948 | 0.2019931 | 0.1263461
16.3882 | 29.4397 | 30.5322 | 30.20351 | -1.092495 | 0.2021509 | 0.1265331
16.3982 | 29.4267 | 30.51483 | 30.1858 | -1.088128 | 0.2023088 | 0.1267206
16.4082 | 29.4197 | 30.49745 | 30.16807 | -1.077748 | 0.202467 | 0.1269086
16.4182 | 29.4019 | 30.48005 | 30.15033 | -1.078153 | 0.2026254 | 0.1270972
16.4282 | 29.3912 | 30.46265 | 30.13258 | -1.071446 | 0.2027839 | 0.1272863
16.4382 | 29.3932 | 30.44522 | 30.11481 | -1.052025 | 0.2029427 | 0.127476
16.4482 | 29.3876 | 30.42779 | 30.09702 | -1.04019 | 0.2031016 | 0.1276663
16.4582 | 29.359 | 30.41034 | 30.07923 | -1.051343 | 0.2032608 | 0.1278571
16.4682 | 29.3626 | 30.39288 | 30.06141 | -1.030283 | 0.2034201 | 0.1280485
16.4782 | 29.3693 | 30.37541 | 30.04359 | -1.00611 | 0.2035797 | 0.1282405
16.4882 | 29.3394 | 30.35792 | 30.02575 | -1.018525 | 0.2037394 | 0.1284331
16.4982 | 29.3296 | 30.34043 | 30.0079 | -1.010827 | 0.2038994 | 0.1286262
16.5082 | 29.3204 | 30.32292 | 29.99004 | -1.002517 | 0.2040596 | 0.1288199
16.5182 | 29.3077 | 30.30539 | 29.97216 | -0.9976948 | 0.2042199 | 0.1290142
16.5282 | 29.2807 | 30.28786 | 29.95427 | -1.007161 | 0.2043805 | 0.1292091
16.5382 | 29.2888 | 30.27031 | 29.93637 | -0.9815147 | 0.2045413 | 0.1294046
16.5482 | 29.2719 | 30.25276 | 29.91845 | -0.9808571 | 0.2047022 | 0.1296006
16.5582 | 29.2456 | 30.23519 | 29.90053 | -0.989588 | 0.2048634 | 0.1297973
16.5682 | 29.238 | 30.21761 | 29.88259 | -0.9796075 | 0.2050248 | 0.1299946
16.5782 | 29.2376 | 30.20002 | 29.86464 | -0.9624157 | 0.2051864 | 0.1301924
16.5882 | 29.224 | 30.18241 | 29.84667 | -0.9584129 | 0.2053482 | 0.1303909
16.5982 | 29.1968 | 30.1648 | 29.8287 | -0.9679992 | 0.2055102 | 0.13059
16.6082 | 29.1908 | 30.14717 | 29.81071 | -0.9563747 | 0.2056723 | 0.1307897
16.6182 | 29.1676 | 30.12954 | 29.79271 | -0.9619395 | 0.2058347 | 0.13099
16.6282 | 29.1537 | 30.11189 | 29.77471 | -0.9581938 | 0.2059973 | 0.131191
16.6382 | 29.1318 | 30.09424 | 29.75669 | -0.9624378 | 0.2061602 | 0.1313926
16.6482 | 29.1223 | 30.07657 | 29.73865 | -0.9542715 | 0.2063232 | 0.1315948
16.6582 | 29.1109 | 30.0589 | 29.72061 | -0.9479952 | 0.2064864 | 0.1317976
16.6682 | 29.0829 | 30.04121 | 29.70256 | -0.958309 | 0.2066498 | 0.1320011
16.6782 | 29.0808 | 30.02351 | 29.68449 | -0.942713 | 0.2068135 | 0.1322052
16.6882 | 29.0711 | 30.00581 | 29.66642 | -0.9347073 | 0.2069773 | 0.1324099
16.6982 | 29.0756 | 29.98809 | 29.64834 | -0.9124921 | 0.2071414 | 0.1326153
16.7081 | 29.0485 | 29.97054 | 29.63042 | -0.9220449 | 0.207304 | 0.1328192
16.7181 | 29.0464 | 29.95281 | 29.61232 | -0.9064113 | 0.2074685 | 0.1330259
16.7281 | 29.0348 | 29.93507 | 29.5942 | -0.9002685 | 0.2076332 | 0.1332333
16.7381 | 29.0107 | 29.91732 | 29.57608 | -0.9066169 | 0.2077981 | 0.1334413
16.7481 | 29.0058 | 29.89956 | 29.55794 | -0.8937564 | 0.2079632 | 0.1336499
16.7581 | 29.0005 | 29.88179 | 29.5398 | -0.8812873 | 0.2081285 | 0.1338593
16.7681 | 28.9639 | 29.86401 | 29.52165 | -0.9001096 | 0.208294 | 0.1340693
16.7781 | 28.9711 | 29.84622 | 29.50348 | -0.8751236 | 0.2084597 | 0.1342799
16.7881 | 28.9706 | 29.82843 | 29.48531 | -0.8578293 | 0.2086257 | 0.1344913
16.7981 | 28.9581 | 29.81063 | 29.46713 | -0.852527 | 0.2087918 | 0.1347033
16.8081 | 28.9519 | 29.79282 | 29.44894 | -0.8409166 | 0.2089582 | 0.1349161
16.8181 | 28.9526 | 29.775 | 29.43074 | -0.8223984 | 0.2091248 | 0.1351295
16.8281 | 28.9582 | 29.75717 | 29.41254 | -0.7989725 | 0.2092916 | 0.1353436
16.8381 | 28.9242 | 29.73934 | 29.39432 | -0.8151391 | 0.2094586 | 0.1355584
16.8481 | 28.9226 | 29.7215 | 29.3761 | -0.7988982 | 0.2096258 | 0.1357739
16.8581 | 28.9243 | 29.70365 | 29.35787 | -0.7793501 | 0.2097933 | 0.1359901
16.8681 | 28.9168 | 29.68579 | 29.33963 | -0.7689948 | 0.2099609 | 0.1362071
16.8781 | 28.9363 | 29.66793 | 29.32138 | -0.7316325 | 0.2101288 | 0.1364247
16.8881 | 28.9163 | 29.65006 | 29.30312 | -0.7337632 | 0.2102969 | 0.1366431
16.8981 | 28.9147 | 29.63219 | 29.28486 | -0.7174873 | 0.2104652 | 0.1368622
16.9081 | 28.9127 | 29.6143 | 29.26659 | -0.7016047 | 0.2106337 | 0.137082
16.9181 | 28.907 | 29.59642 | 29.24831 | -0.6894156 | 0.2108024 | 0.1373026
16.9281 | 28.9093 | 29.57852 | 29.23002 | -0.6692202 | 0.2109714 | 0.1375239
16.9381 | 28.9075 | 29.56062 | 29.21173 | -0.6531186 | 0.2111405 | 0.1377459
16.9481 | 28.8822 | 29.54271 | 29.19343 | -0.6605109 | 0.2113099 | 0.1379687
16.9581 | 28.8906 | 29.5248 | 29.17513 | -0.6341972 | 0.2114795 | 0.1381922
16.9681 | 28.8799 | 29.50688 | 29.15681 | -0.6269777 | 0.2116494 | 0.1384165
16.9781 | 28.8784 | 29.48895 | 29.13849 | -0.6105525 | 0.2118194 | 0.1386416
16.9881 | 28.8625 | 29.47102 | 29.12016 | -0.6085217 | 0.2119897 | 0.1388674
16.9981 | 28.8606 | 29.45309 | 29.10183 | -0.5924855 | 0.2121601 | 0.139094
17.0081 | 28.8519 | 29.43514 | 29.08349 | -0.583244 | 0.2123308 | 0.1393214
17.0181 | 28.8496 | 29.4172 | 29.06515 | -0.5675973 | 0.2125017 | 0.1395495
17.0281 | 28.8255 | 29.39925 | 29.04679 | -0.5737456 | 0.2126729 | 0.1397785
17.0381 | 28.8323 | 29.38129 | 29.02844 | -0.548989 | 0.2128442 | 0.1400082
17.0481 | 28.7969 | 29.36333 | 29.01007 | -0.5664276 | 0.2130159 | 0.1402387
17.0581 | 28.798 | 29.34536 | 28.9917 | -0.5473615 | 0.2131876 | 0.1404701
17.0681 | 28.7721 | 29.32739 | 28.97333 | -0.5552908 | 0.2133597 | 0.1407022
17.0781 | 28.7641 | 29.30942 | 28.95495 | -0.5453159 | 0.2135319 | 0.1409351
17.0881 | 28.757 | 29.29144 | 28.93656 | -0.5344365 | 0.2137044 | 0.1411689
17.0981 | 28.7356 | 29.27345 | 28.91817 | -0.5378531 | 0.2138771 | 0.1414035
17.1081 | 28.7305 | 29.25547 | 28.89978 | -0.5249656 | 0.21405 | 0.1416389
17.1181 | 28.7002 | 29.23747 | 28.88138 | -0.5372742 | 0.2142231 | 0.1418751
17.1281 | 28.7054 | 29.21948 | 28.86297 | -0.5140791 | 0.2143965 | 0.1421122
17.1381 | 28.6918 | 29.20148 | 28.84456 | -0.5096803 | 0.2145701 | 0.1423501
17.1481 | 28.6758 | 29.18348 | 28.82615 | -0.507678 | 0.214744 | 0.1425889
17.1581 | 28.6424 | 29.16547 | 28.80773 | -0.5230723 | 0.214918 | 0.1428285
17.1681 | 28.6401 | 29.14746 | 28.7893 | -0.5073633 | 0.2150923 | 0.1430689
17.1781 | 28.6193 | 29.12945 | 28.77087 | -0.5101512 | 0.2152668 | 0.1433103
17.1881 | 28.6236 | 29.11144 | 28.75244 | -0.487836 | 0.2154415 | 0.1435525
17.1981 | 28.6102 | 29.09342 | 28.73401 | -0.4832179 | 0.2156165 | 0.1437956
17.2081 | 28.5869 | 29.0754 | 28.71557 | -0.488497 | 0.2157917 | 0.1440396
17.2181 | 28.574 | 29.05737 | 28.69712 | -0.4833735 | 0.2159671 | 0.1442845
17.2281 | 28.5649 | 29.03935 | 28.67867 | -0.4744475 | 0.2161427 | 0.1445302
17.2381 | 28.5514 | 29.02132 | 28.66022 | -0.469919 | 0.2163186 | 0.1447769
17.2481 | 28.5522 | 29.00329 | 28.64177 | -0.4510883 | 0.2164947 | 0.1450244
17.2581 | 28.5078 | 28.98526 | 28.62331 | -0.4774553 | 0.216671 | 0.1452729
17.2681 | 28.5296 | 28.96722 | 28.60485 | -0.4376204 | 0.2168476 | 0.1455224
17.2781 | 28.495 | 28.94918 | 28.58639 | -0.4541835 | 0.2170244 | 0.1457727
17.2881 | 28.5145 | 28.93114 | 28.56792 | -0.4166448 | 0.2172014 | 0.146024
17.298 | 28.4927 | 28.91328 | 28.54963 | -0.4205848 | 0.2173769 | 0.1462736
17.308 | 28.4905 | 28.89524 | 28.53116 | -0.4047428 | 0.2175544 | 0.1465268
17.318 | 28.4714 | 28.8772 | 28.51269 | -0.4057994 | 0.2177321 | 0.1467809
17.328 | 28.4771 | 28.85915 | 28.49421 | -0.3820547 | 0.2179101 | 0.1470359
17.338 | 28.4612 | 28.84111 | 28.47573 | -0.3799087 | 0.2180882 | 0.147292
17.348 | 28.4656 | 28.82306 | 28.45725 | -0.3574616 | 0.2182666 | 0.147549
17.358 | 28.431 | 28.80501 | 28.43876 | -0.3740136 | 0.2184453 | 0.1478069
17.368 | 28.4261 | 28.78696 | 28.42027 | -0.3608647 | 0.2186242 | 0.1480659
17.378 | 28.4178 | 28.76892 | 28.40179 | -0.3511151 | 0.2188033 | 0.1483259
17.388 | 28.4355 | 28.75086 | 28.3833 | -0.3153649 | 0.2189827 | 0.1485868
17.398 | 28.4165 | 28.73281 | 28.3648 | -0.3163141 | 0.2191623 | 0.1488488
17.408 | 28.4175 | 28.71476 | 28.34631 | -0.297263 | 0.2193421 | 0.1491118
17.418 | 28.4019 | 28.69671 | 28.32781 | -0.2948115 | 0.2195222 | 0.1493758
17.428 | 28.4114 | 28.67866 | 28.30932 | -0.2672599 | 0.2197025 | 0.1496408
17.438 | 28.3844 | 28.66061 | 28.29082 | -0.2762083 | 0.219883 | 0.1499069
17.448 | 28.3877 | 28.64256 | 28.27232 | -0.2548568 | 0.2200638 | 0.150174
17.458 | 28.3886 | 28.62451 | 28.25382 | -0.2359054 | 0.2202448 | 0.1504422
17.468 | 28.3364 | 28.60645 | 28.23532 | -0.2700543 | 0.2204261 | 0.1507115
17.478 | 28.3583 | 28.5884 | 28.21681 | -0.2301037 | 0.2206076 | 0.1509818
17.488 | 28.3561 | 28.57035 | 28.19831 | -0.2142536 | 0.2207894 | 0.1512532
17.498 | 28.3352 | 28.5523 | 28.17981 | -0.2171041 | 0.2209713 | 0.1515257
17.508 | 28.3242 | 28.53426 | 28.1613 | -0.2100554 | 0.2211536 | 0.1517993
17.518 | 28.3245 | 28.51621 | 28.1428 | -0.1917076 | 0.221336 | 0.1520739
17.528 | 28.3273 | 28.49816 | 28.12429 | -0.1708608 | 0.2215187 | 0.1523497
17.538 | 28.294 | 28.48012 | 28.10579 | -0.186115 | 0.2217017 | 0.1526266
17.548 | 28.3054 | 28.46207 | 28.08728 | -0.1566705 | 0.2218849 | 0.1529047
17.558 | 28.3025 | 28.44403 | 28.06878 | -0.1415273 | 0.2220683 | 0.1531839
17.568 | 28.2524 | 28.42599 | 28.05027 | -0.1735855 | 0.222252 | 0.1534642
17.578 | 28.2709 | 28.40795 | 28.03176 | -0.1370453 | 0.2224359 | 0.1537457
17.588 | 28.2549 | 28.38991 | 28.01326 | -0.1350067 | 0.2226201 | 0.1540283
17.598 | 28.2565 | 28.37187 | 27.99475 | -0.11537 | 0.2228045 | 0.1543122
17.608 | 28.2328 | 28.35384 | 27.97625 | -0.1210351 | 0.2229891 | 0.1545972
17.618 | 28.234 | 28.3358 | 27.95774 | -0.1018022 | 0.223174 | 0.1548834
17.628 | 28.2189 | 28.31777 | 27.93924 | -0.0988714 | 0.2233592 | 0.1551708
17.638 | 28.2182 | 28.29974 | 27.92074 | -0.08154281 | 0.2235446 | 0.1554594
17.648 | 28.1984 | 28.28172 | 27.90224 | -0.08331656 | 0.2237302 | 0.1557493
17.658 | 28.1931 | 28.26369 | 27.88374 | -0.07059276 | 0.2239161 | 0.1560404
17.668 | 28.1633 | 28.24567 | 27.86524 | -0.0823715 | 0.2241022 | 0.1563327
17.678 | 28.1648 | 28.22765 | 27.84674 | -0.06285288 | 0.2242886 | 0.1566263
17.688 | 28.1511 | 28.20964 | 27.82824 | -0.05853703 | 0.2244752 | 0.1569211
17.698 | 28.1511 | 28.19162 | 27.80974 | -0.04052406 | 0.2246621 | 0.1572172
17.708 | 28.1403 | 28.17361 | 27.79125 | -0.03331407 | 0.2248493 | 0.1575146
17.718 | 28.1167 | 28.15561 | 27.77276 | -0.03890718 | 0.2250366 | 0.1578133
17.728 | 28.1048 | 28.1376 | 27.75427 | -0.03280352 | 0.2252243 | 0.1581133
17.738 | 28.1101 | 28.1196 | 27.73578 | -0.009503122 | 0.2254122 | 0.1584146
17.748 | 28.0832 | 28.10161 | 27.71729 | -0.01840617 | 0.2256003 | 0.1587172
17.758 | 28.064 | 28.08361 | 27.6988 | -0.01961273 | 0.2257887 | 0.1590212
17.768 | 28.0491 | 28.06562 | 27.68032 | -0.01652291 | 0.2259773 | 0.1593266
17.778 | 28.0279 | 28.04764 | 27.66184 | -0.01973685 | 0.2261663 | 0.1596332
17.788 | 28.0385 | 28.02965 | 27.64336 | 0.008845366 | 0.2263554 | 0.1599413
17.798 | 28.0194 | 28.01168 | 27.62488 | 0.007723633 | 0.2265448 | 0.1602508
17.808 | 28.017 | 27.9937 | 27.60641 | 0.02329783 | 0.2267345 | 0.1605616
17.818 | 28.0005 | 27.97573 | 27.58793 | 0.02476785 | 0.2269244 | 0.1608739
17.828 | 27.9863 | 27.95777 | 27.56946 | 0.02853362 | 0.2271145 | 0.1611876
17.838 | 27.9864 | 27.9398 | 27.551 | 0.04659501 | 0.227305 | 0.1615027
17.848 | 27.9711 | 27.92185 | 27.53253 | 0.04925191 | 0.2274956 | 0.1618193
17.858 | 27.9578 | 27.9039 | 27.51407 | 0.05390419 | 0.2276866 | 0.1621373
17.868 | 27.9391 | 27.88595 | 27.49561 | 0.05315178 | 0.2278778 | 0.1624568
17.878 | 27.8954 | 27.86801 | 27.47716 | 0.02739455 | 0.2280693 | 0.1627778
17.8879 | 27.9258 | 27.85025 | 27.45889 | 0.07555313 | 0.228259 | 0.1630971
17.8979 | 27.8955 | 27.83231 | 27.44044 | 0.06318603 | 0.228451 | 0.1634211
17.9079 | 27.9013 | 27.81439 | 27.422 | 0.08691384 | 0.2286432 | 0.1637466
17.9179 | 27.8885 | 27.79646 | 27.40355 | 0.09203642 | 0.2288357 | 0.1640737
17.9279 | 27.8779 | 27.77855 | 27.38512 | 0.09935367 | 0.2290285 | 0.1644023
17.9379 | 27.8491 | 27.76063 | 27.36668 | 0.08846545 | 0.2292215 | 0.1647325
17.9479 | 27.8542 | 27.74273 | 27.34825 | 0.1114717 | 0.2294148 | 0.1650643
17.9579 | 27.8479 | 27.72483 | 27.32982 | 0.1230724 | 0.2296083 | 0.1653976
17.9679 | 27.8522 | 27.70693 | 27.3114 | 0.1452673 | 0.2298021 | 0.1657326
17.9779 | 27.8009 | 27.68904 | 27.29298 | 0.1118563 | 0.2299961 | 0.1660692
17.9879 | 27.8347 | 27.67116 | 27.27456 | 0.1635393 | 0.2301905 | 0.1664075
17.9979 | 27.8227 | 27.65328 | 27.25615 | 0.1694164 | 0.230385 | 0.1667474
18.0079 | 27.8124 | 27.63541 | 27.23774 | 0.1769872 | 0.2305799 | 0.1670891
18.0179 | 27.8156 | 27.61755 | 27.21934 | 0.1980518 | 0.230775 | 0.1674323
18.0279 | 27.7974 | 27.59969 | 27.20094 | 0.19771 | 0.2309704 | 0.1677774
18.0379 | 27.7809 | 27.58184 | 27.18255 | 0.1990617 | 0.231166 | 0.1681241
18.0479 | 27.7808 | 27.56399 | 27.16416 | 0.2168069 | 0.2313619 | 0.1684726
18.0579 | 27.7704 | 27.54615 | 27.14577 | 0.2242454 | 0.2315581 | 0.1688228
18.0679 | 27.7895 | 27.52832 | 27.12739 | 0.2611771 | 0.2317546 | 0.1691748
18.0779 | 27.7124 | 27.5105 | 27.10902 | 0.2019019 | 0.2319513 | 0.1695286
18.0879 | 27.759 | 27.49268 | 27.09065 | 0.2663197 | 0.2321483 | 0.1698843
18.0979 | 27.7481 | 27.47487 | 27.07228 | 0.2732305 | 0.2323455 | 0.1702417
18.1079 | 27.7423 | 27.45707 | 27.05392 | 0.2852339 | 0.232543 | 0.170601
18.1179 | 27.7368 | 27.43927 | 27.03557 | 0.2975302 | 0.2327408 | 0.1709622
18.1279 | 27.7378 | 27.42148 | 27.01722 | 0.316319 | 0.2329389 | 0.1713252
18.1379 | 27.7324 | 27.4037 | 26.99887 | 0.3287003 | 0.2331372 | 0.1716902
18.1479 | 27.7157 | 27.38593 | 26.98053 | 0.329774 | 0.2333358 | 0.1720571
18.1579 | 27.7181 | 27.36816 | 26.9622 | 0.34994 | 0.2335347 | 0.1724259
18.1679 | 27.7241 | 27.3504 | 26.94387 | 0.3736982 | 0.2337338 | 0.1727967
18.1779 | 27.6445 | 27.33265 | 26.92555 | 0.3118485 | 0.2339332 | 0.1731695
18.1879 | 27.6561 | 27.31491 | 26.90723 | 0.3411907 | 0.2341329 | 0.1735443
18.1979 | 27.6909 | 27.29718 | 26.88892 | 0.3937248 | 0.2343329 | 0.1739211
18.2079 | 27.6486 | 27.27945 | 26.87062 | 0.3691507 | 0.2345331 | 0.1743
18.2179 | 27.648 | 27.26173 | 26.85232 | 0.3862683 | 0.2347336 | 0.1746809
18.2279 | 27.6398 | 27.24402 | 26.83402 | 0.3957774 | 0.2349344 | 0.1750639
18.2379 | 27.6191 | 27.22632 | 26.81574 | 0.392778 | 0.2351355 | 0.1754491
18.2479 | 27.6067 | 27.20863 | 26.79746 | 0.39807 | 0.2353368 | 0.1758363
18.2579 | 27.6112 | 27.19095 | 26.77918 | 0.4202532 | 0.2355385 | 0.1762258
18.2679 | 27.6112 | 27.17327 | 26.76091 | 0.4379276 | 0.2357403 | 0.1766174
18.2779 | 27.5339 | 27.15561 | 26.74265 | 0.378293 | 0.2359425 | 0.1770112
18.2879 | 27.5407 | 27.13795 | 26.7244 | 0.4027494 | 0.236145 | 0.1774073
18.2979 | 27.5772 | 27.1203 | 26.70615 | 0.4568966 | 0.2363477 | 0.1778056
18.3079 | 27.5319 | 27.10267 | 26.68791 | 0.4292347 | 0.2365507 | 0.1782062
18.3179 | 27.5208 | 27.08504 | 26.66967 | 0.4357633 | 0.236754 | 0.1786091
18.3279 | 27.5042 | 27.06742 | 26.65145 | 0.4367825 | 0.2369576 | 0.1790143
18.3379 | 27.4924 | 27.04981 | 26.63322 | 0.442592 | 0.2371614 | 0.1794219
18.3479 | 27.4896 | 27.03221 | 26.61501 | 0.457392 | 0.2373656 | 0.1798318
18.3579 | 27.4839 | 27.01462 | 26.5968 | 0.4692822 | 0.23757 | 0.1802442
18.3679 | 27.4695 | 26.99704 | 26.5786 | 0.4724624 | 0.2377747 | 0.180659
18.3779 | 27.3941 | 26.97947 | 26.56041 | 0.4146328 | 0.2379797 | 0.1810763
18.3879 | 27.4097 | 26.96191 | 26.54223 | 0.447793 | 0.238185 | 0.1814961
18.3979 | 27.4244 | 26.94436 | 26.52405 | 0.480043 | 0.2383905 | 0.1819184
18.4079 | 27.3918 | 26.92682 | 26.50588 | 0.4649828 | 0.2385964 | 0.1823432
18.4179 | 27.3896 | 26.90929 | 26.48771 | 0.4803121 | 0.2388025 | 0.1827706
18.4279 | 27.3701 | 26.89177 | 26.46956 | 0.478331 | 0.2390089 | 0.1832007
18.4379 | 27.3752 | 26.87426 | 26.45141 | 0.5009392 | 0.2392156 | 0.1836334
18.4479 | 27.3467 | 26.85676 | 26.43327 | 0.4899367 | 0.2394226 | 0.1840687
18.4579 | 27.3721 | 26.83928 | 26.41514 | 0.5328235 | 0.2396298 | 0.1845068
18.4678 | 27.3374 | 26.82198 | 26.3972 | 0.5154245 | 0.2398353 | 0.1849432
18.4778 | 27.2757 | 26.80451 | 26.37908 | 0.4711894 | 0.2400432 | 0.1853867
18.4878 | 27.2764 | 26.78706 | 26.36097 | 0.4893432 | 0.2402513 | 0.185833
18.4978 | 27.2994 | 26.76961 | 26.34287 | 0.5297857 | 0.2404597 | 0.1862822
18.5078 | 27.2758 | 26.75218 | 26.32478 | 0.5236168 | 0.2406684 | 0.1867342
18.5178 | 27.2664 | 26.73476 | 26.3067 | 0.5316366 | 0.2408774 | 0.1871891
18.5278 | 27.2635 | 26.71736 | 26.28862 | 0.5461447 | 0.2410867 | 0.187647
18.5378 | 27.2489 | 26.69996 | 26.27055 | 0.5489412 | 0.2412963 | 0.1881079
18.5478 | 27.2476 | 26.68257 | 26.2525 | 0.5650259 | 0.2415062 | 0.1885718
18.5578 | 27.2378 | 26.6652 | 26.23445 | 0.5725988 | 0.2417164 | 0.1890387
18.5678 | 27.2079 | 26.64784 | 26.2164 | 0.5600596 | 0.2419269 | 0.1895087
18.5778 | 27.1712 | 26.63049 | 26.19837 | 0.5407083 | 0.2421376 | 0.1899819
18.5878 | 27.1805 | 26.61316 | 26.18035 | 0.5673448 | 0.2423487 | 0.1904582
18.5978 | 27.2024 | 26.59583 | 26.16233 | 0.606569 | 0.24256 | 0.1909377
18.6078 | 27.1704 | 26.57852 | 26.14433 | 0.5918808 | 0.2427717 | 0.1914205
18.6178 | 27.1565 | 26.56122 | 26.12633 | 0.5952801 | 0.2429836 | 0.1919065
18.6278 | 27.1655 | 26.54393 | 26.10834 | 0.6215667 | 0.2431959 | 0.1923959
18.6378 | 27.15 | 26.52666 | 26.09036 | 0.6233405 | 0.2434084 | 0.1928887
18.6478 | 27.1704 | 26.5094 | 26.07239 | 0.6610015 | 0.2436213 | 0.1933848
18.6578 | 27.1347 | 26.49215 | 26.05443 | 0.6425495 | 0.2438344 | 0.1938844
18.6678 | 27.1026 | 26.47492 | 26.03648 | 0.6276844 | 0.2440478 | 0.1943876
18.6778 | 27.0761 | 26.45769 | 26.01854 | 0.618406 | 0.2442616 | 0.1948943
18.6878 | 27.0927 | 26.44049 | 26.00061 | 0.6522144 | 0.2444756 | 0.1954045
18.6978 | 27.1051 | 26.42329 | 25.98268 | 0.6818093 | 0.24469 | 0.1959185
18.7078 | 27.0951 | 26.40611 | 25.96477 | 0.6889907 | 0.2449046 | 0.1964361
18.7178 | 27.0945 | 26.38894 | 25.94686 | 0.7055584 | 0.2451196 | 0.1969575
18.7278 | 27.0736 | 26.37179 | 25.92897 | 0.7018123 | 0.2453348 | 0.1974826
18.7378 | 27.0687 | 26.35465 | 25.91109 | 0.7140524 | 0.2455504 | 0.1980116
18.7478 | 27.0908 | 26.33752 | 25.89321 | 0.7532784 | 0.2457662 | 0.1985445
18.7578 | 27.0659 | 26.32041 | 25.87535 | 0.7454903 | 0.2459824 | 0.1990814
18.7678 | 27.03 | 26.30331 | 25.85749 | 0.7266879 | 0.2461989 | 0.1996222
18.7778 | 27.0162 | 26.28623 | 25.83965 | 0.7299712 | 0.2464157 | 0.2001671
18.7878 | 27.0119 | 26.26916 | 25.82181 | 0.74274 | 0.2466327 | 0.2007161
18.7978 | 27.0223 | 26.25211 | 25.80399 | 0.7701941 | 0.2468501 | 0.2012693
18.8078 | 27.0215 | 26.23507 | 25.78617 | 0.7864336 | 0.2470678 | 0.2018266
18.8178 | 27.0325 | 26.21804 | 25.76837 | 0.8144582 | 0.2472858 | 0.2023884
18.8278 | 27.0149 | 26.20103 | 25.75057 | 0.8138678 | 0.2475042 | 0.2029544
18.8378 | 27.0113 | 26.18404 | 25.73279 | 0.8272623 | 0.2477228 | 0.2035248
18.8478 | 27.0142 | 26.16706 | 25.71502 | 0.8471416 | 0.2479417 | 0.2040997
18.8578 | 26.9691 | 26.15009 | 25.69725 | 0.8190056 | 0.248161 | 0.2046791
18.8678 | 26.9601 | 26.13315 | 25.6795 | 0.8269541 | 0.2483805 | 0.2052631
18.8778 | 26.9168 | 26.11621 | 25.66176 | 0.800587 | 0.2486004 | 0.2058517
18.8878 | 26.9436 | 26.0993 | 25.64403 | 0.8443041 | 0.2488206 | 0.2064452
18.8978 | 26.9401 | 26.08239 | 25.62631 | 0.8577055 | 0.2490411 | 0.2070433
18.9078 | 26.9431 | 26.06551 | 25.6086 | 0.8775909 | 0.2492619 | 0.2076463
18.9178 | 26.9318 | 26.04864 | 25.5909 | 0.8831601 | 0.249483 | 0.2082542
18.9278 | 26.9132 | 26.03179 | 25.57322 | 0.8814131 | 0.2497044 | 0.2088672
18.9378 | 26.9271 | 26.01495 | 25.55554 | 0.9121498 | 0.2499262 | 0.2094851
18.9478 | 26.8963 | 25.99813 | 25.53787 | 0.8981699 | 0.2501483 | 0.2101083
18.9578 | 26.8715 | 25.98133 | 25.52022 | 0.8901734 | 0.2503706 | 0.2107366
18.9678 | 26.8445 | 25.96454 | 25.50258 | 0.8799601 | 0.2505934 | 0.2113703
18.9778 | 26.8365 | 25.94777 | 25.48494 | 0.8887299 | 0.2508164 | 0.2120093
18.9878 | 26.8194 | 25.93102 | 25.46732 | 0.8883827 | 0.2510397 | 0.2126537
18.9978 | 26.8427 | 25.91428 | 25.44971 | 0.9284183 | 0.2512634 | 0.2133037
19.0078 | 26.8265 | 25.89756 | 25.43212 | 0.9289365 | 0.2514874 | 0.2139593
19.0178 | 26.8145 | 25.88086 | 25.41453 | 0.9336374 | 0.2517117 | 0.2146205
19.0278 | 26.8178 | 25.86418 | 25.39696 | 0.9536205 | 0.2519363 | 0.2152876
19.0378 | 26.8047 | 25.84751 | 25.37939 | 0.957186 | 0.2521613 | 0.2159605
19.0478 | 26.7836 | 25.83087 | 25.36184 | 0.9527335 | 0.2523865 | 0.2166393
19.0577 | 26.7223 | 25.8144 | 25.34448 | 0.9078969 | 0.2526099 | 0.2173173
19.0677 | 26.7301 | 25.79779 | 25.32695 | 0.9323085 | 0.2528358 | 0.2180082
19.0777 | 26.7059 | 25.7812 | 25.30943 | 0.9247017 | 0.253062 | 0.2187054
19.0877 | 26.7121 | 25.76462 | 25.29193 | 0.9474764 | 0.2532886 | 0.2194088
19.0977 | 26.7188 | 25.74807 | 25.27443 | 0.9707325 | 0.2535155 | 0.2201187
19.1077 | 26.7031 | 25.73153 | 25.25695 | 0.9715698 | 0.2537427 | 0.220835
19.1177 | 26.6981 | 25.71501 | 25.23948 | 0.9830883 | 0.2539702 | 0.2215579
19.1277 | 26.6754 | 25.69851 | 25.22203 | 0.9768876 | 0.2541981 | 0.2222875
19.1377 | 26.6617 | 25.68203 | 25.20458 | 0.9796677 | 0.2544263 | 0.223024
19.1477 | 26.6368 | 25.66557 | 25.18715 | 0.9712284 | 0.2546548 | 0.2237672
19.1577 | 26.6166 | 25.64913 | 25.16973 | 0.9674695 | 0.2548837 | 0.2245176
19.1677 | 26.5786 | 25.63271 | 25.15232 | 0.945891 | 0.2551129 | 0.225275
19.1777 | 26.5876 | 25.61631 | 25.13493 | 0.9712925 | 0.2553424 | 0.2260396
19.1877 | 26.5821 | 25.59993 | 25.11754 | 0.982174 | 0.2555723 | 0.2268115
19.1977 | 26.5934 | 25.58356 | 25.10017 | 1.009835 | 0.2558025 | 0.2275909
19.2077 | 26.5643 | 25.56722 | 25.08281 | 0.9970763 | 0.256033 | 0.2283779
19.2177 | 26.5811 | 25.5509 | 25.06547 | 1.030197 | 0.2562638 | 0.2291725
19.2277 | 26.5665 | 25.5346 | 25.04813 | 1.031896 | 0.256495 | 0.2299748
19.2377 | 26.528 | 25.51832 | 25.03081 | 1.009675 | 0.2567266 | 0.2307851
19.2477 | 26.499 | 25.50207 | 25.01351 | 0.9969331 | 0.2569584 | 0.2316033
19.2577 | 26.49 | 25.48583 | 24.99621 | 1.00417 | 0.2571906 | 0.2324298
19.2677 | 26.4624 | 25.46962 | 24.97893 | 0.9927848 | 0.2574231 | 0.2332645
19.2777 | 26.4487 | 25.45342 | 24.96166 | 0.9952784 | 0.257656 | 0.2341075
19.2877 | 26.4607 | 25.43725 | 24.9444 | 1.02345 | 0.2578892 | 0.2349591
19.2977 | 26.4646 | 25.4211 | 24.92716 | 1.0435 | 0.2581228 | 0.2358193
19.3077 | 26.4828 | 25.40497 | 24.90993 | 1.077828 | 0.2583566 | 0.2366884
19.3177 | 26.4607 | 25.38887 | 24.89271 | 1.071834 | 0.2585909 | 0.2375662
19.3277 | 26.4352 | 25.37278 | 24.8755 | 1.062417 | 0.2588255 | 0.2384532
19.3377 | 26.4131 | 25.35672 | 24.85831 | 1.056377 | 0.2590604 | 0.2393494
19.3477 | 26.3919 | 25.34069 | 24.84114 | 1.051214 | 0.2592956 | 0.2402549
19.3577 | 26.3958 | 25.32467 | 24.82397 | 1.071129 | 0.2595312 | 0.2411698
19.3677 | 26.3578 | 25.30868 | 24.80682 | 1.04912 | 0.2597672 | 0.2420943
19.3777 | 26.3688 | 25.29271 | 24.78968 | 1.076088 | 0.2600034 | 0.2430287
19.3877 | 26.3905 | 25.27677 | 24.77255 | 1.113732 | 0.2602401 | 0.2439729
19.3977 | 26.3746 | 25.26085 | 24.75544 | 1.113753 | 0.260477 | 0.2449271
19.4077 | 26.3938 | 25.24495 | 24.73835 | 1.148849 | 0.2607144 | 0.2458915
19.4177 | 26.3732 | 25.22908 | 24.72126 | 1.144121 | 0.2609521 | 0.2468663
19.4277 | 26.3577 | 25.21323 | 24.70419 | 1.144469 | 0.2611901 | 0.2478517
19.4377 | 26.3048 | 25.19741 | 24.68713 | 1.107392 | 0.2614284 | 0.2488476
19.4477 | 26.3273 | 25.18161 | 24.67009 | 1.14569 | 0.2616671 | 0.2498544
19.4577 | 26.3146 | 25.16584 | 24.65306 | 1.148763 | 0.2619062 | 0.2508721
19.4677 | 26.3013 | 25.15009 | 24.63604 | 1.151211 | 0.2621456 | 0.251901
19.4777 | 26.2909 | 25.13437 | 24.61904 | 1.156534 | 0.2623854 | 0.2529413
19.4877 | 26.319 | 25.11867 | 24.60205 | 1.20033 | 0.2626255 | 0.2539929
19.4977 | 26.3275 | 25.103 | 24.58508 | 1.224501 | 0.262866 | 0.2550561
19.5077 | 26.3008 | 25.08735 | 24.56812 | 1.213446 | 0.2631068 | 0.2561313
19.5177 | 26.3026 | 25.07174 | 24.55117 | 1.230865 | 0.263348 | 0.2572183
19.5277 | 26.2765 | 25.05614 | 24.53424 | 1.220357 | 0.2635895 | 0.2583174
19.5377 | 26.2458 | 25.04058 | 24.51732 | 1.205222 | 0.2638314 | 0.2594289
19.5477 | 26.2549 | 25.02504 | 24.50041 | 1.229861 | 0.2640737 | 0.2605529
19.5577 | 26.2318 | 25.00953 | 24.48352 | 1.222272 | 0.2643163 | 0.2616895
19.5677 | 26.2275 | 24.99404 | 24.46665 | 1.233456 | 0.2645593 | 0.2628389
19.5777 | 26.2109 | 24.97859 | 24.44978 | 1.232312 | 0.2648026 | 0.2640013
19.5877 | 26.2421 | 24.96316 | 24.43294 | 1.278941 | 0.2650463 | 0.2651768
19.5977 | 26.2316 | 24.94776 | 24.4161 | 1.283841 | 0.2652903 | 0.2663658
19.6077 | 26.2097 | 24.93239 | 24.39928 | 1.277314 | 0.2655348 | 0.2675681
19.6177 | 26.1804 | 24.91704 | 24.38248 | 1.263357 | 0.2657795 | 0.2687842
19.6277 | 26.1518 | 24.90173 | 24.36569 | 1.250073 | 0.2660246 | 0.2700142
19.6376 | 26.1724 | 24.88659 | 24.34908 | 1.285806 | 0.2662677 | 0.2712457
19.6476 | 26.1451 | 24.87134 | 24.33232 | 1.273763 | 0.2665135 | 0.2725038
19.6576 | 26.0975 | 24.85611 | 24.31557 | 1.241392 | 0.2667597 | 0.2737762
19.6676 | 26.1307 | 24.84091 | 24.29884 | 1.28979 | 0.2670063 | 0.2750631
19.6776 | 26.0974 | 24.82574 | 24.28212 | 1.271659 | 0.2672533 | 0.2763648
19.6876 | 26.1604 | 24.8106 | 24.26542 | 1.349798 | 0.2675006 | 0.2776814
19.6976 | 26.1098 | 24.79549 | 24.24873 | 1.314307 | 0.2677483 | 0.279013
19.7076 | 26.085 | 24.78041 | 24.23206 | 1.304585 | 0.2679963 | 0.2803598
19.7176 | 26.0488 | 24.76537 | 24.2154 | 1.283433 | 0.2682448 | 0.281722
19.7276 | 26.0528 | 24.75035 | 24.19876 | 1.30245 | 0.2684936 | 0.2830998
19.7376 | 26.0418 | 24.73536 | 24.18213 | 1.306436 | 0.2687427 | 0.2844931
19.7476 | 26.0273 | 24.72041 | 24.16551 | 1.306891 | 0.2689923 | 0.2859024
19.7576 | 25.9942 | 24.70549 | 24.14892 | 1.288715 | 0.2692422 | 0.2873276
19.7676 | 26.0036 | 24.69059 | 24.13233 | 1.313007 | 0.2694924 | 0.2887689
19.7776 | 26.0195 | 24.67573 | 24.11576 | 1.343768 | 0.2697431 | 0.2902265
19.7876 | 26.0027 | 24.6609 | 24.09921 | 1.341796 | 0.2699941 | 0.2917004
19.7976 | 25.9921 | 24.64611 | 24.08267 | 1.345993 | 0.2702455 | 0.2931908
19.8076 | 25.9694 | 24.63134 | 24.06615 | 1.338058 | 0.2704973 | 0.2946979
19.8176 | 25.9294 | 24.61661 | 24.04964 | 1.31279 | 0.2707495 | 0.2962217
19.8276 | 25.9391 | 24.60191 | 24.03315 | 1.33719 | 0.271002 | 0.2977623
19.8376 | 25.9257 | 24.58724 | 24.01667 | 1.338457 | 0.2712549 | 0.2993198
19.8476 | 25.8926 | 24.57261 | 24.00021 | 1.319991 | 0.2715082 | 0.3008943
19.8576 | 25.9169 | 24.55801 | 23.98376 | 1.358893 | 0.2717619 | 0.3024859
19.8676 | 25.9217 | 24.54344 | 23.96733 | 1.378262 | 0.272016 | 0.3040945
19.8776 | 25.913 | 24.5289 | 23.95091 | 1.384098 | 0.2722704 | 0.3057204
19.8876 | 25.8961 | 24.5144 | 23.93451 | 1.381701 | 0.2725252 | 0.3073635
19.8976 | 25.8876 | 24.49993 | 23.91813 | 1.387671 | 0.2727804 | 0.3090237
19.9076 | 25.8534 | 24.48549 | 23.90176 | 1.367907 | 0.273036 | 0.3107011
19.9176 | 25.8456 | 24.47109 | 23.8854 | 1.374511 | 0.273292 | 0.3123958
19.9276 | 25.8449 | 24.45672 | 23.86906 | 1.388181 | 0.2735483 | 0.3141077
19.9376 | 25.8421 | 24.44238 | 23.85274 | 1.399718 | 0.2738051 | 0.3158368
19.9476 | 25.7804 | 24.42808 | 23.83643 | 1.352322 | 0.2740622 | 0.3175828
19.9576 | 25.8024 | 24.41381 | 23.82014 | 1.388593 | 0.2743197 | 0.3193458
19.9676 | 25.8287 | 24.39957 | 23.80387 | 1.429131 | 0.2745777 | 0.3211258
19.9776 | 25.8328 | 24.38536 | 23.78761 | 1.447436 | 0.274836 | 0.3229225
19.9876 | 25.7939 | 24.37119 | 23.77136 | 1.422709 | 0.2750947 | 0.3247358
19.9976 | 25.7891 | 24.35705 | 23.75513 | 1.432048 | 0.2753537 | 0.3265655
20.0076 | 25.7668 | 24.34294 | 23.73892 | 1.423855 | 0.2756132 | 0.3284114
20.0176 | 25.7623 | 24.32887 | 23.72272 | 1.43343 | 0.2758731 | 0.3302734
20.0276 | 25.7478 | 24.31483 | 23.70654 | 1.432973 | 0.2761333 | 0.332151
20.0376 | 25.7426 | 24.30082 | 23.69038 | 1.441784 | 0.276394 | 0.3340441
20.0476 | 25.7059 | 24.28684 | 23.67423 | 1.419064 | 0.276655 | 0.3359523
20.0576 | 25.7092 | 24.27289 | 23.6581 | 1.436312 | 0.2769165 | 0.3378753
20.0676 | 25.7218 | 24.25897 | 23.64198 | 1.462829 | 0.2771784 | 0.3398126
20.0776 | 25.7129 | 24.24508 | 23.62588 | 1.467816 | 0.2774406 | 0.3417639
20.0876 | 25.6954 | 24.23123 | 23.60979 | 1.464173 | 0.2777032 | 0.3437286
20.0976 | 25.6566 | 24.2174 | 23.59373 | 1.439201 | 0.2779663 | 0.3457065
20.1076 | 25.6757 | 24.2036 | 23.57767 | 1.472099 | 0.2782297 | 0.3476966
20.1176 | 25.6541 | 24.18983 | 23.56164 | 1.464269 | 0.2784936 | 0.3496987
20.1276 | 25.6545 | 24.17609 | 23.54562 | 1.478411 | 0.2787578 | 0.351712
20.1376 | 25.6349 | 24.16237 | 23.52962 | 1.472526 | 0.2790225 | 0.353736
20.1476 | 25.6466 | 24.14869 | 23.51363 | 1.497914 | 0.2792876 | 0.3557697
20.1576 | 25.6322 | 24.13502 | 23.49766 | 1.497176 | 0.279553 | 0.3578126
20.1676 | 25.6467 | 24.12139 | 23.4817 | 1.525314 | 0.2798189 | 0.3598638
20.1776 | 25.6305 | 24.10777 | 23.46577 | 1.522727 | 0.2800852 | 0.3619224
20.1876 | 25.595 | 24.09418 | 23.44984 | 1.500816 | 0.2803519 | 0.3639876
20.1976 | 25.5786 | 24.08062 | 23.43394 | 1.497983 | 0.280619 | 0.3660583
20.2076 | 25.5797 | 24.06707 | 23.41805 | 1.512629 | 0.2808865 | 0.3681337
20.2176 | 25.5707 | 24.05355 | 23.40218 | 1.517154 | 0.2811544 | 0.3702126
20.2275 | 25.5317 | 24.04018 | 23.38648 | 1.491525 | 0.2814201 | 0.3722731
20.2375 | 25.5476 | 24.02669 | 23.37064 | 1.520912 | 0.2816888 | 0.3743556
20.2475 | 25.5357 | 24.01322 | 23.35482 | 1.522483 | 0.281958 | 0.3764383
20.2575 | 25.5299 | 23.99976 | 23.33901 | 1.530138 | 0.2822275 | 0.3785198
20.2675 | 25.5344 | 23.98632 | 23.32323 | 1.548078 | 0.2824975 | 0.3805988
20.2775 | 25.5073 | 23.9729 | 23.30745 | 1.534405 | 0.2827679 | 0.3826739
20.2875 | 25.4772 | 23.95948 | 23.2917 | 1.51772 | 0.2830388 | 0.3847438
20.2975 | 25.4585 | 23.94608 | 23.27596 | 1.512424 | 0.28331 | 0.3868069
20.3075 | 25.4555 | 23.93268 | 23.26024 | 1.52282 | 0.2835817 | 0.3888618
20.3175 | 25.4453 | 23.91929 | 23.24453 | 1.526008 | 0.2838537 | 0.3909069
20.3275 | 25.4247 | 23.90591 | 23.22884 | 1.51879 | 0.2841263 | 0.3929407
20.3375 | 25.4237 | 23.89253 | 23.21317 | 1.531168 | 0.2843992 | 0.3949614
20.3475 | 25.4177 | 23.87916 | 23.19752 | 1.538544 | 0.2846725 | 0.3969674
20.3575 | 25.4382 | 23.86578 | 23.18188 | 1.572418 | 0.2849463 | 0.398957
20.3675 | 25.4021 | 23.85241 | 23.16626 | 1.549694 | 0.2852205 | 0.4009285
20.3775 | 25.3743 | 23.83903 | 23.15065 | 1.535272 | 0.2854951 | 0.4028799
20.3875 | 25.3677 | 23.82565 | 23.13507 | 1.542054 | 0.2857702 | 0.4048097
20.3975 | 25.3676 | 23.81226 | 23.1195 | 1.555342 | 0.2860457 | 0.4067159
20.4075 | 25.3559 | 23.79886 | 23.10394 | 1.557039 | 0.2863216 | 0.4085967
20.4175 | 25.3262 | 23.78546 | 23.08841 | 1.540745 | 0.2865979 | 0.4104502
20.4275 | 25.3271 | 23.77204 | 23.07289 | 1.555063 | 0.2868747 | 0.4122745
20.4375 | 25.3151 | 23.75861 | 23.05739 | 1.556494 | 0.2871519 | 0.4140679
20.4475 | 25.3194 | 23.74516 | 23.0419 | 1.57424 | 0.2874296 | 0.4158284
20.4575 | 25.3192 | 23.7317 | 23.02643 | 1.587504 | 0.2877076 | 0.4175542
20.4675 | 25.2602 | 23.71821 | 23.01098 | 1.541986 | 0.2879861 | 0.4192433
20.4775 | 25.2728 | 23.70471 | 22.99555 | 1.56809 | 0.2882651 | 0.4208942
20.4875 | 25.2606 | 23.69118 | 22.98014 | 1.569416 | 0.2885444 | 0.4225047
20.4975 | 25.2261 | 23.67763 | 22.96474 | 1.548466 | 0.2888243 | 0.4240735
20.5075 | 25.2386 | 23.66406 | 22.94936 | 1.574542 | 0.2891045 | 0.4255984
20.5175 | 25.2296 | 23.65045 | 22.93399 | 1.579145 | 0.2893853 | 0.4270782
20.5275 | 25.2133 | 23.63682 | 22.91864 | 1.576478 | 0.2896664 | 0.4285108
20.5375 | 25.1915 | 23.62316 | 22.90332 | 1.568342 | 0.289948 | 0.4298951
20.5475 | 25.2132 | 23.60946 | 22.888 | 1.603738 | 0.29023 | 0.4312291
20.5575 | 25.1715 | 23.59573 | 22.87271 | 1.575767 | 0.2905125 | 0.4325119
20.5675 | 25.1705 | 23.58197 | 22.85743 | 1.588532 | 0.2907954 | 0.4337417
20.5775 | 25.153 | 23.56817 | 22.84217 | 1.584832 | 0.2910788 | 0.4349176
20.5875 | 25.1283 | 23.55433 | 22.82693 | 1.57397 | 0.2913626 | 0.436038
20.5975 | 25.1196 | 23.54045 | 22.8117 | 1.579147 | 0.2916469 | 0.4371022
20.6075 | 25.1173 | 23.52654 | 22.7965 | 1.590763 | 0.2919316 | 0.4381089
20.6175 | 25.0909 | 23.51258 | 22.78131 | 1.578319 | 0.2922168 | 0.4390577
20.6275 | 25.083 | 23.49858 | 22.76613 | 1.584416 | 0.2925023 | 0.4399471
20.6375 | 25.0825 | 23.48455 | 22.75098 | 1.597955 | 0.2927884 | 0.4407772
20.6475 | 25.0893 | 23.47046 | 22.73584 | 1.618835 | 0.2930749 | 0.4415469
20.6575 | 25.0418 | 23.45634 | 22.72072 | 1.585459 | 0.2933619 | 0.4422561
20.6675 | 25.0308 | 23.44217 | 22.70562 | 1.588625 | 0.2936494 | 0.4429043
20.6775 | 25.0241 | 23.42797 | 22.69054 | 1.596135 | 0.2939372 | 0.4434914
20.6875 | 25.0097 | 23.41371 | 22.67547 | 1.595987 | 0.2942256 | 0.4440174
20.6975 | 24.9939 | 23.39942 | 22.66042 | 1.594482 | 0.2945144 | 0.4444821
20.7075 | 24.9918 | 23.38508 | 22.64539 | 1.60672 | 0.2948036 | 0.4448859
20.7175 | 24.9609 | 23.3707 | 22.63038 | 1.590201 | 0.2950934 | 0.445229
20.7275 | 24.97 | 23.35628 | 22.61538 | 1.613724 | 0.2953835 | 0.4455121
20.7375 | 24.9733 | 23.34181 | 22.6004 | 1.631488 | 0.2956742 | 0.4457352
20.7475 | 24.9151 | 23.32731 | 22.58544 | 1.587793 | 0.2959653 | 0.4458996
20.7575 | 24.943 | 23.31276 | 22.5705 | 1.630238 | 0.2962569 | 0.4460054
20.7675 | 24.9261 | 23.29818 | 22.55558 | 1.627922 | 0.2965489 | 0.4460541
20.7775 | 24.8888 | 23.28356 | 22.54067 | 1.605244 | 0.2968414 | 0.4460461
20.7875 | 24.9118 | 23.2689 | 22.52578 | 1.642903 | 0.2971344 | 0.445983
20.7975 | 24.8682 | 23.2542 | 22.51091 | 1.613998 | 0.2974278 | 0.4458656
20.8074 | 24.8761 | 23.23962 | 22.4962 | 1.636481 | 0.2977188 | 0.4456972
20.8174 | 24.8518 | 23.22486 | 22.48137 | 1.626943 | 0.2980132 | 0.445476
20.8274 | 24.844 | 23.21006 | 22.46655 | 1.633937 | 0.298308 | 0.4452046
20.8374 | 24.8407 | 23.19524 | 22.45175 | 1.645461 | 0.2986033 | 0.4448846
20.8474 | 24.8155 | 23.18039 | 22.43697 | 1.635114 | 0.2988991 | 0.4445175
20.8574 | 24.8199 | 23.16551 | 22.42221 | 1.654394 | 0.2991954 | 0.4441051
20.8674 | 24.7938 | 23.1506 | 22.40746 | 1.643199 | 0.2994922 | 0.4436489
20.8774 | 24.7909 | 23.13567 | 22.39273 | 1.655228 | 0.2997894 | 0.4431507
20.8874 | 24.791 | 23.12072 | 22.37802 | 1.670279 | 0.300087 | 0.4426123
20.8974 | 24.7645 | 23.10575 | 22.36333 | 1.658749 | 0.3003852 | 0.4420354
20.9074 | 24.7424 | 23.09076 | 22.34866 | 1.651637 | 0.3006839 | 0.441422
20.9174 | 24.7424 | 23.07576 | 22.334 | 1.666642 | 0.300983 | 0.4407739
20.9274 | 24.7465 | 23.06074 | 22.31936 | 1.685761 | 0.3012826 | 0.440093
20.9374 | 24.7242 | 23.04571 | 22.30474 | 1.678492 | 0.3015827 | 0.4393811
20.9474 | 24.7137 | 23.03067 | 22.29014 | 1.683033 | 0.3018833 | 0.43864
20.9574 | 24.6993 | 23.01562 | 22.27556 | 1.683684 | 0.3021844 | 0.4378718
20.9674 | 24.7088 | 23.00056 | 22.261 | 1.708241 | 0.3024859 | 0.4370783
20.9774 | 24.6884 | 22.9855 | 22.24645 | 1.702902 | 0.3027879 | 0.4362614
20.9874 | 24.6763 | 22.97043 | 22.23192 | 1.705867 | 0.3030904 | 0.4354228
20.9974 | 24.6754 | 22.95537 | 22.21741 | 1.720033 | 0.3033934 | 0.4345645
21.0074 | 24.6498 | 22.9403 | 22.20292 | 1.709498 | 0.3036969 | 0.4336882
21.0174 | 24.6505 | 22.92524 | 22.18844 | 1.72526 | 0.3040009 | 0.4327958
21.0274 | 24.6463 | 22.91018 | 22.17399 | 1.736118 | 0.3043053 | 0.4318889
21.0374 | 24.6376 | 22.89513 | 22.15955 | 1.74247 | 0.3046104 | 0.4309693
21.0474 | 24.6271 | 22.88009 | 22.14513 | 1.747015 | 0.3049158 | 0.4300386
21.0574 | 24.6224 | 22.86505 | 22.13073 | 1.75735 | 0.3052217 | 0.4290985
21.0674 | 24.6206 | 22.85003 | 22.11635 | 1.770574 | 0.3055282 | 0.4281506
21.0774 | 24.5953 | 22.83501 | 22.10198 | 1.760286 | 0.3058351 | 0.4271963
21.0874 | 24.5906 | 22.82002 | 22.08764 | 1.770584 | 0.3061425 | 0.4262373
21.0974 | 24.5912 | 22.80503 | 22.07331 | 1.786166 | 0.3064505 | 0.4252748
21.1074 | 24.5666 | 22.79007 | 22.059 | 1.776531 | 0.3067589 | 0.4243105
21.1174 | 24.5778 | 22.77512 | 22.04471 | 1.802678 | 0.3070678 | 0.4233454
21.1274 | 24.5751 | 22.76019 | 22.03044 | 1.814906 | 0.3073773 | 0.4223811
21.1374 | 24.5684 | 22.74529 | 22.01618 | 1.823113 | 0.3076872 | 0.4214187
21.1474 | 24.5498 | 22.7304 | 22.00195 | 1.819397 | 0.3079976 | 0.4204593
21.1574 | 24.5362 | 22.71554 | 21.98773 | 1.820659 | 0.3083086 | 0.4195043
21.1674 | 24.5405 | 22.7007 | 21.97353 | 1.839796 | 0.30862 | 0.4185545
21.1774 | 24.5222 | 22.68589 | 21.95935 | 1.836308 | 0.308932 | 0.4176111
21.1874 | 24.5047 | 22.67111 | 21.94519 | 1.833594 | 0.3092444 | 0.4166754
21.1974 | 24.4924 | 22.65635 | 21.93104 | 1.836053 | 0.3095574 | 0.4157474
21.2074 | 24.5096 | 22.64162 | 21.91692 | 1.867983 | 0.3098709 | 0.4148288
21.2174 | 24.4927 | 22.62692 | 21.90281 | 1.865784 | 0.3101849 | 0.4139203
21.2274 | 24.4768 | 22.61224 | 21.88872 | 1.864556 | 0.3104994 | 0.4130226
21.2374 | 24.4834 | 22.5976 | 21.87465 | 1.885797 | 0.3108144 | 0.4121364
21.2474 | 24.4646 | 22.58299 | 21.8606 | 1.881606 | 0.3111299 | 0.4112626
21.2574 | 24.4606 | 22.56842 | 21.84657 | 1.892184 | 0.311446 | 0.4104016
21.2674 | 24.4394 | 22.55387 | 21.83255 | 1.885529 | 0.3117625 | 0.4095542
21.2774 | 24.4425 | 22.53936 | 21.81856 | 1.903141 | 0.3120796 | 0.4087208
21.2874 | 24.4172 | 22.52488 | 21.80458 | 1.89232 | 0.3123972 | 0.4079022
21.2974 | 24.4039 | 22.51044 | 21.79062 | 1.893464 | 0.3127153 | 0.4070986
21.3074 | 24.4165 | 22.49603 | 21.77668 | 1.920473 | 0.3130339 | 0.4063109
21.3174 | 24.4065 | 22.48165 | 21.76276 | 1.924847 | 0.3133531 | 0.4055387
21.3274 | 24.3874 | 22.46731 | 21.74886 | 1.920086 | 0.3136728 | 0.4047831
21.3374 | 24.3902 | 22.45301 | 21.73497 | 1.937189 | 0.313993 | 0.4040443
21.3474 | 24.3809 | 22.43874 | 21.72111 | 1.942156 | 0.3143137 | 0.4033225
21.3574 | 24.3635 | 22.42451 | 21.70726 | 1.938986 | 0.314635 | 0.4026184
21.3674 | 24.3506 | 22.41032 | 21.69343 | 1.940279 | 0.3149567 | 0.4019316
21.3774 | 24.3334 | 22.39616 | 21.67962 | 1.937236 | 0.3152791 | 0.4012625
21.3874 | 24.3357 | 22.38204 | 21.66583 | 1.953655 | 0.3156019 | 0.4006116
21.3973 | 24.3301 | 22.3681 | 21.6522 | 1.961997 | 0.315922 | 0.3999852
21.4073 | 24.3056 | 22.35406 | 21.63844 | 1.951541 | 0.3162459 | 0.3993708
21.4173 | 24.3101 | 22.34005 | 21.62471 | 1.970048 | 0.3165704 | 0.398775
21.4273 | 24.3167 | 22.32608 | 21.61099 | 1.990617 | 0.3168953 | 0.3981977
21.4373 | 24.2862 | 22.31215 | 21.59729 | 1.974048 | 0.3172208 | 0.3976393
21.4473 | 24.2876 | 22.29826 | 21.58361 | 1.989341 | 0.3175469 | 0.3970996
21.4573 | 24.2655 | 22.2844 | 21.56995 | 1.981096 | 0.3178735 | 0.3965788
21.4673 | 24.2613 | 22.27059 | 21.55631 | 1.990713 | 0.3182005 | 0.396077
21.4773 | 24.2488 | 22.25681 | 21.54269 | 1.991991 | 0.3185282 | 0.395594
21.4873 | 24.2153 | 22.24307 | 21.52908 | 1.972232 | 0.3188564 | 0.3951301
21.4973 | 24.2404 | 22.22937 | 21.5155 | 2.011034 | 0.3191852 | 0.394685
21.5073 | 24.2184 | 22.2157 | 21.50193 | 2.002698 | 0.3195145 | 0.3942589
21.5173 | 24.2188 | 22.20208 | 21.48838 | 2.016724 | 0.3198443 | 0.3938517
21.5273 | 24.2044 | 22.18849 | 21.47485 | 2.015911 | 0.3201747 | 0.3934633
21.5373 | 24.1826 | 22.17494 | 21.46134 | 2.007661 | 0.3205056 | 0.3930938
21.5473 | 24.1822 | 22.16143 | 21.44785 | 2.020772 | 0.3208371 | 0.3927429
21.5573 | 24.1667 | 22.14795 | 21.43437 | 2.018746 | 0.3211691 | 0.3924107
21.5673 | 24.1408 | 22.13452 | 21.42092 | 2.006282 | 0.3215017 | 0.3920972
21.5773 | 24.1274 | 22.12112 | 21.40748 | 2.006279 | 0.3218349 | 0.391802
21.5873 | 24.1405 | 22.10776 | 21.39407 | 2.032739 | 0.3221686 | 0.3915254
21.5973 | 24.1097 | 22.09444 | 21.38067 | 2.015262 | 0.3225028 | 0.3912669
21.6073 | 24.1046 | 22.08115 | 21.36729 | 2.023447 | 0.3228376 | 0.3910268
21.6173 | 24.1029 | 22.06791 | 21.35393 | 2.034994 | 0.323173 | 0.3908046
21.6273 | 24.0809 | 22.0547 | 21.34059 | 2.026204 | 0.3235089 | 0.3906005
21.6373 | 24.0848 | 22.04152 | 21.32726 | 2.043277 | 0.3238454 | 0.3904142
21.6473 | 24.048 | 22.02839 | 21.31396 | 2.019613 | 0.3241825 | 0.3902456
21.6573 | 24.0258 | 22.01529 | 21.30067 | 2.010512 | 0.32452 | 0.3900946
21.6673 | 24.0346 | 22.00223 | 21.28741 | 2.032374 | 0.3248583 | 0.389961
21.6773 | 24.0322 | 21.9892 | 21.27416 | 2.043 | 0.325197 | 0.3898447
21.6873 | 23.9968 | 21.97621 | 21.26093 | 2.020588 | 0.3255363 | 0.3897456
21.6973 | 24.0162 | 21.96326 | 21.24772 | 2.052941 | 0.3258762 | 0.3896636
21.7073 | 23.9926 | 21.95034 | 21.23453 | 2.042257 | 0.3262166 | 0.3895984
21.7173 | 23.9821 | 21.93746 | 21.22136 | 2.044637 | 0.3265577 | 0.38955
21.7273 | 23.9676 | 21.92462 | 21.2082 | 2.042981 | 0.3268993 | 0.3895182
21.7373 | 23.9522 | 21.91181 | 21.19507 | 2.040389 | 0.3272414 | 0.3895028
21.7473 | 23.9407 | 21.89904 | 21.18195 | 2.041661 | 0.3275842 | 0.3895038
21.7573 | 23.9243 | 21.8863 | 21.16885 | 2.037998 | 0.3279275 | 0.3895209
21.7673 | 23.9356 | 21.8736 | 21.15578 | 2.061999 | 0.3282714 | 0.3895541
21.7773 | 23.9152 | 21.86094 | 21.14272 | 2.054265 | 0.3286159 | 0.3896031
21.7873 | 23.9227 | 21.8483 | 21.12968 | 2.074396 | 0.328961 | 0.3896678
21.7973 | 23.9021 | 21.83571 | 21.11665 | 2.066391 | 0.3293066 | 0.3897482
21.8073 | 23.8999 | 21.82315 | 21.10365 | 2.076752 | 0.3296529 | 0.3898439
21.8173 | 23.8963 | 21.81062 | 21.09067 | 2.085678 | 0.3299997 | 0.389955
21.8273 | 23.8571 | 21.79813 | 21.0777 | 2.05897 | 0.3303471 | 0.3900811
21.8373 | 23.8691 | 21.78567 | 21.06476 | 2.083427 | 0.3306951 | 0.3902224
21.8473 | 23.8646 | 21.77325 | 21.05183 | 2.09135 | 0.3310436 | 0.3903784
21.8573 | 23.8459 | 21.76086 | 21.03892 | 2.085038 | 0.3313928 | 0.3905492
21.8673 | 23.8429 | 21.74851 | 21.02603 | 2.094393 | 0.3317425 | 0.3907345
21.8773 | 23.8554 | 21.73619 | 21.01316 | 2.119213 | 0.3320929 | 0.3909344
21.8873 | 23.8442 | 21.7239 | 21.00031 | 2.1203 | 0.3324439 | 0.3911484
21.8973 | 23.8295 | 21.71165 | 20.98747 | 2.117853 | 0.3327954 | 0.3913768
21.9073 | 23.8205 | 21.69943 | 20.97466 | 2.121073 | 0.3331475 | 0.3916191
21.9173 | 23.8166 | 21.68724 | 20.96187 | 2.129359 | 0.3335003 | 0.3918753
21.9273 | 23.8052 | 21.67509 | 20.94909 | 2.130112 | 0.3338537 | 0.3921453
21.9373 | 23.8012 | 21.66297 | 20.93633 | 2.138232 | 0.3342076 | 0.3924289
21.9473 | 23.7714 | 21.65088 | 20.92359 | 2.120519 | 0.3345622 | 0.3927261
21.9573 | 23.7793 | 21.63883 | 20.91087 | 2.140472 | 0.3349173 | 0.3930366
21.9673 | 23.7827 | 21.62681 | 20.89817 | 2.155894 | 0.3352731 | 0.3933605
21.9772 | 23.7667 | 21.61494 | 20.88562 | 2.151762 | 0.3356259 | 0.393694
21.9872 | 23.7511 | 21.60298 | 20.87295 | 2.148119 | 0.3359829 | 0.3940439
21.9972 | 23.7543 | 21.59106 | 20.86031 | 2.163242 | 0.3363405 | 0.3944067
22.0072 | 23.7358 | 21.57917 | 20.84768 | 2.156634 | 0.3366987 | 0.3947823
22.0172 | 23.716 | 21.56731 | 20.83508 | 2.148693 | 0.3370575 | 0.3951707
22.0272 | 23.697 | 21.55548 | 20.82249 | 2.141521 | 0.3374169 | 0.3955715
22.0372 | 23.6982 | 21.54368 | 20.80992 | 2.154516 | 0.337777 | 0.3959849
22.0472 | 23.6834 | 21.53192 | 20.79737 | 2.151479 | 0.3381376 | 0.3964107
22.0572 | 23.6624 | 21.52019 | 20.78484 | 2.142211 | 0.3384989 | 0.3968486
22.0672 | 23.6698 | 21.50849 | 20.77233 | 2.161311 | 0.3388608 | 0.3972988
22.0772 | 23.6726 | 21.49682 | 20.75984 | 2.175779 | 0.3392233 | 0.397761
22.0872 | 23.6431 | 21.48518 | 20.74736 | 2.157916 | 0.3395865 | 0.3982352
22.0972 | 23.6212 | 21.47358 | 20.73491 | 2.147622 | 0.3399503 | 0.3987212
22.1072 | 23.6135 | 21.462 | 20.72247 | 2.151496 | 0.3403147 | 0.399219
22.1172 | 23.6119 | 21.45046 | 20.71005 | 2.161439 | 0.3406797 | 0.3997285
22.1272 | 23.5766 | 21.43895 | 20.69765 | 2.137651 | 0.3410454 | 0.4002496
22.1372 | 23.5813 | 21.42747 | 20.68527 | 2.153832 | 0.3414117 | 0.4007822
22.1472 | 23.5723 | 21.41602 | 20.67291 | 2.156282 | 0.3417786 | 0.4013262
22.1572 | 23.5823 | 21.4046 | 20.66057 | 2.177701 | 0.3421461 | 0.4018815
22.1672 | 23.5626 | 21.39321 | 20.64825 | 2.169389 | 0.3425144 | 0.4024482
22.1772 | 23.5336 | 21.38185 | 20.63594 | 2.151747 | 0.3428832 | 0.403026
22.1872 | 23.5325 | 21.37053 | 20.62366 | 2.161974 | 0.3432527 | 0.4036148
22.1972 | 23.5497 | 21.35923 | 20.61139 | 2.190471 | 0.3436228 | 0.4042147
22.2072 | 23.5154 | 21.34796 | 20.59914 | 2.167437 | 0.3439935 | 0.4048255
22.2172 | 23.488 | 21.33673 | 20.58692 | 2.151273 | 0.3443649 | 0.4054472
22.2272 | 23.5085 | 21.32552 | 20.57471 | 2.182978 | 0.344737 | 0.4060797
22.2372 | 23.5001 | 21.31435 | 20.56251 | 2.185753 | 0.3451097 | 0.406723
22.2472 | 23.4968 | 21.3032 | 20.55034 | 2.193598 | 0.345483 | 0.4073769
22.2572 | 23.4787 | 21.29209 | 20.53819 | 2.186613 | 0.345857 | 0.4080414
22.2672 | 23.473 | 21.281 | 20.52605 | 2.191998 | 0.3462317 | 0.4087165
22.2772 | 23.4725 | 21.26995 | 20.51394 | 2.202553 | 0.346607 | 0.4094021
22.2872 | 23.4532 | 21.25892 | 20.50184 | 2.194278 | 0.3469829 | 0.4100981
22.2972 | 23.4516 | 21.24793 | 20.48976 | 2.203673 | 0.3473595 | 0.4108045
22.3072 | 23.4413 | 21.23696 | 20.4777 | 2.204338 | 0.3477368 | 0.4115212
22.3172 | 23.4437 | 21.22603 | 20.46566 | 2.217673 | 0.3481147 | 0.4122481
22.3272 | 23.4268 | 21.21512 | 20.45364 | 2.211679 | 0.3484933 | 0.4129853
22.3372 | 23.4409 | 21.20424 | 20.44164 | 2.236655 | 0.3488726 | 0.4137326
22.3472 | 23.4206 | 21.1934 | 20.42966 | 2.227202 | 0.3492525 | 0.4144901
22.3572 | 23.4126 | 21.18258 | 20.41769 | 2.230019 | 0.349633 | 0.4152576
22.3672 | 23.4046 | 21.17179 | 20.40574 | 2.232806 | 0.3500143 | 0.4160351
22.3772 | 23.39 | 21.16104 | 20.39382 | 2.228964 | 0.3503962 | 0.4168227
22.3872 | 23.3939 | 21.15031 | 20.38191 | 2.243592 | 0.3507788 | 0.4176202
22.3972 | 23.3816 | 21.13961 | 20.37002 | 2.241992 | 0.3511621 | 0.4184275
22.4072 | 23.3645 | 21.12894 | 20.35815 | 2.235562 | 0.351546 | 0.4192447
22.4172 | 23.3779 | 21.1183 | 20.3463 | 2.259602 | 0.3519306 | 0.4200718
22.4272 | 23.3638 | 21.10769 | 20.33446 | 2.256113 | 0.3523159 | 0.4209087
22.4372 | 23.3562 | 21.0971 | 20.32265 | 2.259095 | 0.3527019 | 0.4217553
22.4472 | 23.3479 | 21.08655 | 20.31085 | 2.261348 | 0.3530885 | 0.4226117
22.4572 | 23.3442 | 21.07603 | 20.29907 | 2.268172 | 0.3534759 | 0.4234778
22.4672 | 23.3215 | 21.06553 | 20.28732 | 2.255966 | 0.3538639 | 0.4243535
22.4772 | 23.3239 | 21.05507 | 20.27558 | 2.268832 | 0.3542526 | 0.4252389
22.4872 | 23.2955 | 21.04463 | 20.26386 | 2.250868 | 0.3546419 | 0.4261338
22.4972 | 23.309 | 21.03422 | 20.25215 | 2.274776 | 0.355032 | 0.4270385
22.5072 | 23.2979 | 21.02385 | 20.24047 | 2.274054 | 0.3554228 | 0.4279526
22.5172 | 23.2917 | 21.0135 | 20.22881 | 2.278203 | 0.3558142 | 0.4288763
22.5272 | 23.2751 | 21.00318 | 20.21716 | 2.271924 | 0.3562064 | 0.4298096
22.5372 | 23.2948 | 20.99288 | 20.20553 | 2.301915 | 0.3565993 | 0.4307524
22.5472 | 23.2443 | 20.98262 | 20.19392 | 2.261678 | 0.3569928 | 0.4317046
22.5572 | 23.2524 | 20.97239 | 20.18233 | 2.280012 | 0.3573871 | 0.4326663
22.5671 | 23.2453 | 20.96229 | 20.17088 | 2.283015 | 0.357778 | 0.4336278
22.5771 | 23.2184 | 20.95211 | 20.15933 | 2.266291 | 0.3581737 | 0.4346084
22.5871 | 23.2044 | 20.94196 | 20.14779 | 2.262438 | 0.3585701 | 0.4355984
22.5971 | 23.2034 | 20.93184 | 20.13628 | 2.271557 | 0.3589671 | 0.4365978
22.6071 | 23.215 | 20.92175 | 20.12478 | 2.293246 | 0.3593649 | 0.4376067
22.6171 | 23.1882 | 20.91169 | 20.1133 | 2.276507 | 0.3597634 | 0.438625
22.6271 | 23.182 | 20.90166 | 20.10185 | 2.28034 | 0.3601625 | 0.4396527
22.6371 | 23.1672 | 20.89166 | 20.0904 | 2.275543 | 0.3605624 | 0.4406898
22.6471 | 23.1596 | 20.88168 | 20.07898 | 2.277917 | 0.360963 | 0.4417363
22.6571 | 23.1439 | 20.87174 | 20.06758 | 2.272163 | 0.3613644 | 0.4427922
22.6671 | 23.127 | 20.86182 | 20.0562 | 2.26518 | 0.3617664 | 0.4438574
22.6771 | 23.1041 | 20.85193 | 20.04483 | 2.252169 | 0.3621692 | 0.4449321
22.6871 | 23.1141 | 20.84207 | 20.03348 | 2.272028 | 0.3625727 | 0.4460162
22.6971 | 23.1028 | 20.83224 | 20.02215 | 2.270559 | 0.3629769 | 0.4471097
22.7071 | 23.0963 | 20.82244 | 20.01084 | 2.273861 | 0.3633818 | 0.4482125
22.7171 | 23.0741 | 20.81267 | 19.99955 | 2.261434 | 0.3637875 | 0.4493249
22.7271 | 23.0678 | 20.80292 | 19.98828 | 2.264879 | 0.3641939 | 0.4504465
22.7371 | 23.0731 | 20.7932 | 19.97703 | 2.279895 | 0.364601 | 0.4515776
22.7471 | 23.0378 | 20.78352 | 19.96579 | 2.254282 | 0.3650089 | 0.4527182
22.7571 | 23.0281 | 20.77386 | 19.95457 | 2.254241 | 0.3654175 | 0.4538682
22.7671 | 23.034 | 20.76423 | 19.94338 | 2.26977 | 0.3658268 | 0.4550276
22.7771 | 23.003 | 20.75463 | 19.9322 | 2.248371 | 0.3662369 | 0.4561964
22.7871 | 22.9978 | 20.74506 | 19.92103 | 2.252743 | 0.3666477 | 0.4573748
22.7971 | 23.0102 | 20.73551 | 19.90989 | 2.274687 | 0.3670592 | 0.4585626
22.8071 | 23.0046 | 20.726 | 19.89877 | 2.278601 | 0.3674716 | 0.4597599
22.8171 | 22.9727 | 20.71651 | 19.88766 | 2.256187 | 0.3678846 | 0.4609668
22.8271 | 22.9713 | 20.70706 | 19.87657 | 2.264244 | 0.3682984 | 0.4621831
22.8371 | 22.9597 | 20.69763 | 19.86551 | 2.262072 | 0.368713 | 0.463409
22.8471 | 22.959 | 20.68823 | 19.85446 | 2.270772 | 0.3691282 | 0.4646445
22.8571 | 22.9461 | 20.67886 | 19.84342 | 2.267243 | 0.3695443 | 0.4658895
22.8671 | 22.9333 | 20.66952 | 19.83241 | 2.263784 | 0.3699611 | 0.4671441
22.8771 | 22.9289 | 20.6602 | 19.82142 | 2.268697 | 0.3703786 | 0.4684084
22.8871 | 22.9255 | 20.65092 | 19.81044 | 2.274582 | 0.3707969 | 0.4696823
22.8971 | 22.9204 | 20.64166 | 19.79948 | 2.278737 | 0.371216 | 0.4709659
22.9071 | 22.9102 | 20.63244 | 19.78854 | 2.277763 | 0.3716359 | 0.4722592
22.9171 | 22.8959 | 20.62324 | 19.77762 | 2.27266 | 0.3720565 | 0.4735622
22.9271 | 22.8829 | 20.61407 | 19.76672 | 2.268829 | 0.3724779 | 0.4748749
22.9371 | 22.8688 | 20.60493 | 19.75583 | 2.263868 | 0.3729 | 0.4761975
22.9471 | 22.8669 | 20.59582 | 19.74497 | 2.271079 | 0.3733229 | 0.4775298
22.9571 | 22.8577 | 20.58674 | 19.73412 | 2.270961 | 0.3737466 | 0.478872
22.9671 | 22.8502 | 20.57769 | 19.72329 | 2.272513 | 0.3741711 | 0.480224
22.9771 | 22.8272 | 20.56866 | 19.71248 | 2.258537 | 0.3745963 | 0.4815859
22.9871 | 22.8357 | 20.55967 | 19.70169 | 2.276031 | 0.3750223 | 0.4829578
22.9971 | 22.8211 | 20.5507 | 19.69091 | 2.270396 | 0.3754491 | 0.4843396
23.0071 | 22.8141 | 20.54177 | 19.68016 | 2.272333 | 0.3758767 | 0.4857314
23.0171 | 22.7827 | 20.53286 | 19.66942 | 2.24984 | 0.3763051 | 0.4871332
23.0271 | 22.7738 | 20.52398 | 19.6587 | 2.249818 | 0.3767342 | 0.4885451
23.0371 | 22.7743 | 20.51513 | 19.648 | 2.259166 | 0.3771641 | 0.4899671
23.0471 | 22.7655 | 20.50631 | 19.63732 | 2.259186 | 0.3775948 | 0.4913993
23.0571 | 22.751 | 20.49752 | 19.62666 | 2.253476 | 0.3780264 | 0.4928416
23.0671 | 22.7259 | 20.48876 | 19.61601 | 2.237137 | 0.3784587 | 0.4942942
23.0771 | 22.7371 | 20.48003 | 19.60538 | 2.257069 | 0.3788918 | 0.4957571
23.0871 | 22.7284 | 20.47133 | 19.59477 | 2.257071 | 0.3793257 | 0.4972302
23.0971 | 22.7113 | 20.46266 | 19.58418 | 2.248644 | 0.3797604 | 0.4987137
23.1071 | 22.694 | 20.45401 | 19.57361 | 2.239987 | 0.3801959 | 0.5002075
23.1171 | 22.6848 | 20.4454 | 19.56305 | 2.239401 | 0.3806322 | 0.5017119
23.1271 | 22.6882 | 20.43681 | 19.55252 | 2.251386 | 0.3810694 | 0.5032267
23.1371 | 22.6706 | 20.42826 | 19.542 | 2.242341 | 0.3815073 | 0.504752
23.147 | 22.6574 | 20.41982 | 19.5316 | 2.237581 | 0.3819417 | 0.5062725
23.157 | 22.6544 | 20.41132 | 19.52112 | 2.243077 | 0.3823812 | 0.5078189
23.167 | 22.6564 | 20.40286 | 19.51066 | 2.253543 | 0.3828216 | 0.5093761
23.177 | 22.6512 | 20.39442 | 19.50021 | 2.25678 | 0.3832628 | 0.5109439
23.187 | 22.6298 | 20.38601 | 19.48979 | 2.243787 | 0.3837047 | 0.5125225
23.197 | 22.6291 | 20.37764 | 19.47938 | 2.251464 | 0.3841476 | 0.514112
23.207 | 22.6232 | 20.36929 | 19.46898 | 2.253912 | 0.3845912 | 0.5157123
23.217 | 22.6059 | 20.36097 | 19.45861 | 2.244929 | 0.3850357 | 0.5173236
23.227 | 22.6113 | 20.35268 | 19.44826 | 2.258617 | 0.385481 | 0.5189459
23.237 | 22.588 | 20.34443 | 19.43792 | 2.243575 | 0.3859271 | 0.5205793
23.247 | 22.5867 | 20.3362 | 19.4276 | 2.250502 | 0.386374 | 0.5222237
23.257 | 22.598 | 20.328 | 19.4173 | 2.27 | 0.3868219 | 0.5238793
23.267 | 22.5789 | 20.31983 | 19.40702 | 2.259067 | 0.3872704 | 0.5255461
23.277 | 22.581 | 20.3117 | 19.39675 | 2.269305 | 0.3877199 | 0.5272242
23.287 | 22.5591 | 20.30359 | 19.3865 | 2.255512 | 0.3881702 | 0.5289137
23.297 | 22.5664 | 20.29551 | 19.37628 | 2.270889 | 0.3886214 | 0.5306146
23.307 | 22.5512 | 20.28746 | 19.36606 | 2.263736 | 0.3890734 | 0.532327
23.317 | 22.544 | 20.27945 | 19.35587 | 2.264552 | 0.3895262 | 0.5340509
23.327 | 22.5559 | 20.27146 | 19.3457 | 2.284438 | 0.3899799 | 0.5357864
23.337 | 22.5332 | 20.26351 | 19.33554 | 2.269693 | 0.3904345 | 0.5375335
23.347 | 22.537 | 20.25558 | 19.3254 | 2.281418 | 0.3908898 | 0.5392925
23.357 | 22.5193 | 20.24769 | 19.31528 | 2.271612 | 0.3913461 | 0.5410632
23.367 | 22.5286 | 20.23982 | 19.30517 | 2.288776 | 0.3918032 | 0.5428458
23.377 | 22.5155 | 20.23199 | 19.29509 | 2.283509 | 0.3922612 | 0.5446403
23.387 | 22.5092 | 20.22419 | 19.28502 | 2.285011 | 0.39272 | 0.5464469
23.397 | 22.498 | 20.21642 | 19.27497 | 2.281583 | 0.3931797 | 0.5482656
23.407 | 22.5103 | 20.20868 | 19.26494 | 2.301623 | 0.3936402 | 0.5500963
23.417 | 22.494 | 20.20097 | 19.25493 | 2.293033 | 0.3941017 | 0.5519394
23.427 | 22.4957 | 20.19329 | 19.24493 | 2.302411 | 0.394564 | 0.5537948
23.437 | 22.4928 | 20.18564 | 19.23495 | 2.307159 | 0.3950271 | 0.5556625
23.447 | 22.4901 | 20.17802 | 19.22499 | 2.312075 | 0.3954912 | 0.5575427
23.457 | 22.4769 | 20.17044 | 19.21505 | 2.30646 | 0.3959561 | 0.5594354
23.467 | 22.4724 | 20.16289 | 19.20512 | 2.309514 | 0.3964219 | 0.5613408
23.477 | 22.4849 | 20.15536 | 19.19522 | 2.329537 | 0.3968886 | 0.5632589
23.487 | 22.468 | 20.14787 | 19.18533 | 2.320128 | 0.3973562 | 0.5651898
23.497 | 22.4445 | 20.14041 | 19.17545 | 2.304088 | 0.3978246 | 0.5671335
23.507 | 22.457 | 20.13298 | 19.1656 | 2.324016 | 0.398294 | 0.5690901
23.517 | 22.4485 | 20.12559 | 19.15576 | 2.322912 | 0.3987643 | 0.5710599
23.527 | 22.463 | 20.11822 | 19.14594 | 2.344777 | 0.3992354 | 0.5730427
23.537 | 22.4405 | 20.11089 | 19.13614 | 2.32961 | 0.3997074 | 0.5750388
23.547 | 22.4251 | 20.10359 | 19.12636 | 2.321512 | 0.4001804 | 0.5770481
23.557 | 22.4147 | 20.09632 | 19.11659 | 2.318381 | 0.4006542 | 0.5790709
23.567 | 22.4297 | 20.08908 | 19.10685 | 2.340618 | 0.401129 | 0.5811071
23.577 | 22.4143 | 20.08188 | 19.09712 | 2.332423 | 0.4016046 | 0.5831569
23.587 | 22.3963 | 20.0747 | 19.0874 | 2.321596 | 0.4020812 | 0.5852203
23.597 | 22.3843 | 20.06756 | 19.07771 | 2.316737 | 0.4025586 | 0.5872975
23.607 | 22.3787 | 20.06045 | 19.06803 | 2.318246 | 0.403037 | 0.5893886
23.617 | 22.3663 | 20.05338 | 19.05837 | 2.312922 | 0.4035163 | 0.5914935
23.627 | 22.3738 | 20.04633 | 19.04873 | 2.327465 | 0.4039965 | 0.5936126
23.637 | 22.3576 | 20.03932 | 19.0391 | 2.318276 | 0.4044777 | 0.5957458
23.647 | 22.3408 | 20.03235 | 19.02949 | 2.308455 | 0.4049597 | 0.5978933
23.657 | 22.3228 | 20.0254 | 19.0199 | 2.2974 | 0.4054427 | 0.600055
23.667 | 22.3225 | 20.01849 | 19.01033 | 2.304013 | 0.4059266 | 0.6022313
23.677 | 22.3203 | 20.01161 | 19.00077 | 2.308693 | 0.4064115 | 0.6044221
23.687 | 22.3006 | 20.00476 | 18.99124 | 2.29584 | 0.4068972 | 0.6066275
23.697 | 22.2821 | 19.99795 | 18.98171 | 2.284154 | 0.4073839 | 0.6088477
23.707 | 22.2813 | 19.99117 | 18.97221 | 2.290134 | 0.4078716 | 0.6110827
23.717 | 22.2764 | 19.98442 | 18.96273 | 2.291981 | 0.4083602 | 0.6133328
23.727 | 22.2598 | 19.9777 | 18.95326 | 2.282095 | 0.4088497 | 0.6155979
23.7369 | 22.2481 | 19.97109 | 18.9439 | 2.277009 | 0.4093353 | 0.6178554
23.7469 | 22.2237 | 19.96444 | 18.93447 | 2.259256 | 0.4098267 | 0.6201508
23.7569 | 22.2198 | 19.95783 | 18.92505 | 2.261969 | 0.410319 | 0.6224618
23.7669 | 22.2162 | 19.95125 | 18.91565 | 2.264949 | 0.4108124 | 0.6247882
23.7769 | 22.2144 | 19.94471 | 18.90627 | 2.269694 | 0.4113067 | 0.6271304
23.7869 | 22.1913 | 19.93819 | 18.8969 | 2.253106 | 0.4118019 | 0.6294882
23.7969 | 22.1696 | 19.93172 | 18.88756 | 2.237884 | 0.4122981 | 0.631862
23.8069 | 22.1657 | 19.92527 | 18.87823 | 2.240427 | 0.4127952 | 0.6342518
23.8169 | 22.1658 | 19.91886 | 18.86891 | 2.246936 | 0.4132934 | 0.6366577
23.8269 | 22.1563 | 19.91249 | 18.85962 | 2.24381 | 0.4137924 | 0.6390799
23.8369 | 22.1366 | 19.90615 | 18.85034 | 2.23045 | 0.4142925 | 0.6415185
23.8469 | 22.1355 | 19.89984 | 18.84108 | 2.235656 | 0.4147936 | 0.6439736
23.8569 | 22.1202 | 19.89357 | 18.83183 | 2.226626 | 0.4152956 | 0.6464453
23.8669 | 22.1083 | 19.88734 | 18.82261 | 2.220962 | 0.4157986 | 0.6489338
23.8769 | 22.1026 | 19.88114 | 18.8134 | 2.221463 | 0.4163025 | 0.6514392
23.8869 | 22.0899 | 19.87497 | 18.8042 | 2.214928 | 0.4168075 | 0.6539617
23.8969 | 22.0981 | 19.86884 | 18.79503 | 2.229259 | 0.4173134 | 0.6565013
23.9069 | 22.0925 | 19.86275 | 18.78587 | 2.229754 | 0.4178204 | 0.6590582
23.9169 | 22.0715 | 19.85669 | 18.77673 | 2.214813 | 0.4183283 | 0.6616326
23.9269 | 22.0574 | 19.85066 | 18.7676 | 2.206737 | 0.4188372 | 0.6642245
23.9369 | 22.0455 | 19.84467 | 18.75849 | 2.200825 | 0.4193471 | 0.6668342
23.9469 | 22.0541 | 19.83872 | 18.7494 | 2.215377 | 0.4198581 | 0.6694617
23.9569 | 22.0487 | 19.83281 | 18.74033 | 2.215894 | 0.42037 | 0.6721073
23.9669 | 22.0308 | 19.82693 | 18.73127 | 2.203874 | 0.4208829 | 0.6747709
23.9769 | 22.0338 | 19.82108 | 18.72223 | 2.212718 | 0.4213968 | 0.6774529
23.9869 | 22.0193 | 19.81527 | 18.71321 | 2.204025 | 0.4219118 | 0.6801534
23.9969 | 22.0344 | 19.8095 | 18.7042 | 2.224896 | 0.4224277 | 0.6828723
24.0069 | 22.0024 | 19.80377 | 18.69521 | 2.198631 | 0.4229447 | 0.6856101
24.0169 | 22 | 19.79807 | 18.68624 | 2.201928 | 0.4234627 | 0.6883668
24.0269 | 21.9905 | 19.79241 | 18.67729 | 2.198089 | 0.4239817 | 0.6911425
24.0369 | 22.0004 | 19.78679 | 18.66835 | 2.213612 | 0.4245017 | 0.6939375
24.0469 | 21.9781 | 19.7812 | 18.65943 | 2.196899 | 0.4250228 | 0.6967518
24.0569 | 21.9689 | 19.77565 | 18.65052 | 2.193248 | 0.4255449 | 0.6995857
24.0669 | 21.9694 | 19.77014 | 18.64163 | 2.199259 | 0.4260681 | 0.7024392
24.0769 | 21.9734 | 19.76467 | 18.63276 | 2.208733 | 0.4265922 | 0.7053128
24.0869 | 21.9501 | 19.75923 | 18.62391 | 2.190868 | 0.4271175 | 0.7082063
24.0969 | 21.9464 | 19.75383 | 18.61507 | 2.192566 | 0.4276437 | 0.7111199
24.1069 | 21.944 | 19.74847 | 18.60625 | 2.195526 | 0.428171 | 0.714054
24.1169 | 21.9338 | 19.74315 | 18.59744 | 2.190648 | 0.4286993 | 0.7170085
24.1269 | 21.9125 | 19.73787 | 18.58866 | 2.174631 | 0.4292287 | 0.7199838
24.1369 | 21.9078 | 19.73262 | 18.57989 | 2.175175 | 0.4297592 | 0.7229801
24.1469 | 21.9017 | 19.72742 | 18.57113 | 2.174281 | 0.4302907 | 0.7259974
24.1569 | 21.8991 | 19.72225 | 18.56239 | 2.176848 | 0.4308232 | 0.7290359
24.1669 | 21.8872 | 19.71712 | 18.55367 | 2.170076 | 0.4313569 | 0.7320959
24.1769 | 21.8734 | 19.71204 | 18.54497 | 2.161364 | 0.4318916 | 0.7351776
24.1869 | 21.872 | 19.70699 | 18.53628 | 2.165013 | 0.4324273 | 0.7382809
24.1969 | 21.8479 | 19.70198 | 18.52761 | 2.145922 | 0.4329641 | 0.7414064
24.2069 | 21.8498 | 19.69701 | 18.51895 | 2.152792 | 0.433502 | 0.744554
24.2169 | 21.8296 | 19.69208 | 18.51031 | 2.137522 | 0.434041 | 0.747724
24.2269 | 21.8096 | 19.68719 | 18.50169 | 2.122411 | 0.434581 | 0.7509166
24.2369 | 21.8124 | 19.68234 | 18.49309 | 2.13006 | 0.4351222 | 0.754132
24.2469 | 21.8044 | 19.67753 | 18.4845 | 2.126869 | 0.4356644 | 0.7573703
24.2569 | 21.8021 | 19.67276 | 18.47592 | 2.129336 | 0.4362077 | 0.7606319
24.2669 | 21.7748 | 19.66804 | 18.46737 | 2.106763 | 0.4367521 | 0.7639168
24.2769 | 21.7693 | 19.66335 | 18.45883 | 2.105949 | 0.4372977 | 0.7672253
24.2869 | 21.7523 | 19.65871 | 18.4503 | 2.093594 | 0.4378442 | 0.7705576
24.2969 | 21.749 | 19.6541 | 18.4418 | 2.094897 | 0.4383919 | 0.773914
24.3069 | 21.7347 | 19.64954 | 18.43331 | 2.085159 | 0.4389407 | 0.7772946
24.3168 | 21.7259 | 19.64507 | 18.42492 | 2.080833 | 0.4394851 | 0.7806654
24.3268 | 21.7135 | 19.64059 | 18.41646 | 2.072911 | 0.4400361 | 0.7840949
24.3368 | 21.705 | 19.63615 | 18.40802 | 2.068847 | 0.4405883 | 0.7875492
24.3468 | 21.6993 | 19.63176 | 18.39959 | 2.06754 | 0.4411415 | 0.7910287
24.3568 | 21.6876 | 19.62741 | 18.39118 | 2.060191 | 0.4416958 | 0.7945335
24.3668 | 21.6705 | 19.6231 | 18.38279 | 2.047399 | 0.4422513 | 0.7980639
24.3768 | 21.6578 | 19.61884 | 18.37441 | 2.038963 | 0.4428079 | 0.8016202
24.3868 | 21.6563 | 19.61462 | 18.36605 | 2.041684 | 0.4433656 | 0.8052024
24.3968 | 21.635 | 19.61044 | 18.3577 | 2.024562 | 0.4439245 | 0.8088109
24.4068 | 21.6172 | 19.6063 | 18.34937 | 2.010895 | 0.4444845 | 0.812446
24.4168 | 21.6264 | 19.60221 | 18.34106 | 2.024185 | 0.4450456 | 0.8161078
24.4268 | 21.6076 | 19.59817 | 18.33276 | 2.009431 | 0.4456079 | 0.8197967
24.4368 | 21.6082 | 19.59417 | 18.32448 | 2.014032 | 0.4461713 | 0.8235128
24.4468 | 21.5834 | 19.59021 | 18.31622 | 1.993188 | 0.4467359 | 0.8272565
24.4568 | 21.576 | 19.5863 | 18.30797 | 1.989699 | 0.4473016 | 0.8310279
24.4668 | 21.565 | 19.58243 | 18.29974 | 1.982565 | 0.4478685 | 0.8348273
24.4768 | 21.5584 | 19.57861 | 18.29152 | 1.979786 | 0.4484365 | 0.838655
24.4868 | 21.5471 | 19.57484 | 18.28332 | 1.972261 | 0.4490057 | 0.8425114
24.4968 | 21.542 | 19.57111 | 18.27514 | 1.97089 | 0.4495761 | 0.8463965
24.5068 | 21.5383 | 19.56743 | 18.26697 | 1.970873 | 0.4501476 | 0.8503108
24.5168 | 21.5131 | 19.56379 | 18.25882 | 1.949309 | 0.4507203 | 0.8542545
24.5268 | 21.519 | 19.5602 | 18.25068 | 1.958799 | 0.4512941 | 0.8582278
24.5368 | 21.4994 | 19.55666 | 18.24256 | 1.942742 | 0.4518692 | 0.862231
24.5468 | 21.4984 | 19.55316 | 18.23445 | 1.945237 | 0.4524454 | 0.8662645
24.5568 | 21.4964 | 19.54971 | 18.22636 | 1.946685 | 0.4530228 | 0.8703284
24.5668 | 21.4876 | 19.54631 | 18.21829 | 1.941285 | 0.4536014 | 0.8744232
24.5768 | 21.4603 | 19.54296 | 18.21023 | 1.917337 | 0.4541812 | 0.8785493
24.5868 | 21.4634 | 19.53966 | 18.20219 | 1.923741 | 0.4547622 | 0.8827065
24.5968 | 21.4579 | 19.5364 | 18.19416 | 1.921496 | 0.4553444 | 0.8868955
24.6068 | 21.4591 | 19.5332 | 18.18615 | 1.925902 | 0.4559277 | 0.8911165
24.6168 | 21.4533 | 19.53004 | 18.17816 | 1.923259 | 0.4565123 | 0.8953698
24.6268 | 21.4148 | 19.52693 | 18.17018 | 1.887866 | 0.4570981 | 0.8996557
24.6368 | 21.4208 | 19.52388 | 18.16222 | 1.896923 | 0.4576851 | 0.9039748
24.6468 | 21.4211 | 19.52087 | 18.15427 | 1.900231 | 0.4582733 | 0.908327
24.6568 | 21.408 | 19.51791 | 18.14634 | 1.890088 | 0.4588627 | 0.9127127
24.6668 | 21.4077 | 19.51501 | 18.13842 | 1.892694 | 0.4594534 | 0.9171325
24.6768 | 21.3871 | 19.51215 | 18.13052 | 1.874949 | 0.4600453 | 0.9215865
24.6868 | 21.3817 | 19.50935 | 18.12263 | 1.872353 | 0.4606384 | 0.9260751
24.6968 | 21.3829 | 19.5066 | 18.11476 | 1.876305 | 0.4612327 | 0.9305986
24.7068 | 21.3658 | 19.5039 | 18.10691 | 1.861905 | 0.4618282 | 0.9351573
24.7168 | 21.3597 | 19.50125 | 18.09907 | 1.858452 | 0.4624251 | 0.9397519
24.7268 | 21.3522 | 19.49865 | 18.09125 | 1.853547 | 0.4630231 | 0.9443823
24.7368 | 21.3315 | 19.49611 | 18.08344 | 1.835389 | 0.4636224 | 0.949049
24.7468 | 21.3444 | 19.49362 | 18.07565 | 1.850778 | 0.464223 | 0.9537526
24.7568 | 21.3239 | 19.49119 | 18.06787 | 1.832712 | 0.4648248 | 0.9584933
24.7668 | 21.3056 | 19.48881 | 18.06011 | 1.816793 | 0.4654278 | 0.9632713
24.7768 | 21.3044 | 19.48648 | 18.05236 | 1.817919 | 0.4660322 | 0.9680873
24.7868 | 21.2988 | 19.48421 | 18.04463 | 1.81459 | 0.4666377 | 0.9729413
24.7968 | 21.3109 | 19.48199 | 18.03691 | 1.828907 | 0.4672446 | 0.977834
24.8068 | 21.2733 | 19.47983 | 18.02921 | 1.793467 | 0.4678527 | 0.9827657
24.8168 | 21.2685 | 19.47773 | 18.02153 | 1.790772 | 0.4684621 | 0.9877369
24.8268 | 21.2396 | 19.47568 | 18.01386 | 1.76392 | 0.4690728 | 0.9927478
24.8368 | 21.2563 | 19.47369 | 18.0062 | 1.782612 | 0.4696848 | 0.9977987
24.8468 | 21.2469 | 19.47175 | 17.99856 | 1.775147 | 0.470298 | 1.00289
24.8568 | 21.2365 | 19.46988 | 17.99094 | 1.766624 | 0.4709125 | 1.008023
24.8668 | 21.2181 | 19.46806 | 17.98333 | 1.750043 | 0.4715283 | 1.013197
24.8768 | 21.2131 | 19.4663 | 17.97574 | 1.746804 | 0.4721455 | 1.018413
24.8868 | 21.1986 | 19.46459 | 17.96816 | 1.734006 | 0.4727639 | 1.023672
24.8968 | 21.1971 | 19.46295 | 17.96059 | 1.734149 | 0.4733837 | 1.028973
24.9067 | 21.1924 | 19.46138 | 17.95312 | 1.731017 | 0.4739985 | 1.034263
24.9167 | 21.1805 | 19.45986 | 17.94559 | 1.720641 | 0.4746208 | 1.039651
24.9267 | 21.1707 | 19.4584 | 17.93807 | 1.712305 | 0.4752444 | 1.045082
24.9367 | 21.1496 | 19.45699 | 17.93057 | 1.692607 | 0.4758695 | 1.050558
24.9467 | 21.1478 | 19.45565 | 17.92308 | 1.692149 | 0.4764957 | 1.056079
24.9567 | 21.1502 | 19.45437 | 17.9156 | 1.695828 | 0.4771234 | 1.061646
24.9667 | 21.1296 | 19.45315 | 17.90814 | 1.676446 | 0.4777523 | 1.067258
24.9767 | 21.1379 | 19.452 | 17.9007 | 1.685901 | 0.4783826 | 1.072917
24.9867 | 21.1191 | 19.45091 | 17.89327 | 1.668192 | 0.4790142 | 1.078623
24.9967 | 21.1079 | 19.44988 | 17.88586 | 1.65802 | 0.4796472 | 1.084376
25.0067 | 21.0998 | 19.44892 | 17.87846 | 1.650884 | 0.4802815 | 1.090178
25.0167 | 21.0988 | 19.44802 | 17.87107 | 1.650783 | 0.4809173 | 1.096027
25.0267 | 21.0881 | 19.44718 | 17.8637 | 1.640917 | 0.4815542 | 1.101926
25.0367 | 21.0887 | 19.44641 | 17.85635 | 1.642285 | 0.4821926 | 1.107874
25.0467 | 21.0661 | 19.44571 | 17.84901 | 1.620388 | 0.4828323 | 1.113872
25.0567 | 21.0614 | 19.44508 | 17.84168 | 1.616324 | 0.4834734 | 1.119921
25.0667 | 21.0457 | 19.44451 | 17.83437 | 1.601192 | 0.4841159 | 1.126021
25.0767 | 21.0689 | 19.44401 | 17.82708 | 1.624893 | 0.4847598 | 1.132172
25.0867 | 21.0517 | 19.44357 | 17.81979 | 1.608125 | 0.485405 | 1.138375
25.0967 | 21.0417 | 19.44321 | 17.81253 | 1.598489 | 0.4860517 | 1.144632
25.1067 | 21.0485 | 19.44292 | 17.80528 | 1.605583 | 0.4866997 | 1.150941
25.1167 | 21.0199 | 19.44269 | 17.79804 | 1.577208 | 0.4873491 | 1.157305
25.1267 | 21.03 | 19.44254 | 17.79081 | 1.587462 | 0.4879999 | 1.163723
25.1367 | 21.0193 | 19.44245 | 17.78361 | 1.576845 | 0.4886521 | 1.170196
25.1467 | 21.0116 | 19.44244 | 17.77641 | 1.569157 | 0.4893057 | 1.176725
25.1567 | 21.0091 | 19.4425 | 17.76923 | 1.566596 | 0.4899607 | 1.18331
25.1667 | 21.022 | 19.44264 | 17.76207 | 1.579362 | 0.4906172 | 1.189952
25.1767 | 21.0032 | 19.44285 | 17.75492 | 1.560355 | 0.491275 | 1.196652
25.1867 | 21.007 | 19.44313 | 17.74778 | 1.563874 | 0.4919344 | 1.203409
25.1967 | 20.997 | 19.44348 | 17.74066 | 1.553518 | 0.492595 | 1.210226
25.2067 | 20.9861 | 19.44391 | 17.73355 | 1.542187 | 0.4932571 | 1.217102
25.2167 | 20.9749 | 19.44442 | 17.72646 | 1.53048 | 0.4939206 | 1.224038
25.2267 | 20.9978 | 19.445 | 17.71938 | 1.552797 | 0.4945857 | 1.231035
25.2367 | 20.9776 | 19.44566 | 17.71232 | 1.531936 | 0.495252 | 1.238094
25.2467 | 20.975 | 19.4464 | 17.70527 | 1.528597 | 0.4959199 | 1.245214
25.2567 | 20.9708 | 19.44722 | 17.69823 | 1.52358 | 0.4965892 | 1.252398
25.2667 | 20.9583 | 19.44812 | 17.69121 | 1.510183 | 0.4972601 | 1.259645
25.2767 | 20.9774 | 19.44909 | 17.68421 | 1.528307 | 0.4979322 | 1.266956
25.2867 | 20.9328 | 19.45015 | 17.67721 | 1.48265 | 0.498606 | 1.274332
25.2967 | 20.956 | 19.45129 | 17.67023 | 1.504711 | 0.4992811 | 1.281774
25.3067 | 20.9351 | 19.45251 | 17.66327 | 1.482591 | 0.4999577 | 1.289282
25.3167 | 20.932 | 19.45381 | 17.65632 | 1.478187 | 0.5006359 | 1.296858
25.3267 | 20.9239 | 19.4552 | 17.64938 | 1.4687 | 0.5013155 | 1.304502
25.3367 | 20.9273 | 19.45667 | 17.64246 | 1.470629 | 0.5019965 | 1.312214
25.3467 | 20.9011 | 19.45823 | 17.63555 | 1.442873 | 0.5026791 | 1.319996
25.3567 | 20.9037 | 19.45987 | 17.62866 | 1.44383 | 0.5033632 | 1.327848
25.3667 | 20.8987 | 19.4616 | 17.62178 | 1.437102 | 0.5040488 | 1.335771
25.3767 | 20.8782 | 19.46341 | 17.61491 | 1.414785 | 0.5047359 | 1.343766
25.3867 | 20.8669 | 19.46532 | 17.60806 | 1.401581 | 0.5054244 | 1.351834
25.3967 | 20.8666 | 19.46731 | 17.60122 | 1.399287 | 0.5061145 | 1.359976
25.4067 | 20.8303 | 19.4694 | 17.5944 | 1.360904 | 0.5068061 | 1.368192
25.4167 | 20.8375 | 19.47157 | 17.58759 | 1.36593 | 0.5074993 | 1.376483
25.4267 | 20.8211 | 19.47384 | 17.58079 | 1.347264 | 0.508194 | 1.384851
25.4367 | 20.8157 | 19.47619 | 17.57401 | 1.339506 | 0.5088902 | 1.393295
25.4467 | 20.7954 | 19.47865 | 17.56724 | 1.316754 | 0.5095879 | 1.401818
25.4567 | 20.7826 | 19.48119 | 17.56049 | 1.301409 | 0.5102872 | 1.410419
25.4667 | 20.7636 | 19.48383 | 17.55374 | 1.279768 | 0.510988 | 1.4191
25.4767 | 20.7685 | 19.48657 | 17.54702 | 1.281931 | 0.5116904 | 1.427862
25.4866 | 20.7276 | 19.48937 | 17.54037 | 1.238226 | 0.5123873 | 1.436616
25.4966 | 20.7186 | 19.4923 | 17.53367 | 1.226296 | 0.5130927 | 1.445541
25.5066 | 20.7038 | 19.49533 | 17.52698 | 1.208467 | 0.5137998 | 1.45455
25.5166 | 20.6891 | 19.49846 | 17.52031 | 1.190638 | 0.5145083 | 1.463643
25.5266 | 20.6926 | 19.50169 | 17.51365 | 1.190908 | 0.5152184 | 1.472822
25.5366 | 20.6598 | 19.50502 | 17.50701 | 1.154777 | 0.5159302 | 1.482087
25.5466 | 20.6575 | 19.50846 | 17.50037 | 1.149043 | 0.5166435 | 1.491439
25.5566 | 20.6283 | 19.512 | 17.49376 | 1.116305 | 0.5173585 | 1.500881
25.5666 | 20.6383 | 19.51564 | 17.48715 | 1.122662 | 0.5180751 | 1.510412
25.5766 | 20.6166 | 19.51939 | 17.48056 | 1.097214 | 0.5187932 | 1.520033
25.5866 | 20.5957 | 19.52324 | 17.47398 | 1.072459 | 0.5195128 | 1.529746
25.5966 | 20.5809 | 19.5272 | 17.46742 | 1.053696 | 0.5202342 | 1.539552
25.6066 | 20.5758 | 19.53128 | 17.46087 | 1.044523 | 0.5209571 | 1.549452
25.6166 | 20.5651 | 19.53546 | 17.45433 | 1.029641 | 0.5216817 | 1.559447
25.6266 | 20.5656 | 19.53975 | 17.44781 | 1.025848 | 0.5224078 | 1.569539
25.6366 | 20.5641 | 19.54416 | 17.44129 | 1.019942 | 0.5231357 | 1.579727
25.6466 | 20.5306 | 19.54868 | 17.4348 | 0.9819233 | 0.5238651 | 1.590014
25.6566 | 20.5259 | 19.55331 | 17.42831 | 0.9725895 | 0.5245961 | 1.600401
25.6666 | 20.5261 | 19.55806 | 17.42184 | 0.96804 | 0.5253288 | 1.610889
25.6766 | 20.5093 | 19.56293 | 17.41538 | 0.9463733 | 0.5260633 | 1.621478
25.6866 | 20.5238 | 19.56791 | 17.40894 | 0.9558884 | 0.5267993 | 1.632172
25.6966 | 20.4874 | 19.57302 | 17.40251 | 0.9143843 | 0.5275369 | 1.642969
25.7066 | 20.5107 | 19.57824 | 17.39609 | 0.9324595 | 0.5282763 | 1.653872
25.7166 | 20.4941 | 19.58359 | 17.38969 | 0.9105127 | 0.5290172 | 1.664883
25.7266 | 20.4855 | 19.58906 | 17.3833 | 0.8964426 | 0.5297599 | 1.676002
25.7366 | 20.476 | 19.59465 | 17.37692 | 0.8813478 | 0.5305043 | 1.68723
25.7466 | 20.4704 | 19.60037 | 17.37055 | 0.8700277 | 0.5312504 | 1.69857
25.7566 | 20.4765 | 19.60622 | 17.3642 | 0.8702803 | 0.5319981 | 1.710022
25.7666 | 20.4662 | 19.6122 | 17.35786 | 0.8540043 | 0.5327475 | 1.721587
25.7766 | 20.4671 | 19.6183 | 17.35153 | 0.8487985 | 0.5334987 | 1.733268
25.7866 | 20.4466 | 19.62454 | 17.34522 | 0.8220617 | 0.5342514 | 1.745065
25.7966 | 20.4392 | 19.63091 | 17.33892 | 0.808292 | 0.535006 | 1.756981
25.8066 | 20.4524 | 19.63741 | 17.33263 | 0.8149881 | 0.5357623 | 1.769015
25.8166 | 20.4412 | 19.64405 | 17.32636 | 0.797149 | 0.5365203 | 1.781171
25.8266 | 20.4268 | 19.65083 | 17.3201 | 0.7759728 | 0.53728 | 1.793449
25.8366 | 20.4232 | 19.65774 | 17.31385 | 0.7654584 | 0.5380414 | 1.80585
25.8466 | 20.4192 | 19.6648 | 17.30761 | 0.7544039 | 0.5388046 | 1.818377
25.8566 | 20.4148 | 19.67199 | 17.30139 | 0.742808 | 0.5395695 | 1.831031
25.8666 | 20.3992 | 19.67933 | 17.29518 | 0.7198692 | 0.5403362 | 1.843813
25.8766 | 20.3998 | 19.68681 | 17.28898 | 0.7129862 | 0.5411046 | 1.856725
25.8866 | 20.3978 | 19.69444 | 17.2828 | 0.7033565 | 0.5418748 | 1.869769
25.8966 | 20.3834 | 19.70222 | 17.27663 | 0.6811795 | 0.5426467 | 1.882946
25.9066 | 20.3865 | 19.71015 | 17.27047 | 0.6763531 | 0.5434204 | 1.896257
25.9166 | 20.3758 | 19.71822 | 17.26432 | 0.6575755 | 0.5441959 | 1.909706
25.9266 | 20.3692 | 19.72645 | 17.25819 | 0.6427455 | 0.5449732 | 1.923292
25.9366 | 20.3613 | 19.73484 | 17.25207 | 0.6264613 | 0.5457523 | 1.937019
25.9466 | 20.3702 | 19.74338 | 17.24596 | 0.6268211 | 0.5465331 | 1.950886
25.9566 | 20.3444 | 19.75208 | 17.23986 | 0.5923228 | 0.5473157 | 1.964898
25.9666 | 20.3355 | 19.76093 | 17.23378 | 0.5745655 | 0.5481002 | 1.979054
25.9766 | 20.3314 | 19.76995 | 17.22771 | 0.5614465 | 0.5488865 | 1.993358
25.9866 | 20.3446 | 19.77914 | 17.22165 | 0.5654648 | 0.5496746 | 2.00781
25.9966 | 20.3162 | 19.78848 | 17.21561 | 0.527718 | 0.5504644 | 2.022412
26.0066 | 20.3181 | 19.798 | 17.20957 | 0.5201045 | 0.5512562 | 2.037167
26.0166 | 20.3137 | 19.80768 | 17.20355 | 0.5060224 | 0.5520498 | 2.052077
26.0266 | 20.2946 | 19.81753 | 17.19754 | 0.4770701 | 0.5528452 | 2.067142
26.0366 | 20.2892 | 19.82755 | 17.19155 | 0.461645 | 0.5536424 | 2.082366
26.0466 | 20.291 | 19.83775 | 17.18556 | 0.4532461 | 0.5544415 | 2.09775
26.0566 | 20.2742 | 19.84813 | 17.17959 | 0.4260708 | 0.5552425 | 2.113296
26.0666 | 20.2812 | 19.85868 | 17.17363 | 0.4225168 | 0.5560453 | 2.129006
26.0765 | 20.2559 | 19.86931 | 17.16774 | 0.3865912 | 0.5568419 | 2.144723
26.0865 | 20.2592 | 19.88022 | 17.16181 | 0.3789767 | 0.5576485 | 2.160766
26.0965 | 20.2411 | 19.89132 | 17.15589 | 0.3497778 | 0.5584569 | 2.176979
26.1065 | 20.2309 | 19.90261 | 17.14998 | 0.3282926 | 0.5592673 | 2.193364
26.1165 | 20.2192 | 19.91408 | 17.14408 | 0.3051188 | 0.5600794 | 2.209924
26.1265 | 20.2233 | 19.92575 | 17.13819 | 0.2975542 | 0.5608935 | 2.22666
26.1365 | 20.201 | 19.9376 | 17.13232 | 0.263397 | 0.5617095 | 2.243575
26.1465 | 20.1819 | 19.94966 | 17.12646 | 0.2322444 | 0.5625275 | 2.260672
26.1565 | 20.1846 | 19.96191 | 17.12061 | 0.2226949 | 0.5633473 | 2.277951
26.1665 | 20.1811 | 19.97435 | 17.11477 | 0.2067457 | 0.564169 | 2.295416
26.1765 | 20.15 | 19.98701 | 17.10894 | 0.1629947 | 0.5649927 | 2.313069
26.1865 | 20.1396 | 19.99986 | 17.10313 | 0.1397398 | 0.5658184 | 2.330912
26.1965 | 20.1376 | 20.01292 | 17.09733 | 0.1246783 | 0.566646 | 2.348948
26.2065 | 20.1183 | 20.02619 | 17.09154 | 0.09210844 | 0.5674754 | 2.367178
26.2165 | 20.1035 | 20.03967 | 17.08576 | 0.06382749 | 0.5683068 | 2.385605
26.2265 | 20.1011 | 20.05337 | 17.07999 | 0.04773269 | 0.5691403 | 2.404233
26.2365 | 20.0792 | 20.06728 | 17.07424 | 0.01192196 | 0.5699758 | 2.423062
26.2465 | 20.0709 | 20.08141 | 17.0685 | -0.01050677 | 0.5708131 | 2.442095
26.2565 | 20.0592 | 20.09576 | 17.06277 | -0.0365567 | 0.5716524 | 2.461336
26.2665 | 20.043 | 20.11033 | 17.05705 | -0.06732966 | 0.5724937 | 2.480787
26.2765 | 20.0434 | 20.12513 | 17.05134 | -0.08172855 | 0.5733372 | 2.500449
26.2865 | 20.0293 | 20.14016 | 17.04565 | -0.1108561 | 0.5741824 | 2.520326
26.2965 | 20.0087 | 20.15541 | 17.03996 | -0.1467145 | 0.5750297 | 2.540421
26.3065 | 20.011 | 20.17091 | 17.03429 | -0.1599064 | 0.5758791 | 2.560735
26.3165 | 19.9935 | 20.18664 | 17.02863 | -0.1931351 | 0.5767305 | 2.581272
26.3265 | 20 | 20.2026 | 17.02298 | -0.2026022 | 0.5775838 | 2.602034
26.3365 | 19.9682 | 20.21881 | 17.01735 | -0.2506111 | 0.5784392 | 2.623025
26.3465 | 19.9805 | 20.23526 | 17.01172 | -0.2547645 | 0.5792967 | 2.644246
26.3565 | 19.9568 | 20.25197 | 17.00611 | -0.295165 | 0.5801563 | 2.6657
26.3665 | 19.9362 | 20.26892 | 17.00051 | -0.3327151 | 0.5810178 | 2.687391
26.3765 | 19.9373 | 20.28612 | 16.99492 | -0.3488181 | 0.5818814 | 2.70932
26.3865 | 19.9254 | 20.30358 | 16.98934 | -0.3781763 | 0.5827471 | 2.731492
26.3965 | 19.936 | 20.32129 | 16.98377 | -0.385293 | 0.583615 | 2.753908
26.4065 | 19.9183 | 20.33927 | 16.97821 | -0.4209712 | 0.5844848 | 2.776573
26.4165 | 19.9117 | 20.35751 | 16.97267 | -0.445813 | 0.5853566 | 2.799488
26.4265 | 19.908 | 20.37602 | 16.96714 | -0.4680216 | 0.5862306 | 2.822656
26.4365 | 19.8852 | 20.3948 | 16.96161 | -0.5096008 | 0.5871069 | 2.84608
26.4465 | 19.898 | 20.41385 | 16.9561 | -0.5158526 | 0.5879851 | 2.869765
26.4565 | 19.8798 | 20.43318 | 16.9506 | -0.55338 | 0.5888653 | 2.893711
26.4665 | 19.856 | 20.45279 | 16.94512 | -0.5967867 | 0.5897478 | 2.917923
26.4765 | 19.8738 | 20.47267 | 16.93964 | -0.5988748 | 0.5906324 | 2.942403
26.4865 | 19.8618 | 20.49285 | 16.93417 | -0.631048 | 0.5915192 | 2.967155
26.4965 | 19.8369 | 20.51331 | 16.92872 | -0.6764093 | 0.592408 | 2.992182
26.5065 | 19.847 | 20.53406 | 16.92328 | -0.6870615 | 0.593299 | 3.017487
26.5165 | 19.8215 | 20.55511 | 16.91784 | -0.7336077 | 0.5941921 | 3.043072
26.5265 | 19.825 | 20.57645 | 16.91242 | -0.751452 | 0.5950876 | 3.068941
26.5365 | 19.8051 | 20.5981 | 16.90701 | -0.7929957 | 0.595985 | 3.095097
26.5465 | 19.8051 | 20.62004 | 16.90161 | -0.8149433 | 0.5968847 | 3.121544
26.5565 | 19.7915 | 20.6423 | 16.89623 | -0.8507979 | 0.5977866 | 3.148284
26.5665 | 19.7843 | 20.66486 | 16.89085 | -0.8805622 | 0.5986907 | 3.175321
26.5765 | 19.7696 | 20.68774 | 16.88549 | -0.9181395 | 0.5995969 | 3.202658
26.5865 | 19.7696 | 20.71093 | 16.88013 | -0.941333 | 0.6005054 | 3.230297
26.5965 | 19.7465 | 20.73445 | 16.87479 | -0.9879457 | 0.601416 | 3.258243
26.6065 | 19.7319 | 20.75828 | 16.86945 | -1.026382 | 0.602329 | 3.286498
26.6165 | 19.7361 | 20.78244 | 16.86413 | -1.046342 | 0.6032441 | 3.315066
26.6265 | 19.725 | 20.80693 | 16.85882 | -1.081933 | 0.6041615 | 3.34395
26.6365 | 19.7096 | 20.83176 | 16.85352 | -1.122156 | 0.6050811 | 3.373153
26.6465 | 19.6995 | 20.85691 | 16.84823 | -1.157414 | 0.606003 | 3.402679
26.6564 | 19.6904 | 20.88215 | 16.84301 | -1.191754 | 0.6069178 | 3.432229
26.6664 | 19.6845 | 20.90799 | 16.83774 | -1.223489 | 0.6078442 | 3.462406
26.6764 | 19.6758 | 20.93417 | 16.83248 | -1.258369 | 0.6087729 | 3.492914
26.6864 | 19.669 | 20.9607 | 16.82724 | -1.291697 | 0.6097038 | 3.523758
26.6964 | 19.6529 | 20.98758 | 16.822 | -1.334677 | 0.610637 | 3.55494
26.7064 | 19.6563 | 21.01481 | 16.81677 | -1.358512 | 0.6115726 | 3.586464
26.7164 | 19.6393 | 21.0424 | 16.81156 | -1.403103 | 0.6125103 | 3.618332
26.7264 | 19.6266 | 21.07036 | 16.80636 | -1.443756 | 0.6134505 | 3.650549
26.7364 | 19.6159 | 21.09867 | 16.80116 | -1.482773 | 0.614393 | 3.683116
26.7464 | 19.6213 | 21.12736 | 16.79598 | -1.506056 | 0.6153378 | 3.716037
26.7564 | 19.6112 | 21.15641 | 16.79081 | -1.545209 | 0.6162849 | 3.749315
26.7664 | 19.6105 | 21.18584 | 16.78565 | -1.575336 | 0.6172344 | 3.782954
26.7764 | 19.6034 | 21.21564 | 16.7805 | -1.612238 | 0.6181862 | 3.816955
26.7864 | 19.5922 | 21.24582 | 16.77536 | -1.653619 | 0.6191404 | 3.851322
26.7964 | 19.5692 | 21.27638 | 16.77023 | -1.707182 | 0.6200969 | 3.886059
26.8064 | 19.5768 | 21.30733 | 16.76511 | -1.730529 | 0.6210559 | 3.921167
26.8164 | 19.5657 | 21.33866 | 16.76 | -1.772964 | 0.6220172 | 3.95665
26.8264 | 19.5732 | 21.37039 | 16.7549 | -1.797189 | 0.6229809 | 3.99251
26.8364 | 19.5662 | 21.40251 | 16.74981 | -1.836306 | 0.6239471 | 4.028749
26.8464 | 19.5463 | 21.43502 | 16.74473 | -1.888719 | 0.6249156 | 4.065372
26.8564 | 19.5473 | 21.46793 | 16.73966 | -1.920629 | 0.6258865 | 4.10238
26.8664 | 19.5315 | 21.50124 | 16.73461 | -1.96974 | 0.6268598 | 4.139775
26.8764 | 19.5177 | 21.53495 | 16.72956 | -2.017253 | 0.6278357 | 4.17756
26.8864 | 19.5258 | 21.56907 | 16.72452 | -2.043272 | 0.6288139 | 4.215737
26.8964 | 19.5189 | 21.6036 | 16.71949 | -2.084697 | 0.6297946 | 4.254309
26.9064 | 19.4943 | 21.63853 | 16.71448 | -2.144231 | 0.6307778 | 4.293277
26.9164 | 19.4978 | 21.67388 | 16.70947 | -2.176077 | 0.6317634 | 4.332644
26.9264 | 19.4949 | 21.70963 | 16.70447 | -2.214735 | 0.6327515 | 4.37241
26.9364 | 19.4693 | 21.74581 | 16.69949 | -2.276508 | 0.6337422 | 4.412579
26.9464 | 19.4772 | 21.7824 | 16.69451 | -2.305197 | 0.6347352 | 4.453152
26.9564 | 19.4607 | 21.8194 | 16.68954 | -2.358703 | 0.6357308 | 4.494129
26.9664 | 19.4656 | 21.85683 | 16.68459 | -2.391229 | 0.6367289 | 4.535514
26.9764 | 19.4477 | 21.89467 | 16.67964 | -2.446974 | 0.6377295 | 4.577305
26.9864 | 19.4273 | 21.93294 | 16.6747 | -2.505641 | 0.6387327 | 4.619505
26.9964 | 19.4202 | 21.97163 | 16.66978 | -2.551429 | 0.6397383 | 4.662115
27.0064 | 19.4163 | 22.01074 | 16.66486 | -2.594441 | 0.6407466 | 4.705135
27.0164 | 19.4064 | 22.05027 | 16.65995 | -2.643875 | 0.6417574 | 4.748565
27.0264 | 19.4125 | 22.09023 | 16.65505 | -2.677733 | 0.6427707 | 4.792407
27.0364 | 19.3886 | 22.13061 | 16.65017 | -2.742014 | 0.6437867 | 4.83666
27.0464 | 19.3924 | 22.17142 | 16.64529 | -2.779018 | 0.6448052 | 4.881323
27.0564 | 19.3742 | 22.21264 | 16.64042 | -2.838445 | 0.6458263 | 4.926396
27.0664 | 19.3633 | 22.25429 | 16.63556 | -2.890994 | 0.64685 | 4.97188
27.0764 | 19.3659 | 22.29637 | 16.63072 | -2.930465 | 0.6478763 | 5.017773
27.0864 | 19.3517 | 22.33886 | 16.62588 | -2.987156 | 0.6489053 | 5.064073
27.0964 | 19.3414 | 22.38177 | 16.62105 | -3.040366 | 0.6499368 | 5.110781
27.1064 | 19.3416 | 22.42509 | 16.61623 | -3.083493 | 0.650971 | 5.157893
27.1164 | 19.325 | 22.46883 | 16.61142 | -3.143834 | 0.6520078 | 5.205408
27.1264 | 19.3244 | 22.51299 | 16.60662 | -3.18859 | 0.6530473 | 5.253323
27.1364 | 19.3215 | 22.55756 | 16.60183 | -3.236055 | 0.6540895 | 5.301637
27.1464 | 19.3103 | 22.60253 | 16.59705 | -3.292228 | 0.6551344 | 5.350347
27.1564 | 19.3141 | 22.64791 | 16.59228 | -3.333805 | 0.6561818 | 5.399448
27.1664 | 19.2915 | 22.69368 | 16.58751 | -3.402182 | 0.6572321 | 5.448936
27.1764 | 19.2889 | 22.73986 | 16.58276 | -3.450957 | 0.658285 | 5.498811
27.1864 | 19.2851 | 22.78642 | 16.57802 | -3.501323 | 0.6593406 | 5.549064
27.1964 | 19.2795 | 22.83338 | 16.57328 | -3.553877 | 0.6603989 | 5.599694
27.2064 | 19.2733 | 22.88071 | 16.56856 | -3.607412 | 0.6614601 | 5.650693
27.2164 | 19.2645 | 22.92842 | 16.56384 | -3.663924 | 0.6625238 | 5.702056
27.2264 | 19.2649 | 22.97651 | 16.55914 | -3.711608 | 0.6635904 | 5.753778
27.2364 | 19.2609 | 23.02496 | 16.55444 | -3.764055 | 0.6646598 | 5.805853
27.2463 | 19.2491 | 23.07327 | 16.5498 | -3.824169 | 0.6657213 | 5.857746
27.2563 | 19.2428 | 23.12242 | 16.54512 | -3.87962 | 0.666796 | 5.9105
27.2663 | 19.2338 | 23.17191 | 16.54046 | -3.938112 | 0.6678736 | 5.963584
27.2763 | 19.2316 | 23.22174 | 16.5358 | -3.990139 | 0.6689542 | 6.016989
27.2863 | 19.2246 | 23.27189 | 16.53115 | -4.047289 | 0.6700375 | 6.070706
27.2963 | 19.2222 | 23.32235 | 16.5265 | -4.100154 | 0.6711234 | 6.124727
27.3063 | 19.2221 | 23.37312 | 16.52187 | -4.151025 | 0.6722123 | 6.179041
27.3163 | 19.1858 | 23.42419 | 16.51725 | -4.23839 | 0.6733042 | 6.233637
27.3263 | 19.2032 | 23.47554 | 16.51263 | -4.272338 | 0.6743988 | 6.288504
27.3363 | 19.1835 | 23.52716 | 16.50803 | -4.343656 | 0.6754961 | 6.343631
27.3463 | 19.1961 | 23.57903 | 16.50343 | -4.382935 | 0.6765965 | 6.399004
27.3563 | 19.1724 | 23.63116 | 16.49885 | -4.458759 | 0.6776998 | 6.454612
27.3663 | 19.1609 | 23.68351 | 16.49427 | -4.522615 | 0.6788059 | 6.51044
27.3763 | 19.1642 | 23.73609 | 16.4897 | -4.571889 | 0.6799149 | 6.566474
27.3863 | 19.1667 | 23.78887 | 16.48514 | -4.622167 | 0.6810266 | 6.6227
27.3963 | 19.1483 | 23.84183 | 16.48059 | -4.693531 | 0.6821415 | 6.679101
27.4063 | 19.1279 | 23.89497 | 16.47605 | -4.767068 | 0.6832592 | 6.735663
27.4163 | 19.1308 | 23.94826 | 16.47151 | -4.817458 | 0.6843802 | 6.792365
27.4263 | 19.1245 | 24.00168 | 16.46699 | -4.877185 | 0.6855036 | 6.849193
27.4363 | 19.1138 | 24.05523 | 16.46247 | -4.941429 | 0.6866302 | 6.906127
27.4463 | 19.1106 | 24.10887 | 16.45796 | -4.998275 | 0.68776 | 6.96315
27.4563 | 19.0653 | 24.1626 | 16.45347 | -5.097298 | 0.6888927 | 7.020239
27.4663 | 19.0981 | 24.21638 | 16.44898 | -5.118281 | 0.6900281 | 7.077376
27.4763 | 19.0647 | 24.2702 | 16.4445 | -5.205501 | 0.6911667 | 7.134538
27.4863 | 19.0587 | 24.32404 | 16.44002 | -5.265337 | 0.6923083 | 7.191706
27.4963 | 19.0585 | 24.37787 | 16.43556 | -5.319367 | 0.6934532 | 7.248854
27.5063 | 19.0529 | 24.43167 | 16.4311 | -5.378766 | 0.6946007 | 7.305961
27.5163 | 19.0211 | 24.48541 | 16.42666 | -5.464311 | 0.6957514 | 7.363002
27.5263 | 19.0327 | 24.53908 | 16.42222 | -5.506376 | 0.6969053 | 7.419951
27.5363 | 18.996 | 24.59264 | 16.41779 | -5.596638 | 0.6980623 | 7.476785
27.5463 | 18.9921 | 24.64607 | 16.41337 | -5.653968 | 0.6992222 | 7.533477
27.5563 | 19.002 | 24.69934 | 16.40896 | -5.697341 | 0.7003851 | 7.589999
27.5663 | 18.9736 | 24.75243 | 16.40455 | -5.778828 | 0.7015514 | 7.646324
27.5763 | 18.9869 | 24.8053 | 16.40016 | -5.818403 | 0.7027209 | 7.702425
27.5863 | 18.9558 | 24.85793 | 16.39577 | -5.902134 | 0.7038931 | 7.758271
27.5963 | 18.9609 | 24.91029 | 16.39139 | -5.949393 | 0.7050687 | 7.813833
27.6063 | 18.9528 | 24.96235 | 16.38702 | -6.009549 | 0.7062474 | 7.869081
27.6163 | 18.9331 | 25.01407 | 16.38266 | -6.080974 | 0.7074293 | 7.923986
27.6263 | 18.9194 | 25.06543 | 16.3783 | -6.146033 | 0.7086146 | 7.978514
27.6363 | 18.9256 | 25.1164 | 16.37396 | -6.190796 | 0.7098028 | 8.032634
27.6463 | 18.9124 | 25.16693 | 16.36962 | -6.25453 | 0.7109942 | 8.086315
27.6563 | 18.906 | 25.217 | 16.36529 | -6.311002 | 0.7121888 | 8.139521
27.6663 | 18.8975 | 25.26658 | 16.36097 | -6.36908 | 0.7133869 | 8.192222
27.6763 | 18.8746 | 25.31563 | 16.35666 | -6.441029 | 0.7145879 | 8.244383
27.6863 | 18.8945 | 25.36411 | 16.35235 | -6.469615 | 0.7157922 | 8.295969
27.6963 | 18.862 | 25.412 | 16.34806 | -6.550002 | 0.7169999 | 8.346945
27.7063 | 18.8533 | 25.45926 | 16.34377 | -6.605958 | 0.718211 | 8.397278
27.7163 | 18.8645 | 25.50585 | 16.33949 | -6.641346 | 0.7194251 | 8.446933
27.7263 | 18.8551 | 25.55173 | 16.33522 | -6.696631 | 0.7206426 | 8.495872
27.7363 | 18.8434 | 25.59688 | 16.33095 | -6.753478 | 0.7218634 | 8.544062
27.7463 | 18.8349 | 25.64125 | 16.3267 | -6.806351 | 0.7230877 | 8.591467
27.7563 | 18.8303 | 25.68481 | 16.32245 | -6.854513 | 0.724315 | 8.63805
27.7663 | 18.8188 | 25.72753 | 16.31821 | -6.908731 | 0.7255458 | 8.683778
27.7763 | 18.806 | 25.76937 | 16.31397 | -6.963368 | 0.72678 | 8.728613
27.7863 | 18.8013 | 25.81029 | 16.30975 | -7.008988 | 0.7280178 | 8.772521
27.7963 | 18.7964 | 25.85026 | 16.30553 | -7.053856 | 0.7292585 | 8.815465
27.8063 | 18.7767 | 25.88924 | 16.30132 | -7.112538 | 0.7305028 | 8.857411
27.8163 | 18.7737 | 25.9272 | 16.29712 | -7.153497 | 0.7317506 | 8.898324
27.8262 | 18.7655 | 25.96374 | 16.29297 | -7.198236 | 0.7329893 | 8.937775
27.8362 | 18.7331 | 25.99956 | 16.28879 | -7.266461 | 0.7342439 | 8.976531
27.8462 | 18.7576 | 26.03426 | 16.28461 | -7.276661 | 0.7355019 | 9.014151
27.8562 | 18.7313 | 26.06781 | 16.28044 | -7.336505 | 0.7367633 | 9.050604
27.8662 | 18.7201 | 26.10016 | 16.27628 | -7.380061 | 0.7380283 | 9.085857
27.8762 | 18.7117 | 26.13129 | 16.27212 | -7.419594 | 0.7392968 | 9.119877
27.8862 | 18.707 | 26.16118 | 16.26797 | -7.454177 | 0.7405687 | 9.152635
27.8962 | 18.7021 | 26.18978 | 16.26383 | -7.487678 | 0.7418441 | 9.1841
27.9062 | 18.6994 | 26.21707 | 16.2597 | -7.517669 | 0.7431232 | 9.214244
27.9162 | 18.6784 | 26.24302 | 16.25558 | -7.564619 | 0.7444058 | 9.243036
27.9262 | 18.6625 | 26.2676 | 16.25146 | -7.605103 | 0.7456918 | 9.270451
27.9362 | 18.6592 | 26.29079 | 16.24735 | -7.631594 | 0.7469814 | 9.296461
27.9462 | 18.6584 | 26.31257 | 16.24325 | -7.654168 | 0.7482747 | 9.321044
27.9562 | 18.6545 | 26.3329 | 16.23915 | -7.678399 | 0.7495715 | 9.344173
27.9662 | 18.6434 | 26.35177 | 16.23507 | -7.708366 | 0.750872 | 9.365827
27.9762 | 18.6411 | 26.36915 | 16.23099 | -7.728047 | 0.7521761 | 9.385983
27.9862 | 18.6241 | 26.38502 | 16.22692 | -7.760923 | 0.7534837 | 9.404623
27.9962 | 18.6246 | 26.39937 | 16.22285 | -7.774774 | 0.7547951 | 9.421728
28.0062 | 18.611 | 26.41218 | 16.21879 | -7.801183 | 0.7561102 | 9.437279
28.0162 | 18.6075 | 26.42343 | 16.21474 | -7.815935 | 0.7574288 | 9.451263
28.0262 | 18.5981 | 26.43312 | 16.2107 | -7.835016 | 0.7587512 | 9.463665
28.0362 | 18.6042 | 26.44121 | 16.20666 | -7.837013 | 0.7600773 | 9.474472
28.0462 | 18.5882 | 26.44771 | 16.20264 | -7.859515 | 0.7614071 | 9.483671
28.0562 | 18.5941 | 26.45261 | 16.19861 | -7.858513 | 0.7627406 | 9.491258
28.0662 | 18.585 | 26.4559 | 16.1946 | -7.8709 | 0.7640779 | 9.497221
28.0762 | 18.5745 | 26.45757 | 16.19059 | -7.883069 | 0.765419 | 9.501556
28.0862 | 18.5665 | 26.45761 | 16.18659 | -7.891114 | 0.7667639 | 9.504256
28.0962 | 18.5682 | 26.45604 | 16.1826 | -7.887837 | 0.7681125 | 9.505323
28.1062 | 18.5574 | 26.45283 | 16.17862 | -7.895433 | 0.7694649 | 9.504753
28.1162 | 18.5382 | 26.448 | 16.17464 | -7.909805 | 0.7708212 | 9.502547
28.1262 | 18.538 | 26.44155 | 16.17067 | -7.903553 | 0.7721813 | 9.498707
28.1362 | 18.5246 | 26.43348 | 16.1667 | -7.908885 | 0.7735453 | 9.493239
28.1462 | 18.5296 | 26.4238 | 16.16274 | -7.894204 | 0.774913 | 9.486147
28.1562 | 18.5136 | 26.41252 | 16.15879 | -7.898918 | 0.7762848 | 9.47744
28.1662 | 18.5017 | 26.39964 | 16.15485 | -7.897937 | 0.7776604 | 9.467128
28.1762 | 18.5026 | 26.38517 | 16.15091 | -7.882571 | 0.7790399 | 9.455219
28.1862 | 18.4835 | 26.36913 | 16.14698 | -7.885634 | 0.7804232 | 9.441728
28.1962 | 18.4853 | 26.35154 | 16.14306 | -7.866237 | 0.7818107 | 9.426667
28.2062 | 18.4604 | 26.3324 | 16.13914 | -7.871999 | 0.783202 | 9.410054
28.2162 | 18.4705 | 26.31173 | 16.13523 | -7.841235 | 0.7845973 | 9.391903
28.2262 | 18.4522 | 26.28956 | 16.13133 | -7.837363 | 0.7859966363 | 9.372235
28.2362 | 18.4541 | 26.2659 | 16.12744 | -7.811805 | 0.7873999 | 9.35107
28.2462 | 18.4333 | 26.24078 | 16.12355 | -7.80748 | 0.7888073 | 9.328427
28.2562 | 18.4358 | 26.21421 | 16.11966 | -7.778413 | 0.7902187 | 9.30433
28.2662 | 18.408 | 26.18623 | 16.11579 | -7.778226 | 0.791634 | 9.278804
28.2762 | 18.4092 | 26.15684 | 16.11192 | -7.747643 | 0.7930535 | 9.251871
28.2862 | 18.4137 | 26.12609 | 16.10806 | -7.712393 | 0.7944771 | 9.22356
28.2962 | 18.3896 | 26.094 | 16.1042 | -7.704401 | 0.7959048 | 9.193896
28.3062 | 18.3966 | 26.0606 | 16.10035 | -7.663997 | 0.7973365 | 9.162909
28.3162 | 18.3721 | 26.02591 | 16.09651 | -7.65381 | 0.7987725 | 9.130629
28.3262 | 18.369 | 25.98997 | 16.09267 | -7.620967 | 0.8002125 | 9.097082
28.3362 | 18.3522 | 25.9528 | 16.08884 | -7.600603 | 0.8016568 | 9.062303
28.3462 | 18.351 | 25.91445 | 16.08502 | -7.563447 | 0.8031052 | 9.026322
28.3562 | 18.3339 | 25.87493 | 16.0812 | -7.541031 | 0.8045577 | 8.989171
28.3662 | 18.3318 | 25.83429 | 16.07739 | -7.502491 | 0.8060146 | 8.950884
28.3762 | 18.3217 | 25.79256 | 16.07359 | -7.470859 | 0.8074757 | 8.911495
28.3862 | 18.3115 | 25.74977 | 16.06979 | -7.438267 | 0.8089409 | 8.871035
28.3962 | 18.3156 | 25.70595 | 16.066 | -7.390352 | 0.8104104 | 8.829541
28.4062 | 18.2924 | 25.66115 | 16.06221 | -7.368748 | 0.8118844 | 8.787048
28.4161 | 18.2865 | 25.61585 | 16.05847 | -7.329351 | 0.8133479 | 8.744029
28.4261 | 18.2796 | 25.56918 | 16.0547 | -7.289584 | 0.8148303 | 8.699651
28.4361 | 18.251 | 25.52163 | 16.05094 | -7.270631 | 0.8163169 | 8.654378
28.4461 | 18.2545 | 25.47323 | 16.04718 | -7.218732 | 0.8178079 | 8.608248
28.4561 | 18.2371 | 25.42402 | 16.04342 | -7.18692 | 0.8193036 | 8.561294
28.4661 | 18.2315 | 25.37403 | 16.03967 | -7.14253 | 0.8208035 | 8.513552
28.4761 | 18.2262 | 25.3233 | 16.03593 | -7.0971 | 0.8223076 | 8.465059
28.4861 | 18.2158 | 25.27186 | 16.0322 | -7.056065 | 0.8238162 | 8.41585
28.4961 | 18.2043 | 25.21976 | 16.02847 | -7.015458 | 0.8253296 | 8.365959
28.5061 | 18.1936 | 25.16702 | 16.02475 | -6.973417 | 0.8268471 | 8.315423
28.5161 | 18.1893 | 25.11368 | 16.02103 | -6.924375 | 0.8283691 | 8.264276
28.5261 | 18.1675 | 25.05977 | 16.01732 | -6.892267 | 0.8298955 | 8.212552
28.5361 | 18.169 | 25.00533 | 16.01361 | -6.836328 | 0.8314265 | 8.160287
28.5461 | 18.1431 | 24.95039 | 16.00992 | -6.807291 | 0.8329623 | 8.107513
28.5561 | 18.1527 | 24.89499 | 16.00622 | -6.742288 | 0.8345026 | 8.054263
28.5661 | 18.1329 | 24.83915 | 16.00254 | -6.706255 | 0.836047 | 8.000572
28.5761 | 18.1269 | 24.78292 | 15.99885 | -6.656022 | 0.8375962 | 7.946471
28.5861 | 18.1177 | 24.72632 | 15.99518 | -6.608621 | 0.8391504 | 7.891991
28.5961 | 18.1061 | 24.66939 | 15.99151 | -6.563286 | 0.840709 | 7.837167
28.6061 | 18.1006 | 24.61214 | 15.98785 | -6.511545 | 0.8422719 | 7.782026
28.6161 | 18.0965 | 24.55463 | 15.98419 | -6.458129 | 0.8438396 | 7.7266
28.6261 | 18.0804 | 24.49687 | 15.98054 | -6.416468 | 0.8454123 | 7.670918
28.6361 | 18.0744 | 24.43889 | 15.97689 | -6.364491 | 0.8469895 | 7.61501
28.6461 | 18.073 | 24.38072 | 15.97325 | -6.307725 | 0.8485713 | 7.558903
28.6561 | 18.0425 | 24.3224 | 15.96962 | -6.279899 | 0.8501578 | 7.502625
28.6661 | 18.0597 | 24.26394 | 15.96599 | -6.204239 | 0.8517494 | 7.446202
28.6761 | 18.0416 | 24.20537 | 15.96236 | -6.163773 | 0.8533456 | 7.389663
28.6861 | 18.0379 | 24.14672 | 15.95875 | -6.108825 | 0.8549465 | 7.333031
28.6961 | 18.0346 | 24.08802 | 15.95513 | -6.053418 | 0.8565521 | 7.276331
28.7061 | 18.0294 | 24.02928 | 15.95153 | -5.99988 | 0.858163 | 7.219588
28.7161 | 18.0195 | 23.97053 | 15.94793 | -5.951032 | 0.8597784 | 7.162826
28.7261 | 18.0233 | 23.9118 | 15.94433 | -5.888498 | 0.8613986 | 7.106066
28.7361 | 18.0093 | 23.8531 | 15.94074 | -5.843798 | 0.8630237 | 7.049332
28.7461 | 18.0033 | 23.79446 | 15.93716 | -5.791156 | 0.8646541 | 6.992643
28.7561 | 17.996 | 23.73589 | 15.93358 | -5.739889 | 0.8662891 | 6.93602
28.7661 | 17.9916 | 23.67742 | 15.93001 | -5.685821 | 0.8679291 | 6.879485
28.7761 | 17.9949 | 23.61907 | 15.92644 | -5.624167 | 0.8695739 | 6.823054
28.7861 | 17.981 | 23.56085 | 15.92288 | -5.579848 | 0.8712239 | 6.766747
28.7961 | 17.9825 | 23.50278 | 15.91932 | -5.520281 | 0.8728792 | 6.710582
28.8061 | 17.9717 | 23.44488 | 15.91577 | -5.473183 | 0.8745394 | 6.654575
28.8161 | 17.9746 | 23.38717 | 15.91222 | -5.412568 | 0.8762041 | 6.598742
28.8261 | 17.9546 | 23.32966 | 15.90868 | -5.375056 | 0.8778743 | 6.543101
28.8361 | 17.9593 | 23.27236 | 15.90515 | -5.31306 | 0.8795499 | 6.487665
28.8461 | 17.9465 | 23.21529 | 15.90161 | -5.268793 | 0.8812303 | 6.432447
28.8561 | 17.9546 | 23.15847 | 15.89809 | -5.20387 | 0.8829156 | 6.377465
28.8661 | 17.9318 | 23.1019 | 15.89457 | -5.170104 | 0.8846062 | 6.322728
28.8761 | 17.9299 | 23.04561 | 15.89105 | -5.115707 | 0.8863024 | 6.26825
28.8861 | 17.9405 | 22.98959 | 15.88755 | -5.04909 | 0.8880035 | 6.214042
28.8961 | 17.9229 | 22.93387 | 15.88404 | -5.010967 | 0.8897097 | 6.160117
28.9061 | 17.9128 | 22.87845 | 15.88054 | -4.965646 | 0.8914212 | 6.106483
28.9161 | 17.9264 | 22.82334 | 15.87705 | -4.896938 | 0.8931383 | 6.053153
28.9261 | 17.9115 | 22.76855 | 15.87356 | -4.857052 | 0.8948605 | 6.000134
28.9361 | 17.9078 | 22.7141 | 15.87007 | -4.806298 | 0.8965878 | 5.947436
28.9461 | 17.8873 | 22.65998 | 15.86659 | -4.772683 | 0.8983205 | 5.895068
28.9561 | 17.8939 | 22.60622 | 15.86312 | -4.712317 | 0.9000589 | 5.843038
28.9661 | 17.8789 | 22.55281 | 15.85965 | -4.673906 | 0.9018025 | 5.791352
28.9761 | 17.8904 | 22.49976 | 15.85619 | -4.609357 | 0.9035514 | 5.740019
28.9861 | 17.8796 | 22.44708 | 15.85273 | -4.567477 | 0.9053056 | 5.689043
28.9961 | 17.8665 | 22.39477 | 15.84927 | -4.528272 | 0.9070658 | 5.638432
29.006 | 17.8747 | 22.34336 | 15.84586 | -4.468664 | 0.9088132 | 5.588693
29.016 | 17.864 | 22.29182 | 15.84241 | -4.427821 | 0.910584 | 5.538824
29.026 | 17.8555 | 22.24067 | 15.83897 | -4.385169 | 0.9123603 | 5.489335
29.036 | 17.8592 | 22.18991 | 15.83554 | -4.330711 | 0.9141421 | 5.440229
29.046 | 17.8534 | 22.13955 | 15.83211 | -4.286151 | 0.9159295 | 5.391513
29.056 | 17.8527 | 22.08959 | 15.82868 | -4.236895 | 0.9177226 | 5.343189
29.066 | 17.8516 | 22.04004 | 15.82526 | -4.188443 | 0.9195212 | 5.295259
29.076 | 17.8407 | 21.9909 | 15.82185 | -4.1502 | 0.9213255 | 5.247728
29.086 | 17.8518 | 21.94217 | 15.81844 | -4.090369 | 0.9231354 | 5.200598
29.096 | 17.8234 | 21.89385 | 15.81503 | -4.070451 | 0.9249511 | 5.153871
29.106 | 17.8322 | 21.84595 | 15.81163 | -4.013748 | 0.9267724 | 5.107549
29.116 | 17.8236 | 21.79846 | 15.80823 | -3.974863 | 0.9285995 | 5.061634
29.126 | 17.812 | 21.7514 | 15.80484 | -3.939396 | 0.9304324 | 5.016127
29.136 | 17.8162 | 21.70475 | 15.80145 | -3.888549 | 0.932271 | 4.971029
29.146 | 17.819 | 21.65852 | 15.79806 | -3.839522 | 0.9341155 | 4.926342
29.156 | 17.8032 | 21.61272 | 15.79469 | -3.809517 | 0.9359658 | 4.882065
29.166 | 17.8143 | 21.56733 | 15.79131 | -3.753033 | 0.9378218 | 4.8382
29.176 | 17.8075 | 21.52237 | 15.78794 | -3.71487 | 0.939684 | 4.794745
29.186 | 17.7983 | 21.47783 | 15.78458 | -3.67953 | 0.941552 | 4.751703
29.196 | 17.7997 | 21.43371 | 15.78121 | -3.634011 | 0.9434258 | 4.709071
29.206 | 17.8043 | 21.39001 | 15.77786 | -3.585713 | 0.9453057 | 4.666849
29.216 | 17.8109 | 21.34673 | 15.77451 | -3.535835 | 0.9471917 | 4.625038
29.226 | 17.785 | 21.30388 | 15.77116 | -3.518876 | 0.9490835 | 4.583636
29.236 | 17.8038 | 21.26144 | 15.76781 | -3.457637 | 0.9509815 | 4.542642
29.246 | 17.7947 | 21.21941 | 15.76447 | -3.424714 | 0.9528855 | 4.502055
29.256 | 17.7935 | 21.17781 | 15.76114 | -3.384308 | 0.9547956 | 4.461873
29.266 | 17.7811 | 21.13662 | 15.75781 | -3.355516 | 0.9567118 | 4.422096
29.276 | 17.7974 | 21.09584 | 15.75448 | -3.298437 | 0.9586342 | 4.382721
29.286 | 17.7943 | 21.05547 | 15.75116 | -3.261169 | 0.9605627 | 4.343747
29.296 | 17.7814 | 21.01551 | 15.74784 | -3.234111 | 0.9624974 | 4.305172
29.306 | 17.7848 | 20.97596 | 15.74453 | -3.19116 | 0.9644385 | 4.266994
29.316 | 17.7979 | 20.93682 | 15.74122 | -3.138915 | 0.9663858 | 4.229211
29.326 | 17.7961 | 20.89807 | 15.73791 | -3.101973 | 0.9683394 | 4.191821
29.336 | 17.7835 | 20.85973 | 15.73461 | -3.076232 | 0.9702991 | 4.154822
29.346 | 17.788 | 20.82179 | 15.73131 | -3.03379 | 0.9722653 | 4.118211
29.356 | 17.7838 | 20.78424 | 15.72802 | -3.000443 | 0.9742379 | 4.081985
29.366 | 17.7778 | 20.74709 | 15.72473 | -2.969291 | 0.9762169 | 4.046143
29.376 | 17.7792 | 20.71033 | 15.72145 | -2.931129 | 0.9782022 | 4.010681
29.386 | 17.7673 | 20.67396 | 15.71816 | -2.906657 | 0.9801941 | 3.975598
29.396 | 17.7704 | 20.63797 | 15.71489 | -2.867569 | 0.9821924 | 3.940889
29.406 | 17.785 | 20.60236 | 15.71161 | -2.817365 | 0.9841973 | 3.906553
29.416 | 17.7704 | 20.56714 | 15.70834 | -2.796741 | 0.9862087 | 3.872587
29.426 | 17.7516 | 20.53229 | 15.70508 | -2.780694 | 0.9882267 | 3.838988
29.436 | 17.7431 | 20.49782 | 15.70182 | -2.754722 | 0.9902513 | 3.805753
29.446 | 17.7515 | 20.46372 | 15.69856 | -2.71222 | 0.9922824 | 3.772877
29.456 | 17.735 | 20.42999 | 15.69531 | -2.694988 | 0.9943203 | 3.740361
29.466 | 17.7513 | 20.39662 | 15.69206 | -2.64532 | 0.9963648 | 3.708198
29.476 | 17.7296 | 20.36362 | 15.68881 | -2.634015 | 0.9984161 | 3.676389
29.486 | 17.7221 | 20.33097 | 15.68557 | -2.608869 | 1.000474 | 3.644927
29.496 | 17.7217 | 20.29868 | 15.68233 | -2.576979 | 1.002539 | 3.613811
29.506 | 17.7129 | 20.26674 | 15.67909 | -2.553842 | 1.00461 | 3.583037
29.516 | 17.6994 | 20.23515 | 15.67586 | -2.535754 | 1.006689 | 3.552602
29.526 | 17.7025 | 20.20391 | 15.67264 | -2.501414 | 1.008774 | 3.522504
29.536 | 17.6957 | 20.17302 | 15.66941 | -2.477316 | 1.010866 | 3.492738
29.546 | 17.6696 | 20.14246 | 15.66619 | -2.472859 | 1.012966 | 3.463302
29.556 | 17.676 | 20.11224 | 15.66297 | -2.436239 | 1.015072 | 3.434192
29.566 | 17.6645 | 20.08235 | 15.65976 | -2.417853 | 1.017185 | 3.405406
29.576 | 17.663 | 20.0528 | 15.65655 | -2.389797 | 1.019305 | 3.376939
29.5859 | 17.6517 | 20.02386 | 15.65338 | -2.37216 | 1.021411 | 3.34907
29.5959 | 17.6384 | 19.99495 | 15.65018 | -2.356552 | 1.023545 | 3.32123
29.6059 | 17.6298 | 19.96637 | 15.64698 | -2.336566 | 1.025687 | 3.293702
29.6159 | 17.6307 | 19.9381 | 15.64378 | -2.307398 | 1.027835 | 3.26648
29.6259 | 17.6299 | 19.91014 | 15.64059 | -2.280243 | 1.029991 | 3.239562
29.6359 | 17.6093 | 19.8825 | 15.6374 | -2.273201 | 1.032154 | 3.212945
29.6459 | 17.6076 | 19.85517 | 15.63422 | -2.247567 | 1.034324 | 3.186626
29.6559 | 17.5915 | 19.82814 | 15.63103 | -2.236637 | 1.036501 | 3.160601
29.6659 | 17.5811 | 19.80141 | 15.62786 | -2.22031 | 1.038686 | 3.134867
29.6759 | 17.5738 | 19.77498 | 15.62468 | -2.201181 | 1.040878 | 3.109421
29.6859 | 17.5799 | 19.74885 | 15.62151 | -2.168948 | 1.043078 | 3.08426
29.6959 | 17.5557 | 19.72301 | 15.61834 | -2.167308 | 1.045285 | 3.059381
29.7059 | 17.5482 | 19.69746 | 15.61518 | -2.149256 | 1.047499 | 3.034781
29.7159 | 17.5387 | 19.67219 | 15.61202 | -2.133492 | 1.049721 | 3.010456
29.7259 | 17.5241 | 19.64721 | 15.60886 | -2.123111 | 1.05195 | 2.986404
29.7359 | 17.5299 | 19.62251 | 15.6057 | -2.09261 | 1.054187 | 2.962621
29.7459 | 17.5 | 19.59809 | 15.60255 | -2.098085 | 1.056432 | 2.939104
29.7559 | 17.4901 | 19.57394 | 15.5994 | -2.083836 | 1.058684 | 2.915852
29.7659 | 17.4815 | 19.55006 | 15.59625 | -2.068558 | 1.060944 | 2.892859
29.7759 | 17.4684 | 19.52645 | 15.59311 | -2.058047 | 1.063211 | 2.870124
29.7859 | 17.4549 | 19.5031 | 15.58997 | -2.048203 | 1.065487 | 2.847643
29.7959 | 17.4634 | 19.48002 | 15.58684 | -2.016621 | 1.06777 | 2.825415
29.8059 | 17.4313 | 19.4572 | 15.5837 | -2.025898 | 1.070061 | 2.803434
29.8159 | 17.4205 | 19.43463 | 15.58057 | -2.014132 | 1.072359 | 2.781699
29.8259 | 17.4152 | 19.41232 | 15.57745 | -1.99712 | 1.074666 | 2.760208
29.8359 | 17.4007 | 19.39026 | 15.57432 | -1.989558 | 1.076981 | 2.738957
29.8459 | 17.3827 | 19.36845 | 15.5712 | -1.985745 | 1.079303 | 2.717942
29.8559 | 17.3724 | 19.34688 | 15.56808 | -1.974478 | 1.081633 | 2.697163
29.8659 | 17.3627 | 19.32555 | 15.56497 | -1.962853 | 1.083972 | 2.676615
29.8759 | 17.345 | 19.30447 | 15.56185 | -1.959468 | 1.086318 | 2.656296
29.8859 | 17.3254 | 19.28362 | 15.55874 | -1.958221 | 1.088673 | 2.636203
29.8959 | 17.3385 | 19.26301 | 15.55564 | -1.924508 | 1.091036 | 2.616335
29.9059 | 17.3088 | 19.24263 | 15.55253 | -1.933827 | 1.093407 | 2.596686
29.9159 | 17.2843 | 19.22248 | 15.54943 | -1.938176 | 1.095786 | 2.577257
29.9259 | 17.2762 | 19.20255 | 15.54633 | -1.926352 | 1.098173 | 2.558043
29.9359 | 17.2832 | 19.18285 | 15.54324 | -1.899651 | 1.100569 | 2.539043
29.9459 | 17.2539 | 19.16337 | 15.54015 | -1.909473 | 1.102973 | 2.520253
29.9559 | 17.2484 | 19.14411 | 15.53706 | -1.895714 | 1.105385 | 2.501671
29.9659 | 17.2413 | 19.12507 | 15.53397 | -1.883772 | 1.107806 | 2.483295
29.9759 | 17.2185 | 19.10624 | 15.53089 | -1.887743 | 1.110236 | 2.465122
29.9859 | 17.2125 | 19.08763 | 15.5278 | -1.875128 | 1.112674 | 2.44715
29.9959 | 17.1964 | 19.06922 | 15.52472 | -1.872821 | 1.11512 | 2.429376
30.0059 | 17.188 | 19.05102 | 15.52165 | -1.863022 | 1.117575 | 2.411798
30.0159 | 17.1877 | 19.03303 | 15.51857 | -1.845327 | 1.120038 | 2.394414
30.0259 | 17.1596 | 19.01524 | 15.5155 | -1.855635 | 1.122511 | 2.377221
30.0359 | 17.1593 | 18.99764 | 15.51243 | -1.838343 | 1.124992 | 2.360217
30.0459 | 17.1481 | 18.98025 | 15.50937 | -1.83215 | 1.127482 | 2.3434
30.0559 | 17.1322 | 18.96305 | 15.50631 | -1.830851 | 1.12998 | 2.326767
30.0659 | 17.1157 | 18.94605 | 15.50324 | -1.830347 | 1.132487 | 2.310316
30.0759 | 17.1103 | 18.92923 | 15.50019 | -1.818933 | 1.135003 | 2.294045
30.0859 | 17.1078 | 18.91261 | 15.49713 | -1.80481 | 1.137528 | 2.277952
30.0959 | 17.0857 | 18.89617 | 15.49408 | -1.810473 | 1.140062 | 2.262035
30.1059 | 17.0831 | 18.87992 | 15.49102 | -1.796821 | 1.142605 | 2.246291
30.1159 | 17.071 | 18.86385 | 15.48798 | -1.792851 | 1.145157 | 2.230718
30.1259 | 17.0575 | 18.84796 | 15.48493 | -1.790464 | 1.147719 | 2.215315
30.1359 | 17.0566 | 18.83225 | 15.48189 | -1.775654 | 1.150289 | 2.20008
30.1459 | 17.0293 | 18.81672 | 15.47884 | -1.787421 | 1.152868 | 2.185009
30.1559 | 17.0462 | 18.80136 | 15.4758 | -1.755163 | 1.155457 | 2.170102
30.1659 | 17.0185 | 18.78618 | 15.47277 | -1.767679 | 1.158055 | 2.155356
30.1758 | 17.01 | 18.77131 | 15.46976 | -1.761314 | 1.160635 | 2.140915
30.1858 | 17.0118 | 18.75647 | 15.46673 | -1.744667 | 1.163252 | 2.126485
30.1958 | 16.9956 | 18.74179 | 15.4637 | -1.746188 | 1.165877 | 2.11221
30.2058 | 16.9904 | 18.72727 | 15.46067 | -1.736874 | 1.168513 | 2.098088
30.2158 | 16.9829 | 18.71292 | 15.45765 | -1.730023 | 1.171158 | 2.084119
30.2258 | 16.985 | 18.69873 | 15.45462 | -1.713735 | 1.173812 | 2.0703
30.2358 | 16.9724 | 18.68471 | 15.4516 | -1.712306 | 1.176476 | 2.056629
30.2458 | 16.9622 | 18.67084 | 15.44858 | -1.708635 | 1.179149 | 2.043104
30.2558 | 16.9591 | 18.65712 | 15.44556 | -1.698021 | 1.181833 | 2.029724
30.2658 | 16.9552 | 18.64356 | 15.44255 | -1.688362 | 1.184525 | 2.016486
30.2758 | 16.96 | 18.63015 | 15.43954 | -1.670155 | 1.187228 | 2.00339
30.2858 | 16.9404 | 18.6169 | 15.43653 | -1.6765 | 1.189941 | 1.990434
30.2958 | 16.9399 | 18.60379 | 15.43352 | -1.663895 | 1.192663 | 1.977615
30.3058 | 16.9344 | 18.59084 | 15.43051 | -1.656438 | 1.195395 | 1.964932
30.3158 | 16.9406 | 18.57803 | 15.42751 | -1.637427 | 1.198138 | 1.952384
30.3258 | 16.929 | 18.56536 | 15.4245 | -1.636361 | 1.20089 | 1.939969
30.3358 | 16.9125 | 18.55284 | 15.4215 | -1.640339 | 1.203652 | 1.927685
30.3458 | 16.938 | 18.54046 | 15.4185 | -1.602458 | 1.206425 | 1.915531
30.3558 | 16.9156 | 18.52822 | 15.4155 | -1.612618 | 1.209207 | 1.903506
30.3658 | 16.9135 | 18.51612 | 15.41251 | -1.602617 | 1.212 | 1.891607
30.3758 | 16.9134 | 18.50415 | 15.40952 | -1.590752 | 1.214803 | 1.879833
30.3858 | 16.8993 | 18.49232 | 15.40652 | -1.593024 | 1.217617 | 1.868182
30.3958 | 16.9007 | 18.48063 | 15.40354 | -1.57993 | 1.22044 | 1.856655
30.4058 | 16.8851 | 18.46907 | 15.40055 | -1.58397 | 1.223275 | 1.845248
30.4158 | 16.8802 | 18.45764 | 15.39756 | -1.57744 | 1.226119 | 1.83396
30.4258 | 16.8729 | 18.44634 | 15.39458 | -1.573441 | 1.228975 | 1.82279
30.4358 | 16.8806 | 18.43517 | 15.39159 | -1.554571 | 1.23184 | 1.811737
30.4458 | 16.8611 | 18.42413 | 15.38861 | -1.563029 | 1.234717 | 1.800799
30.4558 | 16.8614 | 18.41321 | 15.38563 | -1.551813 | 1.237604 | 1.789974
30.4658 | 16.854 | 18.40242 | 15.38266 | -1.548422 | 1.240502 | 1.779263
30.4758 | 16.8322 | 18.39175 | 15.37968 | -1.559554 | 1.24341 | 1.768662
30.4858 | 16.8332 | 18.38121 | 15.37671 | -1.548009 | 1.24633 | 1.758171
30.4958 | 16.8249 | 18.37078 | 15.37374 | -1.545885 | 1.24926 | 1.747789
30.5058 | 16.8253 | 18.36048 | 15.37076 | -1.53518 | 1.252202 | 1.737514
30.5158 | 16.8067 | 18.35029 | 15.3678 | -1.543595 | 1.255154 | 1.727345
30.5258 | 16.7989 | 18.34023 | 15.36483 | -1.541327 | 1.258117 | 1.717282
30.5358 | 16.8078 | 18.33027 | 15.36186 | -1.522475 | 1.261092 | 1.707321
30.5458 | 16.7947 | 18.32044 | 15.3589 | -1.525738 | 1.264078 | 1.697463
30.5558 | 16.7818 | 18.31072 | 15.35593 | -1.528916 | 1.267075 | 1.687707
30.5658 | 16.7712 | 18.30111 | 15.35297 | -1.529906 | 1.270083 | 1.67805
30.5758 | 16.7826 | 18.29161 | 15.35001 | -1.509008 | 1.273102 | 1.668492
30.5858 | 16.7586 | 18.28222 | 15.34705 | -1.52362 | 1.276133 | 1.659032
30.5958 | 16.7608 | 18.27294 | 15.3441 | -1.512142 | 1.279176 | 1.649669
30.6058 | 16.7548 | 18.26377 | 15.34114 | -1.508973 | 1.28223 | 1.640401
30.6158 | 16.7451 | 18.25471 | 15.33819 | -1.509611 | 1.285296 | 1.631228
30.6258 | 16.7346 | 18.24576 | 15.33523 | -1.511155 | 1.288373 | 1.622148
30.6358 | 16.737 | 18.23691 | 15.33228 | -1.499905 | 1.291462 | 1.61316
30.6458 | 16.7256 | 18.22816 | 15.32933 | -1.502559 | 1.294563 | 1.604264
30.6558 | 16.7242 | 18.21952 | 15.32638 | -1.495317 | 1.297675 | 1.595458
30.6658 | 16.7109 | 18.21098 | 15.32344 | -1.500077 | 1.3008 | 1.586741
30.6758 | 16.717 | 18.20254 | 15.32049 | -1.485539 | 1.303936 | 1.578112
30.6858 | 16.7046 | 18.1942 | 15.31755 | -1.4896 | 1.307084 | 1.569571
30.6958 | 16.6917 | 18.18596 | 15.3146 | -1.494262 | 1.310245 | 1.561115
30.7058 | 16.704 | 18.17782 | 15.31166 | -1.473822 | 1.313418 | 1.552745
30.7158 | 16.689 | 18.16978 | 15.30872 | -1.48078 | 1.316603 | 1.544459
30.7258 | 16.6848 | 18.16183 | 15.30578 | -1.477034 | 1.3198 | 1.536257
30.7358 | 16.6698 | 18.15398 | 15.30284 | -1.484185 | 1.323009 | 1.528137
30.7458 | 16.682 | 18.14623 | 15.2999 | -1.46423 | 1.326231 | 1.520099
30.7557 | 16.6597 | 18.13865 | 15.29699 | -1.478947 | 1.329433 | 1.51222
30.7657 | 16.6698 | 18.13108 | 15.29406 | -1.461279 | 1.33268 | 1.504341
30.7757 | 16.6551 | 18.1236 | 15.29112 | -1.468504 | 1.335939 | 1.496541
30.7857 | 16.6573 | 18.11622 | 15.28819 | -1.45892 | 1.339211 | 1.488819
30.7957 | 16.6403 | 18.10893 | 15.28526 | -1.468627 | 1.342496 | 1.481174
30.8057 | 16.6476 | 18.10172 | 15.28233 | -1.454125 | 1.345793 | 1.473605
30.8157 | 16.627 | 18.09461 | 15.2794 | -1.467612 | 1.349104 | 1.466112
30.8257 | 16.6369 | 18.08759 | 15.27647 | -1.450687 | 1.352427 | 1.458693
30.8357 | 16.6369 | 18.08065 | 15.27354 | -1.44375 | 1.355763 | 1.451348
30.8457 | 16.6221 | 18.0738 | 15.27061 | -1.4517 | 1.359112 | 1.444076
30.8557 | 16.608 | 18.06704 | 15.26769 | -1.459037 | 1.362475 | 1.436877
30.8657 | 16.6336 | 18.06036 | 15.26476 | -1.426759 | 1.365851 | 1.429748
30.8757 | 16.605 | 18.05377 | 15.26184 | -1.448766 | 1.369239 | 1.422691
30.8857 | 16.6138 | 18.04726 | 15.25891 | -1.433457 | 1.372642 | 1.415704
30.8957 | 16.5988 | 18.04083 | 15.25599 | -1.442032 | 1.376057 | 1.408785
30.9057 | 16.6013 | 18.03449 | 15.25307 | -1.433189 | 1.379486 | 1.401935
30.9157 | 16.5929 | 18.02823 | 15.25015 | -1.435328 | 1.382929 | 1.395153
30.9257 | 16.5862 | 18.02205 | 15.24723 | -1.435849 | 1.386385 | 1.388438
30.9357 | 16.5907 | 18.01595 | 15.24431 | -1.425251 | 1.389856 | 1.381789
30.9457 | 16.5674 | 18.00993 | 15.24139 | -1.442532 | 1.393339 | 1.375206
30.9557 | 16.5579 | 18.00399 | 15.23847 | -1.446094 | 1.396837 | 1.368687
30.9657 | 16.5708 | 17.99813 | 15.23555 | -1.427334 | 1.400349 | 1.362233
30.9757 | 16.5532 | 17.99235 | 15.23264 | -1.439152 | 1.403874 | 1.355842
30.9857 | 16.5569 | 17.98665 | 15.22972 | -1.429748 | 1.407414 | 1.349514
30.9957 | 16.5415 | 17.98102 | 15.22681 | -1.439521 | 1.410967 | 1.343249
31.0057 | 16.5496 | 17.97547 | 15.22389 | -1.425871 | 1.414535 | 1.337045
31.0157 | 16.5297 | 17.97 | 15.22098 | -1.440297 | 1.418118 | 1.330902
31.0257 | 16.5316 | 17.9646 | 15.21806 | -1.432998 | 1.421714 | 1.324819
31.0357 | 16.5161 | 17.95927 | 15.21515 | -1.443173 | 1.425326 | 1.318796
31.0457 | 16.516 | 17.95402 | 15.21224 | -1.438023 | 1.428951 | 1.312832
31.0557 | 16.501 | 17.94885 | 15.20933 | -1.447847 | 1.432592 | 1.306927
31.0657 | 16.497 | 17.94374 | 15.20642 | -1.446744 | 1.436247 | 1.30108
31.0757 | 16.4824 | 17.93871 | 15.20351 | -1.456313 | 1.439916 | 1.29529
31.0857 | 16.489 | 17.93375 | 15.2006 | -1.444755 | 1.443601 | 1.289557
31.0957 | 16.4753 | 17.92887 | 15.19769 | -1.453568 | 1.447301 | 1.283879
31.1057 | 16.4776 | 17.92405 | 15.19478 | -1.446453 | 1.451015 | 1.278258
31.1157 | 16.473 | 17.91931 | 15.19187 | -1.446308 | 1.454745 | 1.272691
31.1257 | 16.4568 | 17.91463 | 15.18896 | -1.457833 | 1.45849 | 1.267179
31.1357 | 16.4547 | 17.91003 | 15.18606 | -1.455328 | 1.46225 | 1.261722
31.1457 | 16.4455 | 17.90549 | 15.18315 | -1.459992 | 1.466025 | 1.256317
31.1557 | 16.4504 | 17.90102 | 15.18024 | -1.450625 | 1.469816 | 1.250966
31.1657 | 16.4498 | 17.89663 | 15.17734 | -1.446826 | 1.473623 | 1.245666
31.1757 | 16.4381 | 17.89229 | 15.17443 | -1.454195 | 1.477445 | 1.240419
31.1857 | 16.4149 | 17.88803 | 15.17153 | -1.473131 | 1.481283 | 1.235223
31.1957 | 16.4221 | 17.88383 | 15.16862 | -1.461735 | 1.485136 | 1.230078
31.2057 | 16.4082 | 17.8797 | 15.16572 | -1.471505 | 1.489006 | 1.224984
31.2157 | 16.4208 | 17.87564 | 15.16281 | -1.454841 | 1.492891 | 1.219939
31.2257 | 16.4084 | 17.87164 | 15.15991 | -1.463243 | 1.496792 | 1.214944
31.2357 | 16.3954 | 17.86771 | 15.157 | -1.47231 | 1.50071 | 1.209998
31.2457 | 16.4041 | 17.86384 | 15.1541 | -1.459742 | 1.504643 | 1.2051
31.2557 | 16.3843 | 17.86004 | 15.1512 | -1.47574 | 1.508594 | 1.20025
31.2657 | 16.3985 | 17.8563 | 15.14829 | -1.457801 | 1.51256 | 1.195448
31.2757 | 16.3736 | 17.85263 | 15.14539 | -1.479026 | 1.516543 | 1.190694
31.2857 | 16.3826 | 17.84901 | 15.14249 | -1.466414 | 1.520543 | 1.185985
31.2957 | 16.3592 | 17.84547 | 15.13958 | -1.486266 | 1.524559 | 1.181324
31.3057 | 16.3597 | 17.84198 | 15.13668 | -1.48228 | 1.528592 | 1.176708
31.3157 | 16.3618 | 17.83856 | 15.13378 | -1.476757 | 1.532642 | 1.172137
31.3257 | 16.3485 | 17.8352 | 15.13088 | -1.486696 | 1.536709 | 1.167611
31.3357 | 16.3603 | 17.8319 | 15.12797 | -1.471597 | 1.540793 | 1.16313
31.3456 | 16.3187 | 17.82869 | 15.1251 | -1.50999 | 1.544853 | 1.158738
31.3556 | 16.3554 | 17.82551 | 15.1222 | -1.470112 | 1.548971 | 1.154344
31.3656 | 16.3243 | 17.8224 | 15.1193 | -1.498096 | 1.553107 | 1.149994
31.3756 | 16.3233 | 17.81934 | 15.11639 | -1.49604 | 1.557259 | 1.145687
31.3856 | 16.3203 | 17.81634 | 15.11349 | -1.496044 | 1.56143 | 1.141423
31.3956 | 16.302 | 17.81341 | 15.11059 | -1.511408 | 1.565618 | 1.137201
31.4056 | 16.3092 | 17.81053 | 15.10769 | -1.501331 | 1.569824 | 1.133021
31.4156 | 16.2983 | 17.80771 | 15.10478 | -1.509414 | 1.574048 | 1.128882
31.4256 | 16.3061 | 17.80496 | 15.10188 | -1.498856 | 1.57829 | 1.124785
31.4356 | 16.2878 | 17.80226 | 15.09898 | -1.514457 | 1.58255 | 1.120728
31.4456 | 16.2846 | 17.79962 | 15.09608 | -1.515016 | 1.586828 | 1.116712
31.4556 | 16.2816 | 17.79703 | 15.09317 | -1.515433 | 1.591124 | 1.112735
31.4656 | 16.2685 | 17.79451 | 15.09027 | -1.526009 | 1.595439 | 1.108799
31.4756 | 16.2778 | 17.79204 | 15.08737 | -1.514242 | 1.599772 | 1.104902
31.4856 | 16.2571 | 17.78963 | 15.08446 | -1.532532 | 1.604123 | 1.101044
31.4956 | 16.2571 | 17.78728 | 15.08156 | -1.53018 | 1.608494 | 1.097225
31.5056 | 16.2489 | 17.78499 | 15.07866 | -1.536085 | 1.612883 | 1.093444
31.5156 | 16.2444 | 17.78275 | 15.07575 | -1.538347 | 1.617291 | 1.089701
31.5256 | 16.2438 | 17.78057 | 15.07285 | -1.536765 | 1.621718 | 1.085996
31.5356 | 16.2413 | 17.77844 | 15.06995 | -1.53714 | 1.626165 | 1.082329
31.5456 | 16.2346 | 17.77637 | 15.06704 | -1.54177 | 1.63063 | 1.078699
31.5556 | 16.2312 | 17.77436 | 15.06414 | -1.543157 | 1.635115 | 1.075105
31.5656 | 16.2291 | 17.7724 | 15.06123 | -1.5433 | 1.63962 | 1.071549
31.5756 | 16.2202 | 17.7705 | 15.05833 | -1.550298 | 1.644144 | 1.068028
31.5856 | 16.2242 | 17.76865 | 15.05542 | -1.544451 | 1.648687 | 1.064543
31.5956 | 16.2242 | 17.76686 | 15.05251 | -1.54266 | 1.653251 | 1.061094
31.6056 | 16.2105 | 17.76512 | 15.04961 | -1.554623 | 1.657834 | 1.057681
31.6156 | 16.2258 | 17.76344 | 15.0467 | -1.537641 | 1.662438 | 1.054302
31.6256 | 16.2182 | 17.76181 | 15.04379 | -1.543613 | 1.667061 | 1.050959
31.6356 | 16.2089 | 17.76024 | 15.04089 | -1.551341 | 1.671705 | 1.04765
31.6456 | 16.2162 | 17.75872 | 15.03798 | -1.542522 | 1.676369 | 1.044375
31.6556 | 16.2109 | 17.75726 | 15.03507 | -1.546358 | 1.681054 | 1.041135
31.6656 | 16.1997 | 17.75585 | 15.03216 | -1.556147 | 1.685759 | 1.037928
31.6756 | 16.2009 | 17.75449 | 15.02925 | -1.55359 | 1.690486 | 1.034754
31.6856 | 16.1954 | 17.75319 | 15.02634 | -1.557787 | 1.695233 | 1.031614
31.6956 | 16.2147 | 17.75194 | 15.02343 | -1.537238 | 1.700001 | 1.028507
31.7056 | 16.2019 | 17.75074 | 15.02052 | -1.548842 | 1.70479 | 1.025433
31.7156 | 16.1917 | 17.7496 | 15.01761 | -1.557899 | 1.7096 | 1.022391
31.7256 | 16.1943 | 17.74851 | 15.0147 | -1.554209 | 1.714432 | 1.019382
31.7356 | 16.1986 | 17.74747 | 15.01178 | -1.548873 | 1.719286 | 1.016404
31.7456 | 16.1755 | 17.74649 | 15.00887 | -1.570989 | 1.724161 | 1.013459
31.7556 | 16.1972 | 17.74556 | 15.00596 | -1.548358 | 1.729058 | 1.010545
31.7656 | 16.1721 | 17.74468 | 15.00304 | -1.572579 | 1.733977 | 1.007662
31.7756 | 16.1835 | 17.74385 | 15.00013 | -1.560354 | 1.738917 | 1.004811
31.7856 | 16.1685 | 17.74308 | 14.99721 | -1.57458 | 1.74388 | 1.00199
31.7956 | 16.1714 | 17.74236 | 14.99429 | -1.570959 | 1.748865 | 0.9992007
31.8056 | 16.1618 | 17.74169 | 14.99138 | -1.57989 | 1.753873 | 0.9964415
31.8156 | 16.1656 | 17.74107 | 14.98846 | -1.575474 | 1.758904 | 0.9937124
31.8256 | 16.1394 | 17.74051 | 14.98554 | -1.601109 | 1.763957 | 0.9910135
31.8356 | 16.1471 | 17.74 | 14.98262 | -1.592896 | 1.769032 | 0.9883444
31.8456 | 16.1383 | 17.73954 | 14.9797 | -1.601236 | 1.774132 | 0.9857051
31.8556 | 16.1344 | 17.73913 | 14.97678 | -1.604727 | 1.779253 | 0.9830951
31.8656 | 16.1185 | 17.73877 | 14.97386 | -1.620271 | 1.784399 | 0.9805145
31.8756 | 16.1259 | 17.73846 | 14.97093 | -1.612564 | 1.789567 | 0.977963
31.8856 | 16.1204 | 17.73821 | 14.96801 | -1.617811 | 1.79476 | 0.9754404
31.8956 | 16.119 | 17.73801 | 14.96509 | -1.619008 | 1.799975 | 0.9729465
31.9056 | 16.096 | 17.73786 | 14.96216 | -1.641858 | 1.805215 | 0.9704811
31.9156 | 16.0903 | 17.73776 | 14.95924 | -1.647459 | 1.810479 | 0.968044
31.9255 | 16.0802 | 17.73771 | 14.95634 | -1.657512 | 1.815714 | 0.9656591
31.9355 | 16.0833 | 17.73772 | 14.95341 | -1.654415 | 1.821026 | 0.9632779
31.9455 | 16.077 | 17.73777 | 14.95048 | -1.660769 | 1.826362 | 0.9609241
31.9555 | 16.0742 | 17.73787 | 14.94755 | -1.663675 | 1.831723 | 0.9585981
31.9655 | 16.0594 | 17.73803 | 14.94462 | -1.678632 | 1.837109 | 0.9562999
31.9755 | 16.061 | 17.73824 | 14.94169 | -1.67724 | 1.84252 | 0.954029
31.9855 | 16.048 | 17.7385 | 14.93876 | -1.690499 | 1.847955 | 0.9517851
31.9955 | 16.0597 | 17.73881 | 14.93583 | -1.67911 | 1.853416 | 0.9495683
32.0055 | 16.0392 | 17.73917 | 14.93289 | -1.699972 | 1.858902 | 0.9473783
32.0155 | 16.0457 | 17.73959 | 14.92996 | -1.693886 | 1.864414 | 0.9452153
32.0255 | 16.0314 | 17.74005 | 14.92702 | -1.70865 | 1.869951 | 0.9430785
32.0355 | 16.0451 | 17.74057 | 14.92408 | -1.695465 | 1.875514 | 0.940968
32.0455 | 16.0221 | 17.74113 | 14.92114 | -1.719032 | 1.881103 | 0.9388837
32.0555 | 16.0183 | 17.74175 | 14.91821 | -1.723449 | 1.886719 | 0.9368255
32.0655 | 16.0367 | 17.74242 | 14.91526 | -1.705718 | 1.89236 | 0.9347932
32.0755 | 16.0161 | 17.74314 | 14.91232 | -1.727038 | 1.898028 | 0.9327867
32.0855 | 16.0316 | 17.74391 | 14.90938 | -1.712309 | 1.903723 | 0.9308058
32.0955 | 16.0211 | 17.74473 | 14.90644 | -1.723631 | 1.909445 | 0.9288504
32.1055 | 16.0167 | 17.74561 | 14.90349 | -1.728905 | 1.915193 | 0.9269208
32.1155 | 16.0177 | 17.74653 | 14.90055 | -1.72883 | 1.920969 | 0.9250155
32.1255 | 16.0221 | 17.74751 | 14.8976 | -1.725406 | 1.926772 | 0.9231361
32.1355 | 16.0132 | 17.74853 | 14.89465 | -1.735333 | 1.932602 | 0.9212809
32.1455 | 16.0116 | 17.74961 | 14.8917 | -1.738012 | 1.938461 | 0.9194513
32.1555 | 16.0138 | 17.75074 | 14.88875 | -1.736941 | 1.944347 | 0.9176453
32.1655 | 16.022 | 17.75192 | 14.8858 | -1.729923 | 1.950261 | 0.9158653
32.1755 | 16.0153 | 17.75315 | 14.88284 | -1.737855 | 1.956203 | 0.9141083
32.1855 | 16.0171 | 17.75444 | 14.87989 | -1.737339 | 1.962174 | 0.9123769
32.1955 | 16.002 | 17.75577 | 14.87693 | -1.753774 | 1.968173 | 0.9106685
32.2055 | 16.004 | 17.75716 | 14.87398 | -1.753162 | 1.974201 | 0.9089853
32.2155 | 15.985 | 17.7586 | 14.87102 | -1.7736 | 1.980258 | 0.9073249
32.2255 | 16.0244 | 17.76009 | 14.86806 | -1.735691 | 1.986344 | 0.9056895
32.2355 | 15.9951 | 17.76163 | 14.8651 | -1.766532 | 1.99246 | 0.9040767
32.2455 | 15.9916 | 17.76323 | 14.86213 | -1.771626 | 1.998604 | 0.9024887
32.2555 | 15.9981 | 17.76487 | 14.85917 | -1.766771 | 2.004779 | 0.9009229
32.2655 | 15.9842 | 17.76657 | 14.8562 | -1.78237 | 2.010984 | 0.8993818
32.2755 | 15.9984 | 17.76832 | 14.85324 | -1.769918 | 2.017218 | 0.897863
32.2855 | 15.9855 | 17.77012 | 14.85027 | -1.78462 | 2.023483 | 0.896368
32.2955 | 15.9913 | 17.77197 | 14.8473 | -1.780673 | 2.029778 | 0.8948954
32.3055 | 15.9852 | 17.77388 | 14.84433 | -1.78868 | 2.036104 | 0.8934464
32.3155 | 15.9688 | 17.77584 | 14.84136 | -1.807037 | 2.042461 | 0.8920196
32.3255 | 15.9863 | 17.77785 | 14.83838 | -1.791548 | 2.048849 | 0.8906159
32.3355 | 15.9658 | 17.77991 | 14.83541 | -1.81411 | 2.055268 | 0.8892349
32.3455 | 15.9743 | 17.78203 | 14.83243 | -1.807725 | 2.061718 | 0.8878762
32.3555 | 15.9628 | 17.78419 | 14.82945 | -1.821394 | 2.0682 | 0.8865406
32.3655 | 15.9807 | 17.78641 | 14.82647 | -1.805714 | 2.074715 | 0.8852264
32.3755 | 15.9565 | 17.78869 | 14.82349 | -1.832188 | 2.081261 | 0.8839355
32.3855 | 15.967 | 17.79101 | 14.82051 | -1.824014 | 2.087839 | 0.8826656
32.3955 | 15.9638 | 17.79339 | 14.81752 | -1.829594 | 2.09445 | 0.8814189
32.4055 | 15.9678 | 17.79583 | 14.81454 | -1.828026 | 2.101094 | 0.880193
32.4155 | 15.9573 | 17.79831 | 14.81155 | -1.841012 | 2.107771 | 0.8789901
32.4255 | 15.9624 | 17.80085 | 14.80856 | -1.83845 | 2.114481 | 0.877808
32.4355 | 15.9606 | 17.80344 | 14.80557 | -1.842843 | 2.121224 | 0.8766484
32.4455 | 15.9598 | 17.80609 | 14.80258 | -1.846289 | 2.128 | 0.8755095
32.4555 | 15.9434 | 17.80879 | 14.79958 | -1.865389 | 2.134811 | 0.8743931
32.4655 | 15.9617 | 17.81154 | 14.79659 | -1.849842 | 2.141656 | 0.8732971
32.4755 | 15.9512 | 17.81435 | 14.79359 | -1.86315 | 2.148535 | 0.8722233
32.4855 | 15.9576 | 17.81721 | 14.79059 | -1.859611 | 2.155449 | 0.8711698
32.4955 | 15.9328 | 17.82013 | 14.78759 | -1.887327 | 2.162397 | 0.8701384
32.5055 | 15.9397 | 17.8231 | 14.78459 | -1.883397 | 2.16938 | 0.8691271
32.5154 | 15.9543 | 17.82609 | 14.78162 | -1.871791 | 2.176328 | 0.8681475
32.5254 | 15.9465 | 17.82917 | 14.77861 | -1.882669 | 2.18338 | 0.8671782
32.5354 | 15.9472 | 17.8323 | 14.7756 | -1.885103 | 2.190471 | 0.8662298
32.5454 | 15.939 | 17.83549 | 14.77259 | -1.89649 | 2.197594 | 0.8653019
32.5554 | 15.9334 | 17.83873 | 14.76958 | -1.905333 | 2.204757 | 0.8643946
32.5654 | 15.9374 | 17.84203 | 14.76657 | -1.904632 | 2.211954 | 0.8635079
32.5754 | 15.9289 | 17.84539 | 14.76355 | -1.916485 | 2.219189 | 0.8626415
32.5854 | 15.9253 | 17.84879 | 14.76054 | -1.923493 | 2.22646 | 0.8617954
32.5954 | 15.9356 | 17.85226 | 14.75752 | -1.916658 | 2.233768 | 0.8609696
32.6054 | 15.9334 | 17.85578 | 14.7545 | -1.922378 | 2.241114 | 0.8601639
32.6154 | 15.9185 | 17.85935 | 14.75148 | -1.940853 | 2.248497 | 0.8593783
32.6254 | 15.9325 | 17.86298 | 14.74845 | -1.930485 | 2.255918 | 0.8586124
32.6354 | 15.9378 | 17.86667 | 14.74543 | -1.928873 | 2.263378 | 0.8578666
32.6454 | 15.9101 | 17.87042 | 14.7424 | -1.960317 | 2.270876 | 0.8571404
32.6554 | 15.9266 | 17.87422 | 14.73937 | -1.947618 | 2.278412 | 0.8564339
32.6654 | 15.9049 | 17.87807 | 14.73634 | -1.973175 | 2.285988 | 0.855747
32.6754 | 15.9138 | 17.88199 | 14.73331 | -1.968189 | 2.293603 | 0.8550794
32.6854 | 15.9298 | 17.88596 | 14.73027 | -1.956159 | 2.301257 | 0.854431
32.6954 | 15.9088 | 17.88999 | 14.72723 | -1.981187 | 2.308951 | 0.8538025
32.7054 | 15.9166 | 17.89407 | 14.7242 | -1.977472 | 2.316685 | 0.8531925
32.7154 | 15.9218 | 17.89822 | 14.72115 | -1.976415 | 2.324459 | 0.8526022
32.7254 | 15.9037 | 17.90242 | 14.71811 | -1.998716 | 2.332274 | 0.8520305
32.7354 | 15.9163 | 17.90667 | 14.71507 | -1.990372 | 2.340129 | 0.8514776
32.7454 | 15.9123 | 17.91099 | 14.71202 | -1.998689 | 2.348027 | 0.8509435
32.7554 | 15.9169 | 17.91536 | 14.70897 | -1.998462 | 2.355964 | 0.8504281
32.7654 | 15.9284 | 17.91979 | 14.70592 | -1.991395 | 2.363945 | 0.8499312
32.7754 | 15.9142 | 17.92428 | 14.70287 | -2.010084 | 2.371966 | 0.8494527
32.7854 | 15.9196 | 17.92883 | 14.69981 | -2.009234 | 2.380032 | 0.8489925
32.7954 | 15.9178 | 17.93344 | 14.69675 | -2.015641 | 2.388138 | 0.8485505
32.8054 | 15.9231 | 17.93811 | 14.69369 | -2.015009 | 2.396289 | 0.8481266
32.8154 | 15.9349 | 17.94283 | 14.69063 | -2.007935 | 2.404482 | 0.8477205
32.8254 | 15.9171 | 17.94762 | 14.68757 | -2.030519 | 2.412719 | 0.8473323
32.8354 | 15.9357 | 17.95246 | 14.6845 | -2.016764 | 2.421 | 0.8469619
32.8454 | 15.9379 | 17.95737 | 14.68143 | -2.019468 | 2.429324 | 0.846609
32.8554 | 15.9315 | 17.96233 | 14.67836 | -2.030831 | 2.437693 | 0.8462736
32.8654 | 15.9542 | 17.96735 | 14.67529 | -2.013155 | 2.446107 | 0.8459555
32.8754 | 15.9292 | 17.97244 | 14.67222 | -2.043238 | 2.454566 | 0.8456544
32.8854 | 15.94 | 17.97758 | 14.66914 | -2.037582 | 2.463071 | 0.8453706
32.8954 | 15.9512 | 17.98279 | 14.66606 | -2.031586 | 2.471621 | 0.8451035
32.9054 | 15.9476 | 17.98805 | 14.66298 | -2.040451 | 2.480217 | 0.8448533
32.9154 | 15.9659 | 17.99338 | 14.6599 | -2.027477 | 2.488859 | 0.8446197
32.9254 | 15.9465 | 17.99876 | 14.65681 | -2.052263 | 2.497548 | 0.8444024
32.9354 | 15.9609 | 18.00421 | 14.65372 | -2.043311 | 2.506285 | 0.8442013
32.9454 | 15.962 | 18.00972 | 14.65063 | -2.04772 | 2.515068 | 0.8440168
32.9554 | 15.9672 | 18.01529 | 14.64754 | -2.04809 | 2.5239 | 0.8438478
32.9654 | 15.9808 | 18.02092 | 14.64445 | -2.040122 | 2.532779 | 0.8436951
32.9754 | 15.9594 | 18.02662 | 14.64135 | -2.067216 | 2.541707 | 0.8435579
32.9854 | 15.9805 | 18.03237 | 14.63825 | -2.05187 | 2.550682 | 0.8434361
32.9954 | 15.986 | 18.03819 | 14.63515 | -2.052189 | 2.559709 | 0.8433296
33.0054 | 15.9675 | 18.04407 | 14.63205 | -2.076568 | 2.568782 | 0.8432383
33.0154 | 16.0016 | 18.05001 | 14.62894 | -2.048412 | 2.577909 | 0.8431619
33.0254 | 15.9868 | 18.05602 | 14.62583 | -2.069215 | 2.587082 | 0.8431002
33.0354 | 16.0087 | 18.06208 | 14.62272 | -2.053384 | 2.596309 | 0.8430531
33.0454 | 16.012 | 18.06821 | 14.61961 | -2.056214 | 2.605584 | 0.8430205
33.0554 | 15.993 | 18.07441 | 14.61649 | -2.081409 | 2.614913 | 0.8430019
33.0654 | 16.0149 | 18.08067 | 14.61338 | -2.065766 | 2.624293 | 0.8429974
33.0754 | 16.0206 | 18.08699 | 14.61026 | -2.066386 | 2.633724 | 0.8430066
33.0854 | 16.0181 | 18.09337 | 14.60713 | -2.07527 | 2.643208 | 0.8430294
33.0953 | 16.0542 | 18.09975 | 14.60404 | -2.045552 | 2.652649 | 0.8430647
33.1053 | 16.0366 | 18.10626 | 14.60091 | -2.069663 | 2.662238 | 0.8431137
33.1153 | 16.0559 | 18.11284 | 14.59778 | -2.056938 | 2.671881 | 0.8431757
33.1253 | 16.0496 | 18.11948 | 14.59465 | -2.069876 | 2.681577 | 0.8432504
33.1353 | 16.0446 | 18.12618 | 14.59151 | -2.081579 | 2.691329 | 0.8433374
33.1453 | 16.077 | 18.13295 | 14.58838 | -2.055947 | 2.701134 | 0.8434366
33.1553 | 16.0616 | 18.13978 | 14.58524 | -2.078179 | 2.710995 | 0.8435478
33.1653 | 16.0771 | 18.14668 | 14.58209 | -2.069576 | 2.720912 | 0.8436707
33.1753 | 16.0848 | 18.15364 | 14.57895 | -2.068838 | 2.730884 | 0.843805
33.1853 | 16.08 | 18.16066 | 14.5758 | -2.080665 | 2.740913 | 0.8439505
33.1953 | 16.0839 | 18.16776 | 14.57265 | -2.083857 | 2.750999 | 0.844107
33.2053 | 16.1045 | 18.17491 | 14.5695 | -2.070414 | 2.761142 | 0.844274
33.2153 | 16.0835 | 18.18214 | 14.56634 | -2.098638 | 2.771343 | 0.8444516
33.2253 | 16.1011 | 18.18943 | 14.56319 | -2.088326 | 2.781601 | 0.844639
33.2353 | 16.1099 | 18.19678 | 14.56003 | -2.08688 | 2.791918 | 0.8448366
33.2453 | 16.1231 | 18.2042 | 14.55686 | -2.0811 | 2.802294 | 0.8450435
33.2553 | 16.1012 | 18.21169 | 14.5537 | -2.110487 | 2.81273 | 0.8452598
33.2653 | 16.1191 | 18.21924 | 14.55053 | -2.100139 | 2.823226 | 0.8454849
33.2753 | 16.1317 | 18.22686 | 14.54736 | -2.095158 | 2.833781 | 0.8457187
33.2853 | 16.1219 | 18.23454 | 14.54418 | -2.112643 | 2.844398 | 0.845961
33.2953 | 16.1287 | 18.2423 | 14.54101 | -2.113595 | 2.855075 | 0.8462113
33.3053 | 16.1369 | 18.25011 | 14.53783 | -2.113214 | 2.865815 | 0.8464694
33.3153 | 16.1578 | 18.258 | 14.53465 | -2.1002 | 2.876616 | 0.8467349
33.3253 | 16.1558 | 18.26595 | 14.53146 | -2.110153 | 2.88748 | 0.8470076
33.3353 | 16.1566 | 18.27397 | 14.52828 | -2.117373 | 2.898408 | 0.8472871
33.3453 | 16.1643 | 18.28206 | 14.52509 | -2.11776 | 2.909399 | 0.8475732
33.3553 | 16.1801 | 18.29021 | 14.5219 | -2.110115 | 2.920454 | 0.8478654
33.3653 | 16.1669 | 18.29844 | 14.5187 | -2.131538 | 2.931573 | 0.8481635
33.3753 | 16.2021 | 18.30673 | 14.5155 | -2.104628 | 2.942758 | 0.8484671
33.3853 | 16.1976 | 18.31509 | 14.5123 | -2.117487 | 2.954007 | 0.8487759
33.3953 | 16.2018 | 18.32351 | 14.5091 | -2.121713 | 2.965324 | 0.8490897
33.4053 | 16.2248 | 18.33201 | 14.50589 | -2.107208 | 2.976706 | 0.8494079
33.4153 | 16.2327 | 18.34057 | 14.50269 | -2.107872 | 2.988156 | 0.8497305
33.4253 | 16.2463 | 18.3492 | 14.49947 | -2.102904 | 2.999673 | 0.8500568
33.4353 | 16.2311 | 18.35791 | 14.49626 | -2.126805 | 3.011258 | 0.8503868
33.4453 | 16.2638 | 18.36668 | 14.49304 | -2.102875 | 3.022913 | 0.8507199
33.4553 | 16.2791 | 18.37551 | 14.48982 | -2.096415 | 3.034635 | 0.851056
33.4653 | 16.2797 | 18.38442 | 14.4866 | -2.104723 | 3.046428 | 0.8513945
33.4753 | 16.2752 | 18.3934 | 14.48338 | -2.118202 | 3.058291 | 0.8517354
33.4853 | 16.2965 | 18.40245 | 14.48015 | -2.10595 | 3.070225 | 0.8520781
33.4953 | 16.3142 | 18.41157 | 14.47692 | -2.097368 | 3.08223 | 0.8524223
33.5053 | 16.3105 | 18.42076 | 14.47368 | -2.110257 | 3.094307 | 0.8527677
33.5153 | 16.3063 | 18.43002 | 14.47044 | -2.123716 | 3.106457 | 0.8531141
33.5253 | 16.34 | 18.43934 | 14.4672 | -2.099345 | 3.118679 | 0.8534611
33.5353 | 16.352 | 18.44875 | 14.46396 | -2.096745 | 3.130975 | 0.8538082
33.5453 | 16.3563 | 18.45822 | 14.46072 | -2.101917 | 3.143346 | 0.8541553
33.5553 | 16.3573 | 18.46776 | 14.45747 | -2.110461 | 3.155791 | 0.8545021
33.5653 | 16.3709 | 18.47738 | 14.45422 | -2.106475 | 3.168311 | 0.8548481
33.5753 | 16.378 | 18.48706 | 14.45096 | -2.109062 | 3.180907 | 0.8551931
33.5853 | 16.4108 | 18.49682 | 14.4477 | -2.086021 | 3.19358 | 0.8555367
33.5953 | 16.4005 | 18.50665 | 14.44444 | -2.106153 | 3.20633 | 0.8558788
33.6053 | 16.4355 | 18.51656 | 14.44118 | -2.081058 | 3.219157 | 0.856219
33.6153 | 16.4513 | 18.52654 | 14.43792 | -2.075235 | 3.232063 | 0.856557
33.6253 | 16.4723 | 18.53659 | 14.43465 | -2.064287 | 3.245048 | 0.8568925
33.6353 | 16.4627 | 18.54671 | 14.43137 | -2.084012 | 3.258113 | 0.8572253
33.6453 | 16.502 | 18.55691 | 14.4281 | -2.054911 | 3.271258 | 0.8575551
33.6553 | 16.5273 | 18.56719 | 14.42482 | -2.039885 | 3.284484 | 0.8578815
33.6653 | 16.5572 | 18.57753 | 14.42154 | -2.020334 | 3.29779 | 0.8582045
33.6753 | 16.5483 | 18.58796 | 14.41825 | -2.039659 | 3.31118 | 0.8585238
33.6852 | 16.593 | 18.59835 | 14.415 | -2.005354 | 3.324517 | 0.8588361
33.6952 | 16.6112 | 18.60893 | 14.41171 | -1.997729 | 3.338072 | 0.859147
33.7052 | 16.6566 | 18.61958 | 14.40842 | -1.962981 | 3.351711 | 0.8594537
33.7152 | 16.6797 | 18.63031 | 14.40512 | -1.950611 | 3.365435 | 0.8597555
33.7252 | 16.7022 | 18.64112 | 14.40182 | -1.938918 | 3.379244 | 0.8600528
33.7352 | 16.7313 | 18.652 | 14.39852 | -1.920703 | 3.393139 | 0.8603448
33.7452 | 16.7604 | 18.66297 | 14.39521 | -1.902566 | 3.407122 | 0.8606316
33.7552 | 16.8092 | 18.67401 | 14.3919 | -1.864809 | 3.421192 | 0.8609131
33.7652 | 16.8405 | 18.68513 | 14.38859 | -1.844632 | 3.435351 | 0.861189
33.7752 | 16.8772 | 18.69633 | 14.38528 | -1.819135 | 3.449598 | 0.8614593
33.7852 | 16.9153 | 18.70762 | 14.38196 | -1.792318 | 3.463935 | 0.8617237
33.7952 | 16.9694 | 18.71898 | 14.37864 | -1.749583 | 3.478363 | 0.8619823
33.8052 | 17.0343 | 18.73043 | 14.37531 | -1.69613 | 3.492882 | 0.8622348
33.8152 | 17.059 | 18.74196 | 14.37199 | -1.68296 | 3.507493 | 0.8624812
33.8252 | 17.113 | 18.75357 | 14.36866 | -1.640573 | 3.522197 | 0.8627212
33.8352 | 17.1888 | 18.76527 | 14.36532 | -1.57647 | 3.536994 | 0.8629552
33.8452 | 17.2532 | 18.77705 | 14.36198 | -1.523852 | 3.551885 | 0.8631826
33.8552 | 17.3171 | 18.78892 | 14.35864 | -1.471819 | 3.566871 | 0.8634038
33.8652 | 17.3808 | 18.80087 | 14.3553 | -1.420072 | 3.581954 | 0.8636185
33.8752 | 17.4447 | 18.81291 | 14.35195 | -1.368213 | 3.597132 | 0.8638268
33.8852 | 17.5301 | 18.82504 | 14.3486 | -1.294941 | 3.612409 | 0.8640286
33.8952 | 17.6153 | 18.83726 | 14.34525 | -1.221958 | 3.627783 | 0.864224
33.9052 | 17.726 | 18.84956 | 14.34189 | -1.123564 | 3.643257 | 0.8644129
33.9152 | 17.8139 | 18.86196 | 14.33853 | -1.04806 | 3.65883 | 0.8645956
33.9252 | 17.9028 | 18.87445 | 14.33517 | -0.9716473 | 3.674504 | 0.8647716
33.9352 | 18.0075 | 18.88703 | 14.33181 | -0.8795264 | 3.690279 | 0.8649418
33.9452 | 18.1288 | 18.8997 | 14.32844 | -0.7708983 | 3.706157 | 0.8651054
33.9552 | 18.2632 | 18.91246 | 14.32506 | -0.649264 | 3.722137 | 0.8652631
33.9652 | 18.3753 | 18.92532 | 14.32169 | -0.5500245 | 3.738222 | 0.8654146
33.9752 | 18.4979 | 18.93828 | 14.31831 | -0.4403812 | 3.754412 | 0.8655603
33.9852 | 18.6503 | 18.95133 | 14.31493 | -0.3010337 | 3.770707 | 0.8657002
33.9952 | 18.814 | 18.96448 | 14.31154 | -0.1504838 | 3.787109 | 0.8658343
34.0052 | 18.9684 | 18.97773 | 14.30815 | -0.009333292 | 3.803619 | 0.8659629
34.0152 | 19.1313 | 18.99108 | 14.30476 | 0.1402177 | 3.820238 | 0.8660862
34.0252 | 19.3208 | 19.00453 | 14.30136 | 0.3162679 | 3.836965 | 0.8662042
34.0352 | 19.5009 | 19.01808 | 14.29796 | 0.482816 | 3.853803 | 0.8663172
34.0452 | 19.6752 | 19.03174 | 14.29456 | 0.6434614 | 3.870752 | 0.8664254
34.0552 | 19.8819 | 19.0455 | 14.29116 | 0.8364026 | 3.887813 | 0.8665289
34.0652 | 20.1016 | 19.05936 | 14.28775 | 1.042239 | 3.904988 | 0.866628
34.0752 | 20.3153 | 19.07333 | 14.28433 | 1.241967 | 3.922276 | 0.8667228
34.0852 | 20.5531 | 19.08741 | 14.28092 | 1.465689 | 3.93968 | 0.8668137
34.0952 | 20.7871 | 19.1016 | 14.2775 | 1.685502 | 3.957199 | 0.8669008
34.1052 | 21.0188 | 19.1159 | 14.27408 | 1.902905 | 3.974836 | 0.8669844
34.1152 | 21.2729 | 19.1303 | 14.27065 | 2.142596 | 3.99259 | 0.8670648
34.1252 | 21.5409 | 19.14482 | 14.26722 | 2.396075 | 4.010463 | 0.8671422
34.1352 | 21.8311 | 19.15946 | 14.26379 | 2.67164 | 4.028457 | 0.8672168
34.1452 | 22.0783 | 19.17421 | 14.26035 | 2.90409 | 4.046571 | 0.8672891
34.1552 | 22.372 | 19.18908 | 14.25691 | 3.182923 | 4.064808 | 0.867359
34.1652 | 22.6498 | 19.20406 | 14.25347 | 3.445739 | 4.083167 | 0.8674274
34.1752 | 22.9498 | 19.21916 | 14.25002 | 3.730635 | 4.101651 | 0.8674939
34.1852 | 23.2557 | 19.23439 | 14.24657 | 4.021311 | 4.12026 | 0.8675594
34.1952 | 23.5536 | 19.24973 | 14.24312 | 4.303865 | 4.138995 | 0.8676238
34.2052 | 23.8808 | 19.2652 | 14.23966 | 4.615596 | 4.157857 | 0.8676877
34.2152 | 24.1729 | 19.2808 | 14.2362 | 4.892103 | 4.176848 | 0.8677511
34.2252 | 24.5138 | 19.29652 | 14.23273 | 5.217283 | 4.195969 | 0.8678147
34.2352 | 24.8149 | 19.31236 | 14.22927 | 5.502535 | 4.21522 | 0.8678785
34.2452 | 25.127 | 19.32834 | 14.22579 | 5.798659 | 4.234603 | 0.867943
34.2552 | 25.4483 | 19.34445 | 14.22232 | 6.103852 | 4.25412 | 0.8680085
34.2651 | 25.7566 | 19.36052 | 14.21888 | 6.396077 | 4.273572 | 0.8680744
34.2751 | 26.0972 | 19.37689 | 14.21539 | 6.720306 | 4.293357 | 0.8681429
34.2851 | 26.3851 | 19.3934 | 14.21191 | 6.9917 | 4.313277 | 0.8682134
34.2951 | 26.707 | 19.41004 | 14.20842 | 7.296958 | 4.333335 | 0.8682862
34.3051 | 27.0036 | 19.42682 | 14.20493 | 7.576778 | 4.353532 | 0.8683617
34.3151 | 27.3062 | 19.44374 | 14.20143 | 7.862458 | 4.373869 | 0.8684402
34.3251 | 27.5973 | 19.4608 | 14.19793 | 8.136498 | 4.394347 | 0.8685222
34.3351 | 27.8752 | 19.47801 | 14.19443 | 8.397195 | 4.414968 | 0.8686078
34.3451 | 28.1389 | 19.49535 | 14.19092 | 8.643547 | 4.435732 | 0.8686975
34.3551 | 28.4165 | 19.51285 | 14.18741 | 8.903654 | 4.456641 | 0.8687916
34.3651 | 28.646 | 19.53049 | 14.1839 | 9.115513 | 4.477697 | 0.8688905
34.3751 | 28.878 | 19.54828 | 14.18038 | 9.329724 | 4.4989 | 0.8689945
34.3851 | 29.1065 | 19.56622 | 14.17686 | 9.540283 | 4.520252 | 0.8691039
34.3951 | 29.3217 | 19.58431 | 14.17334 | 9.737391 | 4.541754 | 0.8692191
34.4051 | 29.5022 | 19.60256 | 14.16981 | 9.899645 | 4.563407 | 0.8693404
34.4151 | 29.6729 | 19.62096 | 14.16628 | 10.05194 | 4.585213 | 0.8694682
34.4251 | 29.8377 | 19.63952 | 14.16274 | 10.19818 | 4.607173 | 0.8696027
34.4351 | 29.9755 | 19.65823 | 14.1592 | 10.31727 | 4.629289 | 0.8697444
34.4451 | 30.0922 | 19.67711 | 14.15566 | 10.41509 | 4.651561 | 0.8698935
34.4551 | 30.2067 | 19.69615 | 14.15211 | 10.51055 | 4.673992 | 0.8700503
34.4651 | 30.2866 | 19.71536 | 14.14856 | 10.57124 | 4.696582 | 0.8702153
34.4751 | 30.3468 | 19.73473 | 14.14501 | 10.61207 | 4.719334 | 0.8703886
34.4851 | 30.4055 | 19.75427 | 14.14145 | 10.65123 | 4.742248 | 0.8705707
34.4951 | 30.419 | 19.77398 | 14.13789 | 10.64502 | 4.765325 | 0.8707618
34.5051 | 30.407 | 19.79386 | 14.13432 | 10.61314 | 4.788568 | 0.8709622
34.5151 | 30.4131 | 19.81391 | 14.13076 | 10.59919 | 4.811978 | 0.8711724
34.5251 | 30.3547 | 19.83413 | 14.12718 | 10.52057 | 4.835556 | 0.8713924
34.5351 | 30.3265 | 19.85453 | 14.12361 | 10.47197 | 4.859304 | 0.8716227
34.5451 | 30.2344 | 19.87511 | 14.12003 | 10.35929 | 4.883223 | 0.8718635
34.5551 | 30.1368 | 19.89588 | 14.11645 | 10.24092 | 4.907315 | 0.8721152
34.5651 | 30.0315 | 19.91682 | 14.11286 | 10.11468 | 4.931581 | 0.8723779
34.5751 | 29.9036 | 19.93794 | 14.10927 | 9.965657 | 4.956023 | 0.8726521
34.5851 | 29.7663 | 19.95925 | 14.10567 | 9.807047 | 4.980643 | 0.8729379
34.5951 | 29.6071 | 19.98075 | 14.10207 | 9.626349 | 5.005441 | 0.8732357
34.6051 | 29.4479 | 20.00244 | 14.09847 | 9.445461 | 5.030421 | 0.8735457
34.6151 | 29.2602 | 20.02432 | 14.09487 | 9.235883 | 5.055583 | 0.8738681
34.6251 | 29.0627 | 20.04639 | 14.09126 | 9.016312 | 5.080928 | 0.8742033
34.6351 | 28.8543 | 20.06865 | 14.08764 | 8.785646 | 5.106459 | 0.8745514
34.6451 | 28.6393 | 20.09112 | 14.08403 | 8.548183 | 5.132178 | 0.8749127
34.6551 | 28.4229 | 20.11378 | 14.08041 | 8.309122 | 5.158085 | 0.8752876
34.6651 | 28.1821 | 20.13664 | 14.07678 | 8.045461 | 5.184183 | 0.8756762
34.6751 | 27.9472 | 20.1597 | 14.07315 | 7.787497 | 5.210473 | 0.8760786
34.6851 | 27.7113 | 20.18297 | 14.06952 | 7.528328 | 5.236957 | 0.8764953
34.6951 | 27.4606 | 20.20645 | 14.06588 | 7.254154 | 5.263636 | 0.8769264
34.7051 | 27.2128 | 20.23013 | 14.06224 | 6.982671 | 5.290514 | 0.8773721
34.7151 | 26.9633 | 20.25402 | 14.0586 | 6.709278 | 5.31759 | 0.8778327
34.7251 | 26.6984 | 20.27813 | 14.05495 | 6.420272 | 5.344868 | 0.8783083
34.7351 | 26.4666 | 20.30245 | 14.0513 | 6.164152 | 5.372348 | 0.8787991
34.7451 | 26.2054 | 20.32698 | 14.04765 | 5.878416 | 5.400034 | 0.8793055
34.7551 | 25.9695 | 20.35174 | 14.04399 | 5.617761 | 5.427925 | 0.8798275
34.7651 | 25.712 | 20.37671 | 14.04032 | 5.335286 | 5.456026 | 0.8803654
34.7751 | 25.4716 | 20.40191 | 14.03666 | 5.069688 | 5.484336 | 0.8809194
34.7851 | 25.255 | 20.42733 | 14.03299 | 4.827666 | 5.512859 | 0.8814896
34.7951 | 25.0201 | 20.45298 | 14.02931 | 4.567117 | 5.541596 | 0.8820762
34.8051 | 24.7812 | 20.47886 | 14.02563 | 4.302339 | 5.570549 | 0.8826794
34.8151 | 24.5678 | 20.50497 | 14.02195 | 4.062831 | 5.599719 | 0.8832995
34.8251 | 24.3798 | 20.53131 | 14.01826 | 3.848489 | 5.62911 | 0.8839365
34.8351 | 24.1653 | 20.55789 | 14.01457 | 3.607412 | 5.658723 | 0.8845907
34.8451 | 23.9575 | 20.5847 | 14.01088 | 3.372798 | 5.68856 | 0.8852622
34.855 | 23.7795 | 20.61148 | 14.00722 | 3.168016 | 5.71832 | 0.8859442
34.865 | 23.5921 | 20.63878 | 14.00352 | 2.953323 | 5.748609 | 0.8866507
34.875 | 23.4306 | 20.66631 | 13.99981 | 2.764286 | 5.779127 | 0.8873748
34.885 | 23.2521 | 20.6941 | 13.9961 | 2.558003 | 5.809877 | 0.888117
34.895 | 23.1007 | 20.72213 | 13.99239 | 2.378572 | 5.840862 | 0.8888771
34.905 | 22.9389 | 20.75041 | 13.98867 | 2.188489 | 5.872084 | 0.8896557
34.915 | 22.812 | 20.77895 | 13.98495 | 2.033054 | 5.903543 | 0.8904525
34.925 | 22.6518 | 20.80774 | 13.98122 | 1.844064 | 5.935243 | 0.891268
34.935 | 22.5403 | 20.83678 | 13.9775 | 1.703516 | 5.967187 | 0.8921019
34.945 | 22.4282 | 20.86609 | 13.97376 | 1.562108 | 5.999375 | 0.8929549
34.955 | 22.3039 | 20.89566 | 13.97003 | 1.40824 | 6.031809 | 0.8938266
34.965 | 22.2047 | 20.9255 | 13.96628 | 1.279204 | 6.064494 | 0.8947175
34.975 | 22.1094 | 20.9556 | 13.96254 | 1.153803 | 6.09743 | 0.8956276
34.985 | 22.005 | 20.98597 | 13.95879 | 1.019032 | 6.130621 | 0.8965571
34.995 | 21.938 | 21.01661 | 13.95504 | 0.9213904 | 6.164067 | 0.8975059
35.005 | 21.8452 | 21.04753 | 13.95128 | 0.7976737 | 6.197772 | 0.8984744
35.015 | 21.7744 | 21.07872 | 13.94752 | 0.6956802 | 6.231738 | 0.8994625
35.025 | 21.7203 | 21.11019 | 13.94375 | 0.6101079 | 6.265968 | 0.9004706
35.035 | 21.6578 | 21.14195 | 13.93998 | 0.5158543 | 6.300462 | 0.9014985
35.045 | 21.605 | 21.17398 | 13.93621 | 0.4310164 | 6.335225 | 0.9025465
35.055 | 21.5521 | 21.20631 | 13.93243 | 0.3457912 | 6.370259 | 0.9036147
35.065 | 21.5194 | 21.23892 | 13.92865 | 0.2804774 | 6.405565 | 0.9047033
35.075 | 21.4912 | 21.27183 | 13.92487 | 0.2193725 | 6.441146 | 0.9058121
35.085 | 21.4187 | 21.30503 | 13.92108 | 0.1136731 | 6.477005 | 0.9069416
35.095 | 21.3977 | 21.33852 | 13.91729 | 0.05917631 | 6.513145 | 0.9080915
35.105 | 21.4 | 21.37232 | 13.91349 | 0.02768078 | 6.549567 | 0.9092623
35.115 | 21.3562 | 21.40642 | 13.90969 | -0.05021714 | 6.586274 | 0.910454
35.125 | 21.3476 | 21.44082 | 13.90588 | -0.09321971 | 6.62327 | 0.9116664
35.135 | 21.3412 | 21.47553 | 13.90207 | -0.1343299 | 6.660555 | 0.9129002
35.145 | 21.3228 | 21.51055 | 13.89826 | -0.1877505 | 6.698134 | 0.9141548
35.155 | 21.3196 | 21.54588 | 13.89444 | -0.2262836 | 6.736008 | 0.9154311
35.165 | 21.2942 | 21.58153 | 13.89062 | -0.2873331 | 6.774182 | 0.9167284
35.175 | 21.3245 | 21.6175 | 13.8868 | -0.2929996 | 6.812655 | 0.9180474
35.185 | 21.3187 | 21.65379 | 13.88297 | -0.3350887 | 6.851433 | 0.9193878
35.195 | 21.3039 | 21.6904 | 13.87913 | -0.3865012 | 6.890517 | 0.9207502
35.205 | 21.3341 | 21.72734 | 13.8753 | -0.3932394 | 6.929908 | 0.922134
35.215 | 21.3132 | 21.76461 | 13.87146 | -0.4514073 | 6.969612 | 0.92354
35.225 | 21.3482 | 21.80221 | 13.86761 | -0.454009 | 7.009632 | 0.9249677
35.235 | 21.3441 | 21.84015 | 13.86376 | -0.4960459 | 7.049969 | 0.9264178
35.245 | 21.3436 | 21.87842 | 13.85991 | -0.53482 | 7.090625 | 0.9278898
35.255 | 21.3729 | 21.91703 | 13.85605 | -0.5441346 | 7.131603 | 0.9293843
35.265 | 21.3794 | 21.95599 | 13.85219 | -0.5765945 | 7.172908 | 0.930901
35.275 | 21.3995 | 21.9953 | 13.84832 | -0.5958013 | 7.214542 | 0.9324404
35.285 | 21.4132 | 22.03496 | 13.84445 | -0.6217573 | 7.256506 | 0.9340021
35.295 | 21.4173 | 22.07497 | 13.84057 | -0.6576665 | 7.298805 | 0.9355869
35.305 | 21.449 | 22.11533 | 13.8367 | -0.6663322 | 7.341442 | 0.9371941
35.315 | 21.4671 | 22.15606 | 13.83281 | -0.6889569 | 7.384419 | 0.9388246
35.325 | 21.4751 | 22.19714 | 13.82893 | -0.7220432 | 7.427739 | 0.9404778
35.335 | 21.5207 | 22.23859 | 13.82504 | -0.717895 | 7.471405 | 0.9421541
35.345 | 21.5096 | 22.28041 | 13.82114 | -0.7708146 | 7.51542 | 0.9438537
35.355 | 21.55 | 22.32261 | 13.81724 | -0.7726051 | 7.559787 | 0.9455766
35.365 | 21.5796 | 22.36517 | 13.81334 | -0.7855712 | 7.60451 | 0.947323
35.375 | 21.5883 | 22.40811 | 13.80943 | -0.8198134 | 7.64959 | 0.9490927
35.385 | 21.6322 | 22.45144 | 13.80552 | -0.8192377 | 7.695032 | 0.9508863
35.395 | 21.6388 | 22.49515 | 13.8016 | -0.8563452 | 7.740838 | 0.9527034
35.405 | 21.6825 | 22.53924 | 13.79768 | -0.8567404 | 7.787012 | 0.9545446
35.415 | 21.6911 | 22.58373 | 13.79376 | -0.8926251 | 7.833556 | 0.9564094
35.425 | 21.7398 | 22.6286 | 13.78983 | -0.8888044 | 7.880475 | 0.9582986
35.4349 | 21.7875 | 22.67342 | 13.78594 | -0.8859247 | 7.927294 | 0.9601925
35.4449 | 21.7878 | 22.7191 | 13.782 | -0.9312957 | 7.974964 | 0.9621297
35.4549 | 21.8512 | 22.76517 | 13.77806 | -0.9139719 | 8.02302 | 0.9640913
35.4649 | 21.866 | 22.81165 | 13.77412 | -0.945653 | 8.071459 | 0.9660775
35.4749 | 21.9139 | 22.85854 | 13.77017 | -0.9446442 | 8.120289 | 0.9680882
35.4849 | 21.9662 | 22.90585 | 13.76621 | -0.9396488 | 8.169511 | 0.9701237
35.4949 | 21.9885 | 22.95357 | 13.76226 | -0.9650716 | 8.219131 | 0.972184
35.5049 | 22.026 | 23.00171 | 13.75829 | -0.9757119 | 8.269148 | 0.9742693
35.5149 | 22.0612 | 23.05028 | 13.75433 | -0.9890776 | 8.319569 | 0.9763797
35.5249 | 22.1186 | 23.09927 | 13.75036 | -0.9806688 | 8.370395 | 0.9785153
35.5349 | 22.1648 | 23.14869 | 13.74638 | -0.9838902 | 8.421629 | 0.9806762
35.5449 | 22.1803 | 23.19855 | 13.74241 | -1.018245 | 8.473277 | 0.9828625
35.5549 | 22.2453 | 23.24884 | 13.73842 | -1.003538 | 8.52534 | 0.9850744
35.5649 | 22.2867 | 23.29957 | 13.73444 | -1.012871 | 8.577822 | 0.987312
35.5749 | 22.3217 | 23.35075 | 13.73045 | -1.029047 | 8.630725 | 0.9895755
35.5849 | 22.3763 | 23.40237 | 13.72645 | -1.02607 | 8.684055 | 0.9918648
35.5949 | 22.406 | 23.45444 | 13.72245 | -1.048444 | 8.737813 | 0.9941802
35.6049 | 22.4669 | 23.50697 | 13.71845 | -1.040073 | 8.792003 | 0.9965219
35.6149 | 22.5145 | 23.55996 | 13.71444 | -1.045458 | 8.846629 | 0.9988898
35.6249 | 22.5617 | 23.61341 | 13.71043 | -1.051706 | 8.901694 | 1.001284
35.6349 | 22.6043 | 23.66732 | 13.70641 | -1.063018 | 8.957201 | 1.003705
35.6449 | 22.6481 | 23.7217 | 13.70239 | -1.073597 | 9.013154 | 1.006153
35.6549 | 22.6922 | 23.77655 | 13.69837 | -1.084349 | 9.069556 | 1.008628
35.6649 | 22.751 | 23.83187 | 13.69434 | -1.080874 | 9.126408 | 1.01113
35.6749 | 22.7982 | 23.88768 | 13.6903 | -1.08948 | 9.183719 | 1.013658
35.6849 | 22.8267 | 23.94397 | 13.68627 | -1.117266 | 9.241486 | 1.016215
35.6949 | 22.8875 | 24.00074 | 13.68222 | -1.113239 | 9.299717 | 1.018798
35.7049 | 22.9459 | 24.058 | 13.67818 | -1.1121 | 9.358413 | 1.021409
35.7149 | 22.9692 | 24.11575 | 13.67413 | -1.146552 | 9.417577 | 1.024048
35.7249 | 23.04 | 24.174 | 13.67007 | -1.134002 | 9.477214 | 1.026715
35.7349 | 23.0826 | 24.23275 | 13.66601 | -1.150152 | 9.537328 | 1.02941
35.7449 | 23.1282 | 24.292 | 13.66195 | -1.163802 | 9.597918 | 1.032133
35.7549 | 23.2037 | 24.35176 | 13.65788 | -1.148061 | 9.658993 | 1.034885
35.7649 | 23.2363 | 24.41203 | 13.65381 | -1.175728 | 9.720551 | 1.037665
35.7749 | 23.3079 | 24.47281 | 13.64974 | -1.164908 | 9.782599 | 1.040473
35.7849 | 23.353 | 24.5341 | 13.64566 | -1.181104 | 9.845138 | 1.043311
35.7949 | 23.4196 | 24.59592 | 13.64157 | -1.176321 | 9.908173 | 1.046177
35.8049 | 23.4807 | 24.65826 | 13.63748 | -1.177562 | 9.971707 | 1.049073
35.8149 | 23.5184 | 24.72113 | 13.63339 | -1.202728 | 10.03574 | 1.051998
35.8249 | 23.5811 | 24.78452 | 13.62929 | -1.203424 | 10.10028 | 1.054953
35.8349 | 23.6661 | 24.84845 | 13.62519 | -1.182354 | 10.16533 | 1.057937
35.8449 | 23.6975 | 24.91292 | 13.62108 | -1.21542 | 10.23088 | 1.060951
35.8549 | 23.7635 | 24.97792 | 13.61697 | -1.214424 | 10.29696 | 1.063995
35.8649 | 23.8323 | 25.04347 | 13.61286 | -1.211173 | 10.36354 | 1.067069
35.8749 | 23.8741 | 25.10957 | 13.60874 | -1.235467 | 10.43065 | 1.070174
35.8849 | 23.9517 | 25.17621 | 13.60462 | -1.224511 | 10.49828 | 1.07331
35.8949 | 24.0136 | 25.24341 | 13.60049 | -1.229807 | 10.56644 | 1.076476
35.9049 | 24.0722 | 25.31116 | 13.59636 | -1.238959 | 10.63513 | 1.079673
35.9149 | 24.1518 | 25.37947 | 13.59222 | -1.227668 | 10.70434 | 1.082901
35.9249 | 24.2075 | 25.44834 | 13.58808 | -1.240838 | 10.7741 | 1.086161
35.9349 | 24.2748 | 25.51777 | 13.58394 | -1.242974 | 10.84439 | 1.089452
35.9449 | 24.3526 | 25.58778 | 13.57979 | -1.235177 | 10.91521 | 1.092775
35.9549 | 24.4195 | 25.65835 | 13.57564 | -1.238849 | 10.98658 | 1.096129
35.9649 | 24.4773 | 25.72949 | 13.57148 | -1.252194 | 11.0585 | 1.099516
35.9749 | 24.5653 | 25.80121 | 13.56732 | -1.235914 | 11.13096 | 1.102935
35.9849 | 24.6152 | 25.87351 | 13.56315 | -1.258313 | 11.20398 | 1.106387
35.9949 | 24.7047 | 25.94639 | 13.55898 | -1.241694 | 11.27754 | 1.109871
36.0049 | 24.7645 | 26.01986 | 13.5548 | -1.255356 | 11.35166 | 1.113389
36.0149 | 24.8283 | 26.0939 | 13.55062 | -1.265604 | 11.42634 | 1.11694
36.0248 | 24.9256 | 26.16779 | 13.54648 | -1.24219 | 11.50082 | 1.120488
36.0348 | 24.9807 | 26.24301 | 13.5423 | -1.262311 | 11.57661 | 1.124105
36.0448 | 25.0702 | 26.31882 | 13.5381 | -1.248623 | 11.65296 | 1.127756
36.0548 | 25.1314 | 26.39523 | 13.53391 | -1.26383 | 11.72988 | 1.131442
36.0648 | 25.2138 | 26.47224 | 13.52971 | -1.258436 | 11.80737 | 1.135161
36.0748 | 25.2938 | 26.54984 | 13.5255 | -1.256039 | 11.88542 | 1.138915
36.0848 | 25.3795 | 26.62804 | 13.52129 | -1.24854 | 11.96404 | 1.142704
36.0948 | 25.4386 | 26.70685 | 13.51708 | -1.268246 | 12.04324 | 1.146528
36.1048 | 25.5415 | 26.78626 | 13.51286 | -1.244755 | 12.12301 | 1.150387
36.1148 | 25.6126 | 26.86627 | 13.50864 | -1.253669 | 12.20335 | 1.154281
36.1248 | 25.7036 | 26.94689 | 13.50441 | -1.243288 | 12.28427 | 1.158211
36.1348 | 25.7659 | 27.02812 | 13.50018 | -1.262216 | 12.36576 | 1.162177
36.1448 | 25.8566 | 27.10995 | 13.49594 | -1.253353 | 12.44783 | 1.16618
36.1548 | 25.9402 | 27.1924 | 13.4917 | -1.252199 | 12.53048 | 1.170218
36.1648 | 26.0143 | 27.27546 | 13.48746 | -1.261158 | 12.61371 | 1.174294
36.1748 | 26.1089 | 27.35913 | 13.48321 | -1.250227 | 12.69751 | 1.178406
36.1848 | 26.1932 | 27.44341 | 13.47896 | -1.250206 | 12.78189 | 1.182556
36.1948 | 26.2933 | 27.5283 | 13.4747 | -1.234999 | 12.86686 | 1.186743
36.2048 | 26.3605 | 27.61381 | 13.47044 | -1.253305 | 12.9524 | 1.190968
36.2148 | 26.4467 | 27.69992 | 13.46617 | -1.253223 | 13.03852 | 1.19523
36.2248 | 26.5356 | 27.78665 | 13.4619 | -1.251054 | 13.12522 | 1.199532
36.2348 | 26.623 | 27.874 | 13.45763 | -1.250997 | 13.2125 | 1.203871
36.2448 | 26.7167 | 27.96195 | 13.45335 | -1.245254 | 13.30036 | 1.20825
36.2548 | 26.7887 | 28.05052 | 13.44906 | -1.261821 | 13.38879 | 1.212667
36.2648 | 26.8755 | 28.1397 | 13.44478 | -1.264198 | 13.4778 | 1.217124
36.2748 | 26.9803 | 28.22948 | 13.44048 | -1.249184 | 13.56738 | 1.221621
36.2848 | 27.0592 | 28.31988 | 13.43619 | -1.260679 | 13.65753 | 1.226158
36.2948 | 27.1618 | 28.41088 | 13.43189 | -1.249081 | 13.74826 | 1.230735
36.3048 | 27.2445 | 28.50249 | 13.42758 | -1.257988 | 13.83955 | 1.235352
36.3148 | 27.3347 | 28.5947 | 13.42327 | -1.259997 | 13.93142 | 1.240011
36.3248 | 27.4335 | 28.68751 | 13.41896 | -1.254009 | 14.02384 | 1.24471
36.3348 | 27.5301 | 28.78092 | 13.41464 | -1.250818 | 14.11683 | 1.249451
36.3448 | 27.6018 | 28.87493 | 13.41032 | -1.273126 | 14.21038 | 1.254234
36.3548 | 27.7186 | 28.96953 | 13.40599 | -1.250925 | 14.30448 | 1.259058
36.3648 | 27.8098 | 29.06471 | 13.40166 | -1.254915 | 14.39913 | 1.263926
36.3748 | 27.8929 | 29.16049 | 13.39732 | -1.267592 | 14.49434 | 1.268835
36.3848 | 27.9996 | 29.25685 | 13.39298 | -1.257251 | 14.59008 | 1.273788
36.3948 | 28.0755 | 29.35379 | 13.38864 | -1.278289 | 14.68637 | 1.278784
36.4048 | 28.1671 | 29.4513 | 13.38429 | -1.284203 | 14.78319 | 1.283824
36.4148 | 28.2742 | 29.54939 | 13.37993 | -1.275187 | 14.88055 | 1.288908
36.4248 | 28.3612 | 29.64804 | 13.37558 | -1.286836 | 14.97842 | 1.294036
36.4348 | 28.466 | 29.74725 | 13.37121 | -1.281247 | 15.07682 | 1.299209
36.4448 | 28.5629 | 29.84701 | 13.36685 | -1.284112 | 15.17574 | 1.304427
36.4548 | 28.6555 | 29.94732 | 13.36248 | -1.291825 | 15.27516 | 1.30969
36.4648 | 28.7544 | 30.04818 | 13.3581 | -1.29378 | 15.37508 | 1.314999
36.4748 | 28.8592 | 30.14957 | 13.35372 | -1.290373 | 15.4755 | 1.320354
36.4848 | 28.9557 | 30.2515 | 13.34934 | -1.295796 | 15.5764 | 1.325755
36.4948 | 29.0475 | 30.35394 | 13.34495 | -1.306439 | 15.67779 | 1.331203
36.5048 | 29.1647 | 30.4569 | 13.34055 | -1.292199 | 15.77965 | 1.336698
36.5148 | 29.2475 | 30.56036 | 13.33616 | -1.312863 | 15.88197 | 1.342241
36.5248 | 29.3807 | 30.66433 | 13.33176 | -1.283629 | 15.98474 | 1.347831
36.5348 | 29.4549 | 30.76878 | 13.32735 | -1.313881 | 16.08796 | 1.35347
36.5448 | 29.5871 | 30.87372 | 13.32294 | -1.286616 | 16.19162 | 1.359157
36.5548 | 29.6837 | 30.97912 | 13.31852 | -1.29542 | 16.2957 | 1.364893
36.5648 | 29.7857 | 31.08499 | 13.3141 | -1.299285 | 16.4002 | 1.370678
36.5748 | 29.9258 | 31.1913 | 13.30968 | -1.265501 | 16.50511 | 1.376513
36.5848 | 30.0027 | 31.29806 | 13.30525 | -1.295356 | 16.6104 | 1.382398
36.5948 | 30.137 | 31.40524 | 13.30082 | -1.268239 | 16.71608 | 1.388334
36.6047 | 30.2291 | 31.51176 | 13.29643 | -1.282658 | 16.82107 | 1.39426
36.6147 | 30.3402 | 31.61976 | 13.29199 | -1.279559 | 16.92748 | 1.400297
36.6247 | 30.4619 | 31.72815 | 13.28754 | -1.266252 | 17.03422 | 1.406386
36.6347 | 30.5342 | 31.83692 | 13.28309 | -1.302721 | 17.1413 | 1.412527
36.6447 | 30.67 | 31.94606 | 13.27864 | -1.276056 | 17.2487 | 1.41872
36.6547 | 30.7584 | 32.05554 | 13.27418 | -1.297144 | 17.3564 | 1.424966
36.6647 | 30.8744 | 32.16536 | 13.26971 | -1.290965 | 17.46438 | 1.431265
36.6747 | 30.9772 | 32.27551 | 13.26525 | -1.29831 | 17.57264 | 1.437618
36.6847 | 31.0786 | 32.38596 | 13.26078 | -1.307359 | 17.68116 | 1.444025
36.6947 | 31.181 | 32.4967 | 13.2563 | -1.315698 | 17.78991 | 1.450486
36.7047 | 31.291 | 32.60771 | 13.25182 | -1.316712 | 17.89889 | 1.457003
36.7147 | 31.3963 | 32.71898 | 13.24733 | -1.322679 | 18.00807 | 1.463574
36.7247 | 31.5158 | 32.83049 | 13.24284 | -1.314687 | 18.11744 | 1.470202
36.7347 | 31.6 | 32.94221 | 13.23835 | -1.342212 | 18.22698 | 1.476886
36.7447 | 31.7209 | 33.05414 | 13.23385 | -1.333242 | 18.33667 | 1.483626
36.7547 | 31.8268 | 33.16625 | 13.22935 | -1.339452 | 18.44648 | 1.490423
36.7647 | 31.9166 | 33.27853 | 13.22484 | -1.361925 | 18.55641 | 1.497278
36.7747 | 32.05 | 33.39094 | 13.22033 | -1.340941 | 18.66642 | 1.504191
36.7847 | 32.1419 | 33.50348 | 13.21581 | -1.361578 | 18.7765 | 1.511162
36.7947 | 32.265 | 33.61611 | 13.21129 | -1.351113 | 18.88663 | 1.518192
36.8047 | 32.3787 | 33.72883 | 13.20677 | -1.350129 | 18.99678 | 1.525282
36.8147 | 32.4783 | 33.8416 | 13.20224 | -1.363299 | 19.10693 | 1.532431
36.8247 | 32.6066 | 33.9544 | 13.19771 | -1.347802 | 19.21706 | 1.53964
36.8347 | 32.6887 | 34.06721 | 13.19317 | -1.378514 | 19.32713 | 1.54691
36.8447 | 32.8356 | 34.18001 | 13.18863 | -1.344412 | 19.43714 | 1.554242
36.8547 | 32.9269 | 34.29277 | 13.18408 | -1.365868 | 19.54705 | 1.561635
36.8647 | 33.0386 | 34.40546 | 13.17953 | -1.366862 | 19.65684 | 1.569089
36.8747 | 33.131 | 34.51806 | 13.17497 | -1.387064 | 19.76648 | 1.576607
36.8847 | 33.237 | 34.63055 | 13.17041 | -1.393548 | 19.87595 | 1.584187
36.8947 | 33.3535 | 34.74289 | 13.16585 | -1.389391 | 19.98521 | 1.591831
36.9047 | 33.4575 | 34.85506 | 13.16128 | -1.39756 | 20.09424 | 1.599539
36.9147 | 33.5525 | 34.96703 | 13.15671 | -1.414532 | 20.20301 | 1.607311
36.9247 | 33.6763 | 35.07878 | 13.15213 | -1.402476 | 20.3115 | 1.615149
36.9347 | 33.7664 | 35.19027 | 13.14755 | -1.423867 | 20.41967 | 1.623052
36.9447 | 33.8746 | 35.30147 | 13.14296 | -1.426868 | 20.52748 | 1.631021
36.9547 | 33.9736 | 35.41236 | 13.13837 | -1.438759 | 20.63493 | 1.639056
36.9647 | 34.0877 | 35.5229 | 13.13378 | -1.435202 | 20.74197 | 1.647158
36.9747 | 34.1771 | 35.63307 | 13.12918 | -1.455969 | 20.84856 | 1.655328
36.9847 | 34.2669 | 35.74283 | 13.12457 | -1.475929 | 20.95469 | 1.663565
36.9947 | 34.379 | 35.85215 | 13.11997 | -1.473152 | 21.06031 | 1.671871
37.0047 | 34.4663 | 35.961 | 13.11535 | -1.494705 | 21.1654 | 1.680246
37.0147 | 34.5666 | 36.06935 | 13.11074 | -1.502753 | 21.26993 | 1.68869
37.0247 | 34.6579 | 36.17717 | 13.10612 | -1.519265 | 21.37384 | 1.697204
37.0347 | 34.7523 | 36.28441 | 13.10149 | -1.532107 | 21.47713 | 1.705789
37.0447 | 34.8386 | 36.39105 | 13.09686 | -1.552449 | 21.57974 | 1.714444
37.0547 | 34.9242 | 36.49705 | 13.09223 | -1.572851 | 21.68165 | 1.723172
37.0647 | 35.0084 | 36.60238 | 13.08759 | -1.593985 | 21.78283 | 1.731971
37.0747 | 35.1055 | 36.70701 | 13.08294 | -1.601513 | 21.88323 | 1.740842
37.0847 | 35.1831 | 36.8109 | 13.0783 | -1.627801 | 21.98282 | 1.749787
37.0947 | 35.2831 | 36.91401 | 13.07365 | -1.630915 | 22.08156 | 1.758805
37.1047 | 35.3406 | 37.01632 | 13.06899 | -1.675718 | 22.17943 | 1.767897
37.1147 | 35.4498 | 37.11777 | 13.06433 | -1.667972 | 22.27638 | 1.777063
37.1247 | 35.5274 | 37.21835 | 13.05966 | -1.69095 | 22.37238 | 1.786305
37.1347 | 35.6016 | 37.31801 | 13.05499 | -1.716409 | 22.46739 | 1.795622
37.1447 | 35.7 | 37.41672 | 13.05032 | -1.716717 | 22.56138 | 1.805015
37.1547 | 35.7593 | 37.51443 | 13.04564 | -1.75513 | 22.6543 | 1.814485
37.1647 | 35.8392 | 37.61112 | 13.04096 | -1.771923 | 22.74613 | 1.824032
37.1747 | 35.9381 | 37.70676 | 13.03627 | -1.768655 | 22.83682 | 1.833657
37.1847 | 36.005 | 37.80129 | 13.03158 | -1.796289 | 22.92635 | 1.84336
37.1946 | 36.0773 | 37.89376 | 13.02693 | -1.816463 | 23.01379 | 1.853044
37.2046 | 36.1463 | 37.98601 | 13.02223 | -1.839705 | 23.10087 | 1.862904
37.2146 | 36.2193 | 38.07704 | 13.01753 | -1.857745 | 23.18667 | 1.872843
37.2246 | 36.3087 | 38.16684 | 13.01282 | -1.858143 | 23.27116 | 1.882863
37.2346 | 36.3814 | 38.25536 | 13.00811 | -1.873962 | 23.35429 | 1.892964
37.2446 | 36.466 | 38.34258 | 13.00339 | -1.876576 | 23.43604 | 1.903146
37.2546 | 36.5146 | 38.42844 | 12.99867 | -1.913839 | 23.51636 | 1.913409
37.2646 | 36.5904 | 38.51292 | 12.99394 | -1.922523 | 23.59522 | 1.923755
37.2746 | 36.6641 | 38.59599 | 12.98921 | -1.93189 | 23.67259 | 1.934184
37.2846 | 36.7278 | 38.6776 | 12.98448 | -1.949804 | 23.74843 | 1.944696
37.2946 | 36.7977 | 38.75774 | 12.97974 | -1.960035 | 23.8227 | 1.955292
37.3046 | 36.8703 | 38.83635 | 12.975 | -1.966051 | 23.89538 | 1.965972
37.3146 | 36.8935 | 38.91341 | 12.97025 | -2.019913 | 23.96643 | 1.976736
37.3246 | 36.9982 | 38.98889 | 12.9655 | -1.990694 | 24.03581 | 1.987586
37.3346 | 37.044 | 39.06276 | 12.96074 | -2.018756 | 24.10349 | 1.998522
37.3446 | 37.1255 | 39.13497 | 12.95598 | -2.009474 | 24.16945 | 2.009544
37.3546 | 37.1881 | 39.20551 | 12.95122 | -2.017412 | 24.23364 | 2.020652
37.3646 | 37.2528 | 39.27434 | 12.94645 | -2.021544 | 24.29605 | 2.031848
37.3746 | 37.3198 | 39.34144 | 12.94167 | -2.021638 | 24.35663 | 2.043132
37.3846 | 37.3727 | 39.40676 | 12.93689 | -2.034062 | 24.41536 | 2.054503
37.3946 | 37.4435 | 39.47029 | 12.93211 | -2.026795 | 24.47222 | 2.065963
37.4046 | 37.5067 | 39.532 | 12.92733 | -2.025303 | 24.52717 | 2.077512
37.4146 | 37.5469 | 39.59187 | 12.92253 | -2.044965 | 24.58018 | 2.08915
37.4246 | 37.6515 | 39.64985 | 12.91774 | -1.998353 | 24.63123 | 2.100878
37.4346 | 37.7042 | 39.70594 | 12.91294 | -2.001739 | 24.6803 | 2.112697
37.4446 | 37.7832 | 39.7601 | 12.90814 | -1.976905 | 24.72736 | 2.124606
37.4546 | 37.86 | 39.81232 | 12.90333 | -1.952321 | 24.77239 | 2.136606
37.4646 | 37.9227 | 39.86257 | 12.89851 | -1.939872 | 24.81536 | 2.148698
37.4746 | 38.0574 | 39.91083 | 12.8937 | -1.85343 | 24.85625 | 2.160882
37.4846 | 38.1055 | 39.95708 | 12.88888 | -1.851583 | 24.89505 | 2.173158
37.4946 | 38.2024 | 40.00131 | 12.88405 | -1.798905 | 24.93173 | 2.185526
37.5046 | 38.265 | 40.04348 | 12.87922 | -1.778482 | 24.96627 | 2.197988
37.5146 | 38.3701 | 40.0836 | 12.87439 | -1.713497 | 24.99867 | 2.210543
37.5246 | 38.4379 | 40.12163 | 12.86955 | -1.683734 | 25.02889 | 2.223192
37.5346 | 38.541 | 40.15758 | 12.86471 | -1.616576 | 25.05694 | 2.235935
37.5446 | 38.6458 | 40.19141 | 12.85986 | -1.545613 | 25.08278 | 2.248772
37.5546 | 38.7315 | 40.22314 | 12.85501 | -1.491635 | 25.10642 | 2.261704
37.5646 | 38.858 | 40.25272 | 12.85015 | -1.394721 | 25.12784 | 2.274731
37.5746 | 38.956 | 40.28017 | 12.84529 | -1.324173 | 25.14703 | 2.287853
37.5846 | 39.0895 | 40.30547 | 12.84043 | -1.215974 | 25.16397 | 2.301071
37.5946 | 39.2109 | 40.32862 | 12.83556 | -1.117725 | 25.17868 | 2.314385
37.6046 | 39.334 | 40.34961 | 12.83069 | -1.015611 | 25.19113 | 2.327794
37.6146 | 39.4569 | 40.36843 | 12.82581 | -0.9115334 | 25.20132 | 2.3413
37.6246 | 39.5855 | 40.38508 | 12.82093 | -0.7995838 | 25.20925 | 2.354902
37.6346 | 39.7419 | 40.39957 | 12.81604 | -0.6576676 | 25.21492 | 2.368601
37.6446 | 39.8966 | 40.41188 | 12.81115 | -0.5152788 | 25.21833 | 2.382396
37.6546 | 40.0341 | 40.42202 | 12.80626 | -0.3879175 | 25.21947 | 2.396289
37.6646 | 40.1919 | 40.42998 | 12.80136 | -0.238085 | 25.21835 | 2.410279
37.6746 | 40.3847 | 40.43579 | 12.79646 | -0.05108666 | 25.21496 | 2.424365
37.6846 | 40.5282 | 40.43942 | 12.79155 | 0.08877555 | 25.20933 | 2.438549
37.6946 | 40.7341 | 40.4409 | 12.78664 | 0.2931953 | 25.20144 | 2.45283
37.7046 | 40.9173 | 40.44023 | 12.78172 | 0.4770653 | 25.1913 | 2.467209
37.7146 | 41.0887 | 40.43742 | 12.7768 | 0.6512785 | 25.17893 | 2.481685
37.7246 | 41.3167 | 40.43248 | 12.77188 | 0.8842215 | 25.16434 | 2.496258
37.7346 | 41.4999 | 40.42541 | 12.76695 | 1.074493 | 25.14753 | 2.510929
37.7446 | 41.736 | 40.41622 | 12.76202 | 1.319776 | 25.12851 | 2.525697
37.7546 | 41.9006 | 40.40495 | 12.75708 | 1.495652 | 25.1073 | 2.540562
37.7646 | 42.1522 | 40.39158 | 12.75214 | 1.760619 | 25.08392 | 2.555525
37.7745 | 42.3706 | 40.37631 | 12.74724 | 1.994288 | 25.05864 | 2.570433
37.7845 | 42.5782 | 40.35884 | 12.74229 | 2.219356 | 25.03096 | 2.585588
37.7945 | 42.8452 | 40.33934 | 12.73734 | 2.505861 | 25.00116 | 2.60084
37.8045 | 43.0536 | 40.31782 | 12.73238 | 2.735784 | 24.96925 | 2.616188
37.8145 | 43.318 | 40.2943 | 12.72742 | 3.023705 | 24.93524 | 2.631632
37.8245 | 43.5393 | 40.2688 | 12.72245 | 3.270501 | 24.89917 | 2.647172
37.8345 | 43.7845 | 40.24134 | 12.71748 | 3.543158 | 24.86105 | 2.662808
37.8445 | 44.0494 | 40.21195 | 12.71251 | 3.837451 | 24.8209 | 2.678539
37.8545 | 44.2362 | 40.18065 | 12.70753 | 4.055548 | 24.77876 | 2.694365
37.8645 | 44.4984 | 40.14746 | 12.70255 | 4.350936 | 24.73463 | 2.710285
37.8745 | 44.7044 | 40.11241 | 12.69756 | 4.591985 | 24.68856 | 2.726298
37.8845 | 44.9434 | 40.07553 | 12.69257 | 4.867869 | 24.64056 | 2.742406
37.8945 | 45.1556 | 40.03684 | 12.68757 | 5.118762 | 24.59066 | 2.758606
37.9045 | 45.35 | 39.99636 | 12.68257 | 5.353636 | 24.5389 | 2.774898
37.9145 | 45.5284 | 39.95414 | 12.67757 | 5.574263 | 24.48529 | 2.791282
37.9245 | 45.7482 | 39.91019 | 12.67256 | 5.838014 | 24.42987 | 2.807758
37.9345 | 45.9112 | 39.86454 | 12.66754 | 6.046658 | 24.37267 | 2.824323
37.9445 | 46.0785 | 39.81723 | 12.66253 | 6.261267 | 24.31373 | 2.840978
37.9545 | 46.2147 | 39.76829 | 12.65751 | 6.44641 | 24.25306 | 2.857722
37.9645 | 46.3511 | 39.71775 | 12.65248 | 6.633352 | 24.19071 | 2.874554
37.9745 | 46.4652 | 39.66564 | 12.64745 | 6.799563 | 24.12671 | 2.891474
37.9845 | 46.5476 | 39.61199 | 12.64242 | 6.935614 | 24.06109 | 2.908479
37.9945 | 46.6237 | 39.55683 | 12.63738 | 7.066868 | 23.99388 | 2.925569
38.0045 | 46.6546 | 39.50021 | 12.63234 | 7.154392 | 23.92513 | 2.942744
38.0145 | 46.6757 | 39.44214 | 12.62729 | 7.233555 | 23.85485 | 2.960001
38.0245 | 46.7041 | 39.38268 | 12.62224 | 7.321421 | 23.7831 | 2.977341
38.0345 | 46.6714 | 39.32184 | 12.61719 | 7.349557 | 23.7099 | 2.994761
38.0445 | 46.6554 | 39.25967 | 12.61213 | 7.395728 | 23.63528 | 3.012261
38.0545 | 46.5563 | 39.1962 | 12.60706 | 7.360098 | 23.5593 | 3.02984
38.0645 | 46.4942 | 39.13147 | 12.602 | 7.362734 | 23.48197 | 3.047495
38.0745 | 46.3779 | 39.0655 | 12.59693 | 7.312401 | 23.40335 | 3.065226
38.0845 | 46.2293 | 38.99834 | 12.59185 | 7.230964 | 23.32345 | 3.083031
38.0945 | 46.0668 | 38.93001 | 12.58677 | 7.136786 | 23.24233 | 3.100908
38.1045 | 45.8619 | 38.86057 | 12.58169 | 7.001335 | 23.16002 | 3.118857
38.1145 | 45.6819 | 38.79003 | 12.5766 | 6.891874 | 23.07655 | 3.136875
38.1245 | 45.4355 | 38.71843 | 12.57151 | 6.717065 | 22.99197 | 3.15496
38.1345 | 45.2116 | 38.64582 | 12.56641 | 6.565778 | 22.9063 | 3.173112
38.1445 | 44.9182 | 38.57222 | 12.56131 | 6.345976 | 22.81959 | 3.191327
38.1545 | 44.6259 | 38.49768 | 12.55621 | 6.128223 | 22.73186 | 3.209605
38.1645 | 44.3 | 38.42221 | 12.5511 | 5.877787 | 22.64317 | 3.227944
38.1745 | 43.9689 | 38.34587 | 12.54599 | 5.623032 | 22.55354 | 3.24634
38.1845 | 43.6196 | 38.26868 | 12.54087 | 5.350923 | 22.46302 | 3.264793
38.1945 | 43.2373 | 38.19067 | 12.53575 | 5.046628 | 22.37162 | 3.2833
38.2045 | 42.884 | 38.11189 | 12.53062 | 4.77211 | 22.27941 | 3.301858
38.2145 | 42.4658 | 38.03236 | 12.52549 | 4.43344 | 22.1864 | 3.320467
38.2245 | 42.0681 | 37.95212 | 12.52036 | 4.115981 | 22.09264 | 3.339122
38.2345 | 41.6535 | 37.8712 | 12.51522 | 3.782303 | 21.99815 | 3.357822
38.2445 | 41.2328 | 37.78963 | 12.51008 | 3.443172 | 21.90298 | 3.376565
38.2545 | 40.7861 | 37.70744 | 12.50494 | 3.078658 | 21.80716 | 3.395348
38.2645 | 40.346 | 37.62467 | 12.49979 | 2.721326 | 21.71072 | 3.414167
38.2745 | 39.9239 | 37.54135 | 12.49463 | 2.382547 | 21.6137 | 3.433022
38.2845 | 39.4625 | 37.45751 | 12.48948 | 2.004991 | 21.51613 | 3.451907
38.2945 | 39.0466 | 37.37317 | 12.48431 | 1.673428 | 21.41804 | 3.470822
38.3045 | 38.5639 | 37.28838 | 12.47915 | 1.275525 | 21.31946 | 3.489763
38.3145 | 38.1499 | 37.20314 | 12.47398 | 0.9467555 | 21.22044 | 3.508726
38.3245 | 37.693 | 37.11751 | 12.4688 | 0.5754891 | 21.121 | 3.52771
38.3345 | 37.2714 | 37.0315 | 12.46363 | 0.2398995 | 21.02116 | 3.54671
38.3445 | 36.8654 | 36.94514 | 12.45844 | -0.0797421 | 20.92097 | 3.565724
38.3545 | 36.3995 | 36.85846 | 12.45326 | -0.4589622 | 20.82046 | 3.584749
38.3644 | 36.0191 | 36.77236 | 12.44812 | -0.7532591 | 20.72065 | 3.603589
38.3744 | 35.5763 | 36.68512 | 12.44293 | -1.108822 | 20.61957 | 3.622624
38.3844 | 35.2055 | 36.59764 | 12.43773 | -1.392137 | 20.51825 | 3.641659
38.3944 | 34.8136 | 36.50994 | 12.43252 | -1.696336 | 20.41672 | 3.66069
38.4044 | 34.4405 | 36.42204 | 12.42732 | -1.981541 | 20.31501 | 3.679714
38.4144 | 34.0868 | 36.33397 | 12.42211 | -2.247174 | 20.21314 | 3.698727
38.4244 | 33.7286 | 36.24576 | 12.41689 | -2.517161 | 20.11114 | 3.717726
38.4344 | 33.4436 | 36.15742 | 12.41168 | -2.713824 | 20.00904 | 3.736707
38.4444 | 33.0574 | 36.06898 | 12.40645 | -3.011583 | 19.90687 | 3.755665
38.4544 | 32.7794 | 35.98046 | 12.40123 | -3.20106 | 19.80464 | 3.774596
38.4644 | 32.4815 | 35.89188 | 12.396 | -3.410377 | 19.70238 | 3.793498
38.4744 | 32.1853 | 35.80325 | 12.39076 | -3.617955 | 19.60013 | 3.812364
38.4844 | 31.9454 | 35.71461 | 12.38552 | -3.769208 | 19.49789 | 3.831192
38.4944 | 31.6729 | 35.62596 | 12.38028 | -3.953061 | 19.3957 | 3.849977
38.5044 | 31.4523 | 35.53733 | 12.37503 | -4.085028 | 19.29358 | 3.868715
38.5144 | 31.2154 | 35.44873 | 12.36978 | -4.23333 | 19.19154 | 3.887402
38.5244 | 31.0184 | 35.36018 | 12.36453 | -4.341781 | 19.08962 | 3.906032
38.5344 | 30.8037 | 35.2717 | 12.35927 | -4.467999 | 18.98783 | 3.924601
38.5444 | 30.6162 | 35.1833 | 12.35401 | -4.567099 | 18.88618 | 3.943106
38.5544 | 30.4524 | 35.095 | 12.34874 | -4.642598 | 18.78471 | 3.961541
38.5644 | 30.28 | 35.00681 | 12.34347 | -4.726809 | 18.68344 | 3.979901
38.5744 | 30.1275 | 34.91875 | 12.3382 | -4.791246 | 18.58237 | 3.998183
38.5844 | 29.9948 | 34.83083 | 12.33292 | -4.836025 | 18.48152 | 4.01638
38.5944 | 29.8803 | 34.74306 | 12.32764 | -4.862755 | 18.38093 | 4.034489
38.6044 | 29.7512 | 34.65545 | 12.32235 | -4.904249 | 18.28059 | 4.052505
38.6144 | 29.6422 | 34.56802 | 12.31706 | -4.925824 | 18.18054 | 4.070422
38.6244 | 29.5393 | 34.48078 | 12.31177 | -4.941483 | 18.08078 | 4.088236
38.6344 | 29.4869 | 34.39374 | 12.30647 | -4.906843 | 17.98133 | 4.105941
38.6444 | 29.3708 | 34.30691 | 12.30117 | -4.936111 | 17.88221 | 4.123534
38.6544 | 29.3309 | 34.2203 | 12.29586 | -4.889398 | 17.78343 | 4.141008
38.6644 | 29.255 | 34.13392 | 12.29055 | -4.878915 | 17.685 | 4.158358
38.6744 | 29.2084 | 34.04777 | 12.28524 | -4.839366 | 17.58695 | 4.17558
38.6844 | 29.1839 | 33.96186 | 12.27992 | -4.777962 | 17.48927 | 4.192669
38.6944 | 29.1375 | 33.87621 | 12.2746 | -4.738713 | 17.39199 | 4.209619
38.7044 | 29.1214 | 33.79082 | 12.26928 | -4.669418 | 17.29512 | 4.226424
38.7144 | 29.1222 | 33.70569 | 12.26395 | -4.583495 | 17.19867 | 4.243081
38.7244 | 29.0998 | 33.62084 | 12.25861 | -4.521041 | 17.10264 | 4.259584
38.7344 | 29.1525 | 33.53627 | 12.25328 | -4.383766 | 17.00706 | 4.275926
38.7444 | 29.109 | 33.45198 | 12.24794 | -4.342977 | 16.91194 | 4.292105
38.7544 | 29.1748 | 33.36797 | 12.24259 | -4.193172 | 16.81727 | 4.308113
38.7644 | 29.2009 | 33.28426 | 12.23724 | -4.083364 | 16.72307 | 4.323946
38.7744 | 29.2474 | 33.20085 | 12.23189 | -3.953451 | 16.62936 | 4.339599
38.7844 | 29.3067 | 33.11774 | 12.22654 | -3.811039 | 16.53614 | 4.355067
38.7944 | 29.3728 | 33.03493 | 12.22117 | -3.662134 | 16.44342 | 4.370343
38.8044 | 29.463 | 32.95243 | 12.21581 | -3.489435 | 16.3512 | 4.385425
38.8144 | 29.5721 | 32.87025 | 12.21044 | -3.298146 | 16.2595 | 4.400305
38.8244 | 29.6533 | 32.78837 | 12.20507 | -3.13507 | 16.16832 | 4.414979
38.8344 | 29.7764 | 32.70681 | 12.1997 | -2.930408 | 16.07767 | 4.429442
38.8444 | 29.9109 | 32.62556 | 12.19432 | -2.714662 | 15.98756 | 4.443689
38.8544 | 30.048 | 32.54463 | 12.18893 | -2.496634 | 15.89799 | 4.457714
38.8644 | 30.2063 | 32.46403 | 12.18355 | -2.257727 | 15.80897 | 4.471514
38.8744 | 30.3801 | 32.38374 | 12.17816 | -2.003638 | 15.7205 | 4.485082
38.8844 | 30.5811 | 32.30377 | 12.17276 | -1.722669 | 15.63259 | 4.498415
38.8944 | 30.802 | 32.22412 | 12.16736 | -1.422122 | 15.54525 | 4.511506
38.9044 | 31.0197 | 32.14479 | 12.16196 | -1.125093 | 15.45848 | 4.524352
38.9144 | 31.2717 | 32.06579 | 12.15656 | -0.794087 | 15.37228 | 4.536948
38.9244 | 31.5414 | 31.9871 | 12.15115 | -0.4457001 | 15.28667 | 4.549289
38.9344 | 31.8365 | 31.90873 | 12.14573 | -0.07223244 | 15.20163 | 4.561371
38.9443 | 32.11 | 31.83146 | 12.14037 | 0.2785359 | 15.11802 | 4.573071
38.9543 | 32.4944 | 31.75373 | 12.13495 | 0.7406716 | 15.03416 | 4.584623
38.9643 | 32.8216 | 31.67631 | 12.12952 | 1.145286 | 14.95089 | 4.595902
38.9743 | 33.24 | 31.59921 | 12.12409 | 1.64079 | 14.86821 | 4.606904
38.9843 | 33.6833 | 31.52242 | 12.11866 | 2.160877 | 14.78614 | 4.617625
38.9943 | 34.0869 | 31.44595 | 12.11323 | 2.640954 | 14.70466 | 4.628061
39.0043 | 34.5796 | 31.36978 | 12.10779 | 3.209818 | 14.62379 | 4.638207
39.0143 | 35.0861 | 31.29392 | 12.10234 | 3.792177 | 14.54352 | 4.64806
39.0243 | 35.5961 | 31.21838 | 12.0969 | 4.377725 | 14.46386 | 4.657616
39.0343 | 36.1784 | 31.14313 | 12.09144 | 5.03527 | 14.38481 | 4.666872
39.0443 | 36.8014 | 31.06819 | 12.08599 | 5.733213 | 14.30637 | 4.675823
39.0543 | 37.4202 | 30.99355 | 12.08053 | 6.426655 | 14.22855 | 4.684467
39.0643 | 38.138 | 30.9192 | 12.07507 | 7.2188 | 14.15133 | 4.6928
39.0743 | 38.8681 | 30.84515 | 12.0696 | 8.02295 | 14.07473 | 4.700819
39.0843 | 39.6069 | 30.7714 | 12.06413 | 8.835505 | 13.99874 | 4.70852
39.0943 | 40.3909 | 30.69793 | 12.05866 | 9.692969 | 13.92337 | 4.7159
39.1043 | 41.2278 | 30.62475 | 12.05318 | 10.60305 | 13.84861 | 4.722958
39.1143 | 42.1148 | 30.55186 | 12.0477 | 11.56294 | 13.77447 | 4.72969
39.1243 | 43.0367 | 30.47925 | 12.04222 | 12.55745 | 13.70094 | 4.736093
39.1343 | 44.023 | 30.40693 | 12.03673 | 13.61607 | 13.62803 | 4.742165
39.1443 | 44.9846 | 30.33488 | 12.03124 | 14.64972 | 13.55573 | 4.747904
39.1543 | 46.0896 | 30.2631 | 12.02574 | 15.8265 | 13.48405 | 4.753307
39.1643 | 47.1474 | 30.1916 | 12.02024 | 16.9558 | 13.41298 | 4.758373
39.1743 | 48.2025 | 30.12037 | 12.01474 | 18.08213 | 13.34253 | 4.763099
39.1843 | 49.4287 | 30.0494 | 12.00923 | 19.3793 | 13.27268 | 4.767484
39.1943 | 50.5277 | 29.9787 | 12.00372 | 20.549 | 13.20345 | 4.771526
39.2043 | 51.827 | 29.90827 | 11.99821 | 21.91873 | 13.13483 | 4.775223
39.2143 | 53.0324 | 29.83809 | 11.99269 | 23.19431 | 13.06682 | 4.778575
39.2243 | 54.331 | 29.76817 | 11.98717 | 24.56283 | 12.99942 | 4.78158
39.2343 | 55.6555 | 29.69851 | 11.98165 | 25.95699 | 12.93263 | 4.784237
39.2443 | 56.9989 | 29.6291 | 11.97612 | 27.3698 | 12.86643 | 4.786546
39.2543 | 58.3278 | 29.55994 | 11.97059 | 28.76786 | 12.80085 | 4.788504
39.2643 | 59.702 | 29.49103 | 11.96505 | 30.21097 | 12.73587 | 4.790113
39.2743 | 61.1217 | 29.42237 | 11.95951 | 31.69933 | 12.67148 | 4.791372
39.2843 | 62.4938 | 29.35395 | 11.95397 | 33.13985 | 12.6077 | 4.792279
39.2943 | 63.9154 | 29.28577 | 11.94843 | 34.62963 | 12.54451 | 4.792836
39.3043 | 65.3117 | 29.21784 | 11.94288 | 36.09386 | 12.48192 | 4.793041
39.3143 | 66.7631 | 29.15014 | 11.93732 | 37.61296 | 12.41992 | 4.792896
39.3243 | 68.0973 | 29.08268 | 11.93177 | 39.01462 | 12.35851 | 4.792401
39.3343 | 69.5514 | 29.01546 | 11.9262 | 40.53594 | 12.2977 | 4.791556
39.3443 | 70.8427 | 28.94847 | 11.92064 | 41.89423 | 12.23747 | 4.790361
39.3543 | 72.2107 | 28.88171 | 11.91507 | 43.32899 | 12.17782 | 4.788818
39.3643 | 73.5456 | 28.81519 | 11.9095 | 44.73041 | 12.11876 | 4.786927
39.3743 | 74.7832 | 28.74889 | 11.90393 | 46.03431 | 12.06027 | 4.78469
39.3843 | 76.0744 | 28.68283 | 11.89835 | 47.39157 | 12.00237 | 4.782108
39.3943 | 77.1653 | 28.61699 | 11.89277 | 48.54831 | 11.94504 | 4.779182
39.4043 | 78.4828 | 28.55138 | 11.88718 | 49.93142 | 11.88828 | 4.775913
39.4143 | 79.4065 | 28.48599 | 11.88159 | 50.92051 | 11.83209 | 4.772304
39.4243 | 80.5008 | 28.42083 | 11.876 | 52.07997 | 11.77647 | 4.768355
39.4343 | 81.4776 | 28.3559 | 11.87041 | 53.1217 | 11.72142 | 4.76407
39.4443 | 82.2943 | 28.29119 | 11.86481 | 54.00311 | 11.66693 | 4.759449
39.4543 | 83.1505 | 28.2267 | 11.8592 | 54.9238 | 11.613 | 4.754496
39.4643 | 83.8381 | 28.16244 | 11.8536 | 55.67566 | 11.55963 | 4.749213
39.4743 | 84.5209 | 28.0984 | 11.84799 | 56.4225 | 11.50681 | 4.743601
39.4843 | 85.1133 | 28.03458 | 11.84237 | 57.07872 | 11.45454 | 4.737664
39.4943 | 85.4964 | 27.97099 | 11.83676 | 57.52541 | 11.40283 | 4.731404
39.5043 | 85.9392 | 27.90762 | 11.83114 | 58.03158 | 11.35166 | 4.724824
39.5143 | 86.1326 | 27.84447 | 11.82551 | 58.28813 | 11.30103 | 4.717926
39.5243 | 86.2767 | 27.78155 | 11.81989 | 58.49515 | 11.25095 | 4.710715
39.5342 | 86.4053 | 27.71948 | 11.81431 | 58.68582 | 11.20189 | 4.70327
39.5442 | 86.2792 | 27.657 | 11.80868 | 58.6222 | 11.15288 | 4.695444
39.5542 | 86.1876 | 27.59475 | 11.80304 | 58.59285 | 11.10439 | 4.687312
39.5642 | 85.8704 | 27.53272 | 11.7974 | 58.33768 | 11.05644 | 4.678881
39.5742 | 85.5453 | 27.47092 | 11.79176 | 58.07438 | 11.00901 | 4.670152
39.5842 | 85.1351 | 27.40935 | 11.78611 | 57.72575 | 10.96211 | 4.661129
39.5942 | 84.525 | 27.34801 | 11.78046 | 57.17699 | 10.91573 | 4.651817
39.6042 | 83.9757 | 27.2869 | 11.7748 | 56.6888 | 10.86987 | 4.642218
39.6142 | 83.1283 | 27.22601 | 11.76915 | 55.90229 | 10.82453 | 4.632337
39.6242 | 82.3233 | 27.16536 | 11.76349 | 55.15794 | 10.77969 | 4.622179
39.6342 | 81.3935 | 27.10494 | 11.75782 | 54.28856 | 10.73537 | 4.611746
39.6442 | 80.465 | 27.04476 | 11.75215 | 53.42024 | 10.69156 | 4.601043
39.6542 | 79.3886 | 26.98481 | 11.74648 | 52.40379 | 10.64825 | 4.590075
39.6642 | 78.1809 | 26.92509 | 11.74081 | 51.25581 | 10.60544 | 4.578845
39.6742 | 77.0121 | 26.86562 | 11.73513 | 50.14648 | 10.56313 | 4.567359
39.6842 | 75.7197 | 26.80638 | 11.72945 | 48.91332 | 10.52132 | 4.555619
39.6942 | 74.4049 | 26.74739 | 11.72376 | 47.65751 | 10.48 | 4.543632
39.7042 | 73.0041 | 26.68865 | 11.71808 | 46.31545 | 10.43917 | 4.531401
39.7142 | 71.6064 | 26.63014 | 11.71238 | 44.97626 | 10.39883 | 4.518932
39.7242 | 70.1513 | 26.57189 | 11.70669 | 43.57941 | 10.35897 | 4.506227
39.7342 | 68.6927 | 26.51388 | 11.70099 | 42.17882 | 10.31959 | 4.493294
39.7442 | 67.1704 | 26.45613 | 11.69529 | 40.71427 | 10.2807 | 4.480135
39.7542 | 65.6965 | 26.39863 | 11.68959 | 39.29787 | 10.24228 | 4.466756
39.7642 | 64.1733 | 26.34138 | 11.68388 | 37.83192 | 10.20434 | 4.453162
39.7742 | 62.6396 | 26.28439 | 11.67817 | 36.35521 | 10.16687 | 4.439357
39.7842 | 61.1452 | 26.22766 | 11.67245 | 34.91754 | 10.12986 | 4.425346
39.7942 | 59.6165 | 26.17119 | 11.66674 | 33.44531 | 10.09332 | 4.411134
39.8042 | 58.1242 | 26.11499 | 11.66101 | 32.00921 | 10.05725 | 4.396727
39.8142 | 56.6285 | 26.05905 | 11.65529 | 30.56945 | 10.02163 | 4.382128
39.8242 | 55.1761 | 26.00338 | 11.64956 | 29.17272 | 9.986478 | 4.367343
39.8342 | 53.7424 | 25.94799 | 11.64383 | 27.79441 | 9.951778 | 4.352377
39.8442 | 52.3679 | 25.89286 | 11.6381 | 26.47504 | 9.91753 | 4.337234
39.8542 | 50.9426 | 25.83802 | 11.63236 | 25.10458 | 9.883734 | 4.32192
39.8642 | 49.6512 | 25.78344 | 11.62662 | 23.86776 | 9.850384 | 4.30644
39.8742 | 48.3132 | 25.72915 | 11.62088 | 22.58405 | 9.81748 | 4.290798
39.8842 | 47.0506 | 25.67515 | 11.61513 | 21.37545 | 9.785019 | 4.274999
39.8942 | 45.8416 | 25.62143 | 11.60938 | 20.22017 | 9.752998 | 4.259049
39.9042 | 44.5861 | 25.56799 | 11.60363 | 19.01811 | 9.721414 | 4.242952
39.9142 | 43.5111 | 25.51485 | 11.59787 | 17.99625 | 9.690266 | 4.226713
39.9242 | 42.3839 | 25.462 | 11.59211 | 16.9219 | 9.659552 | 4.210336
39.9342 | 41.3459 | 25.40944 | 11.58635 | 15.93646 | 9.629267 | 4.193828
39.9442 | 40.3212 | 25.35719 | 11.58058 | 14.96401 | 9.599411 | 4.177193
39.9542 | 39.33 | 25.30523 | 11.57481 | 14.02477 | 9.56998 | 4.160435
39.9642 | 38.4513 | 25.25357 | 11.56904 | 13.19773 | 9.540973 | 4.143559
39.9742 | 37.5162 | 25.20222 | 11.56327 | 12.31398 | 9.512387 | 4.12657
39.9842 | 36.7106 | 25.15118 | 11.55749 | 11.55942 | 9.484221 | 4.109473
39.9942 | 35.9009 | 25.10045 | 11.55171 | 10.80045 | 9.456472 | 4.092273
40.0042 | 35.1344 | 25.05003 | 11.54592 | 10.08437 | 9.429136 | 4.074974
40.0142 | 34.4635 | 24.99993 | 11.54013 | 9.463575 | 9.402212 | 4.05758
40.0242 | 33.7396 | 24.95014 | 11.53434 | 8.789462 | 9.3757 | 4.040097
40.0342 | 33.1283 | 24.90067 | 11.52855 | 8.227631 | 9.349593 | 4.022529
40.0442 | 32.4939 | 24.85152 | 11.52275 | 7.642377 | 9.323893 | 4.00488
40.0542 | 31.9131 | 24.8027 | 11.51695 | 7.110397 | 9.298598 | 3.987155
40.0642 | 31.3983 | 24.75421 | 11.51115 | 6.644092 | 9.273703 | 3.969359
40.0742 | 30.8959 | 24.70604 | 11.50534 | 6.189857 | 9.249209 | 3.951495
40.0842 | 30.3981 | 24.65821 | 11.49953 | 5.73989 | 9.225113 | 3.933568
40.0942 | 29.9624 | 24.61071 | 11.49372 | 5.351692 | 9.201409 | 3.915582
40.1042 | 29.5008 | 24.56355 | 11.4879 | 4.937255 | 9.178102 | 3.897542
40.1142 | 29.1369 | 24.51672 | 11.48208 | 4.62018 | 9.155185 | 3.879452
40.1241 | 28.7312 | 24.4707 | 11.47632 | 4.260503 | 9.132881 | 3.861497
40.1341 | 28.385 | 24.42455 | 11.47049 | 3.96045 | 9.110738 | 3.843318
40.1441 | 28.0422 | 24.37875 | 11.46467 | 3.663452 | 9.08898 | 3.825102
40.1541 | 27.7132 | 24.33329 | 11.45884 | 3.379907 | 9.067607 | 3.806851
40.1641 | 27.4494 | 24.28819 | 11.453 | 3.161212 | 9.046617 | 3.78857
40.1741 | 27.1349 | 24.24343 | 11.44716 | 2.891468 | 9.026006 | 3.770262
40.1841 | 26.8951 | 24.19903 | 11.44132 | 2.69607 | 9.005774 | 3.751932
40.1941 | 26.6158 | 24.15498 | 11.43548 | 2.460817 | 8.985919 | 3.733582
40.2041 | 26.3982 | 24.11129 | 11.42964 | 2.286908 | 8.96644 | 3.715217
40.2141 | 26.1536 | 24.06796 | 11.42379 | 2.085639 | 8.947334 | 3.696841
40.2241 | 25.952 | 24.02499 | 11.41793 | 1.927011 | 8.928599 | 3.678456
40.2341 | 25.7756 | 23.98238 | 11.41208 | 1.79322 | 8.910234 | 3.660066
40.2441 | 25.5631 | 23.94014 | 11.40622 | 1.622964 | 8.892239 | 3.641675
40.2541 | 25.3941 | 23.89826 | 11.40036 | 1.495843 | 8.87461 | 3.623286
40.2641 | 25.2268 | 23.85675 | 11.3945 | 1.370054 | 8.857347 | 3.604901
40.2741 | 25.0593 | 23.8156 | 11.38863 | 1.243696 | 8.840448 | 3.586526
40.2841 | 24.9103 | 23.77483 | 11.38276 | 1.135467 | 8.82391 | 3.568161
40.2941 | 24.7612 | 23.73443 | 11.37689 | 1.026765 | 8.807734 | 3.549812
40.3041 | 24.6602 | 23.69441 | 11.37101 | 0.9657893 | 8.791918 | 3.53148
40.3141 | 24.5036 | 23.65476 | 11.36514 | 0.8488382 | 8.776459 | 3.513168
40.3241 | 24.3754 | 23.61549 | 11.35925 | 0.7599095 | 8.761357 | 3.49488
40.3341 | 24.2708 | 23.5766 | 11.35337 | 0.6942021 | 8.74661 | 3.476618
40.3441 | 24.1394 | 23.53809 | 11.34748 | 0.6013146 | 8.732217 | 3.458386
40.3541 | 24.0277 | 23.49995 | 11.34159 | 0.5277458 | 8.718177 | 3.440184
40.3641 | 23.9377 | 23.46221 | 11.3357 | 0.4754947 | 8.704487 | 3.422018
40.3741 | 23.8398 | 23.42484 | 11.3298 | 0.4149596 | 8.691148 | 3.403888
40.3841 | 23.7662 | 23.38786 | 11.32391 | 0.3783389 | 8.678158 | 3.385797
40.3941 | 23.6411 | 23.35127 | 11.318 | 0.2898318 | 8.665515 | 3.367749
40.4041 | 23.5767 | 23.31506 | 11.3121 | 0.2616371 | 8.653218 | 3.349744
40.4141 | 23.4699 | 23.27925 | 11.30619 | 0.1906532 | 8.641267 | 3.331786
40.4241 | 23.389 | 23.24382 | 11.30028 | 0.1451801 | 8.629659 | 3.313877
40.4341 | 23.313 | 23.20878 | 11.29437 | 0.1042166 | 8.618394 | 3.296019
40.4441 | 23.2402 | 23.17414 | 11.28846 | 0.06605951 | 8.607471 | 3.278214
40.4541 | 23.1738 | 23.13989 | 11.28254 | 0.03391027 | 8.596889 | 3.260463
40.4641 | 23.0774 | 23.10603 | 11.27662 | -0.0286328 | 8.586646 | 3.242771
40.4741 | 23.0238 | 23.07257 | 11.27069 | -0.04877116 | 8.576742 | 3.225136
40.4841 | 22.9556 | 23.0395 | 11.26477 | -0.08390467 | 8.567175 | 3.207564
40.4941 | 22.8871 | 23.00684 | 11.25884 | -0.1197356 | 8.557946 | 3.190054
40.5041 | 22.8258 | 22.97456 | 11.2529 | -0.1487634 | 8.549051 | 3.172608
40.5141 | 22.771 | 22.94269 | 11.24697 | -0.1716894 | 8.540492 | 3.155228
40.5241 | 22.7006 | 22.91121 | 11.24103 | -0.2106147 | 8.532266 | 3.137917
40.5341 | 22.6407 | 22.88014 | 11.23509 | -0.2394396 | 8.524373 | 3.120675
40.5441 | 22.5752 | 22.84946 | 11.22915 | -0.2742646 | 8.516812 | 3.103504
40.5541 | 22.5365 | 22.81919 | 11.2232 | -0.2826908 | 8.509582 | 3.086406
40.5641 | 22.4735 | 22.78932 | 11.21725 | -0.315819 | 8.502683 | 3.069382
40.5741 | 22.4164 | 22.75985 | 11.2113 | -0.3434494 | 8.496114 | 3.052433
40.5841 | 22.3713 | 22.73078 | 11.20535 | -0.3594824 | 8.489873 | 3.035561
40.5941 | 22.2847 | 22.70212 | 11.19939 | -0.4174192 | 8.483961 | 3.018767
40.6041 | 22.2686 | 22.67386 | 11.19343 | -0.4052603 | 8.478376 | 3.002052
40.6141 | 22.1972 | 22.646 | 11.18747 | -0.4488048 | 8.473117 | 2.985417
40.6241 | 22.1595 | 22.61855 | 11.18151 | -0.4590547 | 8.468184 | 2.968865
40.6341 | 22.1137 | 22.59151 | 11.17554 | -0.4778097 | 8.463577 | 2.952395
40.6441 | 22.0698 | 22.56487 | 11.16957 | -0.4950711 | 8.459295 | 2.936008
40.6541 | 22.0188 | 22.53864 | 11.1636 | -0.5198385 | 8.455336 | 2.919706
40.6641 | 21.9731 | 22.51281 | 11.15762 | -0.5397124 | 8.451702 | 2.90349
40.6741 | 21.9352 | 22.48739 | 11.15164 | -0.5521925 | 8.448389 | 2.887361
40.6841 | 21.8936 | 22.46238 | 11.14566 | -0.5687812 | 8.445401 | 2.871319
40.6941 | 21.8485 | 22.43778 | 11.13968 | -0.5892763 | 8.442733 | 2.855365
40.704 | 21.8192 | 22.41382 | 11.13375 | -0.5946213 | 8.44041 | 2.839658
40.714 | 21.7618 | 22.39003 | 11.12776 | -0.6282283 | 8.438381 | 2.823883
40.724 | 21.7575 | 22.36664 | 11.12177 | -0.6091439 | 8.436673 | 2.808197
40.734 | 21.7081 | 22.34367 | 11.11578 | -0.6355675 | 8.435285 | 2.792603
40.744 | 21.6693 | 22.3211 | 11.10978 | -0.6518012 | 8.434217 | 2.7771
40.754 | 21.6318 | 22.29894 | 11.10379 | -0.6671423 | 8.433467 | 2.76169
40.764 | 21.5886 | 22.27719 | 11.09778 | -0.6885932 | 8.433036 | 2.746373
40.774 | 21.5643 | 22.25585 | 11.09178 | -0.6915535 | 8.432924 | 2.731149
40.784 | 21.5309 | 22.23492 | 11.08577 | -0.7040234 | 8.43313 | 2.716019
40.794 | 21.5021 | 22.2144 | 11.07976 | -0.7123019 | 8.433654 | 2.700983
40.804 | 21.491 | 22.19429 | 11.07375 | -0.7032905 | 8.434494 | 2.686042
40.814 | 21.4328 | 22.17459 | 11.06774 | -0.7417889 | 8.435653 | 2.671197
40.824 | 21.4079 | 22.1553 | 11.06172 | -0.7473979 | 8.437128 | 2.656446
40.834 | 21.4011 | 22.13642 | 11.0557 | -0.735316 | 8.43892 | 2.641792
40.844 | 21.3597 | 22.11794 | 11.04968 | -0.758244 | 8.441028 | 2.627234
40.854 | 21.3468 | 22.09988 | 11.04366 | -0.7530822 | 8.443452 | 2.612771
40.864 | 21.3249 | 22.08223 | 11.03763 | -0.7573297 | 8.446191 | 2.598406
40.874 | 21.2908 | 22.06499 | 11.0316 | -0.774188 | 8.449247 | 2.584137
40.884 | 21.2637 | 22.04815 | 11.02557 | -0.7844549 | 8.452617 | 2.569965
40.894 | 21.2208 | 22.03173 | 11.01954 | -0.8109335 | 8.456304 | 2.555891
40.904 | 21.2298 | 22.01572 | 11.0135 | -0.7859217 | 8.460306 | 2.541913
40.914 | 21.1829 | 22.00012 | 11.00746 | -0.8172203 | 8.464623 | 2.528033
40.924 | 21.1719 | 21.98493 | 11.00142 | -0.813029 | 8.469256 | 2.51425
40.934 | 21.1438 | 21.97015 | 10.99538 | -0.8263474 | 8.474203 | 2.500565
40.944 | 21.1039 | 21.95578 | 10.98933 | -0.8518754 | 8.479465 | 2.486977
40.954 | 21.0894 | 21.94182 | 10.98328 | -0.8524167 | 8.485045 | 2.473487
40.964 | 21.0776 | 21.92827 | 10.97723 | -0.8506669 | 8.490938 | 2.460095
40.974 | 21.0533 | 21.91513 | 10.97118 | -0.8618252 | 8.497145 | 2.446799
40.984 | 21.0291 | 21.90239 | 10.96513 | -0.8732937 | 8.503667 | 2.433601
40.994 | 21.0044 | 21.89007 | 10.95907 | -0.8856714 | 8.510503 | 2.4205
41.004 | 20.982 | 21.87816 | 10.95301 | -0.8961583 | 8.517654 | 2.407497
41.014 | 20.9601 | 21.86666 | 10.94694 | -0.9065553 | 8.52512 | 2.39459
41.024 | 20.9635 | 21.85556 | 10.94088 | -0.8920617 | 8.532901 | 2.381781
41.034 | 20.9299 | 21.84488 | 10.93481 | -0.9149773 | 8.540997 | 2.369068
41.044 | 20.9168 | 21.8346 | 10.92874 | -0.917803 | 8.549408 | 2.356452
41.054 | 20.8934 | 21.82474 | 10.92267 | -0.9313367 | 8.558133 | 2.343932
41.064 | 20.8718 | 21.81528 | 10.9166 | -0.9434794 | 8.567173 | 2.331509
41.074 | 20.8688 | 21.80623 | 10.91052 | -0.9374322 | 8.57653 | 2.319182
41.084 | 20.8594 | 21.79759 | 10.90444 | -0.9381923 | 8.5862 | 2.306951
41.094 | 20.8274 | 21.78936 | 10.89836 | -0.9619621 | 8.596187 | 2.294815
41.104 | 20.8297 | 21.78154 | 10.89228 | -0.9518402 | 8.606488 | 2.282775
41.114 | 20.7826 | 21.77413 | 10.88619 | -0.9915276 | 8.617106 | 2.27083
41.124 | 20.7975 | 21.76712 | 10.8801 | -0.9696219 | 8.628039 | 2.258979
41.134 | 20.7654 | 21.76052 | 10.87401 | -0.995125 | 8.639288 | 2.247224
41.144 | 20.775 | 21.75434 | 10.86792 | -0.9793362 | 8.650853 | 2.235562
41.154 | 20.756 | 21.74856 | 10.86183 | -0.9925558 | 8.662735 | 2.223995
41.164 | 20.7273 | 21.74318 | 10.85573 | -1.015882 | 8.674933 | 2.212521
41.174 | 20.7288 | 21.73822 | 10.84963 | -1.009417 | 8.687447 | 2.20114
41.184 | 20.7198 | 21.73366 | 10.84353 | -1.013859 | 8.700277 | 2.189852
41.194 | 20.7075 | 21.72951 | 10.83743 | -1.022008 | 8.713425 | 2.178658
41.204 | 20.716 | 21.72576 | 10.83132 | -1.009764 | 8.72689 | 2.167555
41.214 | 20.6941 | 21.72243 | 10.82521 | -1.028327 | 8.740671 | 2.156544
41.224 | 20.6834 | 21.7195 | 10.8191 | -1.036097 | 8.75477 | 2.145625
41.234 | 20.6769 | 21.71697 | 10.81299 | -1.040073 | 8.769187 | 2.134797
41.244 | 20.6713 | 21.71486 | 10.80687 | -1.043556 | 8.783922 | 2.12406
41.254 | 20.6819 | 21.71315 | 10.80076 | -1.031246 | 8.798975 | 2.113413
41.264 | 20.6595 | 21.71184 | 10.79464 | -1.05234 | 8.814345 | 2.102856
41.274 | 20.6515 | 21.71094 | 10.78852 | -1.059441 | 8.830034 | 2.092389
41.284 | 20.6374 | 21.71045 | 10.7824 | -1.073047 | 8.846041 | 2.082011
41.2939 | 20.6348 | 21.71035 | 10.77633 | -1.07555 | 8.862196 | 2.071823
41.3039 | 20.6384 | 21.71066 | 10.7702 | -1.072263 | 8.878838 | 2.061621
41.3139 | 20.6306 | 21.71138 | 10.76408 | -1.080781 | 8.895798 | 2.051507
41.3239 | 20.6325 | 21.7125 | 10.75794 | -1.080003 | 8.913078 | 2.041481
41.3339 | 20.6028 | 21.71403 | 10.75181 | -1.111229 | 8.930678 | 2.031541
41.3439 | 20.6201 | 21.71596 | 10.74567 | -1.09586 | 8.948597 | 2.021689
41.3539 | 20.5901 | 21.71829 | 10.73954 | -1.128194 | 8.966835 | 2.011922
41.3639 | 20.596 | 21.72103 | 10.7334 | -1.125033 | 8.985394 | 2.002241
41.3739 | 20.591 | 21.72417 | 10.72726 | -1.133174 | 9.004272 | 1.992646
41.3839 | 20.5747 | 21.72772 | 10.72111 | -1.153018 | 9.02347 | 1.983135
41.3939 | 20.5693 | 21.73167 | 10.71497 | -1.162365 | 9.04299 | 1.973709
41.4039 | 20.5673 | 21.73601 | 10.70882 | -1.168715 | 9.062829 | 1.964367
41.4139 | 20.55 | 21.74077 | 10.70267 | -1.190766 | 9.082989 | 1.955108
41.4239 | 20.5406 | 21.74592 | 10.69652 | -1.205318 | 9.103469 | 1.945933
41.4339 | 20.514 | 21.75147 | 10.69036 | -1.237473 | 9.124271 | 1.936839
41.4439 | 20.5449 | 21.75743 | 10.68421 | -1.212528 | 9.145392 | 1.927828
41.4539 | 20.5062 | 21.76378 | 10.67805 | -1.257583 | 9.166835 | 1.918899
41.4639 | 20.5119 | 21.77054 | 10.67189 | -1.258639 | 9.188598 | 1.910051
41.4739 | 20.502 | 21.77769 | 10.66573 | -1.275694 | 9.210683 | 1.901283
41.4839 | 20.4814 | 21.78525 | 10.65956 | -1.303847 | 9.233087 | 1.892596
41.4939 | 20.4751 | 21.7932 | 10.6534 | -1.3181 | 9.255814 | 1.883988
41.5039 | 20.5006 | 21.80155 | 10.64723 | -1.30095 | 9.27886 | 1.87546
41.5139 | 20.4796 | 21.8103 | 10.64106 | -1.3307 | 9.302228 | 1.86701
41.5239 | 20.476 | 21.81944 | 10.63489 | -1.343445 | 9.325916 | 1.858639
41.5339 | 20.4617 | 21.82899 | 10.62872 | -1.367287 | 9.349924 | 1.850346
41.5439 | 20.4469 | 21.83892 | 10.62254 | -1.392024 | 9.374253 | 1.84213
41.5539 | 20.458 | 21.84926 | 10.61636 | -1.391257 | 9.398902 | 1.833991
41.5639 | 20.4608 | 21.85998 | 10.61019 | -1.399185 | 9.423871 | 1.825929
41.5739 | 20.4546 | 21.87111 | 10.604 | -1.416506 | 9.44916 | 1.817942
41.5839 | 20.4431 | 21.88262 | 10.59782 | -1.43952 | 9.474767 | 1.810031
41.5939 | 20.4305 | 21.89453 | 10.59164 | -1.464028 | 9.500695 | 1.802195
41.6039 | 20.4162 | 21.90683 | 10.58545 | -1.490627 | 9.526942 | 1.794434
41.6139 | 20.4412 | 21.91952 | 10.57926 | -1.478317 | 9.553508 | 1.786747
41.6239 | 20.443 | 21.9326 | 10.57307 | -1.489596 | 9.58039 | 1.779133
41.6339 | 20.423 | 21.94607 | 10.56688 | -1.523065 | 9.607592 | 1.771593
41.6439 | 20.4092 | 21.95992 | 10.56069 | -1.550722 | 9.63511 | 1.764125
41.6539 | 20.4022 | 21.97417 | 10.55449 | -1.571967 | 9.662946 | 1.75673
41.6639 | 20.3994 | 21.9888 | 10.54829 | -1.589398 | 9.691099 | 1.749406
41.6739 | 20.4176 | 22.00381 | 10.54209 | -1.586214 | 9.719566 | 1.742154
41.6839 | 20.4019 | 22.01921 | 10.53589 | -1.617315 | 9.748349 | 1.734972
41.6939 | 20.3858 | 22.035 | 10.52969 | -1.649198 | 9.777446 | 1.727861
41.7039 | 20.3655 | 22.05116 | 10.52349 | -1.685665 | 9.806859 | 1.72082
41.7139 | 20.3699 | 22.06771 | 10.51728 | -1.697811 | 9.836582 | 1.713848
41.7239 | 20.3718 | 22.08464 | 10.51107 | -1.712836 | 9.866618 | 1.706945
41.7339 | 20.3642 | 22.10194 | 10.50486 | -1.737741 | 9.896967 | 1.700111
41.7439 | 20.3491 | 22.11962 | 10.49865 | -1.770521 | 9.927624 | 1.693345
41.7539 | 20.3321 | 22.13768 | 10.49244 | -1.805577 | 9.958592 | 1.686646
41.7639 | 20.3171 | 22.15611 | 10.48622 | -1.839007 | 9.989868 | 1.680015
41.7739 | 20.3356 | 22.17491 | 10.48001 | -1.83931 | 10.02145 | 1.673451
41.7839 | 20.3187 | 22.19408 | 10.47379 | -1.875383 | 10.05334 | 1.666953
41.7939 | 20.3171 | 22.21363 | 10.46757 | -1.896526 | 10.08554 | 1.66052
41.8039 | 20.2811 | 22.23354 | 10.46135 | -1.952436 | 10.11804 | 1.654153
41.8139 | 20.2914 | 22.25381 | 10.45512 | -1.962412 | 10.15084 | 1.647851
41.8239 | 20.2681 | 22.27445 | 10.4489 | -2.006351 | 10.18394 | 1.641614
41.8339 | 20.2905 | 22.29545 | 10.44267 | -2.004952 | 10.21734 | 1.63544
41.8439 | 20.2539 | 22.31681 | 10.43645 | -2.062913 | 10.25104 | 1.629331
41.8539 | 20.2536 | 22.33853 | 10.43022 | -2.084934 | 10.28503 | 1.623284
41.8639 | 20.2494 | 22.36061 | 10.42398 | -2.111208 | 10.31932 | 1.617301
41.8738 | 20.2361 | 22.38282 | 10.41781 | -2.146722 | 10.35357 | 1.611439
41.8838 | 20.233 | 22.4056 | 10.41158 | -2.172599 | 10.38844 | 1.605579
41.8938 | 20.2201 | 22.42872 | 10.40534 | -2.208624 | 10.4236 | 1.59978
41.9038 | 20.2039 | 22.4522 | 10.39911 | -2.248296 | 10.45905 | 1.594043
41.9138 | 20.2317 | 22.47601 | 10.39287 | -2.244311 | 10.49478 | 1.588366
41.9238 | 20.2088 | 22.50017 | 10.38663 | -2.291369 | 10.53079 | 1.582749
41.9338 | 20.1857 | 22.52467 | 10.38038 | -2.338966 | 10.56709 | 1.577193
41.9438 | 20.19 | 22.5495 | 10.37414 | -2.359497 | 10.60366 | 1.571695
41.9538 | 20.167 | 22.57466 | 10.36789 | -2.407662 | 10.64051 | 1.566257
41.9638 | 20.1821 | 22.60016 | 10.36165 | -2.418057 | 10.67763 | 1.560877
41.9738 | 20.1726 | 22.62598 | 10.3554 | -2.453379 | 10.71503 | 1.555555
41.9838 | 20.1549 | 22.65212 | 10.34915 | -2.497225 | 10.75269 | 1.550291
41.9938 | 20.142 | 22.67859 | 10.3429 | -2.536593 | 10.79061 | 1.545084
42.0038 | 20.1467 | 22.70538 | 10.33664 | -2.558675 | 10.8288 | 1.539934
42.0138 | 20.1349 | 22.73247 | 10.33039 | -2.597573 | 10.86724 | 1.53484
42.0238 | 20.147 | 22.75988 | 10.32413 | -2.61288 | 10.90594 | 1.529803
42.0338 | 20.1274 | 22.78759 | 10.31788 | -2.660195 | 10.9449 | 1.524821
42.0438 | 20.1105 | 22.81561 | 10.31162 | -2.705112 | 10.9841 | 1.519895
42.0538 | 20.1098 | 22.84393 | 10.30536 | -2.734126 | 11.02355 | 1.515023
42.0638 | 20.1172 | 22.87254 | 10.2991 | -2.755336 | 11.06323 | 1.510206
42.0738 | 20.0995 | 22.90144 | 10.29283 | -2.801937 | 11.10316 | 1.505443
42.0838 | 20.1107 | 22.93062 | 10.28657 | -2.819923 | 11.14332 | 1.500733
42.0938 | 20.0741 | 22.96009 | 10.2803 | -2.885992 | 11.18371 | 1.496077
42.1038 | 20.078 | 22.98984 | 10.27404 | -2.911838 | 11.22433 | 1.491474
42.1138 | 20.0742 | 23.01986 | 10.26777 | -2.945656 | 11.26517 | 1.486923
42.1238 | 20.0545 | 23.05014 | 10.2615 | -2.995642 | 11.30622 | 1.482424
42.1338 | 20.0807 | 23.08069 | 10.25523 | -2.999991 | 11.34749 | 1.477977
42.1438 | 20.0362 | 23.1115 | 10.24895 | -3.075298 | 11.38896 | 1.473581
42.1538 | 20.0574 | 23.14256 | 10.24268 | -3.085159 | 11.43064 | 1.469236
42.1638 | 20.0315 | 23.17387 | 10.2364 | -3.142365 | 11.47252 | 1.464942
42.1738 | 20.0329 | 23.20541 | 10.23013 | -3.172514 | 11.51459 | 1.460698
42.1838 | 20.0069 | 23.2372 | 10.22385 | -3.2303 | 11.55685 | 1.456503
42.1938 | 20.0025 | 23.26922 | 10.21757 | -3.266716 | 11.59929 | 1.452358
42.2038 | 19.998 | 23.30146 | 10.21129 | -3.303457 | 11.64191 | 1.448261
42.2138 | 19.997 | 23.33392 | 10.20501 | -3.336916 | 11.6847 | 1.444214
42.2238 | 19.9698 | 23.36659 | 10.19872 | -3.396789 | 11.72765 | 1.440214
42.2338 | 19.9496 | 23.39947 | 10.19244 | -3.449866 | 11.77076 | 1.436262
42.2438 | 19.9439 | 23.43254 | 10.18615 | -3.488645 | 11.81403 | 1.432358
42.2538 | 19.9533 | 23.46582 | 10.17987 | -3.512516 | 11.85745 | 1.428501
42.2638 | 19.9388 | 23.49927 | 10.17358 | -3.560472 | 11.901 | 1.42469
42.2738 | 19.9004 | 23.53291 | 10.16729 | -3.632509 | 11.94469 | 1.420925
42.2838 | 19.8842 | 23.56672 | 10.161 | -3.682518 | 11.98851 | 1.417207
42.2938 | 19.8765 | 23.60069 | 10.15471 | -3.724192 | 12.03245 | 1.413533
42.3038 | 19.8994 | 23.63482 | 10.14841 | -3.735423 | 12.0765 | 1.409905
42.3138 | 19.8714 | 23.6691 | 10.14212 | -3.797702 | 12.12066 | 1.406322
42.3238 | 19.8497 | 23.70353 | 10.13582 | -3.853826 | 12.16492 | 1.402783
42.3338 | 19.8265 | 23.73808 | 10.12953 | -3.911583 | 12.20927 | 1.399288
42.3438 | 19.8278 | 23.77277 | 10.12323 | -3.944968 | 12.2537 | 1.395836
42.3538 | 19.8444 | 23.80757 | 10.11693 | -3.963168 | 12.29821 | 1.392428
42.3638 | 19.8234 | 23.84248 | 10.11063 | -4.019079 | 12.34279 | 1.389062
42.3738 | 19.786 | 23.87749 | 10.10433 | -4.091491 | 12.38742 | 1.385739
42.3838 | 19.7863 | 23.9126 | 10.09803 | -4.126295 | 12.43211 | 1.382457
42.3938 | 19.7592 | 23.94778 | 10.09172 | -4.188582 | 12.47684 | 1.379218
42.4038 | 19.7727 | 23.98304 | 10.08542 | -4.210344 | 12.52161 | 1.376019
42.4138 | 19.7529 | 24.01837 | 10.07911 | -4.26547 | 12.5664 | 1.372862
42.4238 | 19.7108 | 24.05375 | 10.07281 | -4.342953 | 12.6112 | 1.369744
42.4338 | 19.6914 | 24.08918 | 10.0665 | -4.397782 | 12.65602 | 1.366667
42.4438 | 19.6573 | 24.12464 | 10.06019 | -4.467345 | 12.70083 | 1.36363
42.4538 | 19.6794 | 24.16013 | 10.05388 | -4.480734 | 12.74562 | 1.360632
42.4637 | 19.6297 | 24.19527 | 10.04763 | -4.565574 | 12.78994 | 1.357701
42.4737 | 19.6144 | 24.23079 | 10.04132 | -4.616386 | 12.83469 | 1.35478
42.4837 | 19.5826 | 24.2663 | 10.03501 | -4.683695 | 12.87939 | 1.351897
42.4937 | 19.5581 | 24.30179 | 10.02869 | -4.743689 | 12.92405 | 1.349051
42.5037 | 19.5647 | 24.33726 | 10.02238 | -4.772558 | 12.96864 | 1.346243
42.5137 | 19.5165 | 24.37269 | 10.01606 | -4.85619 | 13.01316 | 1.343472
42.5237 | 19.4895 | 24.40807 | 10.00974 | -4.918575 | 13.05759 | 1.340737
42.5337 | 19.4797 | 24.4434 | 10.00343 | -4.963699 | 13.10194 | 1.338038
42.5437 | 19.4382 | 24.47866 | 9.997107 | -5.040455 | 13.14617 | 1.335375
42.5537 | 19.4282 | 24.51383 | 9.990787 | -5.085632 | 13.1903 | 1.332748
42.5637 | 19.4078 | 24.54891 | 9.984465 | -5.141112 | 13.23429 | 1.330155
42.5737 | 19.3695 | 24.58389 | 9.978144 | -5.21439 | 13.27815 | 1.327596
42.5837 | 19.3548 | 24.61875 | 9.971821 | -5.26395 | 13.32186 | 1.325072
42.5937 | 19.3144 | 24.65348 | 9.965497 | -5.339081 | 13.3654 | 1.322582
42.6037 | 19.2973 | 24.68807 | 9.959172 | -5.39077 | 13.40877 | 1.320124
42.6137 | 19.2716 | 24.72251 | 9.952846 | -5.450908 | 13.45196 | 1.317699
42.6237 | 19.2477 | 24.75678 | 9.94652 | -5.509079 | 13.49495 | 1.315307
42.6337 | 19.2141 | 24.79087 | 9.940192 | -5.576772 | 13.53773 | 1.312947
42.6437 | 19.1874 | 24.82477 | 9.933864 | -5.637374 | 13.58029 | 1.310618
42.6537 | 19.1641 | 24.85847 | 9.927535 | -5.694371 | 13.62262 | 1.30832
42.6637 | 19.1618 | 24.89195 | 9.921205 | -5.730153 | 13.66469 | 1.306054
42.6737 | 19.1253 | 24.9252 | 9.914874 | -5.799904 | 13.70651 | 1.303817
42.6837 | 19.0932 | 24.95821 | 9.908542 | -5.865013 | 13.74806 | 1.30161
42.6937 | 19.0534 | 24.99097 | 9.90221 | -5.937566 | 13.78932 | 1.299433
42.7037 | 19.0478 | 25.02345 | 9.895876 | -5.97565 | 13.83029 | 1.297284
42.7137 | 19.0326 | 25.05565 | 9.889542 | -6.023051 | 13.87094 | 1.295164
42.7237 | 19.0006 | 25.08755 | 9.883207 | -6.086955 | 13.91128 | 1.293072
42.7337 | 18.9609 | 25.11915 | 9.876871 | -6.158249 | 13.95127 | 1.291008
42.7437 | 18.9356 | 25.15042 | 9.870535 | -6.21482 | 13.99091 | 1.288971
42.7537 | 18.9232 | 25.18135 | 9.864197 | -6.258155 | 14.0302 | 1.286961
42.7637 | 18.8915 | 25.21194 | 9.857859 | -6.32044 | 14.0691 | 1.284977
42.7737 | 18.8485 | 25.24216 | 9.85152 | -6.393659 | 14.10762 | 1.283019
42.7837 | 18.7974 | 25.272 | 9.845181 | -6.4746 | 14.14573 | 1.281087
42.7937 | 18.8014 | 25.30145 | 9.83884 | -6.500049 | 14.18343 | 1.279179
42.8037 | 18.7619 | 25.33049 | 9.832499 | -6.568593 | 14.2207 | 1.277296
42.8137 | 18.7291 | 25.35912 | 9.826158 | -6.630016 | 14.25752 | 1.275437
42.8237 | 18.6913 | 25.38731 | 9.819815 | -6.696007 | 14.29389 | 1.273601
42.8337 | 18.6537 | 25.41505 | 9.813472 | -6.761351 | 14.32979 | 1.271789
42.8437 | 18.643 | 25.44233 | 9.807128 | -6.799333 | 14.36521 | 1.269999
42.8537 | 18.6002 | 25.46914 | 9.800783 | -6.86894 | 14.40013 | 1.268231
42.8637 | 18.5544 | 25.49546 | 9.794438 | -6.941059 | 14.43454 | 1.266485
42.8737 | 18.5474 | 25.52128 | 9.788092 | -6.973875 | 14.46842 | 1.264761
42.8837 | 18.5039 | 25.54658 | 9.781746 | -7.042675 | 14.50177 | 1.263057
42.8937 | 18.4859 | 25.57135 | 9.775399 | -7.085447 | 14.53458 | 1.261373
42.9037 | 18.4315 | 25.59557 | 9.769051 | -7.164074 | 14.56681 | 1.259709
42.9137 | 18.4048 | 25.61924 | 9.762703 | -7.214443 | 14.59848 | 1.258065
42.9237 | 18.3779 | 25.64234 | 9.756354 | -7.264445 | 14.62955 | 1.256439
42.9337 | 18.3559 | 25.66486 | 9.750004 | -7.308962 | 14.66003 | 1.254832
42.9437 | 18.3033 | 25.68678 | 9.743654 | -7.383483 | 14.68989 | 1.253243
42.9537 | 18.2838 | 25.7081 | 9.737303 | -7.424296 | 14.71912 | 1.251671
42.9637 | 18.236 | 25.72878 | 9.730952 | -7.492784 | 14.74772 | 1.250116
42.9737 | 18.2194 | 25.74884 | 9.7246 | -7.529437 | 14.77566 | 1.248578
42.9837 | 18.1958 | 25.76824 | 9.718247 | -7.572442 | 14.80294 | 1.247055
42.9937 | 18.1213 | 25.78699 | 9.711895 | -7.665688 | 14.82955 | 1.245548
43.0037 | 18.1178 | 25.80506 | 9.705541 | -7.687259 | 14.85546 | 1.244056
43.0137 | 18.0637 | 25.82245 | 9.699187 | -7.758747 | 14.88068 | 1.242578
43.0237 | 18.0575 | 25.83914 | 9.692833 | -7.781637 | 14.90519 | 1.241114
43.0337 | 18.0006 | 25.85512 | 9.686478 | -7.854518 | 14.92898 | 1.239664
43.0436 | 17.9683 | 25.87024 | 9.680186 | -7.901936 | 14.95181 | 1.238242
43.0536 | 17.9508 | 25.88477 | 9.67383 | -7.933972 | 14.97413 | 1.236817
43.0636 | 17.8952 | 25.89857 | 9.667473 | -8.003366 | 14.99569 | 1.235404
43.0736 | 17.8829 | 25.9116 | 9.661116 | -8.028705 | 15.01649 | 1.234003
43.0836 | 17.8299 | 25.92388 | 9.654759 | -8.093981 | 15.03651 | 1.232612
43.0936 | 17.8196 | 25.93538 | 9.648401 | -8.115782 | 15.05575 | 1.231232
43.1036 | 17.7733 | 25.9461 | 9.642043 | -8.172797 | 15.07419 | 1.229863
43.1136 | 17.7254 | 25.95602 | 9.635684 | -8.230618 | 15.09183 | 1.228502
43.1236 | 17.7142 | 25.96513 | 9.629325 | -8.250933 | 15.10866 | 1.227151
43.1336 | 17.6762 | 25.97344 | 9.622966 | -8.297237 | 15.12466 | 1.225808
43.1436 | 17.6529 | 25.98092 | 9.616606 | -8.328017 | 15.13984 | 1.224474
43.1536 | 17.6157 | 25.98756 | 9.610246 | -8.371865 | 15.15417 | 1.223147
43.1636 | 17.5705 | 25.99337 | 9.603885 | -8.422874 | 15.16766 | 1.221827
43.1736 | 17.5572 | 25.99833 | 9.597524 | -8.441134 | 15.1803 | 1.220513
43.1836 | 17.5114 | 26.00244 | 9.591163 | -8.491038 | 15.19207 | 1.219206
43.1936 | 17.4763 | 26.00568 | 9.584801 | -8.52938 | 15.20297 | 1.217904
43.2036 | 17.4566 | 26.00805 | 9.578439 | -8.551451 | 15.213 | 1.216607
43.2136 | 17.416 | 26.00955 | 9.572077 | -8.593545 | 15.22215 | 1.215316
43.2236 | 17.3991 | 26.01016 | 9.565714 | -8.611056 | 15.23041 | 1.214028
43.2336 | 17.3379 | 26.00988 | 9.559351 | -8.671979 | 15.23778 | 1.212744
43.2436 | 17.3415 | 26.0087 | 9.552988 | -8.667204 | 15.24425 | 1.211463
43.2536 | 17.2808 | 26.00663 | 9.546625 | -8.72583 | 15.24982 | 1.210185
43.2636 | 17.2653 | 26.00365 | 9.540261 | -8.738351 | 15.25448 | 1.208909
43.2736 | 17.2292 | 25.99976 | 9.533897 | -8.770561 | 15.25823 | 1.207635
43.2836 | 17.1811 | 25.99496 | 9.527533 | -8.813859 | 15.26106 | 1.206362
43.2936 | 17.1835 | 25.98924 | 9.521168 | -8.805739 | 15.26298 | 1.205091
43.3036 | 17.1398 | 25.9826 | 9.514803 | -8.842797 | 15.26397 | 1.203819
43.3136 | 17.0934 | 25.97503 | 9.508438 | -8.881631 | 15.26404 | 1.202548
43.3236 | 17.0763 | 25.96654 | 9.502073 | -8.890239 | 15.26319 | 1.201276
43.3336 | 17.0374 | 25.95712 | 9.495708 | -8.919718 | 15.26141 | 1.200004
43.3436 | 17.0252 | 25.94677 | 9.489342 | -8.921568 | 15.2587 | 1.19873
43.3536 | 16.9528 | 25.93548 | 9.482976 | -8.982684 | 15.25505 | 1.197454
43.3636 | 16.9451 | 25.92327 | 9.476611 | -8.978168 | 15.25048 | 1.196176
43.3736 | 16.92 | 25.91012 | 9.470244 | -8.990118 | 15.24498 | 1.194896
43.3836 | 16.8882 | 25.89603 | 9.463878 | -9.007834 | 15.23854 | 1.193612
43.3936 | 16.8556 | 25.88102 | 9.457512 | -9.025419 | 15.23118 | 1.192325
43.4036 | 16.8083 | 25.86507 | 9.451145 | -9.056771 | 15.22289 | 1.191034
43.4136 | 16.7948 | 25.84819 | 9.444779 | -9.05339 | 15.21367 | 1.189739
43.4236 | 16.7873 | 25.83038 | 9.438412 | -9.04308 | 15.20353 | 1.188439
43.4336 | 16.723 | 25.81164 | 9.432045 | -9.088641 | 15.19246 | 1.187135
43.4436 | 16.6992 | 25.79198 | 9.425678 | -9.092776 | 15.18047 | 1.185825
43.4536 | 16.6708 | 25.77139 | 9.419311 | -9.100589 | 15.16757 | 1.184509
43.4636 | 16.6668 | 25.74988 | 9.412944 | -9.083081 | 15.15375 | 1.183187
43.4736 | 16.6244 | 25.72746 | 9.406577 | -9.103055 | 15.13902 | 1.181858
43.4836 | 16.5789 | 25.70412 | 9.40021 | -9.125217 | 15.12339 | 1.180523
43.4936 | 16.5689 | 25.67987 | 9.393842 | -9.110971 | 15.10685 | 1.17918
43.5036 | 16.5354 | 25.65472 | 9.387475 | -9.11932 | 15.08941 | 1.17783
43.5136 | 16.523 | 25.62867 | 9.381108 | -9.105669 | 15.07109 | 1.176472
43.5236 | 16.455 | 25.60172 | 9.37474 | -9.146724 | 15.05188 | 1.175105
43.5336 | 16.4458 | 25.57389 | 9.368373 | -9.128091 | 15.03179 | 1.173731
43.5436 | 16.4169 | 25.54518 | 9.362006 | -9.128276 | 15.01082 | 1.172347
43.5536 | 16.395 | 25.51559 | 9.355638 | -9.120586 | 14.98899 | 1.170954
43.5636 | 16.3433 | 25.48513 | 9.349271 | -9.141826 | 14.9663 | 1.169552
43.5736 | 16.322 | 25.4538 | 9.342904 | -9.131805 | 14.94276 | 1.16814
43.5836 | 16.2775 | 25.42163 | 9.336537 | -9.144128 | 14.91837 | 1.166718
43.5936 | 16.2684 | 25.3886 | 9.330169 | -9.120205 | 14.89315 | 1.165286
43.6036 | 16.2196 | 25.35474 | 9.323802 | -9.135141 | 14.8671 | 1.163843
43.6136 | 16.1862 | 25.32005 | 9.317435 | -9.133849 | 14.84022 | 1.16239
43.6236 | 16.1541 | 25.28453 | 9.311068 | -9.130432 | 14.81254 | 1.160925
43.6335 | 16.1198 | 25.24858 | 9.304765 | -9.128775 | 14.78435 | 1.159464
43.6435 | 16.11 | 25.21145 | 9.298399 | -9.10145 | 14.75507 | 1.157976
43.6535 | 16.0465 | 25.17353 | 9.292032 | -9.12703 | 14.72502 | 1.156478
43.6635 | 16.019 | 25.13482 | 9.285666 | -9.115824 | 14.69419 | 1.154967
43.6735 | 15.9884 | 25.09534 | 9.279299 | -9.106944 | 14.6626 | 1.153444
43.6835 | 15.9562 | 25.0551 | 9.272933 | -9.098897 | 14.63026 | 1.151909
43.6935 | 15.9368 | 25.0141 | 9.266567 | -9.077297 | 14.59717 | 1.150361
43.7035 | 15.8712 | 24.97235 | 9.260201 | -9.101154 | 14.56335 | 1.148801
43.7135 | 15.8594 | 24.92988 | 9.253835 | -9.070476 | 14.52881 | 1.147228
43.7235 | 15.8165 | 24.88668 | 9.24747 | -9.070177 | 14.49357 | 1.145642
43.7335 | 15.8162 | 24.84277 | 9.241105 | -9.026567 | 14.45762 | 1.144043
43.7435 | 15.7382 | 24.79816 | 9.23474 | -9.059957 | 14.42099 | 1.14243
43.7535 | 15.7189 | 24.75286 | 9.228375 | -9.033959 | 14.38368 | 1.140805
43.7635 | 15.7028 | 24.70689 | 9.22201 | -9.004085 | 14.34571 | 1.139165
43.7735 | 15.6604 | 24.66025 | 9.215646 | -8.999849 | 14.30709 | 1.137512
43.7835 | 15.6332 | 24.61296 | 9.209281 | -8.979759 | 14.26783 | 1.135846
43.7935 | 15.5731 | 24.56503 | 9.202918 | -8.991929 | 14.22795 | 1.134165
43.8035 | 15.559 | 24.51647 | 9.196554 | -8.957472 | 14.18745 | 1.132471
43.8135 | 15.5534 | 24.4673 | 9.190191 | -8.9139 | 14.14635 | 1.130763
43.8235 | 15.4782 | 24.41753 | 9.183827 | -8.939326 | 14.10466 | 1.129041
43.8335 | 15.4637 | 24.36716 | 9.177465 | -8.903461 | 14.06239 | 1.127305
43.8435 | 15.4335 | 24.31622 | 9.171102 | -8.882718 | 14.01956 | 1.125554
43.8535 | 15.3926 | 24.26471 | 9.16474 | -8.872113 | 13.97618 | 1.12379
43.8635 | 15.3692 | 24.21266 | 9.158378 | -8.843456 | 13.93227 | 1.122011
43.8735 | 15.3336 | 24.16006 | 9.152017 | -8.826461 | 13.88783 | 1.120218
43.8835 | 15.3196 | 24.10694 | 9.145656 | -8.787339 | 13.84287 | 1.118411
43.8935 | 15.2647 | 24.0533 | 9.139295 | -8.788603 | 13.79742 | 1.11659
43.9035 | 15.234 | 23.99917 | 9.132934 | -8.765171 | 13.75148 | 1.114755
43.9135 | 15.2326 | 23.94455 | 9.126574 | -8.711952 | 13.70507 | 1.112905
43.9235 | 15.1625 | 23.88946 | 9.120215 | -8.726958 | 13.6582 | 1.111041
43.9335 | 15.1346 | 23.83391 | 9.113856 | -8.699306 | 13.61089 | 1.109163
43.9435 | 15.1255 | 23.7779 | 9.107497 | -8.652405 | 13.56314 | 1.107271
43.9535 | 15.0817 | 23.72147 | 9.101138 | -8.639771 | 13.51497 | 1.105365
43.9635 | 15.0537 | 23.66461 | 9.09478 | -8.610915 | 13.46639 | 1.103445
43.9735 | 14.9939 | 23.60735 | 9.088423 | -8.613452 | 13.41742 | 1.101511
43.9835 | 14.9798 | 23.54969 | 9.082066 | -8.569894 | 13.36806 | 1.099563
43.9935 | 14.9705 | 23.49165 | 9.075709 | -8.521153 | 13.31834 | 1.097602
44.0035 | 14.911 | 23.43324 | 9.069353 | -8.522244 | 13.26826 | 1.095627
44.0135 | 14.8672 | 23.37448 | 9.062997 | -8.507278 | 13.21784 | 1.093638
44.0235 | 14.8583 | 23.31537 | 9.056642 | -8.457069 | 13.16709 | 1.091635
44.0335 | 14.8432 | 23.25593 | 9.050287 | -8.412731 | 13.11602 | 1.089619
44.0435 | 14.7809 | 23.19617 | 9.043933 | -8.415273 | 13.06465 | 1.08759
44.0535 | 14.7506 | 23.13611 | 9.037579 | -8.385511 | 13.01298 | 1.085548
44.0635 | 14.7319 | 23.07575 | 9.031226 | -8.343855 | 12.96104 | 1.083493
44.0735 | 14.7116 | 23.01512 | 9.024873 | -8.303519 | 12.90882 | 1.081425
44.0835 | 14.6745 | 22.95421 | 9.018521 | -8.279715 | 12.85635 | 1.079344
44.0935 | 14.6098 | 22.89305 | 9.01217 | -8.283254 | 12.80363 | 1.07725
44.1035 | 14.6124 | 22.83165 | 9.005819 | -8.21925 | 12.75069 | 1.075144
44.1135 | 14.5839 | 22.77001 | 8.999469 | -8.186115 | 12.69752 | 1.073026
44.1235 | 14.5483 | 22.70816 | 8.993119 | -8.159857 | 12.64414 | 1.070896
44.1335 | 14.4946 | 22.64609 | 8.98677 | -8.151493 | 12.59057 | 1.068754
44.1435 | 14.4856 | 22.58383 | 8.980421 | -8.098232 | 12.53681 | 1.066599
44.1535 | 14.4621 | 22.52138 | 8.974073 | -8.059285 | 12.48288 | 1.064434
44.1635 | 14.4377 | 22.45876 | 8.967726 | -8.021064 | 12.42878 | 1.062257
44.1735 | 14.3731 | 22.39598 | 8.961379 | -8.022882 | 12.37453 | 1.060068
44.1835 | 14.3506 | 22.33305 | 8.955033 | -7.982447 | 12.32014 | 1.057869
44.1935 | 14.3565 | 22.26997 | 8.948688 | -7.913471 | 12.26562 | 1.055659
44.2035 | 14.3063 | 22.20677 | 8.942343 | -7.900466 | 12.21098 | 1.053438
44.2134 | 14.2695 | 22.14406 | 8.936062 | -7.874564 | 12.15677 | 1.05123
44.2234 | 14.2183 | 22.08063 | 8.929719 | -7.862332 | 12.10193 | 1.048988
44.2334 | 14.2422 | 22.0171 | 8.923376 | -7.774902 | 12.04699 | 1.046737
44.2434 | 14.1998 | 21.95348 | 8.917034 | -7.753683 | 11.99197 | 1.044476
44.2534 | 14.1382 | 21.88979 | 8.910693 | -7.751586 | 11.93689 | 1.042205
44.2634 | 14.1299 | 21.82602 | 8.904353 | -7.696122 | 11.88174 | 1.039926
44.2734 | 14.1164 | 21.7622 | 8.898013 | -7.645798 | 11.82655 | 1.037637
44.2834 | 14.0769 | 21.69832 | 8.891674 | -7.621423 | 11.77131 | 1.035339
44.2934 | 14.0253 | 21.63441 | 8.885336 | -7.609111 | 11.71604 | 1.033033
44.3034 | 14.0069 | 21.57047 | 8.878998 | -7.563568 | 11.66075 | 1.030718
44.3134 | 14.0135 | 21.5065 | 8.872662 | -7.493002 | 11.60545 | 1.028395
44.3234 | 13.9482 | 21.44253 | 8.866326 | -7.494326 | 11.55014 | 1.026065
44.3334 | 13.9267 | 21.37855 | 8.859991 | -7.451846 | 11.49483 | 1.023726
44.3434 | 13.9076 | 21.31457 | 8.853656 | -7.40697 | 11.43953 | 1.021381
44.3534 | 13.8926 | 21.25061 | 8.847323 | -7.358006 | 11.38426 | 1.019028
44.3634 | 13.8511 | 21.18667 | 8.84099 | -7.335566 | 11.32901 | 1.016669
44.3734 | 13.8099 | 21.12275 | 8.834659 | -7.312853 | 11.27379 | 1.014302
44.3834 | 13.8135 | 21.05888 | 8.828328 | -7.245379 | 11.21862 | 1.01193
44.3934 | 13.7688 | 20.99505 | 8.821998 | -7.226249 | 11.1635 | 1.009552
44.4034 | 13.7332 | 20.93127 | 8.815668 | -7.198073 | 11.10844 | 1.007168
44.4134 | 13.7324 | 20.86756 | 8.80934 | -7.135157 | 11.05344 | 1.004778
44.4234 | 13.6944 | 20.80391 | 8.803013 | -7.109508 | 10.99851 | 1.002383
44.4334 | 13.6619 | 20.74033 | 8.796686 | -7.078433 | 10.94366 | 0.9999828
44.4434 | 13.6418 | 20.67684 | 8.790361 | -7.03504 | 10.8889 | 0.9975781
44.4534 | 13.6251 | 20.61344 | 8.784036 | -6.988336 | 10.83423 | 0.995169
44.4634 | 13.5718 | 20.55013 | 8.777712 | -6.978326 | 10.77966 | 0.9927557
44.4734 | 13.5728 | 20.48692 | 8.771389 | -6.914117 | 10.72519 | 0.9903384
44.4834 | 13.5419 | 20.42382 | 8.765067 | -6.881915 | 10.67083 | 0.9879176
44.4934 | 13.5284 | 20.36083 | 8.758746 | -6.832428 | 10.61659 | 0.9854933
44.5034 | 13.4827 | 20.29796 | 8.752427 | -6.815259 | 10.56247 | 0.983066
44.5134 | 13.4636 | 20.23522 | 8.746108 | -6.771616 | 10.50847 | 0.9806358
44.5234 | 13.4684 | 20.1726 | 8.73979 | -6.704205 | 10.45461 | 0.978203
44.5334 | 13.3885 | 20.11013 | 8.733473 | -6.72163 | 10.40089 | 0.975768
44.5434 | 13.3948 | 20.0478 | 8.727157 | -6.652996 | 10.34731 | 0.973331
44.5534 | 13.3802 | 19.98561 | 8.720842 | -6.605409 | 10.29387 | 0.9708922
44.5634 | 13.3516 | 19.92357 | 8.714528 | -6.571974 | 10.24059 | 0.9684519
44.5734 | 13.295 | 19.8617 | 8.708215 | -6.566697 | 10.18747 | 0.9660104
44.5834 | 13.3126 | 19.79998 | 8.701903 | -6.487382 | 10.13451 | 0.9635679
44.5934 | 13.2823 | 19.73843 | 8.695592 | -6.456132 | 10.08171 | 0.9611247
44.6034 | 13.2545 | 19.67705 | 8.689283 | -6.422554 | 10.02909 | 0.9586811
44.6134 | 13.2001 | 19.61585 | 8.682974 | -6.415751 | 9.97664 | 0.9562373
44.6234 | 13.2124 | 19.55483 | 8.676667 | -6.342427 | 9.924367 | 0.9537936
44.6334 | 13.1736 | 19.49399 | 8.67036 | -6.320387 | 9.872277 | 0.9513503
44.6434 | 13.1585 | 19.43333 | 8.664055 | -6.274834 | 9.820371 | 0.9489075
44.6534 | 13.1222 | 19.37287 | 8.657751 | -6.250673 | 9.768657 | 0.9464656
44.6634 | 13.0935 | 19.31261 | 8.651448 | -6.219106 | 9.717133 | 0.9440248
44.6734 | 13.0963 | 19.25254 | 8.645146 | -6.156238 | 9.665806 | 0.9415854
44.6834 | 13.0669 | 19.19267 | 8.638845 | -6.125771 | 9.614678 | 0.9391476
44.6934 | 13.021 | 19.13301 | 8.632546 | -6.11201 | 9.563752 | 0.9367116
44.7034 | 13.0003 | 19.07356 | 8.626247 | -6.073257 | 9.513032 | 0.9342778
44.7134 | 12.9912 | 19.01432 | 8.61995 | -6.023116 | 9.462519 | 0.9318463
44.7234 | 12.9754 | 18.95529 | 8.613654 | -5.979888 | 9.412217 | 0.9294173
44.7334 | 12.9204 | 18.89648 | 8.607359 | -5.976078 | 9.362128 | 0.9269912
44.7434 | 12.928 | 18.83789 | 8.601066 | -5.909888 | 9.312254 | 0.9245681
44.7534 | 12.9082 | 18.77952 | 8.594773 | -5.871321 | 9.262599 | 0.9221483
44.7634 | 12.8484 | 18.72138 | 8.588482 | -5.872978 | 9.213164 | 0.919732
44.7734 | 12.8626 | 18.66346 | 8.582192 | -5.800863 | 9.163951 | 0.9173194
44.7834 | 12.8327 | 18.60578 | 8.575904 | -5.773077 | 9.114962 | 0.9149108
44.7934 | 12.7999 | 18.54832 | 8.569616 | -5.748422 | 9.0662 | 0.9125064
44.8033 | 12.7735 | 18.49168 | 8.563393 | -5.718185 | 9.018162 | 0.91013
44.8133 | 12.7739 | 18.4347 | 8.557108 | -5.660799 | 8.969856 | 0.9077345
44.8233 | 12.7474 | 18.37795 | 8.550825 | -5.630549 | 8.921781 | 0.9053439
44.8333 | 12.7129 | 18.32144 | 8.544542 | -5.60854 | 8.87394 | 0.9029582
44.8433 | 12.6883 | 18.26517 | 8.538261 | -5.576872 | 8.826332 | 0.9005779
44.8533 | 12.6937 | 18.20915 | 8.531982 | -5.515446 | 8.778961 | 0.8982029
44.8633 | 12.6409 | 18.15337 | 8.525704 | -5.512465 | 8.731828 | 0.8958336
44.8733 | 12.6326 | 18.09783 | 8.519427 | -5.465229 | 8.684933 | 0.89347
44.8833 | 12.6292 | 18.04254 | 8.513151 | -5.413341 | 8.638277 | 0.8911125
44.8933 | 12.5784 | 17.9875 | 8.506877 | -5.409101 | 8.591862 | 0.8887613
44.9033 | 12.5818 | 17.93271 | 8.500604 | -5.35091 | 8.54569 | 0.8864163
44.9133 | 12.5598 | 17.87817 | 8.494333 | -5.318371 | 8.49976 | 0.884078
44.9233 | 12.5425 | 17.82388 | 8.488063 | -5.281381 | 8.454072 | 0.8817464
44.9333 | 12.5048 | 17.76985 | 8.481794 | -5.265045 | 8.40863 | 0.8794218
44.9433 | 12.5009 | 17.71606 | 8.475527 | -5.215164 | 8.363433 | 0.8771042
44.9533 | 12.4877 | 17.66254 | 8.469261 | -5.174835 | 8.31848 | 0.8747939
44.9633 | 12.4351 | 17.60926 | 8.462996 | -5.174162 | 8.273774 | 0.872491
44.9733 | 12.4395 | 17.55624 | 8.456734 | -5.116743 | 8.229314 | 0.8701958
44.9833 | 12.435 | 17.50348 | 8.450472 | -5.068482 | 8.185102 | 0.8679083
44.9933 | 12.3734 | 17.45098 | 8.444212 | -5.077577 | 8.141136 | 0.8656287
45.0033 | 12.3826 | 17.39873 | 8.437953 | -5.016129 | 8.097418 | 0.8633571
45.0133 | 12.367 | 17.34674 | 8.431696 | -4.979739 | 8.053949 | 0.8610938
45.0233 | 12.3287 | 17.29501 | 8.425441 | -4.966305 | 8.010726 | 0.8588388
45.0333 | 12.3062 | 17.24353 | 8.419187 | -4.937331 | 7.967752 | 0.8565922
45.0433 | 12.3026 | 17.19232 | 8.412934 | -4.889715 | 7.925027 | 0.8543544
45.0533 | 12.2698 | 17.14136 | 8.406683 | -4.871558 | 7.88255 | 0.8521252
45.0633 | 12.2599 | 17.09066 | 8.400434 | -4.830758 | 7.84032 | 0.849905
45.0733 | 12.2423 | 17.04022 | 8.394186 | -4.797919 | 7.798339 | 0.8476937
45.0833 | 12.2058 | 16.99004 | 8.387939 | -4.784236 | 7.756605 | 0.8454917
45.0933 | 12.2144 | 16.94011 | 8.381694 | -4.725714 | 7.715121 | 0.8432989
45.1033 | 12.1811 | 16.89045 | 8.375451 | -4.709349 | 7.673883 | 0.8411154
45.1133 | 12.1344 | 16.84104 | 8.369209 | -4.706643 | 7.632892 | 0.8389415
45.1233 | 12.1424 | 16.7919 | 8.362969 | -4.649496 | 7.592149 | 0.8367771
45.1333 | 12.128 | 16.74301 | 8.356731 | -4.615006 | 7.551652 | 0.8346224
45.1433 | 12.0886 | 16.69437 | 8.350494 | -4.605774 | 7.511402 | 0.8324777
45.1533 | 12.0906 | 16.646 | 8.344259 | -4.555398 | 7.471397 | 0.8303427
45.1633 | 12.0744 | 16.59788 | 8.338025 | -4.523481 | 7.431638 | 0.8282179
45.1733 | 12.0402 | 16.55002 | 8.331793 | -4.509819 | 7.392123 | 0.8261031
45.1833 | 12.0099 | 16.50241 | 8.325563 | -4.492514 | 7.352852 | 0.8239985
45.1933 | 12.0218 | 16.45506 | 8.319334 | -4.433265 | 7.313826 | 0.8219042
45.2033 | 11.9984 | 16.40797 | 8.313107 | -4.409571 | 7.275044 | 0.8198202
45.2133 | 11.9486 | 16.36113 | 8.306882 | -4.412531 | 7.236502 | 0.8177468
45.2233 | 11.9745 | 16.31455 | 8.300658 | -4.340046 | 7.198204 | 0.8156838
45.2333 | 11.9578 | 16.26821 | 8.294436 | -4.310414 | 7.160146 | 0.8136315
45.2433 | 11.903 | 16.22213 | 8.288216 | -4.319135 | 7.122329 | 0.8115898
45.2533 | 11.9199 | 16.17631 | 8.281998 | -4.256408 | 7.084751 | 0.8095589
45.2633 | 11.9027 | 16.13073 | 8.275781 | -4.228032 | 7.047412 | 0.8075389
45.2733 | 11.8745 | 16.08541 | 8.269566 | -4.210907 | 7.010312 | 0.8055297
45.2833 | 11.8534 | 16.04033 | 8.263353 | -4.186933 | 6.973449 | 0.8035314
45.2933 | 11.859 | 15.99551 | 8.257141 | -4.136507 | 6.936822 | 0.8015442
45.3033 | 11.8345 | 15.95093 | 8.250932 | -4.11643 | 6.90043 | 0.799568
45.3133 | 11.8008 | 15.9066 | 8.244724 | -4.1058 | 6.864274 | 0.7976029
45.3233 | 11.8242 | 15.86252 | 8.238517 | -4.038318 | 6.828351 | 0.795649
45.3333 | 11.7705 | 15.81868 | 8.232313 | -4.04818 | 6.792661 | 0.7937063
45.3433 | 11.7822 | 15.77509 | 8.226111 | -3.992888 | 6.757203 | 0.791775
45.3533 | 11.7608 | 15.73174 | 8.21991 | -3.970941 | 6.721976 | 0.7898548
45.3633 | 11.7249 | 15.68864 | 8.213711 | -3.963736 | 6.686979 | 0.787946
45.3733 | 11.7382 | 15.64577 | 8.207514 | -3.907572 | 6.65221 | 0.7860487
45.3832 | 11.7204 | 15.60357 | 8.201381 | -3.883169 | 6.618006 | 0.7841817
45.3932 | 11.6718 | 15.56119 | 8.195187 | -3.889385 | 6.58369 | 0.7823071
45.4032 | 11.7045 | 15.51904 | 8.188996 | -3.81454 | 6.5496 | 0.780444
45.4132 | 11.6688 | 15.47713 | 8.182806 | -3.808335 | 6.515736 | 0.7785924
45.4232 | 11.6469 | 15.43547 | 8.176619 | -3.788566 | 6.482095 | 0.7767523
45.4332 | 11.6224 | 15.39403 | 8.170433 | -3.771632 | 6.448675 | 0.7749238
45.4432 | 11.6454 | 15.35283 | 8.164249 | -3.707435 | 6.415479 | 0.7731069
45.4532 | 11.5945 | 15.31187 | 8.158067 | -3.71737 | 6.382501 | 0.7713016
45.4632 | 11.5966 | 15.27114 | 8.151887 | -3.674539 | 6.349744 | 0.769508
45.4732 | 11.5929 | 15.23064 | 8.145709 | -3.63774 | 6.317205 | 0.767726
45.4832 | 11.5673 | 15.19037 | 8.139533 | -3.623071 | 6.284883 | 0.7659557
45.4932 | 11.5394 | 15.15033 | 8.133359 | -3.610932 | 6.252776 | 0.764197
45.5032 | 11.5525 | 15.11052 | 8.127187 | -3.558021 | 6.220885 | 0.7624501
45.5132 | 11.5298 | 15.07094 | 8.121016 | -3.541138 | 6.189207 | 0.7607148
45.5232 | 11.5062 | 15.03158 | 8.114848 | -3.52538 | 6.157741 | 0.7589913
45.5332 | 11.4984 | 14.99245 | 8.108682 | -3.494047 | 6.126486 | 0.7572795
45.5432 | 11.4977 | 14.95354 | 8.102518 | -3.455839 | 6.095442 | 0.7555794
45.5532 | 11.4744 | 14.91485 | 8.096355 | -3.440453 | 6.064606 | 0.753891
45.5632 | 11.4606 | 14.87639 | 8.090195 | -3.415789 | 6.033979 | 0.7522143
45.5732 | 11.4468 | 14.83814 | 8.084037 | -3.391344 | 6.003557 | 0.7505494
45.5832 | 11.4476 | 14.80012 | 8.077881 | -3.352518 | 5.973341 | 0.7488962
45.5932 | 11.421 | 14.76231 | 8.071727 | -3.341311 | 5.943329 | 0.7472547
45.6032 | 11.4027 | 14.72472 | 8.065575 | -3.32202 | 5.91352 | 0.7456249
45.6132 | 11.4264 | 14.68734 | 8.059425 | -3.260945 | 5.883913 | 0.7440069
45.6232 | 11.3711 | 14.65018 | 8.053277 | -3.279084 | 5.854506 | 0.7424005
45.6332 | 11.3536 | 14.61324 | 8.047132 | -3.259635 | 5.825298 | 0.7408059
45.6432 | 11.3864 | 14.5765 | 8.040988 | -3.190099 | 5.796288 | 0.7392229
45.6532 | 11.3331 | 14.53997 | 8.034847 | -3.206874 | 5.767476 | 0.7376516
45.6632 | 11.3156 | 14.50366 | 8.028707 | -3.188058 | 5.738858 | 0.7360919
45.6732 | 11.3536 | 14.46755 | 8.02257 | -3.113949 | 5.710435 | 0.7345439
45.6832 | 11.3061 | 14.43165 | 8.016435 | -3.125548 | 5.682206 | 0.7330075
45.6932 | 11.2694 | 14.39595 | 8.010302 | -3.126552 | 5.654168 | 0.7314828
45.7032 | 11.3073 | 14.36046 | 8.004171 | -3.053161 | 5.62632 | 0.7299696
45.7132 | 11.2779 | 14.32517 | 7.998043 | -3.047273 | 5.598663 | 0.728468
45.7232 | 11.2302 | 14.29009 | 7.991916 | -3.059887 | 5.571192 | 0.7269779
45.7332 | 11.2638 | 14.2552 | 7.985792 | -2.991401 | 5.54391 | 0.7254995
45.7432 | 11.2292 | 14.22052 | 7.97967 | -2.991316 | 5.516813 | 0.7240325
45.7532 | 11.2132 | 14.18603 | 7.97355 | -2.972829 | 5.489902 | 0.722577
45.7632 | 11.2168 | 14.15174 | 7.967433 | -2.934939 | 5.463173 | 0.721133
45.7732 | 11.2065 | 14.11764 | 7.961318 | -2.911144 | 5.436626 | 0.7197005
45.7832 | 11.1676 | 14.08374 | 7.955205 | -2.916145 | 5.410261 | 0.7182793
45.7932 | 11.1719 | 14.05004 | 7.949094 | -2.878138 | 5.384075 | 0.7168696
45.8032 | 11.1532 | 14.01652 | 7.942985 | -2.863325 | 5.358068 | 0.7154712
45.8132 | 11.1494 | 13.9832 | 7.936879 | -2.833802 | 5.332238 | 0.7140842
45.8232 | 11.132 | 13.95007 | 7.930775 | -2.818068 | 5.306585 | 0.7127085
45.8332 | 11.1223 | 13.91712 | 7.924673 | -2.794824 | 5.281106 | 0.7113441
45.8432 | 11.1152 | 13.88437 | 7.918574 | -2.769166 | 5.255801 | 0.7099909
45.8532 | 11.0967 | 13.85179 | 7.912477 | -2.755095 | 5.230669 | 0.708649
45.8632 | 11.0843 | 13.81941 | 7.906382 | -2.735108 | 5.205708 | 0.7073183
45.8732 | 11.0777 | 13.78721 | 7.90029 | -2.709505 | 5.180917 | 0.7059987
45.8832 | 11.0538 | 13.75518 | 7.8942 | -2.701385 | 5.156295 | 0.7046904
45.8932 | 11.0474 | 13.72335 | 7.888112 | -2.675946 | 5.131841 | 0.703393
45.9032 | 11.045 | 13.69169 | 7.882027 | -2.646687 | 5.107554 | 0.7021068
45.9132 | 11.0281 | 13.66021 | 7.875944 | -2.632107 | 5.083432 | 0.7008316
45.9232 | 11.0028 | 13.6289 | 7.869863 | -2.626105 | 5.059475 | 0.6995674
45.9332 | 11.0245 | 13.59778 | 7.863785 | -2.573279 | 5.03568 | 0.6983142
45.9432 | 10.9847 | 13.56683 | 7.857709 | -2.582129 | 5.012048 | 0.697072
45.9532 | 10.9552 | 13.53605 | 7.851635 | -2.580853 | 4.988577 | 0.6958406
45.9632 | 10.9768 | 13.50545 | 7.845565 | -2.52865 | 4.965266 | 0.6946201
45.9731 | 10.9495 | 13.47533 | 7.839557 | -2.525827 | 4.942349 | 0.6934223
45.9831 | 10.9345 | 13.44507 | 7.83349 | -2.510566 | 4.919352 | 0.6922233
45.9931 | 10.9229 | 13.41497 | 7.827427 | -2.492073 | 4.896511 | 0.6910351
46.0031 | 10.9321 | 13.38505 | 7.821366 | -2.452948 | 4.873825 | 0.6898576
46.0131 | 10.9041 | 13.35529 | 7.815307 | -2.451192 | 4.851294 | 0.6886908
46.0231 | 10.8712 | 13.3257 | 7.80925 | -2.454501 | 4.828916 | 0.6875347
46.0331 | 10.8934 | 13.29628 | 7.803197 | -2.402875 | 4.806689 | 0.6863892
46.0431 | 10.8645 | 13.26701 | 7.797145 | -2.402514 | 4.784614 | 0.6852542
46.0531 | 10.8334 | 13.23791 | 7.791097 | -2.404514 | 4.762688 | 0.6841298
46.0631 | 10.868 | 13.20898 | 7.78505 | -2.340977 | 4.740911 | 0.6830158
46.0731 | 10.8393 | 13.1802 | 7.779006 | -2.3409 | 4.719281 | 0.6819124
46.0831 | 10.8097 | 13.15158 | 7.772965 | -2.341882 | 4.697797 | 0.6808194
46.0931 | 10.8223 | 13.12312 | 7.766927 | -2.300823 | 4.67646 | 0.6797367
46.1031 | 10.7955 | 13.09482 | 7.76089 | -2.299321 | 4.655266 | 0.6786645
46.1131 | 10.7823 | 13.06667 | 7.754857 | -2.284374 | 4.634215 | 0.6776025
46.1231 | 10.7906 | 13.03868 | 7.748826 | -2.248084 | 4.613307 | 0.6765508
46.1331 | 10.7714 | 13.01085 | 7.742797 | -2.239447 | 4.59254 | 0.6755093
46.1431 | 10.7496 | 12.98316 | 7.736772 | -2.233563 | 4.571914 | 0.674478
46.1531 | 10.7747 | 12.95563 | 7.730748 | -2.180931 | 4.551426 | 0.6734568
46.1631 | 10.7336 | 12.92825 | 7.724728 | -2.19465 | 4.531076 | 0.6724458
46.1731 | 10.719 | 12.90102 | 7.71871 | -2.182017 | 4.510863 | 0.6714449
46.1831 | 10.7465 | 12.87393 | 7.712695 | -2.127435 | 4.490786 | 0.6704539
46.1931 | 10.7047 | 12.847 | 7.706682 | -2.1423 | 4.470845 | 0.669473
46.2031 | 10.7064 | 12.82021 | 7.700672 | -2.113811 | 4.451037 | 0.6685021
46.2131 | 10.7087 | 12.79357 | 7.694664 | -2.084868 | 4.431362 | 0.6675411
46.2231 | 10.6856 | 12.76707 | 7.68866 | -2.081469 | 4.41182 | 0.6665899
46.2331 | 10.6941 | 12.74071 | 7.682658 | -2.046614 | 4.392408 | 0.6656486
46.2431 | 10.6702 | 12.7145 | 7.676658 | -2.044302 | 4.373126 | 0.6647171
46.2531 | 10.6791 | 12.68843 | 7.670662 | -2.009331 | 4.353974 | 0.6637953
46.2631 | 10.6524 | 12.6625 | 7.664668 | -2.0101 | 4.334949 | 0.6628833
46.2731 | 10.6615 | 12.63671 | 7.658676 | -1.97521 | 4.316052 | 0.661981
46.2831 | 10.6542 | 12.61106 | 7.652688 | -1.956857 | 4.297281 | 0.6610883
46.2931 | 10.6174 | 12.58554 | 7.646702 | -1.968143 | 4.278635 | 0.6602052
46.3031 | 10.6401 | 12.56016 | 7.640719 | -1.920065 | 4.260114 | 0.6593317
46.3131 | 10.6325 | 12.53492 | 7.634739 | -1.902422 | 4.241716 | 0.6584677
46.3231 | 10.5918 | 12.50981 | 7.628761 | -1.918015 | 4.22344 | 0.6576132
46.3331 | 10.6137 | 12.48484 | 7.622787 | -1.871141 | 4.205286 | 0.6567682
46.3431 | 10.5896 | 12.46 | 7.616815 | -1.8704 | 4.187253 | 0.6559325
46.3531 | 10.5957 | 12.43529 | 7.610845 | -1.83959 | 4.169339 | 0.6551063
46.3631 | 10.5694 | 12.41071 | 7.604879 | -1.841312 | 4.151544 | 0.6542894
46.3731 | 10.5608 | 12.38626 | 7.598915 | -1.825464 | 4.133867 | 0.6534818
46.3831 | 10.5735 | 12.36195 | 7.592955 | -1.788445 | 4.116307 | 0.6526834
46.3931 | 10.5458 | 12.33775 | 7.586997 | -1.791954 | 4.098863 | 0.6518943
46.4031 | 10.5236 | 12.31369 | 7.581042 | -1.790091 | 4.081534 | 0.6511144
46.4131 | 10.5496 | 12.28975 | 7.57509 | -1.740153 | 4.06432 | 0.6503436
46.4231 | 10.5013 | 12.26594 | 7.56914 | -1.764641 | 4.047219 | 0.6495819
46.4331 | 10.5273 | 12.24225 | 7.563194 | -1.714955 | 4.030232 | 0.6488293
46.4431 | 10.5145 | 12.21869 | 7.55725 | -1.704191 | 4.013355 | 0.6480858
46.4531 | 10.4672 | 12.19525 | 7.551309 | -1.728051 | 3.99659 | 0.6473512
46.4631 | 10.4878 | 12.17193 | 7.545372 | -1.684132 | 3.979935 | 0.6466256
46.4731 | 10.471 | 12.14874 | 7.539437 | -1.677735 | 3.963389 | 0.645909
46.4831 | 10.4511 | 12.12566 | 7.533505 | -1.674558 | 3.946952 | 0.6452013
46.4931 | 10.4645 | 12.1027 | 7.527576 | -1.6382 | 3.930622 | 0.6445024
46.5031 | 10.436 | 12.07986 | 7.52165 | -1.643862 | 3.9144 | 0.6438123
46.5131 | 10.4215 | 12.05714 | 7.515726 | -1.63564 | 3.898283 | 0.643131
46.5231 | 10.4447 | 12.03454 | 7.509806 | -1.589836 | 3.882271 | 0.6424585
46.5331 | 10.393 | 12.01205 | 7.503889 | -1.619048 | 3.866364 | 0.6417947
46.5431 | 10.4024 | 11.98968 | 7.497974 | -1.587275 | 3.850561 | 0.6411396
46.553 | 10.3876 | 11.96764 | 7.492122 | -1.580036 | 3.835014 | 0.6404997
46.563 | 10.3898 | 11.94549 | 7.486214 | -1.55569 | 3.819414 | 0.6398619
46.573 | 10.3851 | 11.92346 | 7.480309 | -1.538357 | 3.803916 | 0.6392325
46.583 | 10.3694 | 11.90154 | 7.474406 | -1.532136 | 3.788518 | 0.6386117
46.593 | 10.355 | 11.87973 | 7.468507 | -1.524727 | 3.773221 | 0.6379994
46.603 | 10.3602 | 11.85803 | 7.462611 | -1.497828 | 3.758022 | 0.6373956
46.613 | 10.3519 | 11.83644 | 7.456717 | -1.484539 | 3.742921 | 0.6368002
46.623 | 10.3263 | 11.81496 | 7.450827 | -1.488659 | 3.727919 | 0.6362134
46.633 | 10.3307 | 11.79359 | 7.44494 | -1.462887 | 3.713012 | 0.6356348
46.643 | 10.3365 | 11.77232 | 7.439056 | -1.435823 | 3.698202 | 0.6350646
46.653 | 10.3018 | 11.75117 | 7.433175 | -1.449365 | 3.683488 | 0.6345027
46.663 | 10.3103 | 11.73011 | 7.427297 | -1.419814 | 3.668868 | 0.6339492
46.673 | 10.3296 | 11.70917 | 7.421422 | -1.379568 | 3.654342 | 0.6334039
46.683 | 10.2757 | 11.68833 | 7.41555 | -1.412626 | 3.639909 | 0.6328668
46.693 | 10.2886 | 11.66759 | 7.409682 | -1.378988 | 3.625569 | 0.6323379
46.703 | 10.2929 | 11.64695 | 7.403816 | -1.354053 | 3.61132 | 0.6318171
46.713 | 10.2714 | 11.62642 | 7.397954 | -1.355021 | 3.597163 | 0.6313046
46.723 | 10.2786 | 11.60599 | 7.392094 | -1.327391 | 3.583096 | 0.6308001
46.733 | 10.2791 | 11.58566 | 7.386238 | -1.306561 | 3.569119 | 0.6303037
46.743 | 10.2478 | 11.56543 | 7.380385 | -1.317631 | 3.55523 | 0.6298153
46.753 | 10.2674 | 11.5453 | 7.374536 | -1.277901 | 3.541431 | 0.629335
46.763 | 10.2568 | 11.52527 | 7.368689 | -1.26847 | 3.527719 | 0.6288626
46.773 | 10.2465 | 11.50534 | 7.362846 | -1.258838 | 3.514094 | 0.6283982
46.783 | 10.2352 | 11.4855 | 7.357005 | -1.250303 | 3.500556 | 0.6279417
46.793 | 10.247 | 11.46576 | 7.351168 | -1.218764 | 3.487103 | 0.6274932
46.803 | 10.2229 | 11.44612 | 7.345335 | -1.223222 | 3.473735 | 0.6270525
46.813 | 10.2281 | 11.42658 | 7.339504 | -1.198476 | 3.460453 | 0.6266196
46.823 | 10.2317 | 11.40712 | 7.333677 | -1.175424 | 3.447253 | 0.6261946
46.833 | 10.1946 | 11.38777 | 7.327852 | -1.193167 | 3.434138 | 0.6257774
46.843 | 10.2395 | 11.3685 | 7.322032 | -1.129004 | 3.421104 | 0.6253679
46.853 | 10.1833 | 11.34933 | 7.316214 | -1.166033 | 3.408153 | 0.6249662
46.863 | 10.1897 | 11.33026 | 7.3104 | -1.140555 | 3.395283 | 0.6245722
46.873 | 10.2213 | 11.31127 | 7.304589 | -1.089969 | 3.382494 | 0.6241859
46.883 | 10.1588 | 11.29237 | 7.298781 | -1.133573 | 3.369785 | 0.6238072
46.893 | 10.1818 | 11.27357 | 7.292976 | -1.091769 | 3.357156 | 0.6234362
46.903 | 10.1814 | 11.25485 | 7.287175 | -1.073454 | 3.344606 | 0.6230728
46.913 | 10.1404 | 11.23623 | 7.281377 | -1.095828 | 3.332134 | 0.622717
46.923 | 10.1772 | 11.21769 | 7.275583 | -1.040491 | 3.31974 | 0.6223688
46.933 | 10.1433 | 11.19924 | 7.269792 | -1.055943 | 3.307423 | 0.6220281
46.943 | 10.1288 | 11.18088 | 7.264004 | -1.052081 | 3.295182 | 0.6216949
46.953 | 10.1406 | 11.16261 | 7.258219 | -1.022007 | 3.283018 | 0.6213692
46.963 | 10.1216 | 11.14442 | 7.252438 | -1.022819 | 3.27093 | 0.621051
46.973 | 10.1046 | 11.12632 | 7.24666 | -1.021717 | 3.258916 | 0.6207402
46.983 | 10.1255 | 11.1083 | 7.240886 | -0.9827996 | 3.246977 | 0.6204368
46.993 | 10.0845 | 11.09037 | 7.235115 | -1.005867 | 3.235111 | 0.6201409
47.003 | 10.0975 | 11.07252 | 7.229347 | -0.9750193 | 3.22332 | 0.6198523
47.013 | 10.0991 | 11.05475 | 7.223583 | -0.9556544 | 3.2116 | 0.619571
47.023 | 10.0487 | 11.03707 | 7.217822 | -0.9883726 | 3.199953 | 0.6192971
47.033 | 10.0799 | 11.01947 | 7.212065 | -0.9395733 | 3.188378 | 0.6190305
47.043 | 10.067 | 11.00196 | 7.206311 | -0.9349563 | 3.176874 | 0.6187713
47.053 | 10.0284 | 10.98452 | 7.200561 | -0.9561202 | 3.16544 | 0.6185193
47.063 | 10.0718 | 10.96717 | 7.194814 | -0.895365 | 3.154077 | 0.6182745
47.073 | 10.0161 | 10.94989 | 7.18907 | -0.9337901 | 3.142783 | 0.618037
47.083 | 10.0444 | 10.93269 | 7.18333 | -0.8882949 | 3.131558 | 0.6178067
47.093 | 10.029 | 10.91558 | 7.177593 | -0.8865791 | 3.120402 | 0.6175835
47.103 | 10.0085 | 10.89854 | 7.17186 | -0.8900421 | 3.109315 | 0.6173676
47.113 | 10.0379 | 10.88158 | 7.16613 | -0.8436832 | 3.098294 | 0.6171588
47.123 | 9.9808 | 10.8647 | 7.160404 | -0.8839023 | 3.087341 | 0.6169572
47.133 | 9.9972 | 10.8479 | 7.154682 | -0.8506985 | 3.076454 | 0.6167626
47.1429 | 9.9847 | 10.83134 | 7.14902 | -0.8466405 | 3.065744 | 0.6165769
47.1529 | 9.9996 | 10.81469 | 7.143304 | -0.8150889 | 3.054988 | 0.6163965
47.1629 | 9.9768 | 10.79811 | 7.137592 | -0.8213132 | 3.044298 | 0.6162232
47.1729 | 9.9705 | 10.78161 | 7.131883 | -0.8111127 | 3.033673 | 0.6160568
47.1829 | 9.9791 | 10.76519 | 7.126178 | -0.7860868 | 3.023111 | 0.6158976
47.1929 | 9.9455 | 10.74884 | 7.120477 | -0.8033354 | 3.012613 | 0.6157452
47.2029 | 9.9708 | 10.73256 | 7.114779 | -0.7617581 | 3.002179 | 0.6156
47.2129 | 9.9269 | 10.71635 | 7.109085 | -0.7894537 | 2.991807 | 0.6154617
47.2229 | 9.9554 | 10.70022 | 7.103394 | -0.7448226 | 2.981498 | 0.6153303
47.2329 | 9.9682 | 10.68416 | 7.097707 | -0.7159638 | 2.971251 | 0.6152059
47.2429 | 9.8963 | 10.66818 | 7.092024 | -0.771877 | 2.961065 | 0.6150885
47.2529 | 9.9579 | 10.65226 | 7.086344 | -0.694362 | 2.95094 | 0.614978
47.2629 | 9.9034 | 10.63642 | 7.080668 | -0.7330178 | 2.940876 | 0.6148743
47.2729 | 9.9183 | 10.62064 | 7.074995 | -0.7023446 | 2.930872 | 0.6147776
47.2829 | 9.9257 | 10.60494 | 7.069326 | -0.6792413 | 2.920927 | 0.6146877
47.2929 | 9.8742 | 10.58931 | 7.063661 | -0.7151083 | 2.911043 | 0.6146047
47.3029 | 9.9215 | 10.57374 | 7.057999 | -0.6522446 | 2.901217 | 0.6145285
47.3129 | 9.8988 | 10.55825 | 7.052341 | -0.6594497 | 2.891449 | 0.6144592
47.3229 | 9.8804 | 10.54282 | 7.046687 | -0.6624233 | 2.881739 | 0.6143967
47.3329 | 9.8869 | 10.52746 | 7.041037 | -0.6405648 | 2.872087 | 0.614341
47.3429 | 9.8652 | 10.51217 | 7.03539 | -0.6469744 | 2.862492 | 0.6142921
47.3529 | 9.8835 | 10.49695 | 7.029747 | -0.613451 | 2.852954 | 0.61425
47.3629 | 9.8699 | 10.48179 | 7.024107 | -0.6118948 | 2.843473 | 0.6142147
47.3729 | 9.8472 | 10.4667 | 7.018472 | -0.6195048 | 2.834047 | 0.6141861
47.3829 | 9.8638 | 10.45168 | 7.01284 | -0.5878809 | 2.824677 | 0.6141642
47.3929 | 9.8496 | 10.43672 | 7.007211 | -0.5871226 | 2.815362 | 0.6141491
47.4029 | 9.8512 | 10.42183 | 7.001587 | -0.5706299 | 2.806102 | 0.6141407
47.4129 | 9.8549 | 10.407 | 6.995966 | -0.5521017 | 2.796896 | 0.6141391
47.4229 | 9.8084 | 10.39224 | 6.990349 | -0.5838384 | 2.787745 | 0.6141441
47.4329 | 9.8534 | 10.37754 | 6.984736 | -0.5241389 | 2.778647 | 0.6141559
47.4429 | 9.8098 | 10.3629 | 6.979127 | -0.5531032 | 2.769602 | 0.6141742
47.4529 | 9.8165 | 10.34833 | 6.973521 | -0.5318309 | 2.76061 | 0.6141994
47.4629 | 9.8226 | 10.33382 | 6.96792 | -0.5112218 | 2.751671 | 0.6142311
47.4729 | 9.7937 | 10.31938 | 6.962322 | -0.5256752 | 2.742784 | 0.6142695
47.4829 | 9.824 | 10.30499 | 6.956727 | -0.4809906 | 2.733949 | 0.6143145
47.4929 | 9.7837 | 10.29067 | 6.951137 | -0.5069682 | 2.725165 | 0.6143663
47.5029 | 9.8114 | 10.27641 | 6.945551 | -0.4650073 | 2.716432 | 0.6144246
47.5129 | 9.7801 | 10.26221 | 6.939968 | -0.4821074 | 2.70775 | 0.6144895
47.5229 | 9.7868 | 10.24807 | 6.934389 | -0.4612684 | 2.699118 | 0.6145611
47.5329 | 9.775 | 10.23399 | 6.928815 | -0.4589898 | 2.690536 | 0.6146393
47.5429 | 9.769 | 10.21997 | 6.923244 | -0.4509716 | 2.682004 | 0.6147241
47.5529 | 9.7794 | 10.20601 | 6.917676 | -0.4266129 | 2.673521 | 0.6148154
47.5629 | 9.7591 | 10.19211 | 6.912113 | -0.4330138 | 2.665087 | 0.6149133
47.5729 | 9.7828 | 10.17827 | 6.906554 | -0.3954738 | 2.656702 | 0.6150179
47.5829 | 9.7353 | 10.16449 | 6.900998 | -0.4291923 | 2.648365 | 0.615129
47.5929 | 9.752 | 10.15077 | 6.895447 | -0.3987693 | 2.640076 | 0.6152466
47.6029 | 9.7486 | 10.1371 | 6.889899 | -0.3885047 | 2.631835 | 0.6153708
47.6129 | 9.7445 | 10.1235 | 6.884356 | -0.3789979 | 2.62364 | 0.6155017
47.6229 | 9.7365 | 10.10995 | 6.878816 | -0.3734481 | 2.615493 | 0.615639
47.6329 | 9.729 | 10.09646 | 6.87328 | -0.3674558 | 2.607393 | 0.6157829
47.6429 | 9.7262 | 10.08302 | 6.867749 | -0.35682 | 2.599338 | 0.6159332
47.6529 | 9.7225 | 10.06964 | 6.862221 | -0.347141 | 2.59133 | 0.6160902
47.6629 | 9.7238 | 10.05632 | 6.856697 | -0.332518 | 2.583367 | 0.6162537
47.6729 | 9.7064 | 10.04305 | 6.851177 | -0.336651 | 2.57545 | 0.6164237
47.6829 | 9.72 | 10.02984 | 6.845661 | -0.3098398 | 2.567578 | 0.6166002
47.6929 | 9.6931 | 10.01668 | 6.840149 | -0.3235834 | 2.559751 | 0.6167832
47.7029 | 9.7041 | 10.00358 | 6.834642 | -0.2994824 | 2.551968 | 0.6169729
47.7129 | 9.6803 | 9.990536 | 6.829138 | -0.3102359 | 2.544229 | 0.6171689
47.7228 | 9.6958 | 9.977672 | 6.823693 | -0.2818719 | 2.536609 | 0.6173695
47.7328 | 9.6839 | 9.964733 | 6.818197 | -0.2808333 | 2.528958 | 0.6175785
47.7428 | 9.6663 | 9.951848 | 6.812705 | -0.2855484 | 2.521349 | 0.6177941
47.7528 | 9.6829 | 9.939017 | 6.807218 | -0.2561171 | 2.513783 | 0.6180161
47.7628 | 9.6773 | 9.926239 | 6.801734 | -0.2489394 | 2.506261 | 0.6182447
47.7728 | 9.6732 | 9.913514 | 6.796255 | -0.2403143 | 2.49878 | 0.6184797
47.7828 | 9.6579 | 9.900842 | 6.790779 | -0.2429418 | 2.491341 | 0.6187214
47.7928 | 9.6609 | 9.888222 | 6.785308 | -0.2273218 | 2.483945 | 0.6189694
47.8028 | 9.6373 | 9.875654 | 6.77984 | -0.238354 | 2.47659 | 0.6192239
47.8128 | 9.6592 | 9.863138 | 6.774377 | -0.203938 | 2.469276 | 0.619485
47.8228 | 9.6324 | 9.850673 | 6.768918 | -0.2182733 | 2.462003 | 0.6197525
47.8328 | 9.6426 | 9.83826 | 6.763463 | -0.1956603 | 2.45477 | 0.6200266
47.8428 | 9.6258 | 9.825899 | 6.758012 | -0.2000985 | 2.447579 | 0.6203071
47.8528 | 9.6319 | 9.813587 | 6.752566 | -0.1816872 | 2.440427 | 0.6205941
47.8628 | 9.6131 | 9.801326 | 6.747123 | -0.1882264 | 2.433315 | 0.6208877
47.8728 | 9.6233 | 9.789116 | 6.741685 | -0.1658158 | 2.426243 | 0.6211877
47.8828 | 9.5964 | 9.776956 | 6.736251 | -0.1805556 | 2.419211 | 0.6214942
47.8928 | 9.6211 | 9.764845 | 6.730821 | -0.143745 | 2.412217 | 0.6218073
47.9028 | 9.5894 | 9.752784 | 6.725395 | -0.1633839 | 2.405262 | 0.6221268
47.9128 | 9.6103 | 9.740772 | 6.719973 | -0.1304719 | 2.398346 | 0.6224529
47.9228 | 9.5911 | 9.728809 | 6.714556 | -0.1377092 | 2.391468 | 0.6227854
47.9328 | 9.5808 | 9.716895 | 6.709143 | -0.1360952 | 2.384628 | 0.6231245
47.9428 | 9.5914 | 9.70503 | 6.703733 | -0.1136298 | 2.377826 | 0.6234701
47.9528 | 9.5558 | 9.693212 | 6.698329 | -0.1374125 | 2.371062 | 0.6238222
47.9628 | 9.5906 | 9.681443 | 6.692928 | -0.09084337 | 2.364334 | 0.6241808
47.9728 | 9.5456 | 9.669722 | 6.687532 | -0.1241223 | 2.357645 | 0.6245459
47.9828 | 9.5736 | 9.658048 | 6.68214 | -0.08444833 | 2.350991 | 0.6249176
47.9928 | 9.545 | 9.646422 | 6.676752 | -0.1014223 | 2.344375 | 0.6252958
48.0028 | 9.5496 | 9.634843 | 6.671368 | -0.0852432 | 2.337794 | 0.6256805
48.0128 | 9.5394 | 9.623311 | 6.665989 | -0.0839111 | 2.33125 | 0.6260718
48.0228 | 9.5467 | 9.611826 | 6.660614 | -0.06512567 | 2.324742 | 0.6264696
48.0328 | 9.5197 | 9.600387 | 6.655243 | -0.08068672 | 2.31827 | 0.6268739
48.0428 | 9.5396 | 9.588994 | 6.649877 | -0.04939402 | 2.311832 | 0.6272848
48.0528 | 9.5104 | 9.577648 | 6.644515 | -0.06724752 | 2.305431 | 0.6277023
48.0628 | 9.528 | 9.566347 | 6.639157 | -0.03834669 | 2.299064 | 0.6281263
48.0728 | 9.4958 | 9.555091 | 6.633803 | -0.05929126 | 2.292731 | 0.6285569
48.0828 | 9.5238 | 9.543882 | 6.628454 | -0.0200816 | 2.286433 | 0.628994
48.0928 | 9.5021 | 9.532717 | 6.623109 | -0.03061709 | 2.28017 | 0.6294377
48.1028 | 9.4945 | 9.521598 | 6.617769 | -0.02709755 | 2.273941 | 0.6298881
48.1128 | 9.5072 | 9.510523 | 6.612433 | -0.003322812 | 2.267745 | 0.630345
48.1228 | 9.4719 | 9.499493 | 6.607101 | -0.02759263 | 2.261583 | 0.6308085
48.1328 | 9.501 | 9.488507 | 6.601774 | 0.01249327 | 2.255454 | 0.6312786
48.1428 | 9.4757 | 9.477565 | 6.596451 | -0.001865336 | 2.249359 | 0.6317553
48.1528 | 9.4822 | 9.466668 | 6.591132 | 0.01553215 | 2.243297 | 0.6322387
48.1628 | 9.4863 | 9.455814 | 6.585818 | 0.03048595 | 2.237267 | 0.6327287
48.1728 | 9.4602 | 9.445004 | 6.580508 | 0.01519617 | 2.23127 | 0.6332253
48.1828 | 9.4775 | 9.434237 | 6.575203 | 0.04326294 | 2.225306 | 0.6337286
48.1928 | 9.4704 | 9.423514 | 6.569902 | 0.04688622 | 2.219374 | 0.6342385
48.2028 | 9.4431 | 9.412833 | 6.564605 | 0.03026674 | 2.213473 | 0.6347551
48.2128 | 9.4743 | 9.402196 | 6.559313 | 0.07210437 | 2.207604 | 0.6352783
48.2228 | 9.4324 | 9.391601 | 6.554025 | 0.04079899 | 2.201767 | 0.6358082
48.2328 | 9.483 | 9.381048 | 6.548742 | 0.1019515 | 2.195962 | 0.6363448
48.2428 | 9.4223 | 9.370538 | 6.543463 | 0.05176169 | 2.190187 | 0.6368882
48.2528 | 9.4629 | 9.36007 | 6.538189 | 0.1028295 | 2.184443 | 0.6374382
48.2628 | 9.428 | 9.349645 | 6.532919 | 0.07835533 | 2.17873 | 0.6379949
48.2728 | 9.4466 | 9.33926 | 6.527654 | 0.1073396 | 2.173048 | 0.6385584
48.2828 | 9.4145 | 9.328918 | 6.522393 | 0.08558206 | 2.167396 | 0.6391287
48.2928 | 9.4356 | 9.318617 | 6.517137 | 0.1169833 | 2.161774 | 0.6397056
48.3028 | 9.4232 | 9.308357 | 6.511885 | 0.1148427 | 2.156183 | 0.6402893
48.3127 | 9.4292 | 9.298241 | 6.50669 | 0.1309592 | 2.150677 | 0.6408738
48.3227 | 9.4011 | 9.288062 | 6.501447 | 0.1130376 | 2.145144 | 0.6414709
48.3327 | 9.4258 | 9.277925 | 6.496209 | 0.147875 | 2.139641 | 0.6420749
48.3427 | 9.3887 | 9.267828 | 6.490975 | 0.1208717 | 2.134168 | 0.6426857
48.3527 | 9.4207 | 9.257772 | 6.485746 | 0.1629279 | 2.128723 | 0.6433033
48.3627 | 9.3838 | 9.247756 | 6.480521 | 0.1360441 | 2.123307 | 0.6439277
48.3727 | 9.4131 | 9.23778 | 6.475301 | 0.17532 | 2.11792 | 0.6445591
48.3827 | 9.3621 | 9.227844 | 6.470086 | 0.1342556 | 2.112561 | 0.6451972
48.3927 | 9.4109 | 9.217948 | 6.464875 | 0.1929516 | 2.107231 | 0.6458423
48.4027 | 9.3497 | 9.208092 | 6.459668 | 0.141608 | 2.101929 | 0.6464942
48.4127 | 9.3984 | 9.198276 | 6.454467 | 0.2001241 | 2.096656 | 0.647153
48.4227 | 9.3478 | 9.188498 | 6.44927 | 0.1593022 | 2.09141 | 0.6478186
48.4327 | 9.3914 | 9.178761 | 6.444077 | 0.2126395 | 2.086192 | 0.6484913
48.4427 | 9.3428 | 9.16906 | 6.438889 | 0.1737398 | 2.081 | 0.6491708
48.4527 | 9.3635 | 9.159401 | 6.433706 | 0.2040993 | 2.075838 | 0.6498573
48.4627 | 9.3479 | 9.149778 | 6.428527 | 0.1981215 | 2.070701 | 0.6505508
48.4727 | 9.3519 | 9.140196 | 6.423353 | 0.211704 | 2.065592 | 0.6512512
48.4827 | 9.3332 | 9.130652 | 6.418184 | 0.2025483 | 2.060509 | 0.6519587
48.4927 | 9.3445 | 9.121146 | 6.413019 | 0.2233543 | 2.055453 | 0.6526731
48.5027 | 9.3262 | 9.111678 | 6.407859 | 0.214522 | 2.050424 | 0.6533946
48.5127 | 9.3385 | 9.102249 | 6.402704 | 0.2362514 | 2.045422 | 0.6541231
48.5227 | 9.3148 | 9.092857 | 6.397553 | 0.2219431 | 2.040445 | 0.6548586
48.5327 | 9.3332 | 9.083503 | 6.392407 | 0.249697 | 2.035495 | 0.6556012
48.5427 | 9.307 | 9.074187 | 6.387266 | 0.2328131 | 2.03057 | 0.656351
48.5527 | 9.3246 | 9.064909 | 6.382129 | 0.2596914 | 2.025672 | 0.6571077
48.5627 | 9.2978 | 9.055668 | 6.376997 | 0.2421324 | 2.020799 | 0.6578717
48.5727 | 9.3196 | 9.046464 | 6.37187 | 0.2731365 | 2.015951 | 0.6586428
48.5827 | 9.2954 | 9.037297 | 6.366748 | 0.258103 | 2.011128 | 0.659421
48.5927 | 9.3087 | 9.028168 | 6.36163 | 0.2805323 | 2.006331 | 0.6602063
48.6027 | 9.2888 | 9.019075 | 6.356517 | 0.269725 | 2.001559 | 0.6609989
48.6127 | 9.2977 | 9.010019 | 6.351409 | 0.287681 | 1.996811 | 0.6617987
48.6227 | 9.2931 | 9.001 | 6.346306 | 0.2921 | 1.992089 | 0.6626057
48.6327 | 9.2691 | 8.992018 | 6.341207 | 0.2770823 | 1.987391 | 0.66342
48.6427 | 9.3098 | 8.983072 | 6.336113 | 0.3267283 | 1.982717 | 0.6642416
48.6527 | 9.2569 | 8.974162 | 6.331024 | 0.2827379 | 1.978068 | 0.6650703
48.6627 | 9.3152 | 8.965288 | 6.32594 | 0.3499118 | 1.973442 | 0.6659064
48.6727 | 9.2525 | 8.956451 | 6.32086 | 0.2960489 | 1.968841 | 0.6667498
48.6827 | 9.2946 | 8.94765 | 6.315785 | 0.3469504 | 1.964264 | 0.6676005
48.6927 | 9.2538 | 8.938884 | 6.310716 | 0.3149159 | 1.95971 | 0.6684586
48.7027 | 9.2783 | 8.930154 | 6.30565 | 0.3481459 | 1.95518 | 0.6693241
48.7127 | 9.2561 | 8.92146 | 6.30059 | 0.33464 | 1.950673 | 0.6701969
48.7227 | 9.279 | 8.912802 | 6.295535 | 0.3661982 | 1.94619 | 0.6710772
48.7327 | 9.256 | 8.904179 | 6.290484 | 0.3518213 | 1.94173 | 0.6719648
48.7427 | 9.2772 | 8.895591 | 6.285439 | 0.3816093 | 1.937292 | 0.67286
48.7527 | 9.2561 | 8.887038 | 6.280398 | 0.369062 | 1.932878 | 0.6737626
48.7627 | 9.2558 | 8.878521 | 6.275362 | 0.3772792 | 1.928486 | 0.6746727
48.7727 | 9.253 | 8.870038 | 6.270331 | 0.3829617 | 1.924117 | 0.6755903
48.7827 | 9.2456 | 8.861591 | 6.265304 | 0.3840093 | 1.919771 | 0.6765154
48.7927 | 9.2642 | 8.853178 | 6.260283 | 0.411022 | 1.915447 | 0.6774481
48.8027 | 9.237 | 8.8448 | 6.255267 | 0.3921997 | 1.911145 | 0.6783883
48.8127 | 9.2639 | 8.836457 | 6.250255 | 0.427443 | 1.906866 | 0.6793362
48.8227 | 9.2409 | 8.828148 | 6.245249 | 0.4127521 | 1.902608 | 0.6802917
48.8327 | 9.2584 | 8.819874 | 6.240247 | 0.4385264 | 1.898372 | 0.6812548
48.8427 | 9.2373 | 8.811634 | 6.23525 | 0.4256662 | 1.894158 | 0.6822255
48.8527 | 9.2644 | 8.803428 | 6.230258 | 0.460972 | 1.889966 | 0.683204
48.8627 | 9.2208 | 8.795256 | 6.225271 | 0.4255438 | 1.885795 | 0.6841902
48.8727 | 9.2468 | 8.787119 | 6.220289 | 0.4596813 | 1.881645 | 0.6851841
48.8827 | 9.2387 | 8.779015 | 6.215312 | 0.4596846 | 1.877517 | 0.6861858
48.8926 | 9.2508 | 8.771026 | 6.21039 | 0.479774 | 1.873451 | 0.6871853
48.9026 | 9.2281 | 8.76299 | 6.205423 | 0.4651102 | 1.869364 | 0.6882024
48.9126 | 9.225 | 8.754987 | 6.200461 | 0.4700128 | 1.865299 | 0.6892274
48.9226 | 9.2342 | 8.747018 | 6.195504 | 0.4871816 | 1.861255 | 0.6902602
48.9326 | 9.2083 | 8.739083 | 6.190552 | 0.4692169 | 1.857231 | 0.6913009
48.9426 | 9.2329 | 8.731181 | 6.185604 | 0.5017188 | 1.853227 | 0.6923495
48.9526 | 9.2029 | 8.723313 | 6.180662 | 0.4795873 | 1.849244 | 0.693406
48.9626 | 9.2333 | 8.715477 | 6.175725 | 0.5178225 | 1.845282 | 0.6944704
48.9726 | 9.1903 | 8.707675 | 6.170793 | 0.4826246 | 1.84134 | 0.6955429
48.9826 | 9.2281 | 8.699906 | 6.165866 | 0.5281935 | 1.837417 | 0.6966232
48.9926 | 9.1875 | 8.692171 | 6.160944 | 0.4953292 | 1.833515 | 0.6977116
49.0026 | 9.2237 | 8.684468 | 6.156027 | 0.5392323 | 1.829633 | 0.698808
49.0126 | 9.1694 | 8.676798 | 6.151115 | 0.4926021 | 1.82577 | 0.6999126
49.0226 | 9.2075 | 8.669161 | 6.146208 | 0.5383393 | 1.821927 | 0.7010251
49.0326 | 9.182 | 8.661556 | 6.141306 | 0.5204436 | 1.818104 | 0.7021459
49.0426 | 9.1748 | 8.653985 | 6.13641 | 0.5208155 | 1.8143 | 0.7032747
49.0526 | 9.2013 | 8.646445 | 6.131518 | 0.5548546 | 1.810516 | 0.7044117
49.0626 | 9.1476 | 8.638939 | 6.126631 | 0.5086612 | 1.806751 | 0.7055569
49.0726 | 9.2038 | 8.631465 | 6.12175 | 0.5723354 | 1.803004 | 0.7067103
49.0826 | 9.1425 | 8.624023 | 6.116874 | 0.518477 | 1.799278 | 0.707872
49.0926 | 9.1951 | 8.616613 | 6.112002 | 0.5784866 | 1.795569 | 0.7090419
49.1026 | 9.1322 | 8.609236 | 6.107136 | 0.5229637 | 1.79188 | 0.7102201
49.1126 | 9.1788 | 8.601891 | 6.102275 | 0.5769088 | 1.788209 | 0.7114066
49.1226 | 9.1258 | 8.594578 | 6.097419 | 0.5312217 | 1.784558 | 0.7126015
49.1326 | 9.1631 | 8.587297 | 6.092569 | 0.5758026 | 1.780924 | 0.7138047
49.1426 | 9.14 | 8.580048 | 6.087723 | 0.5599515 | 1.777309 | 0.7150164
49.1526 | 9.1526 | 8.572831 | 6.082883 | 0.5797685 | 1.773712 | 0.7162365
49.1626 | 9.1364 | 8.565646 | 6.078047 | 0.5707537 | 1.770134 | 0.717465
49.1726 | 9.1472 | 8.558493 | 6.073217 | 0.588707 | 1.766574 | 0.7187019
49.1826 | 9.1354 | 8.551371 | 6.068392 | 0.5840287 | 1.763032 | 0.7199475
49.1926 | 9.131 | 8.544281 | 6.063572 | 0.5867187 | 1.759507 | 0.7212015
49.2026 | 9.1265 | 8.537223 | 6.058758 | 0.589277 | 1.756001 | 0.7224641
49.2126 | 9.12 | 8.530196 | 6.053949 | 0.5898039 | 1.752512 | 0.7237353
49.2226 | 9.1419 | 8.523201 | 6.049144 | 0.6186992 | 1.749041 | 0.7250151
49.2326 | 9.1327 | 8.516237 | 6.044345 | 0.616463 | 1.745588 | 0.7263035
49.2426 | 9.1151 | 8.509304 | 6.039552 | 0.6057956 | 1.742152 | 0.7276007
49.2526 | 9.1383 | 8.502403 | 6.034763 | 0.635897 | 1.738733 | 0.7289064
49.2626 | 9.0944 | 8.495533 | 6.02998 | 0.5988669 | 1.735332 | 0.730221
49.2726 | 9.1368 | 8.488694 | 6.025202 | 0.6481057 | 1.731948 | 0.7315442
49.2826 | 9.0972 | 8.481887 | 6.020429 | 0.6153132 | 1.728581 | 0.7328764
49.2926 | 9.1165 | 8.47511 | 6.015661 | 0.6413899 | 1.725231 | 0.7342172
49.3026 | 9.1121 | 8.468365 | 6.010899 | 0.6437354 | 1.721898 | 0.7355669
49.3126 | 9.099 | 8.46165 | 6.006142 | 0.6373499 | 1.718582 | 0.7369255
49.3226 | 9.1096 | 8.454967 | 6.00139 | 0.6546334 | 1.715283 | 0.738293
49.3326 | 9.1023 | 8.448314 | 5.996644 | 0.6539862 | 1.712 | 0.7396694
49.3426 | 9.1144 | 8.441692 | 5.991903 | 0.672708 | 1.708734 | 0.7410547
49.3526 | 9.0879 | 8.435101 | 5.987167 | 0.652799 | 1.705485 | 0.742449
49.3626 | 9.0869 | 8.428541 | 5.982436 | 0.6583594 | 1.702252 | 0.7438523
49.3726 | 9.0987 | 8.422011 | 5.977711 | 0.6766889 | 1.699035 | 0.7452647
49.3826 | 9.0712 | 8.415512 | 5.972991 | 0.6556882 | 1.695835 | 0.7466861
49.3926 | 9.1004 | 8.409043 | 5.968277 | 0.6913566 | 1.69265 | 0.7481166
49.4026 | 9.0732 | 8.402605 | 5.963567 | 0.6705946 | 1.689482 | 0.7495562
49.4126 | 9.1035 | 8.396198 | 5.958863 | 0.7073018 | 1.68633 | 0.751005
49.4226 | 9.0595 | 8.389821 | 5.954165 | 0.6696789 | 1.683194 | 0.7524628
49.4326 | 9.0741 | 8.383475 | 5.949471 | 0.6906254 | 1.680073 | 0.7539301
49.4426 | 9.0588 | 8.377158 | 5.944783 | 0.6816416 | 1.676969 | 0.7554064
49.4526 | 9.0626 | 8.370873 | 5.940101 | 0.6917274 | 1.67388 | 0.7568921
49.4626 | 9.0743 | 8.364617 | 5.935424 | 0.7096831 | 1.670806 | 0.7583869
49.4726 | 9.047 | 8.358392 | 5.930752 | 0.6886085 | 1.667748 | 0.7598913
49.4825 | 9.0512 | 8.352259 | 5.926132 | 0.6989413 | 1.664737 | 0.7613897
49.4925 | 9.0641 | 8.346094 | 5.921471 | 0.7180064 | 1.66171 | 0.7629125
49.5025 | 9.0294 | 8.339958 | 5.916815 | 0.6894422 | 1.658698 | 0.7644447
49.5125 | 9.0658 | 8.333853 | 5.912165 | 0.7319469 | 1.655702 | 0.7659864
49.5225 | 9.0239 | 8.327778 | 5.90752 | 0.6961222 | 1.65272 | 0.7675376
49.5325 | 9.0571 | 8.321733 | 5.902881 | 0.7353672 | 1.649754 | 0.7690981
49.5425 | 9.0133 | 8.315717 | 5.898247 | 0.6975831 | 1.646802 | 0.7706682
49.5525 | 9.0407 | 8.309732 | 5.893618 | 0.7309677 | 1.643866 | 0.7722479
49.5625 | 9.0327 | 8.303776 | 5.888995 | 0.7289236 | 1.640944 | 0.7738371
49.5725 | 9.0334 | 8.297851 | 5.884377 | 0.7355486 | 1.638038 | 0.7754361
49.5825 | 9.0295 | 8.291955 | 5.879765 | 0.7375447 | 1.635146 | 0.7770444
49.5925 | 9.0276 | 8.286089 | 5.875158 | 0.7415107 | 1.632269 | 0.7786626
49.6025 | 8.9993 | 8.280253 | 5.870557 | 0.719047 | 1.629406 | 0.7802903
49.6125 | 9.0468 | 8.274446 | 5.865961 | 0.7723537 | 1.626557 | 0.7819279
49.6225 | 8.9936 | 8.268669 | 5.861371 | 0.724931 | 1.623723 | 0.7835749
49.6325 | 9.0422 | 8.262922 | 5.856786 | 0.7792785 | 1.620904 | 0.7852319
49.6425 | 8.9954 | 8.257204 | 5.852206 | 0.7381962 | 1.618099 | 0.7868985
49.6525 | 9.0306 | 8.251515 | 5.847632 | 0.7790845 | 1.615308 | 0.7885751
49.6625 | 9.0065 | 8.245856 | 5.843064 | 0.7606437 | 1.612531 | 0.7902614
49.6725 | 9.0229 | 8.240227 | 5.838501 | 0.7826727 | 1.609769 | 0.7919578
49.6825 | 9.0093 | 8.234627 | 5.833944 | 0.7746727 | 1.60702 | 0.7936638
49.6925 | 9.0056 | 8.229056 | 5.829392 | 0.7765437 | 1.604285 | 0.7953799
49.7025 | 8.9925 | 8.223515 | 5.824845 | 0.7689847 | 1.601564 | 0.7971057
49.7125 | 9.0232 | 8.218003 | 5.820305 | 0.805197 | 1.598857 | 0.7988417
49.7225 | 8.9837 | 8.212521 | 5.815769 | 0.7711792 | 1.596164 | 0.8005874
49.7325 | 9.0236 | 8.207067 | 5.81124 | 0.816533 | 1.593484 | 0.8023434
49.7425 | 8.9919 | 8.201643 | 5.806715 | 0.7902569 | 1.590818 | 0.8041093
49.7525 | 8.9934 | 8.196248 | 5.802197 | 0.7971523 | 1.588166 | 0.8058852
49.7625 | 9.0016 | 8.190882 | 5.797684 | 0.8107179 | 1.585527 | 0.8076712
49.7725 | 8.978 | 8.185545 | 5.793176 | 0.7924547 | 1.582901 | 0.8094674
49.7825 | 9.0127 | 8.180238 | 5.788675 | 0.8324621 | 1.58029 | 0.8112736
49.7925 | 8.9675 | 8.174959 | 5.784178 | 0.792541 | 1.577691 | 0.8130901
49.8025 | 8.99 | 8.16971 | 5.779688 | 0.82029 | 1.575105 | 0.8149168
49.8125 | 8.9767 | 8.164489 | 5.775203 | 0.8122109 | 1.572533 | 0.8167535
49.8225 | 8.9819 | 8.159298 | 5.770723 | 0.822602 | 1.569974 | 0.8186006
49.8325 | 8.9709 | 8.154135 | 5.766249 | 0.8167649 | 1.567428 | 0.8204577
49.8425 | 8.9818 | 8.149001 | 5.761781 | 0.8327986 | 1.564895 | 0.8223254
49.8525 | 8.9448 | 8.143897 | 5.757318 | 0.8009033 | 1.562375 | 0.8242031
49.8625 | 8.9853 | 8.138821 | 5.752861 | 0.8464794 | 1.559868 | 0.8260913
49.8725 | 8.9444 | 8.133773 | 5.74841 | 0.8106269 | 1.557373 | 0.8279896
49.8825 | 8.9588 | 8.128755 | 5.743964 | 0.8300454 | 1.554892 | 0.8298983
49.8925 | 8.95 | 8.123765 | 5.739524 | 0.8262352 | 1.552423 | 0.8318173
49.9025 | 8.9461 | 8.118804 | 5.73509 | 0.8272961 | 1.549967 | 0.8337468
49.9125 | 8.9554 | 8.113871 | 5.730661 | 0.8415288 | 1.547523 | 0.8356866
49.9225 | 8.9348 | 8.108968 | 5.726238 | 0.8258324 | 1.545092 | 0.8376371
49.9325 | 8.9314 | 8.104092 | 5.721821 | 0.8273075 | 1.542674 | 0.8395976
49.9425 | 8.9388 | 8.099246 | 5.717409 | 0.8395545 | 1.540267 | 0.8415689
49.9525 | 8.9378 | 8.094428 | 5.713003 | 0.8433724 | 1.537874 | 0.8435503
49.9625 | 8.9242 | 8.089638 | 5.708603 | 0.8345624 | 1.535492 | 0.8455425
49.9725 | 8.9468 | 8.084877 | 5.704209 | 0.8619231 | 1.533124 | 0.8475448
49.9825 | 8.9092 | 8.080144 | 5.69982 | 0.8290559 | 1.530766 | 0.8495581
49.9925 | 8.95 | 8.07544 | 5.695437 | 0.8745601 | 1.528422 | 0.8515816
50.0025 | 8.9013 | 8.070763 | 5.691059 | 0.8305365 | 1.526089 | 0.8536157
50.0125 | 8.9372 | 8.066116 | 5.686687 | 0.8710838 | 1.523769 | 0.8556602
50.0225 | 8.9212 | 8.061497 | 5.682322 | 0.8597032 | 1.52146 | 0.8577155
50.0325 | 8.9083 | 8.056906 | 5.677961 | 0.8513941 | 1.519163 | 0.8597812
50.0425 | 8.9294 | 8.052343 | 5.673607 | 0.8770572 | 1.516878 | 0.8618577
50.0525 | 8.9088 | 8.047809 | 5.669258 | 0.8609913 | 1.514606 | 0.8639448
50.0624 | 8.9185 | 8.043346 | 5.664959 | 0.8751537 | 1.512367 | 0.8660211
50.0724 | 8.9163 | 8.038868 | 5.660621 | 0.8774323 | 1.510117 | 0.8681291
50.0824 | 8.9238 | 8.034417 | 5.65629 | 0.8893827 | 1.50788 | 0.8702479
50.0924 | 8.8964 | 8.029995 | 5.651964 | 0.8664052 | 1.505654 | 0.8723771
50.1024 | 8.922 | 8.0256 | 5.647644 | 0.8963997 | 1.503439 | 0.874517
50.1124 | 8.8935 | 8.021234 | 5.64333 | 0.8722662 | 1.501236 | 0.8766675
50.1224 | 8.9153 | 8.016895 | 5.639022 | 0.8984047 | 1.499045 | 0.8788288
50.1324 | 8.9005 | 8.012585 | 5.634719 | 0.8879153 | 1.496865 | 0.8810006
50.1424 | 8.9061 | 8.008302 | 5.630422 | 0.8977981 | 1.494696 | 0.8831832
50.1524 | 8.9156 | 8.004047 | 5.626132 | 0.911553 | 1.492539 | 0.8853763
50.1624 | 8.8882 | 7.99982 | 5.621846 | 0.8883801 | 1.490393 | 0.8875802
50.1724 | 8.9211 | 7.99562 | 5.617567 | 0.9254797 | 1.488259 | 0.8897945
50.1824 | 8.8824 | 7.991449 | 5.613294 | 0.8909513 | 1.486135 | 0.8920198
50.1924 | 8.9149 | 7.987305 | 5.609026 | 0.9275954 | 1.484023 | 0.8942555
50.2024 | 8.8882 | 7.983188 | 5.604764 | 0.9050119 | 1.481922 | 0.896502
50.2124 | 8.8826 | 7.979099 | 5.600509 | 0.9035006 | 1.479832 | 0.8987592
50.2224 | 8.9078 | 7.975038 | 5.596258 | 0.932762 | 1.477753 | 0.9010268
50.2324 | 8.8795 | 7.971004 | 5.592014 | 0.9084958 | 1.475685 | 0.9033053
50.2424 | 8.8988 | 7.966998 | 5.587776 | 0.9318021 | 1.473628 | 0.9055943
50.2524 | 8.8696 | 7.963019 | 5.583544 | 0.906581 | 1.471581 | 0.9078941
50.2624 | 8.8876 | 7.959067 | 5.579317 | 0.9285326 | 1.469546 | 0.9102044
50.2724 | 8.881 | 7.955143 | 5.575096 | 0.9258569 | 1.467521 | 0.9125254
50.2824 | 8.8907 | 7.951246 | 5.570882 | 0.9394539 | 1.465508 | 0.9148569
50.2924 | 8.8702 | 7.947376 | 5.566673 | 0.9228236 | 1.463505 | 0.9171992
50.3024 | 8.8795 | 7.943534 | 5.56247 | 0.9359663 | 1.461512 | 0.919552
50.3124 | 8.872 | 7.939718 | 5.558273 | 0.9322816 | 1.45953 | 0.9219154
50.3224 | 8.8764 | 7.93593 | 5.554081 | 0.9404701 | 1.457559 | 0.9242893
50.3324 | 8.8857 | 7.932169 | 5.549896 | 0.9535312 | 1.455599 | 0.926674
50.3424 | 8.8547 | 7.928434 | 5.545717 | 0.9262657 | 1.453648 | 0.929069
50.3524 | 8.893 | 7.924727 | 5.541543 | 0.9682731 | 1.451709 | 0.9314747
50.3624 | 8.8325 | 7.921046 | 5.537376 | 0.9114537 | 1.449779 | 0.9338908
50.3724 | 8.8795 | 7.917393 | 5.533215 | 0.9621074 | 1.447861 | 0.9363175
50.3824 | 8.8668 | 7.913766 | 5.529059 | 0.9530344 | 1.445952 | 0.9387546
50.3924 | 8.847 | 7.910166 | 5.524909 | 0.9368344 | 1.444054 | 0.9412023
50.4024 | 8.8878 | 7.906592 | 5.520766 | 0.981208 | 1.442166 | 0.9436603
50.4124 | 8.8396 | 7.903045 | 5.516628 | 0.9365549 | 1.440288 | 0.9461289
50.4224 | 8.8624 | 7.899525 | 5.512496 | 0.9628754 | 1.43842 | 0.9486077
50.4324 | 8.8509 | 7.896031 | 5.508371 | 0.9548693 | 1.436563 | 0.9510971
50.4424 | 8.8409 | 7.892563 | 5.504251 | 0.9483367 | 1.434716 | 0.9535967
50.4524 | 8.8749 | 7.889122 | 5.500137 | 0.9857777 | 1.432878 | 0.9561066
50.4624 | 8.8441 | 7.885708 | 5.496029 | 0.9583924 | 1.431051 | 0.9586269
50.4724 | 8.8708 | 7.882319 | 5.491928 | 0.988481 | 1.429234 | 0.9611574
50.4824 | 8.8432 | 7.878957 | 5.487832 | 0.9642432 | 1.427427 | 0.9636983
50.4924 | 8.8405 | 7.875621 | 5.483742 | 0.9648793 | 1.425629 | 0.9662492
50.5024 | 8.8621 | 7.872311 | 5.479659 | 0.9897893 | 1.423842 | 0.9688105
50.5124 | 8.8515 | 7.869027 | 5.475581 | 0.9824735 | 1.422064 | 0.9713818
50.5224 | 8.8534 | 7.865769 | 5.471509 | 0.9876315 | 1.420296 | 0.9739634
50.5324 | 8.8505 | 7.862536 | 5.467444 | 0.9879638 | 1.418538 | 0.9765549
50.5424 | 8.8638 | 7.85933 | 5.463384 | 1.00447 | 1.416789 | 0.9791564
50.5524 | 8.844 | 7.856149 | 5.45933 | 0.9878508 | 1.415051 | 0.9817681
50.5624 | 8.8603 | 7.852994 | 5.455283 | 1.007306 | 1.413322 | 0.9843897
50.5724 | 8.8591 | 7.849865 | 5.451242 | 1.009235 | 1.411602 | 0.9870213
50.5824 | 8.8537 | 7.846761 | 5.447206 | 1.006939 | 1.409892 | 0.9896627
50.5924 | 8.8733 | 7.843683 | 5.443177 | 1.029617 | 1.408192 | 0.992314
50.6024 | 8.8399 | 7.84063 | 5.439154 | 0.9992702 | 1.406501 | 0.9949751
50.6124 | 8.8721 | 7.837602 | 5.435137 | 1.034498 | 1.40482 | 0.997646
50.6224 | 8.858 | 7.8346 | 5.431125 | 1.0234 | 1.403148 | 1.000327
50.6324 | 8.8703 | 7.831623 | 5.427121 | 1.038677 | 1.401485 | 1.003017
50.6424 | 8.8847 | 7.828671 | 5.423122 | 1.056029 | 1.399832 | 1.005717
50.6523 | 8.8603 | 7.825773 | 5.419169 | 1.034527 | 1.398205 | 1.008399
50.6623 | 8.8779 | 7.82287 | 5.415182 | 1.05503 | 1.39657 | 1.011118
50.6723 | 8.8761 | 7.819993 | 5.411201 | 1.056107 | 1.394945 | 1.013847
50.6823 | 8.8727 | 7.81714 | 5.407227 | 1.05556 | 1.393329 | 1.016584
50.6923 | 8.8993 | 7.814313 | 5.403259 | 1.084987 | 1.391722 | 1.019332
50.7023 | 8.8731 | 7.811509 | 5.399296 | 1.061591 | 1.390124 | 1.022088
50.7123 | 8.8836 | 7.80873 | 5.39534 | 1.07487 | 1.388536 | 1.024854
50.7223 | 8.8863 | 7.805976 | 5.39139 | 1.080324 | 1.386956 | 1.027629
50.7323 | 8.8889 | 7.803246 | 5.387446 | 1.085654 | 1.385386 | 1.030413
50.7423 | 8.9045 | 7.800541 | 5.383509 | 1.103959 | 1.383825 | 1.033207
50.7523 | 8.871 | 7.797859 | 5.379577 | 1.073141 | 1.382273 | 1.036009
50.7623 | 8.9045 | 7.795202 | 5.375652 | 1.109298 | 1.380729 | 1.038821
50.7723 | 8.8976 | 7.792569 | 5.371733 | 1.105031 | 1.379195 | 1.041641
50.7823 | 8.8938 | 7.78996 | 5.36782 | 1.10384 | 1.37767 | 1.04447
50.7923 | 8.9159 | 7.787374 | 5.363913 | 1.128526 | 1.376153 | 1.047308
50.8023 | 8.8845 | 7.784812 | 5.360012 | 1.099688 | 1.374645 | 1.050155
50.8123 | 8.9071 | 7.782275 | 5.356118 | 1.124825 | 1.373146 | 1.053011
50.8223 | 8.9087 | 7.77976 | 5.352229 | 1.12894 | 1.371657 | 1.055875
50.8323 | 8.901 | 7.77727 | 5.348347 | 1.12373 | 1.370175 | 1.058747
50.8423 | 8.9293 | 7.774802 | 5.344471 | 1.154498 | 1.368703 | 1.061628
50.8523 | 8.883 | 7.772358 | 5.340602 | 1.110642 | 1.367239 | 1.064518
50.8623 | 8.906 | 7.769938 | 5.336738 | 1.136062 | 1.365784 | 1.067416
50.8723 | 8.932 | 7.76754 | 5.332881 | 1.16446 | 1.364337 | 1.070322
50.8823 | 8.8955 | 7.765166 | 5.32903 | 1.130334 | 1.3629 | 1.073236
50.8923 | 8.9344 | 7.762814 | 5.325185 | 1.171586 | 1.36147 | 1.076159
50.9023 | 8.9064 | 7.760486 | 5.321346 | 1.145914 | 1.36005 | 1.079089
50.9123 | 8.9123 | 7.75818 | 5.317514 | 1.15412 | 1.358638 | 1.082028
50.9223 | 8.9384 | 7.755897 | 5.313688 | 1.182503 | 1.357234 | 1.084975
50.9323 | 8.9062 | 7.753636 | 5.309868 | 1.152564 | 1.355839 | 1.087929
50.9423 | 8.9227 | 7.751398 | 5.306054 | 1.171302 | 1.354453 | 1.090891
50.9523 | 8.9333 | 7.749183 | 5.302247 | 1.184117 | 1.353074 | 1.093861
50.9623 | 8.9256 | 7.746989 | 5.298446 | 1.178611 | 1.351705 | 1.096839
50.9723 | 8.9478 | 7.744818 | 5.294651 | 1.202982 | 1.350343 | 1.099824
50.9823 | 8.9202 | 7.742669 | 5.290863 | 1.177531 | 1.34899 | 1.102816
50.9923 | 8.9325 | 7.740543 | 5.28708 | 1.191957 | 1.347646 | 1.105816
51.0023 | 8.9554 | 7.738437 | 5.283304 | 1.216963 | 1.346309 | 1.108824
51.0123 | 8.9312 | 7.736355 | 5.279535 | 1.194845 | 1.344981 | 1.111839
51.0223 | 8.9487 | 7.734293 | 5.275771 | 1.214407 | 1.343661 | 1.11486
51.0323 | 8.9491 | 7.732254 | 5.272014 | 1.216846 | 1.34235 | 1.11789
51.0423 | 8.9581 | 7.730236 | 5.268264 | 1.227864 | 1.341046 | 1.120926
51.0523 | 8.9621 | 7.728239 | 5.264519 | 1.233861 | 1.339751 | 1.123969
51.0623 | 8.9643 | 7.726264 | 5.260781 | 1.238036 | 1.338464 | 1.127019
51.0723 | 8.9587 | 7.72431 | 5.257049 | 1.23439 | 1.337185 | 1.130076
51.0823 | 8.9849 | 7.722377 | 5.253323 | 1.262523 | 1.335914 | 1.133139
51.0923 | 8.9695 | 7.720465 | 5.249604 | 1.249035 | 1.334652 | 1.136209
51.1023 | 8.9835 | 7.718575 | 5.245891 | 1.264925 | 1.333397 | 1.139286
51.1123 | 8.9851 | 7.716705 | 5.242185 | 1.268395 | 1.332151 | 1.14237
51.1223 | 9.0025 | 7.714856 | 5.238485 | 1.287644 | 1.330912 | 1.14546
51.1323 | 9.0064 | 7.713028 | 5.234791 | 1.293372 | 1.329681 | 1.148556
51.1423 | 9.0087 | 7.711221 | 5.231103 | 1.297479 | 1.328458 | 1.151659
51.1523 | 9.0155 | 7.709434 | 5.227422 | 1.306066 | 1.327244 | 1.154768
51.1623 | 9.0207 | 7.707667 | 5.223748 | 1.313033 | 1.326037 | 1.157883
51.1723 | 9.0301 | 7.705921 | 5.220079 | 1.324179 | 1.324838 | 1.161004
51.1823 | 9.0349 | 7.704196 | 5.216417 | 1.330704 | 1.323647 | 1.164132
51.1923 | 9.0451 | 7.70249 | 5.212761 | 1.34261 | 1.322464 | 1.167265
51.2023 | 9.0411 | 7.700805 | 5.209112 | 1.340295 | 1.321288 | 1.170404
51.2123 | 9.0643 | 7.69914 | 5.205469 | 1.36516 | 1.320121 | 1.17355
51.2223 | 9.061 | 7.697494 | 5.201833 | 1.363506 | 1.318961 | 1.176701
51.2323 | 9.0702 | 7.695869 | 5.198203 | 1.374331 | 1.317809 | 1.179857
51.2422 | 9.0742 | 7.694279 | 5.194615 | 1.379921 | 1.316676 | 1.182988
51.2522 | 9.0915 | 7.692693 | 5.190998 | 1.398807 | 1.315539 | 1.186156
51.2622 | 9.1016 | 7.691127 | 5.187387 | 1.410473 | 1.31441 | 1.18933
51.2722 | 9.1025 | 7.68958 | 5.183782 | 1.41292 | 1.313289 | 1.192509
51.2822 | 9.112 | 7.688053 | 5.180184 | 1.423947 | 1.312175 | 1.195693
51.2922 | 9.1245 | 7.686545 | 5.176593 | 1.437955 | 1.311069 | 1.198883
51.3022 | 9.1403 | 7.685057 | 5.173007 | 1.455243 | 1.309971 | 1.202079
51.3122 | 9.1434 | 7.683588 | 5.169428 | 1.459812 | 1.30888 | 1.205279
51.3222 | 9.1533 | 7.682138 | 5.165856 | 1.471162 | 1.307797 | 1.208485
51.3322 | 9.1693 | 7.680708 | 5.16229 | 1.488592 | 1.306721 | 1.211696
51.3422 | 9.1771 | 7.679296 | 5.158731 | 1.497804 | 1.305653 | 1.214912
51.3522 | 9.1802 | 7.677904 | 5.155178 | 1.502296 | 1.304593 | 1.218134
51.3622 | 9.1917 | 7.676531 | 5.151631 | 1.515169 | 1.30354 | 1.22136
51.3722 | 9.2113 | 7.675176 | 5.148091 | 1.536124 | 1.302494 | 1.224591
51.3822 | 9.2318 | 7.673841 | 5.144557 | 1.557959 | 1.301456 | 1.227828
51.3922 | 9.2318 | 7.672524 | 5.14103 | 1.559276 | 1.300425 | 1.231069
51.4022 | 9.2461 | 7.671227 | 5.137509 | 1.574873 | 1.299402 | 1.234316
51.4122 | 9.2654 | 7.669948 | 5.133995 | 1.595452 | 1.298386 | 1.237567
51.4222 | 9.2817 | 7.668688 | 5.130487 | 1.613012 | 1.297378 | 1.240823
51.4322 | 9.3023 | 7.667446 | 5.126986 | 1.634854 | 1.296376 | 1.244084
51.4422 | 9.3068 | 7.666224 | 5.123491 | 1.640576 | 1.295383 | 1.24735
51.4522 | 9.3369 | 7.665019 | 5.120003 | 1.671881 | 1.294396 | 1.250621
51.4622 | 9.352 | 7.663834 | 5.116521 | 1.688166 | 1.293417 | 1.253896
51.4722 | 9.3629 | 7.662667 | 5.113046 | 1.700233 | 1.292445 | 1.257176
51.4822 | 9.3926 | 7.661519 | 5.109577 | 1.731081 | 1.29148 | 1.260461
51.4922 | 9.4138 | 7.660389 | 5.106115 | 1.753411 | 1.290523 | 1.263751
51.5022 | 9.4321 | 7.659278 | 5.102659 | 1.772822 | 1.289573 | 1.267046
51.5122 | 9.46 | 7.658185 | 5.09921 | 1.801815 | 1.28863 | 1.270345
51.5222 | 9.4835 | 7.65711 | 5.095767 | 1.82639 | 1.287694 | 1.273649
51.5322 | 9.5134 | 7.656055 | 5.092331 | 1.857345 | 1.286766 | 1.276958
51.5422 | 9.5455 | 7.655017 | 5.088901 | 1.890483 | 1.285845 | 1.280271
51.5522 | 9.5596 | 7.653998 | 5.085478 | 1.905602 | 1.284931 | 1.28359
51.5622 | 9.5994 | 7.652998 | 5.082062 | 1.946402 | 1.284024 | 1.286913
51.5722 | 9.6356 | 7.652016 | 5.078652 | 1.983584 | 1.283124 | 1.290241
51.5822 | 9.6637 | 7.651053 | 5.075248 | 2.012647 | 1.282231 | 1.293574
51.5922 | 9.7069 | 7.650108 | 5.071851 | 2.056792 | 1.281345 | 1.296911
51.6022 | 9.7429 | 7.649181 | 5.068461 | 2.093719 | 1.280467 | 1.300254
51.6122 | 9.7868 | 7.648274 | 5.065077 | 2.138526 | 1.279595 | 1.303601
51.6222 | 9.8299 | 7.647384 | 5.0617 | 2.182516 | 1.27873 | 1.306954
51.6322 | 9.8804 | 7.646513 | 5.058329 | 2.233887 | 1.277873 | 1.310311
51.6422 | 9.9302 | 7.645661 | 5.054965 | 2.284539 | 1.277023 | 1.313673
51.6522 | 9.985 | 7.644828 | 5.051608 | 2.340172 | 1.276179 | 1.317041
51.6622 | 10.0348 | 7.644013 | 5.048257 | 2.390787 | 1.275343 | 1.320413
51.6722 | 10.0961 | 7.643217 | 5.044913 | 2.452883 | 1.274513 | 1.323791
51.6822 | 10.1489 | 7.64244 | 5.041575 | 2.50646 | 1.273691 | 1.327174
51.6922 | 10.2315 | 7.641682 | 5.038244 | 2.589818 | 1.272875 | 1.330563
51.7022 | 10.2923 | 7.640942 | 5.03492 | 2.651358 | 1.272066 | 1.333956
51.7122 | 10.3498 | 7.640221 | 5.031602 | 2.709579 | 1.271265 | 1.337355
51.7222 | 10.446 | 7.63952 | 5.02829 | 2.80648 | 1.27047 | 1.34076
51.7322 | 10.5161 | 7.638837 | 5.024986 | 2.877263 | 1.269682 | 1.34417
51.7422 | 10.6035 | 7.638174 | 5.021688 | 2.965326 | 1.268901 | 1.347586
51.7522 | 10.7114 | 7.63753 | 5.018396 | 3.07387 | 1.268126 | 1.351007
51.7622 | 10.7963 | 7.636905 | 5.015112 | 3.159395 | 1.267359 | 1.354434
51.7722 | 10.9066 | 7.636299 | 5.011833 | 3.270301 | 1.266598 | 1.357867
51.7822 | 11.0156 | 7.635713 | 5.008562 | 3.379887 | 1.265845 | 1.361307
51.7922 | 11.1212 | 7.635146 | 5.005297 | 3.486054 | 1.265097 | 1.364752
51.8022 | 11.2418 | 7.634599 | 5.002039 | 3.607201 | 1.264357 | 1.368203
51.8122 | 11.3611 | 7.634072 | 4.998787 | 3.727028 | 1.263624 | 1.371661
51.8221 | 11.5032 | 7.63357 | 4.995575 | 3.86963 | 1.262905 | 1.375091
51.8321 | 11.642 | 7.633082 | 4.992336 | 4.008918 | 1.262185 | 1.378561
51.8421 | 11.7775 | 7.632615 | 4.989105 | 4.144885 | 1.261472 | 1.382038
51.8521 | 11.9199 | 7.632167 | 4.98588 | 4.287733 | 1.260765 | 1.385522
51.8621 | 12.0873 | 7.63174 | 4.982661 | 4.45556 | 1.260065 | 1.389013
51.8721 | 12.2468 | 7.631333 | 4.97945 | 4.615467 | 1.259372 | 1.392511
51.8821 | 12.395 | 7.630947 | 4.976245 | 4.764053 | 1.258686 | 1.396016
51.8921 | 12.5693 | 7.630581 | 4.973046 | 4.938719 | 1.258006 | 1.399528
51.9021 | 12.7722 | 7.630235 | 4.969855 | 5.141965 | 1.257333 | 1.403048
51.9121 | 12.9424 | 7.629911 | 4.96667 | 5.312489 | 1.256667 | 1.406575
51.9221 | 13.1351 | 7.629609 | 4.963491 | 5.505491 | 1.256007 | 1.41011
51.9321 | 13.3401 | 7.629327 | 4.96032 | 5.710773 | 1.255354 | 1.413653
51.9421 | 13.5293 | 7.629066 | 4.957155 | 5.900234 | 1.254707 | 1.417203
51.9521 | 13.7453 | 7.628827 | 4.953997 | 6.116473 | 1.254067 | 1.420762
51.9621 | 13.9524 | 7.62861 | 4.950845 | 6.32379 | 1.253435 | 1.424329
51.9721 | 14.1707 | 7.628414 | 4.947701 | 6.542286 | 1.252808 | 1.427905
51.9821 | 14.3994 | 7.62824 | 4.944563 | 6.77116 | 1.252187 | 1.431489
51.9921 | 14.6226 | 7.628088 | 4.941431 | 6.994512 | 1.251574 | 1.435083
52.0021 | 14.8538 | 7.627959 | 4.938307 | 7.225841 | 1.250967 | 1.438685
52.0121 | 15.0793 | 7.627852 | 4.935189 | 7.451448 | 1.250367 | 1.442296
52.0221 | 15.2904 | 7.627767 | 4.932078 | 7.662633 | 1.249773 | 1.445917
52.0321 | 15.5568 | 7.627706 | 4.928973 | 7.929094 | 1.249185 | 1.449547
52.0421 | 15.7472 | 7.627668 | 4.925876 | 8.119532 | 1.248605 | 1.453187
52.0521 | 16.0171 | 7.627652 | 4.922785 | 8.389448 | 1.248031 | 1.456837
52.0621 | 16.2456 | 7.62766 | 4.9197 | 8.61794 | 1.247463 | 1.460497
52.0721 | 16.4702 | 7.627692 | 4.916623 | 8.842508 | 1.246901 | 1.464167
52.0821 | 16.7325 | 7.627747 | 4.913552 | 9.104753 | 1.246347 | 1.467848
52.0921 | 16.9407 | 7.627827 | 4.910488 | 9.312873 | 1.245798 | 1.47154
52.1021 | 17.1539 | 7.62793 | 4.907431 | 9.52597 | 1.245256 | 1.475243
52.1121 | 17.4003 | 7.628058 | 4.904381 | 9.772242 | 1.244721 | 1.478956
52.1221 | 17.6183 | 7.62821 | 4.901337 | 9.99009 | 1.244192 | 1.482681
52.1321 | 17.83 | 7.628387 | 4.8983 | 10.20161 | 1.24367 | 1.486418
52.1421 | 18.0363 | 7.628589 | 4.89527 | 10.40771 | 1.243153 | 1.490166
52.1521 | 18.233 | 7.628816 | 4.892247 | 10.60418 | 1.242643 | 1.493926
52.1621 | 18.4564 | 7.629069 | 4.88923 | 10.82733 | 1.24214 | 1.497699
52.1721 | 18.5995 | 7.629348 | 4.88622 | 10.97015 | 1.241644 | 1.501484
52.1821 | 18.7961 | 7.629652 | 4.883217 | 11.16645 | 1.241153 | 1.505282
52.1921 | 18.951 | 7.629982 | 4.880221 | 11.32102 | 1.240668 | 1.509092
52.2021 | 19.0947 | 7.630338 | 4.877232 | 11.46436 | 1.240191 | 1.512916
52.2121 | 19.2334 | 7.630722 | 4.874249 | 11.60268 | 1.23972 | 1.516753
52.2221 | 19.3618 | 7.631132 | 4.871273 | 11.73067 | 1.239255 | 1.520604
52.2321 | 19.4696 | 7.631568 | 4.868304 | 11.83803 | 1.238796 | 1.524468
52.2421 | 19.5863 | 7.632032 | 4.865342 | 11.95427 | 1.238343 | 1.528347
52.2521 | 19.6587 | 7.632524 | 4.862387 | 12.02618 | 1.237898 | 1.53224
52.2621 | 19.7275 | 7.633044 | 4.859438 | 12.09446 | 1.237458 | 1.536148
52.2721 | 19.7944 | 7.63359 | 4.856496 | 12.16081 | 1.237024 | 1.54007
52.2821 | 19.8212 | 7.634166 | 4.853561 | 12.18703 | 1.236597 | 1.544007
52.2921 | 19.8576 | 7.63477 | 4.850633 | 12.22283 | 1.236177 | 1.54796
52.3021 | 19.8574 | 7.635403 | 4.847712 | 12.222 | 1.235763 | 1.551928
52.3121 | 19.8564 | 7.636064 | 4.844797 | 12.22034 | 1.235355 | 1.555912
52.3221 | 19.8349 | 7.636754 | 4.84189 | 12.19815 | 1.234952 | 1.559912
52.3321 | 19.7841 | 7.637475 | 4.838989 | 12.14663 | 1.234557 | 1.563929
52.3421 | 19.7472 | 7.638225 | 4.836095 | 12.10898 | 1.234168 | 1.567962
52.3521 | 19.6582 | 7.639004 | 4.833208 | 12.0192 | 1.233785 | 1.572012
52.3621 | 19.5688 | 7.639814 | 4.830328 | 11.92899 | 1.233408 | 1.576078
52.3721 | 19.4714 | 7.640655 | 4.827454 | 11.83075 | 1.233038 | 1.580163
52.3821 | 19.3452 | 7.641526 | 4.824588 | 11.70367 | 1.232674 | 1.584264
52.3921 | 19.2251 | 7.642428 | 4.821728 | 11.58267 | 1.232316 | 1.588384
52.4021 | 19.0665 | 7.643361 | 4.818875 | 11.42314 | 1.231964 | 1.592522
52.412 | 18.9187 | 7.644315 | 4.816057 | 11.27438 | 1.231622 | 1.596636
52.422 | 18.7416 | 7.645312 | 4.813218 | 11.09629 | 1.231283 | 1.600811
52.432 | 18.5763 | 7.64634 | 4.810386 | 10.92996 | 1.23095 | 1.605004
52.442 | 18.3676 | 7.6474 | 4.80756 | 10.7202 | 1.230623 | 1.609217
52.452 | 18.1841 | 7.648493 | 4.804742 | 10.53561 | 1.230302 | 1.613449
52.462 | 17.9702 | 7.649619 | 4.80193 | 10.32058 | 1.229988 | 1.617701
52.472 | 17.7472 | 7.650777 | 4.799125 | 10.09642 | 1.22968 | 1.621972
52.482 | 17.5165 | 7.651969 | 4.796327 | 9.864531 | 1.229378 | 1.626264
52.492 | 17.2945 | 7.653195 | 4.793536 | 9.641305 | 1.229082 | 1.630577
52.502 | 17.0686 | 7.654454 | 4.790752 | 9.414146 | 1.228792 | 1.63491
52.512 | 16.821 | 7.655748 | 4.787975 | 9.165252 | 1.228509 | 1.639264
52.522 | 16.5858 | 7.657076 | 4.785205 | 8.928724 | 1.228232 | 1.643639
52.532 | 16.3248 | 7.658438 | 4.782441 | 8.666362 | 1.227961 | 1.648036
52.542 | 16.0772 | 7.659835 | 4.779685 | 8.417365 | 1.227696 | 1.652455
52.552 | 15.8393 | 7.661268 | 4.776935 | 8.178032 | 1.227437 | 1.656895
52.562 | 15.6045 | 7.662735 | 4.774192 | 7.941765 | 1.227185 | 1.661358
52.572 | 15.3279 | 7.664239 | 4.771456 | 7.663661 | 1.226939 | 1.665844
52.582 | 15.1146 | 7.665778 | 4.768727 | 7.448822 | 1.226699 | 1.670352
52.592 | 14.8492 | 7.667353 | 4.766005 | 7.181847 | 1.226465 | 1.674883
52.602 | 14.6138 | 7.668965 | 4.76329 | 6.944835 | 1.226237 | 1.679438
52.612 | 14.3851 | 7.670614 | 4.760582 | 6.714486 | 1.226015 | 1.684016
52.622 | 14.146 | 7.672299 | 4.757881 | 6.473701 | 1.225799 | 1.688619
52.632 | 13.9209 | 7.674022 | 4.755187 | 6.246878 | 1.22559 | 1.693245
52.642 | 13.6865 | 7.675781 | 4.752499 | 6.010719 | 1.225387 | 1.697895
52.652 | 13.4575 | 7.677579 | 4.749819 | 5.779921 | 1.22519 | 1.70257
52.662 | 13.2817 | 7.679415 | 4.747145 | 5.602285 | 1.224999 | 1.70727
52.672 | 13.0445 | 7.681288 | 4.744479 | 5.363212 | 1.224814 | 1.711996
52.682 | 12.8371 | 7.683201 | 4.741819 | 5.153899 | 1.224635 | 1.716746
52.692 | 12.6624 | 7.685151 | 4.739167 | 4.977249 | 1.224463 | 1.721522
52.702 | 12.4616 | 7.687141 | 4.736521 | 4.774459 | 1.224296 | 1.726324
52.712 | 12.2855 | 7.68917 | 4.733882 | 4.59633 | 1.224136 | 1.731152
52.722 | 12.1202 | 7.691238 | 4.73125 | 4.428962 | 1.223982 | 1.736006
52.732 | 11.9308 | 7.693346 | 4.728625 | 4.237454 | 1.223834 | 1.740887
52.742 | 11.7841 | 7.695494 | 4.726008 | 4.088606 | 1.223692 | 1.745795
52.752 | 11.6229 | 7.697682 | 4.723397 | 3.925218 | 1.223556 | 1.750729
52.762 | 11.4797 | 7.69991 | 4.720793 | 3.77979 | 1.223426 | 1.755691
52.772 | 11.3401 | 7.702179 | 4.718196 | 3.637921 | 1.223303 | 1.760681
52.782 | 11.181 | 7.704489 | 4.715606 | 3.476511 | 1.223185 | 1.765698
52.792 | 11.0855 | 7.70684 | 4.713023 | 3.37866 | 1.223074 | 1.770743
52.802 | 10.9379 | 7.709232 | 4.710447 | 3.228668 | 1.222969 | 1.775816
52.812 | 10.8164 | 7.711665 | 4.707878 | 3.104735 | 1.22287 | 1.780918
52.822 | 10.7177 | 7.71414 | 4.705315 | 3.00356 | 1.222776 | 1.786049
52.832 | 10.5926 | 7.716658 | 4.70276 | 2.875942 | 1.22269 | 1.791208
52.842 | 10.5087 | 7.719217 | 4.700212 | 2.789483 | 1.222609 | 1.796396
52.852 | 10.4129 | 7.721819 | 4.697671 | 2.691081 | 1.222534 | 1.801614
52.862 | 10.3031 | 7.724463 | 4.695137 | 2.578637 | 1.222465 | 1.806861
52.872 | 10.2447 | 7.72715 | 4.69261 | 2.51755 | 1.222403 | 1.812137
52.882 | 10.1511 | 7.72988 | 4.69009 | 2.42122 | 1.222347 | 1.817444
52.892 | 10.0733 | 7.732654 | 4.687577 | 2.340646 | 1.222296 | 1.822781
52.902 | 10.0206 | 7.73547 | 4.68507 | 2.28513 | 1.222252 | 1.828148
52.912 | 9.9279 | 7.738331 | 4.682571 | 2.189569 | 1.222214 | 1.833545
52.922 | 9.8775 | 7.741235 | 4.680079 | 2.136265 | 1.222182 | 1.838973
52.932 | 9.8138 | 7.744183 | 4.677594 | 2.069617 | 1.222156 | 1.844432
52.942 | 9.7478 | 7.747175 | 4.675116 | 2.000625 | 1.222137 | 1.849923
52.952 | 9.7104 | 7.750212 | 4.672645 | 1.960188 | 1.222123 | 1.855444
52.962 | 9.6466 | 7.753293 | 4.670181 | 1.893307 | 1.222116 | 1.860997
52.972 | 9.5905 | 7.756419 | 4.667724 | 1.834081 | 1.222114 | 1.866582
52.982 | 9.5564 | 7.75959 | 4.665274 | 1.79681 | 1.222119 | 1.872198
52.9919 | 9.5104 | 7.762775 | 4.662855 | 1.747625 | 1.22213 | 1.87779
53.0019 | 9.4709 | 7.766036 | 4.660419 | 1.704864 | 1.222147 | 1.88347
53.0119 | 9.419 | 7.769342 | 4.65799 | 1.649658 | 1.222169 | 1.889183
53.0219 | 9.393 | 7.772694 | 4.655568 | 1.620306 | 1.222199 | 1.894927
53.0319 | 9.366 | 7.776092 | 4.653153 | 1.589908 | 1.222234 | 1.900705
53.0419 | 9.3217 | 7.779536 | 4.650745 | 1.542164 | 1.222275 | 1.906515
53.0519 | 9.2935 | 7.783026 | 4.648344 | 1.510474 | 1.222323 | 1.912358
53.0619 | 9.2713 | 7.786562 | 4.645951 | 1.484738 | 1.222376 | 1.918235
53.0719 | 9.2232 | 7.790144 | 4.643564 | 1.433056 | 1.222436 | 1.924144
53.0819 | 9.2167 | 7.793774 | 4.641184 | 1.422926 | 1.222502 | 1.930088
53.0919 | 9.1789 | 7.797449 | 4.638811 | 1.381451 | 1.222574 | 1.936064
53.1019 | 9.1597 | 7.801172 | 4.636446 | 1.358528 | 1.222652 | 1.942074
53.1119 | 9.1467 | 7.804942 | 4.634087 | 1.341758 | 1.222736 | 1.948118
53.1219 | 9.1098 | 7.808758 | 4.631736 | 1.301042 | 1.222826 | 1.954196
53.1319 | 9.0815 | 7.812622 | 4.629391 | 1.268878 | 1.222923 | 1.960308
53.1419 | 9.0703 | 7.816533 | 4.627054 | 1.253767 | 1.223026 | 1.966454
53.1519 | 9.0493 | 7.820492 | 4.624724 | 1.228808 | 1.223134 | 1.972634
53.1619 | 9.0377 | 7.824498 | 4.6224 | 1.213202 | 1.223249 | 1.978849
53.1719 | 9.0008 | 7.828552 | 4.620084 | 1.172248 | 1.22337 | 1.985098
53.1819 | 8.9947 | 7.832653 | 4.617775 | 1.162047 | 1.223497 | 1.991381
53.1919 | 8.985 | 7.836803 | 4.615473 | 1.148197 | 1.223631 | 1.997699
53.2019 | 8.9557 | 7.841 | 4.613178 | 1.1147 | 1.22377 | 2.004052
53.2119 | 8.9453 | 7.845246 | 4.61089 | 1.100054 | 1.223916 | 2.01044
53.2219 | 8.9224 | 7.849539 | 4.608609 | 1.072861 | 1.224067 | 2.016863
53.2319 | 8.9182 | 7.853882 | 4.606335 | 1.064318 | 1.224226 | 2.023321
53.2419 | 8.915 | 7.858272 | 4.604069 | 1.056728 | 1.22439 | 2.029813
53.2519 | 8.8781 | 7.862711 | 4.601809 | 1.015389 | 1.22456 | 2.036341
53.2619 | 8.8729 | 7.867197 | 4.599557 | 1.005703 | 1.224736 | 2.042905
53.2719 | 8.865 | 7.871733 | 4.597311 | 0.9932667 | 1.224919 | 2.049503
53.2819 | 8.85 | 7.876317 | 4.595073 | 0.9736826 | 1.225108 | 2.056136
53.2919 | 8.8266 | 7.88095 | 4.592842 | 0.9456498 | 1.225303 | 2.062805
53.3019 | 8.8174 | 7.885631 | 4.590618 | 0.9317687 | 1.225504 | 2.069509
53.3119 | 8.8132 | 7.890361 | 4.588401 | 0.9228385 | 1.225712 | 2.076249
53.3219 | 8.8055 | 7.89514 | 4.586191 | 0.9103596 | 1.225925 | 2.083024
53.3319 | 8.7811 | 7.899968 | 4.583988 | 0.881132 | 1.226145 | 2.089835
53.3419 | 8.7718 | 7.904844 | 4.581792 | 0.8669555 | 1.226371 | 2.096681
53.3519 | 8.7654 | 7.90977 | 4.579603 | 0.8556303 | 1.226604 | 2.103563
53.3619 | 8.7495 | 7.914744 | 4.577422 | 0.8347562 | 1.226842 | 2.11048
53.3719 | 8.7498 | 7.919767 | 4.575247 | 0.8300331 | 1.227087 | 2.117433
53.3819 | 8.7361 | 7.924839 | 4.57308 | 0.8112613 | 1.227338 | 2.124421
53.3919 | 8.721 | 7.929959 | 4.57092 | 0.7910408 | 1.227595 | 2.131444
53.4019 | 8.7156 | 7.935129 | 4.568767 | 0.7804714 | 1.227858 | 2.138504
53.4119 | 8.7084 | 7.940347 | 4.566621 | 0.7680531 | 1.228128 | 2.145598
53.4219 | 8.7014 | 7.945614 | 4.564482 | 0.7557861 | 1.228404 | 2.152728
53.4319 | 8.6827 | 7.95093 | 4.56235 | 0.7317705 | 1.228686 | 2.159893
53.4419 | 8.685 | 7.956294 | 4.560226 | 0.7287056 | 1.228974 | 2.167094
53.4519 | 8.6722 | 7.961708 | 4.558108 | 0.7104924 | 1.229269 | 2.17433
53.4619 | 8.6575 | 7.96717 | 4.555998 | 0.6903304 | 1.22957 | 2.181601
53.4719 | 8.6502 | 7.97268 | 4.553895 | 0.6775202 | 1.229877 | 2.188908
53.4819 | 8.6501 | 7.978239 | 4.551799 | 0.6718609 | 1.230191 | 2.19625
53.4919 | 8.6437 | 7.983847 | 4.54971 | 0.6598534 | 1.230511 | 2.203626
53.5019 | 8.6285 | 7.989503 | 4.547628 | 0.6389973 | 1.230837 | 2.211038
53.5119 | 8.6233 | 7.995207 | 4.545553 | 0.6280932 | 1.231169 | 2.218485
53.5219 | 8.6213 | 8.00096 | 4.543486 | 0.6203404 | 1.231508 | 2.225966
53.5319 | 8.6085 | 8.00676 | 4.541425 | 0.6017397 | 1.231853 | 2.233482
53.5419 | 8.6007 | 8.012609 | 4.539372 | 0.5880909 | 1.232205 | 2.241033
53.5519 | 8.5925 | 8.018505 | 4.537326 | 0.5739946 | 1.232562 | 2.248617
53.5619 | 8.5948 | 8.02445 | 4.535287 | 0.57035 | 1.232927 | 2.256237
53.5719 | 8.583 | 8.030442 | 4.533255 | 0.5525579 | 1.233297 | 2.26389
53.5818 | 8.5701 | 8.03642 | 4.53125 | 0.5336796 | 1.23367 | 2.2715
53.5918 | 8.5701 | 8.042507 | 4.529233 | 0.5275929 | 1.234053 | 2.279222
53.6018 | 8.5577 | 8.048641 | 4.527222 | 0.5090589 | 1.234442 | 2.286977
53.6118 | 8.5513 | 8.054822 | 4.525219 | 0.4964778 | 1.234838 | 2.294765
53.6218 | 8.5488 | 8.06105 | 4.523223 | 0.4877496 | 1.23524 | 2.302587
53.6318 | 8.5388 | 8.067325 | 4.521234 | 0.4714747 | 1.235649 | 2.310443
53.6418 | 8.5307 | 8.073647 | 4.519252 | 0.4570529 | 1.236064 | 2.318331
53.6518 | 8.5299 | 8.080015 | 4.517277 | 0.4498849 | 1.236486 | 2.326253
53.6618 | 8.5185 | 8.086429 | 4.515309 | 0.4320706 | 1.236913 | 2.334207
53.6718 | 8.5105 | 8.09289 | 4.513349 | 0.4176101 | 1.237348 | 2.342193
53.6818 | 8.5095 | 8.099396 | 4.511396 | 0.4101037 | 1.237788 | 2.350212
53.6918 | 8.5002 | 8.105948 | 4.50945 | 0.3942517 | 1.238236 | 2.358263
53.7018 | 8.4958 | 8.112546 | 4.507511 | 0.3832543 | 1.238689 | 2.366346
53.7118 | 8.4847 | 8.119188 | 4.505579 | 0.3655119 | 1.239149 | 2.37446
53.7218 | 8.4883 | 8.125876 | 4.503654 | 0.3624244 | 1.239616 | 2.382605
53.7318 | 8.4847 | 8.132608 | 4.501737 | 0.3520923 | 1.240089 | 2.390782
53.7418 | 8.4743 | 8.139384 | 4.499827 | 0.3349157 | 1.240569 | 2.398989
53.7518 | 8.4677 | 8.146205 | 4.497924 | 0.321495 | 1.241055 | 2.407227
53.7618 | 8.4669 | 8.15307 | 4.496028 | 0.3138304 | 1.241547 | 2.415495
53.7718 | 8.4538 | 8.159978 | 4.494139 | 0.2938222 | 1.242046 | 2.423792
53.7818 | 8.4531 | 8.166929 | 4.492257 | 0.2861706 | 1.242552 | 2.43212
53.7918 | 8.4421 | 8.173924 | 4.490383 | 0.2681761 | 1.243064 | 2.440477
53.8018 | 8.4502 | 8.180961 | 4.488516 | 0.2692389 | 1.243583 | 2.448862
53.8118 | 8.4379 | 8.188041 | 4.486656 | 0.2498593 | 1.244108 | 2.457277
53.8218 | 8.4214 | 8.195162 | 4.484803 | 0.2262377 | 1.24464 | 2.465719
53.8318 | 8.4293 | 8.202325 | 4.482957 | 0.2269746 | 1.245178 | 2.47419
53.8418 | 8.4366 | 8.20953 | 4.481119 | 0.2270702 | 1.245723 | 2.482688
53.8518 | 8.4041 | 8.216775 | 4.479288 | 0.1873246 | 1.246275 | 2.491213
53.8618 | 8.4257 | 8.224062 | 4.477464 | 0.2016385 | 1.246833 | 2.499765
53.8718 | 8.4067 | 8.231388 | 4.475647 | 0.1753121 | 1.247398 | 2.508343
53.8818 | 8.4065 | 8.238754 | 4.473837 | 0.167746 | 1.24797 | 2.516948
53.8918 | 8.3953 | 8.24616 | 4.472034 | 0.1491403 | 1.248548 | 2.525578
53.9018 | 8.4063 | 8.253604 | 4.470239 | 0.1526959 | 1.249133 | 2.534233
53.9118 | 8.3979 | 8.261087 | 4.468451 | 0.1368127 | 1.249724 | 2.542912
53.9218 | 8.3887 | 8.268609 | 4.46667 | 0.1200915 | 1.250322 | 2.551617
53.9318 | 8.3825 | 8.276168 | 4.464896 | 0.1063324 | 1.250927 | 2.560345
53.9418 | 8.3798 | 8.283764 | 4.46313 | 0.09603613 | 1.251538 | 2.569096
53.9518 | 8.3774 | 8.291397 | 4.46137 | 0.08600322 | 1.252157 | 2.57787
53.9618 | 8.3718 | 8.299066 | 4.459618 | 0.072734 | 1.252782 | 2.586666
53.9718 | 8.3674 | 8.306771 | 4.457873 | 0.06062888 | 1.253413 | 2.595485
53.9818 | 8.3622 | 8.314512 | 4.456135 | 0.04768845 | 1.254052 | 2.604324
53.9918 | 8.366 | 8.322287 | 4.454405 | 0.04371343 | 1.254697 | 2.613185
54.0018 | 8.3468 | 8.330096 | 4.452681 | 0.01670396 | 1.255349 | 2.622065
54.0118 | 8.3535 | 8.337939 | 4.450965 | 0.01556084 | 1.256008 | 2.630966
54.0218 | 8.3538 | 8.345815 | 4.449256 | 0.00798452 | 1.256673 | 2.639886
54.0318 | 8.3428 | 8.353725 | 4.447555 | -0.01092459 | 1.257346 | 2.648824
54.0418 | 8.3435 | 8.361666 | 4.44586 | -0.01816561 | 1.258025 | 2.65778
54.0518 | 8.3482 | 8.369638 | 4.444173 | -0.02143839 | 1.258711 | 2.666754
54.0618 | 8.3314 | 8.377642 | 4.442493 | -0.04624182 | 1.259404 | 2.675745
54.0718 | 8.3451 | 8.385676 | 4.44082 | -0.04057583 | 1.260104 | 2.684752
54.0818 | 8.3306 | 8.393739 | 4.439154 | -0.06313926 | 1.260811 | 2.693775
54.0918 | 8.3272 | 8.401832 | 4.437496 | -0.07463192 | 1.261524 | 2.702812
54.1018 | 8.33 | 8.409953 | 4.435844 | -0.07995306 | 1.262245 | 2.711864
54.1118 | 8.3188 | 8.418102 | 4.4342 | -0.09930215 | 1.262972 | 2.72093
54.1218 | 8.3165 | 8.426278 | 4.432563 | -0.1097783 | 1.263706 | 2.730008
54.1318 | 8.3248 | 8.434481 | 4.430934 | -0.109681 | 1.264448 | 2.7391
54.1418 | 8.3053 | 8.44271 | 4.429311 | -0.1374095 | 1.265196 | 2.748202
54.1518 | 8.3174 | 8.450963 | 4.427696 | -0.1335633 | 1.265951 | 2.757316
54.1617 | 8.3057 | 8.459159 | 4.426104 | -0.1534593 | 1.266706 | 2.766349
54.1717 | 8.3009 | 8.467461 | 4.424503 | -0.166561 | 1.267475 | 2.775482
54.1817 | 8.3197 | 8.475786 | 4.42291 | -0.1560858 | 1.268251 | 2.784625
54.1917 | 8.2931 | 8.484133 | 4.421323 | -0.1910327 | 1.269035 | 2.793775
54.2017 | 8.3018 | 8.492501 | 4.419744 | -0.190701 | 1.269825 | 2.802932
54.2117 | 8.3115 | 8.50089 | 4.418172 | -0.1893904 | 1.270622 | 2.812096
54.2217 | 8.2821 | 8.5093 | 4.416608 | -0.2271996 | 1.271427 | 2.821265
54.2317 | 8.3034 | 8.517728 | 4.41505 | -0.2143285 | 1.272239 | 2.83044
54.2417 | 8.2919 | 8.526175 | 4.4135 | -0.2342752 | 1.273057 | 2.839618
54.2517 | 8.2897 | 8.53464 | 4.411957 | -0.2449399 | 1.273883 | 2.8488
54.2617 | 8.2948 | 8.543121 | 4.410421 | -0.2483215 | 1.274716 | 2.857985
54.2717 | 8.2699 | 8.551619 | 4.408892 | -0.2817189 | 1.275556 | 2.867171
54.2817 | 8.285 | 8.560131 | 4.407371 | -0.2751315 | 1.276403 | 2.876358
54.2917 | 8.285 | 8.568659 | 4.405857 | -0.2836585 | 1.277258 | 2.885544
54.3017 | 8.2656 | 8.577199 | 4.40435 | -0.3115992 | 1.278119 | 2.89473
54.3117 | 8.2804 | 8.585752 | 4.40285 | -0.3053523 | 1.278988 | 2.903914
54.3217 | 8.2721 | 8.594317 | 4.401358 | -0.322217 | 1.279865 | 2.913095
54.3317 | 8.2622 | 8.602893 | 4.399873 | -0.3406927 | 1.280748 | 2.922272
54.3417 | 8.2786 | 8.611478 | 4.398395 | -0.3328783 | 1.281639 | 2.931445
54.3517 | 8.2551 | 8.620073 | 4.396924 | -0.3649731 | 1.282537 | 2.940613
54.3617 | 8.2732 | 8.628676 | 4.39546 | -0.3554759 | 1.283442 | 2.949774
54.3717 | 8.2644 | 8.637286 | 4.394004 | -0.3728858 | 1.284355 | 2.958927
54.3817 | 8.2516 | 8.645902 | 4.392555 | -0.3943022 | 1.285275 | 2.968072
54.3917 | 8.2658 | 8.654524 | 4.391113 | -0.3887237 | 1.286202 | 2.977208
54.4017 | 8.2551 | 8.66315 | 4.389678 | -0.4080496 | 1.287137 | 2.986334
54.4117 | 8.2463 | 8.671779 | 4.388251 | -0.4254791 | 1.288079 | 2.995449
54.4217 | 8.2462 | 8.680411 | 4.386831 | -0.4342108 | 1.289029 | 3.004551
54.4317 | 8.2455 | 8.689044 | 4.385418 | -0.4435439 | 1.289986 | 3.01364
54.4417 | 8.2487 | 8.697677 | 4.384013 | -0.4489773 | 1.29095 | 3.022714
54.4517 | 8.2315 | 8.70631 | 4.382614 | -0.4748103 | 1.291922 | 3.031774
54.4617 | 8.2286 | 8.714942 | 4.381223 | -0.4863416 | 1.292902 | 3.040817
54.4717 | 8.2395 | 8.72357 | 4.379839 | -0.4840703 | 1.293889 | 3.049842
54.4817 | 8.2379 | 8.732195 | 4.378462 | -0.4942954 | 1.294884 | 3.058849
54.4917 | 8.226 | 8.740816 | 4.377093 | -0.5148156 | 1.295886 | 3.067837
54.5017 | 8.2328 | 8.74943 | 4.375731 | -0.5166301 | 1.296895 | 3.076804
54.5117 | 8.2266 | 8.758038 | 4.374376 | -0.5314377 | 1.297913 | 3.085749
54.5217 | 8.2199 | 8.766638 | 4.373028 | -0.5467376 | 1.298938 | 3.094672
54.5317 | 8.2229 | 8.775228 | 4.371688 | -0.5523283 | 1.29997 | 3.103571
54.5417 | 8.2153 | 8.783809 | 4.370354 | -0.5685093 | 1.30101 | 3.112445
54.5517 | 8.2319 | 8.792379 | 4.369028 | -0.560479 | 1.302058 | 3.121292
54.5617 | 8.2112 | 8.800936 | 4.36771 | -0.5897365 | 1.303114 | 3.130113
54.5717 | 8.208 | 8.809481 | 4.366398 | -0.6014806 | 1.304177 | 3.138905
54.5817 | 8.2215 | 8.81801 | 4.365094 | -0.5965102 | 1.305248 | 3.147668
54.5917 | 8.2018 | 8.826524 | 4.363797 | -0.6247244 | 1.306327 | 3.156401
54.6017 | 8.2041 | 8.835022 | 4.362507 | -0.630922 | 1.307414 | 3.165101
54.6117 | 8.2095 | 8.843502 | 4.361224 | -0.6340016 | 1.308508 | 3.173769
54.6217 | 8.2041 | 8.851963 | 4.359949 | -0.6478625 | 1.30961 | 3.182403
54.6317 | 8.2076 | 8.860403 | 4.358681 | -0.6528033 | 1.31072 | 3.191002
54.6417 | 8.2009 | 8.868823 | 4.35742 | -0.6679228 | 1.311838 | 3.199564
54.6517 | 8.2077 | 8.87722 | 4.356167 | -0.66952 | 1.312964 | 3.208089
54.6617 | 8.1991 | 8.885594 | 4.35492 | -0.6864936 | 1.314098 | 3.216575
54.6717 | 8.2043 | 8.893943 | 4.353681 | -0.6896429 | 1.31524 | 3.225022
54.6817 | 8.1951 | 8.902266 | 4.352449 | -0.7071661 | 1.316389 | 3.233427
54.6917 | 8.2049 | 8.910563 | 4.351225 | -0.7056626 | 1.317547 | 3.241791
54.7017 | 8.1994 | 8.918831 | 4.350008 | -0.7194308 | 1.318712 | 3.250111
54.7117 | 8.1993 | 8.92707 | 4.348797 | -0.7277696 | 1.319886 | 3.258386
54.7217 | 8.2 | 8.935278 | 4.347595 | -0.735278 | 1.321068 | 3.266616
54.7317 | 8.1907 | 8.943455 | 4.346399 | -0.7527549 | 1.322258 | 3.274798
54.7417 | 8.2026 | 8.951599 | 4.345211 | -0.7489987 | 1.323455 | 3.282933
54.7516 | 8.1809 | 8.959627 | 4.344041 | -0.7787268 | 1.324649 | 3.290937
54.7616 | 8.1869 | 8.967702 | 4.342867 | -0.7808019 | 1.325863 | 3.298972
54.7716 | 8.1945 | 8.975741 | 4.341701 | -0.7812409 | 1.327085 | 3.306955
54.7816 | 8.1809 | 8.983742 | 4.340541 | -0.8028424 | 1.328316 | 3.314886
54.7916 | 8.1883 | 8.991705 | 4.339389 | -0.8034049 | 1.329554 | 3.322762
54.8016 | 8.1835 | 8.999628 | 4.338244 | -0.816128 | 1.330801 | 3.330583
54.8116 | 8.1808 | 9.00751 | 4.337106 | -0.8267099 | 1.332056 | 3.338347
54.8216 | 8.1947 | 9.01535 | 4.335976 | -0.8206497 | 1.333319 | 3.346054
54.8316 | 8.1653 | 9.023146 | 4.334853 | -0.857846 | 1.334591 | 3.353702
54.8416 | 8.1822 | 9.030898 | 4.333737 | -0.8486978 | 1.335871 | 3.36129
54.8516 | 8.1852 | 9.038604 | 4.332628 | -0.853404 | 1.33716 | 3.368816
54.8616 | 8.1722 | 9.046263 | 4.331527 | -0.8740634 | 1.338456 | 3.37628
54.8716 | 8.1727 | 9.053875 | 4.330432 | -0.8811746 | 1.339762 | 3.383681
54.8816 | 8.1649 | 9.061437 | 4.329345 | -0.8965368 | 1.341075 | 3.391016
54.8916 | 8.1723 | 9.068949 | 4.328266 | -0.8966488 | 1.342398 | 3.398286
54.9016 | 8.1631 | 9.076409 | 4.327193 | -0.9133093 | 1.343728 | 3.405488
54.9116 | 8.1565 | 9.083817 | 4.326128 | -0.9273172 | 1.345067 | 3.412622
54.9216 | 8.1635 | 9.091171 | 4.32507 | -0.9276713 | 1.346415 | 3.419686
54.9316 | 8.1544 | 9.098471 | 4.324019 | -0.9440705 | 1.347771 | 3.42668
54.9416 | 8.1446 | 9.105714 | 4.322976 | -0.9611137 | 1.349136 | 3.433602
54.9516 | 8.1512 | 9.1129 | 4.321939 | -0.9616999 | 1.35051 | 3.440451
54.9616 | 8.1503 | 9.120028 | 4.32091 | -0.9697276 | 1.351892 | 3.447225
54.9716 | 8.1474 | 9.127096 | 4.319889 | -0.9796965 | 1.353283 | 3.453925
54.9816 | 8.1446 | 9.134105 | 4.318874 | -0.9895047 | 1.354682 | 3.460548
54.9916 | 8.141 | 9.141051 | 4.317867 | -1.000051 | 1.356091 | 3.467094
55.0016 | 8.1407 | 9.147935 | 4.316867 | -1.007235 | 1.357508 | 3.473561
55.0116 | 8.1405 | 9.154756 | 4.315874 | -1.014256 | 1.358934 | 3.479948
55.0216 | 8.1413 | 9.161512 | 4.314888 | -1.020212 | 1.360368 | 3.486255
55.0316 | 8.1271 | 9.168202 | 4.31391 | -1.041102 | 1.361812 | 3.492479
55.0416 | 8.1389 | 9.174824 | 4.312939 | -1.035924 | 1.363264 | 3.498621
55.0516 | 8.1209 | 9.18138 | 4.311975 | -1.06048 | 1.364726 | 3.504679
55.0616 | 8.1227 | 9.187866 | 4.311019 | -1.065166 | 1.366196 | 3.510651
55.0716 | 8.1231 | 9.194283 | 4.310069 | -1.071183 | 1.367676 | 3.516538
55.0816 | 8.1204 | 9.200629 | 4.309127 | -1.080229 | 1.369164 | 3.522337
55.0916 | 8.1178 | 9.206903 | 4.308192 | -1.089103 | 1.370661 | 3.528049
55.1016 | 8.112 | 9.213104 | 4.307265 | -1.101104 | 1.372168 | 3.533671
55.1116 | 8.1096 | 9.219231 | 4.306344 | -1.109631 | 1.373683 | 3.539203
55.1216 | 8.1215 | 9.225283 | 4.305431 | -1.103783 | 1.375208 | 3.544644
55.1316 | 8.1078 | 9.23126 | 4.304525 | -1.12346 | 1.376741 | 3.549993
55.1416 | 8.1059 | 9.237161 | 4.303627 | -1.131261 | 1.378285 | 3.555249
55.1516 | 8.107 | 9.242984 | 4.302735 | -1.135984 | 1.379837 | 3.560412
55.1616 | 8.1174 | 9.248728 | 4.301851 | -1.131328 | 1.381398 | 3.565479
55.1716 | 8.0977 | 9.254393 | 4.300974 | -1.156693 | 1.382969 | 3.57045
55.1816 | 8.1014 | 9.259979 | 4.300105 | -1.158579 | 1.384549 | 3.575325
55.1916 | 8.0981 | 9.265483 | 4.299242 | -1.167383 | 1.386138 | 3.580102
55.2016 | 8.1124 | 9.270905 | 4.298387 | -1.158505 | 1.387737 | 3.584781
55.2116 | 8.1029 | 9.276245 | 4.297539 | -1.173345 | 1.389345 | 3.589361
55.2216 | 8.0944 | 9.281502 | 4.296698 | -1.187102 | 1.390963 | 3.593841
55.2316 | 8.0867 | 9.286674 | 4.295865 | -1.199974 | 1.39259 | 3.59822
55.2416 | 8.1053 | 9.291762 | 4.295038 | -1.186462 | 1.394227 | 3.602497
55.2516 | 8.0896 | 9.296763 | 4.294219 | -1.207163 | 1.395873 | 3.606671
55.2616 | 8.0967 | 9.301679 | 4.293407 | -1.204979 | 1.397529 | 3.610743
55.2716 | 8.0861 | 9.306507 | 4.292603 | -1.220407 | 1.399194 | 3.614711
55.2816 | 8.0905 | 9.311248 | 4.291806 | -1.220748 | 1.400869 | 3.618574
55.2916 | 8.1012 | 9.3159 | 4.291015 | -1.2147 | 1.402554 | 3.622331
55.3016 | 8.0831 | 9.320464 | 4.290233 | -1.237364 | 1.404248 | 3.625983
55.3116 | 8.0877 | 9.324937 | 4.289457 | -1.237237 | 1.405952 | 3.629528
55.3216 | 8.0939 | 9.329321 | 4.288688 | -1.235421 | 1.407666 | 3.632966
55.3315 | 8.0902 | 9.333571 | 4.287935 | -1.243371 | 1.409373 | 3.636264
55.3415 | 8.0856 | 9.337773 | 4.287181 | -1.252173 | 1.411107 | 3.639486
55.3515 | 8.0917 | 9.341883 | 4.286434 | -1.250183 | 1.41285 | 3.642599
55.3615 | 8.0778 | 9.345901 | 4.285694 | -1.268101 | 1.414603 | 3.645603
55.3715 | 8.0869 | 9.349825 | 4.284962 | -1.262925 | 1.416367 | 3.648497
55.3815 | 8.0752 | 9.353656 | 4.284237 | -1.278456 | 1.41814 | 3.65128
55.3915 | 8.0812 | 9.357393 | 4.283519 | -1.276193 | 1.419923 | 3.653951
55.4015 | 8.0814 | 9.361036 | 4.282808 | -1.279636 | 1.421717 | 3.656511
55.4115 | 8.073 | 9.364584 | 4.282105 | -1.291584 | 1.42352 | 3.658959
55.4215 | 8.0766 | 9.368037 | 4.281408 | -1.291437 | 1.425334 | 3.661294
55.4315 | 8.0828 | 9.371394 | 4.280719 | -1.288594 | 1.427158 | 3.663517
55.4415 | 8.0751 | 9.374655 | 4.280038 | -1.299555 | 1.428992 | 3.665625
55.4515 | 8.07 | 9.37782 | 4.279363 | -1.30782 | 1.430836 | 3.667621
55.4615 | 8.075 | 9.380888 | 4.278696 | -1.305888 | 1.432691 | 3.669502
55.4715 | 8.0637 | 9.38386 | 4.278036 | -1.32016 | 1.434556 | 3.671268
55.4815 | 8.0758 | 9.386734 | 4.277383 | -1.310934 | 1.436431 | 3.672921
55.4915 | 8.0694 | 9.389511 | 4.276737 | -1.320111 | 1.438317 | 3.674458
55.5015 | 8.0623 | 9.392191 | 4.276098 | -1.329891 | 1.440213 | 3.675879
55.5115 | 8.0728 | 9.394773 | 4.275467 | -1.321973 | 1.44212 | 3.677186
55.5215 | 8.0581 | 9.397257 | 4.274843 | -1.339157 | 1.444037 | 3.678376
55.5315 | 8.0646 | 9.399643 | 4.274226 | -1.335043 | 1.445965 | 3.679451
55.5415 | 8.0548 | 9.40193 | 4.273616 | -1.34713 | 1.447904 | 3.68041
55.5515 | 8.0598 | 9.40412 | 4.273014 | -1.34432 | 1.449853 | 3.681253
55.5615 | 8.051 | 9.406211 | 4.272419 | -1.355211 | 1.451813 | 3.681979
55.5715 | 8.048 | 9.408203 | 4.271831 | -1.360203 | 1.453784 | 3.682589
55.5815 | 8.0491 | 9.410098 | 4.27125 | -1.360998 | 1.455765 | 3.683083
55.5915 | 8.052 | 9.411893 | 4.270676 | -1.359893 | 1.457757 | 3.68346
55.6015 | 8.046 | 9.41359 | 4.27011 | -1.36759 | 1.45976 | 3.68372
55.6115 | 8.0467 | 9.415189 | 4.269551 | -1.368489 | 1.461774 | 3.683864
55.6215 | 8.0552 | 9.41669 | 4.268999 | -1.36149 | 1.463799 | 3.683892
55.6315 | 8.0333 | 9.418092 | 4.268454 | -1.384792 | 1.465835 | 3.683803
55.6415 | 8.0534 | 9.419396 | 4.267916 | -1.365996 | 1.467882 | 3.683598
55.6515 | 8.047 | 9.420603 | 4.267386 | -1.373603 | 1.46994 | 3.683277
55.6615 | 8.0366 | 9.421711 | 4.266863 | -1.385111 | 1.472009 | 3.682839
55.6715 | 8.0563 | 9.422721 | 4.266347 | -1.366421 | 1.47409 | 3.682285
55.6815 | 8.0392 | 9.423635 | 4.265838 | -1.384435 | 1.476181 | 3.681615
55.6915 | 8.0376 | 9.42445 | 4.265336 | -1.38685 | 1.478284 | 3.68083
55.7015 | 8.0478 | 9.425169 | 4.264842 | -1.377369 | 1.480398 | 3.679929
55.7115 | 8.0361 | 9.425791 | 4.264355 | -1.389691 | 1.482524 | 3.678913
55.7215 | 8.0422 | 9.426317 | 4.263875 | -1.384117 | 1.484661 | 3.677782
55.7315 | 8.0417 | 9.426747 | 4.263402 | -1.385047 | 1.486809 | 3.676536
55.7415 | 8.0349 | 9.42708 | 4.262936 | -1.39218 | 1.488968 | 3.675176
55.7515 | 8.0439 | 9.427319 | 4.262478 | -1.383419 | 1.49114 | 3.673701
55.7615 | 8.0411 | 9.427462 | 4.262026 | -1.386362 | 1.493323 | 3.672113
55.7715 | 8.0443 | 9.427511 | 4.261582 | -1.383211 | 1.495517 | 3.670411
55.7815 | 8.0495 | 9.427465 | 4.261145 | -1.377965 | 1.497724 | 3.668596
55.7915 | 8.0432 | 9.427326 | 4.260716 | -1.384126 | 1.499942 | 3.666668
55.8015 | 8.0432 | 9.427093 | 4.260293 | -1.383893 | 1.502171 | 3.664629
55.8115 | 8.0502 | 9.426767 | 4.259878 | -1.376567 | 1.504413 | 3.662477
55.8215 | 8.0385 | 9.426349 | 4.25947 | -1.387849 | 1.506666 | 3.660213
55.8315 | 8.0566 | 9.425839 | 4.259069 | -1.369239 | 1.508931 | 3.657839
55.8415 | 8.0433 | 9.425238 | 4.258675 | -1.381938 | 1.511209 | 3.655355
55.8515 | 8.0439 | 9.424547 | 4.258288 | -1.380647 | 1.513498 | 3.652761
55.8615 | 8.0504 | 9.423765 | 4.257909 | -1.373365 | 1.515799 | 3.650057
55.8715 | 8.0371 | 9.422893 | 4.257536 | -1.385793 | 1.518112 | 3.647244
55.8815 | 8.0345 | 9.421933 | 4.257171 | -1.387433 | 1.520438 | 3.644324
55.8915 | 8.0481 | 9.420884 | 4.256813 | -1.372784 | 1.522776 | 3.641295
55.9015 | 8.0399 | 9.419748 | 4.256463 | -1.379848 | 1.525126 | 3.63816
55.9115 | 8.0412 | 9.418525 | 4.256119 | -1.377325 | 1.527488 | 3.634918
55.9214 | 8.0464 | 9.417229 | 4.255786 | -1.370829 | 1.529839 | 3.631605
55.9314 | 8.0324 | 9.415835 | 4.255456 | -1.383435 | 1.532226 | 3.628153
55.9414 | 8.0396 | 9.414357 | 4.255134 | -1.374757 | 1.534625 | 3.624597
55.9514 | 8.0479 | 9.412794 | 4.254819 | -1.364894 | 1.537037 | 3.620938
55.9614 | 8.0277 | 9.411148 | 4.254511 | -1.383448 | 1.539462 | 3.617175
55.9714 | 8.0456 | 9.40942 | 4.254211 | -1.36382 | 1.541899 | 3.61331
55.9814 | 8.0392 | 9.40761 | 4.253917 | -1.36841 | 1.544349 | 3.609344
55.9914 | 8.0216 | 9.405719 | 4.253631 | -1.384119 | 1.546811 | 3.605277
56.0014 | 8.038 | 9.403748 | 4.253351 | -1.365748 | 1.549287 | 3.60111
56.0114 | 8.0299 | 9.401698 | 4.253079 | -1.371798 | 1.551775 | 3.596844
56.0214 | 8.0293 | 9.39957 | 4.252814 | -1.37027 | 1.554276 | 3.592479
56.0314 | 8.0213 | 9.397364 | 4.252557 | -1.376064 | 1.55679 | 3.588017
56.0414 | 8.0173 | 9.395082 | 4.252306 | -1.377782 | 1.559317 | 3.583459
56.0514 | 8.0192 | 9.392724 | 4.252062 | -1.373524 | 1.561857 | 3.578804
56.0614 | 8.0277 | 9.390292 | 4.251826 | -1.362592 | 1.564411 | 3.574055
56.0714 | 8.0123 | 9.387785 | 4.251597 | -1.375485 | 1.566977 | 3.569211
56.0814 | 8.0238 | 9.385206 | 4.251375 | -1.361406 | 1.569557 | 3.564275
56.0914 | 8.0146 | 9.382555 | 4.25116 | -1.367955 | 1.57215 | 3.559246
56.1014 | 8.0131 | 9.379834 | 4.250952 | -1.366734 | 1.574756 | 3.554126
56.1114 | 8.0131 | 9.377042 | 4.250751 | -1.363942 | 1.577375 | 3.548915
56.1214 | 8.0161 | 9.374181 | 4.250558 | -1.358081 | 1.580008 | 3.543615
56.1314 | 8.009 | 9.371253 | 4.250371 | -1.362253 | 1.582655 | 3.538227
56.1414 | 8.0098 | 9.368258 | 4.250192 | -1.358458 | 1.585315 | 3.532751
56.1514 | 8.0051 | 9.365197 | 4.25002 | -1.360097 | 1.587989 | 3.527188
56.1614 | 8.0084 | 9.362071 | 4.249855 | -1.353671 | 1.590677 | 3.52154
56.1714 | 8.0038 | 9.358882 | 4.249697 | -1.355082 | 1.593378 | 3.515807
56.1814 | 7.9959 | 9.35563 | 4.249546 | -1.35973 | 1.596093 | 3.50999
56.1914 | 8 | 9.352316 | 4.249403 | -1.352316 | 1.598822 | 3.504091
56.2014 | 7.9969 | 9.348942 | 4.249266 | -1.352042 | 1.601565 | 3.498111
56.2114 | 8.0037 | 9.345508 | 4.249137 | -1.341808 | 1.604322 | 3.49205
56.2214 | 8.0037 | 9.342016 | 4.249014 | -1.338316 | 1.607093 | 3.485909
56.2314 | 7.9915 | 9.338467 | 4.248899 | -1.346967 | 1.609878 | 3.47969
56.2414 | 8.0037 | 9.334862 | 4.248791 | -1.331162 | 1.612677 | 3.473394
56.2514 | 7.9942 | 9.331202 | 4.24869 | -1.337002 | 1.615491 | 3.467021
56.2614 | 7.9965 | 9.327488 | 4.248596 | -1.330988 | 1.618319 | 3.460573
56.2714 | 8.0015 | 9.323721 | 4.24851 | -1.322221 | 1.621161 | 3.454051
56.2814 | 7.9968 | 9.319903 | 4.24843 | -1.323103 | 1.624018 | 3.447456
56.2914 | 7.9855 | 9.316035 | 4.248357 | -1.330535 | 1.626889 | 3.440789
56.3014 | 7.9987 | 9.312117 | 4.248292 | -1.313417 | 1.629774 | 3.43405
56.3114 | 7.99 | 9.308151 | 4.248234 | -1.318151 | 1.632675 | 3.427243
56.3214 | 7.9946 | 9.304138 | 4.248182 | -1.309538 | 1.63559 | 3.420366
56.3314 | 7.9935 | 9.300079 | 4.248138 | -1.306579 | 1.63852 | 3.413422
56.3414 | 7.9859 | 9.295976 | 4.248101 | -1.310076 | 1.641464 | 3.406411
56.3514 | 7.9868 | 9.291829 | 4.248071 | -1.305029 | 1.644424 | 3.399335
56.3614 | 7.985 | 9.28764 | 4.248048 | -1.30264 | 1.647398 | 3.392194
56.3714 | 7.989 | 9.283411 | 4.248033 | -1.294411 | 1.650388 | 3.38499
56.3814 | 7.9794 | 9.279141 | 4.248024 | -1.299741 | 1.653392 | 3.377725
56.3914 | 7.9862 | 9.274832 | 4.248022 | -1.288632 | 1.656412 | 3.370398
56.4014 | 7.9899 | 9.270487 | 4.248028 | -1.280587 | 1.659447 | 3.363012
56.4114 | 7.9854 | 9.266104 | 4.24804 | -1.280704 | 1.662497 | 3.355567
56.4214 | 7.9786 | 9.261687 | 4.24806 | -1.283087 | 1.665563 | 3.348064
56.4314 | 7.9811 | 9.257236 | 4.248087 | -1.276136 | 1.668644 | 3.340505
56.4414 | 7.9913 | 9.252752 | 4.24812 | -1.261452 | 1.67174 | 3.332891
56.4514 | 7.9717 | 9.248236 | 4.248161 | -1.276536 | 1.674853 | 3.325223
56.4614 | 7.9858 | 9.243691 | 4.248209 | -1.257891 | 1.67798 | 3.317501
56.4714 | 7.9872 | 9.239116 | 4.248264 | -1.251916 | 1.681124 | 3.309728
56.4814 | 7.9811 | 9.234513 | 4.248326 | -1.253413 | 1.684283 | 3.301904
56.4914 | 7.9724 | 9.229884 | 4.248395 | -1.257484 | 1.687458 | 3.29403
56.5013 | 7.9686 | 9.225276 | 4.248471 | -1.256676 | 1.690619 | 3.286187
56.5113 | 7.9835 | 9.220597 | 4.248554 | -1.237097 | 1.693825 | 3.278218
56.5213 | 7.9702 | 9.215895 | 4.248644 | -1.245695 | 1.697048 | 3.270202
56.5313 | 7.9776 | 9.211171 | 4.248741 | -1.233571 | 1.700288 | 3.262142
56.5413 | 7.9705 | 9.206426 | 4.248846 | -1.235926 | 1.703543 | 3.254037
56.5513 | 7.981 | 9.201661 | 4.248957 | -1.220661 | 1.706815 | 3.245889
56.5613 | 7.9743 | 9.196879 | 4.249075 | -1.222579 | 1.710103 | 3.2377
56.5713 | 7.9752 | 9.192079 | 4.249201 | -1.216879 | 1.713408 | 3.22947
56.5813 | 7.9766 | 9.187263 | 4.249333 | -1.210663 | 1.716729 | 3.2212
56.5913 | 7.9784 | 9.182432 | 4.249473 | -1.204032 | 1.720067 | 3.212892
56.6013 | 7.9631 | 9.177587 | 4.249619 | -1.214487 | 1.723421 | 3.204547
56.6113 | 7.9764 | 9.17273 | 4.249773 | -1.19633 | 1.726792 | 3.196165
56.6213 | 7.9821 | 9.167862 | 4.249934 | -1.185762 | 1.73018 | 3.187748
56.6313 | 7.9713 | 9.162983 | 4.250101 | -1.191683 | 1.733585 | 3.179297
56.6413 | 7.9729 | 9.158096 | 4.250276 | -1.185196 | 1.737007 | 3.170812
56.6513 | 7.9632 | 9.153201 | 4.250458 | -1.190001 | 1.740446 | 3.162296
56.6613 | 7.9581 | 9.148299 | 4.250647 | -1.190199 | 1.743903 | 3.153749
56.6713 | 7.965 | 9.143391 | 4.250842 | -1.178391 | 1.747376 | 3.145172
56.6813 | 7.9665 | 9.138479 | 4.251045 | -1.171979 | 1.750867 | 3.136567
56.6913 | 7.9642 | 9.133563 | 4.251255 | -1.169363 | 1.754375 | 3.127933
56.7013 | 7.9662 | 9.128646 | 4.251472 | -1.162446 | 1.757901 | 3.119273
56.7113 | 7.9665 | 9.123727 | 4.251696 | -1.157227 | 1.761444 | 3.110588
56.7213 | 7.9563 | 9.118809 | 4.251926 | -1.162509 | 1.765005 | 3.101878
56.7313 | 7.9675 | 9.113891 | 4.252164 | -1.146391 | 1.768584 | 3.093144
56.7413 | 7.9598 | 9.108976 | 4.252409 | -1.149176 | 1.77218 | 3.084387
56.7513 | 7.9641 | 9.104065 | 4.252661 | -1.139965 | 1.775794 | 3.075609
56.7613 | 7.9669 | 9.099157 | 4.25292 | -1.132257 | 1.779426 | 3.066811
56.7713 | 7.9522 | 9.094255 | 4.253186 | -1.142055 | 1.783077 | 3.057993
56.7813 | 7.9645 | 9.08936 | 4.253459 | -1.12486 | 1.786745 | 3.049156
56.7913 | 7.9591 | 9.084473 | 4.253738 | -1.125373 | 1.790432 | 3.040302
56.8013 | 7.9571 | 9.079594 | 4.254025 | -1.122494 | 1.794137 | 3.031432
56.8113 | 7.9588 | 9.074725 | 4.254319 | -1.115925 | 1.797861 | 3.022546
56.8213 | 7.9487 | 9.069867 | 4.25462 | -1.121167 | 1.801603 | 3.013645
56.8313 | 7.9521 | 9.065021 | 4.254928 | -1.112921 | 1.805363 | 3.00473
56.8413 | 7.9639 | 9.060188 | 4.255242 | -1.096288 | 1.809142 | 2.995803
56.8513 | 7.9568 | 9.055368 | 4.255564 | -1.098568 | 1.81294 | 2.986864
56.8613 | 7.958 | 9.050564 | 4.255893 | -1.092564 | 1.816757 | 2.977914
56.8713 | 7.9604 | 9.045775 | 4.256228 | -1.085375 | 1.820593 | 2.968954
56.8813 | 7.9547 | 9.041003 | 4.256571 | -1.086303 | 1.824448 | 2.959984
56.8913 | 7.9626 | 9.03625 | 4.256921 | -1.07365 | 1.828322 | 2.951007
56.9013 | 7.9581 | 9.031515 | 4.257277 | -1.073415 | 1.832215 | 2.942023
56.9113 | 7.9535 | 9.0268 | 4.257641 | -1.0733 | 1.836127 | 2.933032
56.9213 | 7.9656 | 9.022106 | 4.258011 | -1.056506 | 1.84006 | 2.924035
56.9313 | 7.9597 | 9.017433 | 4.258389 | -1.057733 | 1.844011 | 2.915034
56.9413 | 7.9661 | 9.012783 | 4.258773 | -1.046683 | 1.847981 | 2.906029
56.9513 | 7.9577 | 9.008158 | 4.259164 | -1.050458 | 1.851972 | 2.897021
56.9613 | 7.953 | 9.003556 | 4.259563 | -1.050556 | 1.855983 | 2.888011
56.9713 | 7.9425 | 8.99898 | 4.259968 | -1.05648 | 1.860013 | 2.879
56.9813 | 7.9603 | 8.994431 | 4.26038 | -1.034131 | 1.864063 | 2.869988
56.9913 | 7.9594 | 8.989908 | 4.260799 | -1.030508 | 1.868133 | 2.860976
57.0013 | 7.9531 | 8.985414 | 4.261225 | -1.032314 | 1.872224 | 2.851966
57.0113 | 7.9531 | 8.980949 | 4.261658 | -1.027849 | 1.876334 | 2.842957
57.0213 | 7.9478 | 8.976514 | 4.262098 | -1.028714 | 1.880465 | 2.833951
57.0313 | 7.9602 | 8.97211 | 4.262545 | -1.01191 | 1.884616 | 2.824949
57.0413 | 7.9561 | 8.967737 | 4.262999 | -1.011637 | 1.888788 | 2.81595
57.0513 | 7.9553 | 8.963397 | 4.263459 | -1.008097 | 1.892981 | 2.806957
57.0613 | 7.9581 | 8.95909 | 4.263927 | -1.00099 | 1.897194 | 2.797969
57.0713 | 7.9456 | 8.954818 | 4.264401 | -1.009218 | 1.901429 | 2.788988
57.0813 | 7.9513 | 8.95058 | 4.264883 | -0.99928 | 1.905684 | 2.780014
57.0912 | 7.9561 | 8.946419 | 4.265366 | -0.9903193 | 1.909916 | 2.771137
57.1012 | 7.9444 | 8.942253 | 4.265861 | -0.9978535 | 1.914213 | 2.762179
57.1112 | 7.9619 | 8.938125 | 4.266363 | -0.9762252 | 1.918531 | 2.753231
57.1212 | 7.9476 | 8.934035 | 4.266872 | -0.986435 | 1.922871 | 2.744292
57.1312 | 7.9354 | 8.929983 | 4.267388 | -0.9945834 | 1.927232 | 2.735363
57.1412 | 7.9497 | 8.925971 | 4.267911 | -0.9762715 | 1.931615 | 2.726446
57.1512 | 7.9554 | 8.922 | 4.268441 | -0.9666 | 1.936019 | 2.71754
57.1612 | 7.9442 | 8.91807 | 4.268977 | -0.9738695 | 1.940445 | 2.708647
57.1712 | 7.9565 | 8.914181 | 4.26952 | -0.9576809 | 1.944893 | 2.699768
57.1812 | 7.9571 | 8.910335 | 4.270071 | -0.953235 | 1.949363 | 2.690901
57.1912 | 7.9446 | 8.906532 | 4.270628 | -0.9619322 | 1.953855 | 2.682049
57.2012 | 7.9564 | 8.902774 | 4.271192 | -0.9463737 | 1.958369 | 2.673213
57.2112 | 7.9487 | 8.899059 | 4.271763 | -0.9503593 | 1.962906 | 2.664391
57.2212 | 7.9583 | 8.89539 | 4.272341 | -0.9370903 | 1.967464 | 2.655585
57.2312 | 7.9592 | 8.891768 | 4.272925 | -0.9325676 | 1.972046 | 2.646797
57.2412 | 7.9626 | 8.888191 | 4.273517 | -0.9255914 | 1.97665 | 2.638025
57.2512 | 7.9655 | 8.884663 | 4.274115 | -0.9191628 | 1.981277 | 2.629271
57.2612 | 7.9634 | 8.881182 | 4.274721 | -0.9177818 | 1.985926 | 2.620535
57.2712 | 7.9502 | 8.87775 | 4.275333 | -0.9275495 | 1.990598 | 2.611818
57.2812 | 7.9617 | 8.874367 | 4.275952 | -0.9126665 | 1.995294 | 2.603121
57.2912 | 7.9545 | 8.871033 | 4.276577 | -0.9165331 | 2.000013 | 2.594443
57.3012 | 7.9513 | 8.86775 | 4.27721 | -0.9164503 | 2.004755 | 2.585786
57.3112 | 7.9723 | 8.864519 | 4.277849 | -0.8922186 | 2.00952 | 2.577149
57.3212 | 7.9755 | 8.861338 | 4.278496 | -0.8858383 | 2.014309 | 2.568534
57.3312 | 7.97 | 8.85821 | 4.279149 | -0.8882103 | 2.019122 | 2.55994
57.3412 | 7.9704 | 8.855135 | 4.279809 | -0.8847351 | 2.023958 | 2.551368
57.3512 | 7.9769 | 8.852113 | 4.280476 | -0.8752132 | 2.028818 | 2.54282
57.3612 | 7.9702 | 8.849145 | 4.281149 | -0.8789455 | 2.033702 | 2.534294
57.3712 | 7.9793 | 8.846232 | 4.28183 | -0.8669317 | 2.03861 | 2.525792
57.3812 | 7.9782 | 8.843373 | 4.282517 | -0.8651732 | 2.043543 | 2.517314
57.3912 | 7.9766 | 8.84057 | 4.283211 | -0.8639701 | 2.048499 | 2.50886
57.4012 | 7.9924 | 8.837823 | 4.283912 | -0.845423 | 2.05348 | 2.500431
57.4112 | 7.9746 | 8.835133 | 4.28462 | -0.8605326 | 2.058486 | 2.492027
57.4212 | 7.9962 | 8.832499 | 4.285334 | -0.836299 | 2.063516 | 2.483648
57.4312 | 7.9782 | 8.829923 | 4.286056 | -0.8517232 | 2.068572 | 2.475296
57.4412 | 7.9828 | 8.827405 | 4.286784 | -0.8446053 | 2.073652 | 2.46697
57.4512 | 7.9888 | 8.824946 | 4.287519 | -0.8361459 | 2.078757 | 2.45867
57.4612 | 7.9863 | 8.822545 | 4.288261 | -0.8362454 | 2.083887 | 2.450398
57.4712 | 7.9951 | 8.820204 | 4.289009 | -0.8251044 | 2.089042 | 2.442153
57.4812 | 8.0019 | 8.817923 | 4.289764 | -0.8160234 | 2.094223 | 2.433936
57.4912 | 7.9855 | 8.815703 | 4.290526 | -0.8302026 | 2.09943 | 2.425746
57.5012 | 7.9958 | 8.813543 | 4.291295 | -0.8177425 | 2.104662 | 2.417585
57.5112 | 7.9973 | 8.811444 | 4.292071 | -0.8141437 | 2.10992 | 2.409453
57.5212 | 7.9938 | 8.809407 | 4.292853 | -0.8156066 | 2.115204 | 2.40135
57.5312 | 7.9976 | 8.807431 | 4.293642 | -0.8098314 | 2.120513 | 2.393276
57.5412 | 8.0002 | 8.805519 | 4.294438 | -0.8053187 | 2.125849 | 2.385231
57.5512 | 7.9983 | 8.803669 | 4.295241 | -0.8053689 | 2.131211 | 2.377217
57.5612 | 7.9991 | 8.801883 | 4.29605 | -0.8027825 | 2.1366 | 2.369232
57.5712 | 7.9904 | 8.80016 | 4.296867 | -0.8097595 | 2.142015 | 2.361278
57.5812 | 7.9901 | 8.798501 | 4.29769 | -0.8084007 | 2.147457 | 2.353354
57.5912 | 7.994 | 8.796906 | 4.298519 | -0.8029064 | 2.152926 | 2.345461
57.6012 | 7.985 | 8.795377 | 4.299356 | -0.8103766 | 2.158421 | 2.3376
57.6112 | 7.985 | 8.793912 | 4.300199 | -0.8089122 | 2.163944 | 2.32977
57.6212 | 7.9909 | 8.792513 | 4.301049 | -0.8016132 | 2.169493 | 2.321971
57.6312 | 7.9849 | 8.79118 | 4.301906 | -0.8062802 | 2.17507 | 2.314204
57.6412 | 7.9793 | 8.789913 | 4.302769 | -0.8106132 | 2.180675 | 2.30647
57.6512 | 7.9899 | 8.788713 | 4.303639 | -0.7988126 | 2.186307 | 2.298767
57.6612 | 7.9766 | 8.787579 | 4.304516 | -0.8109792 | 2.191966 | 2.291097
57.6711 | 7.9807 | 8.786524 | 4.305391 | -0.8058241 | 2.197598 | 2.283535
57.6811 | 7.9791 | 8.785524 | 4.306281 | -0.8064244 | 2.203313 | 2.27593
57.6911 | 7.9722 | 8.784593 | 4.307178 | -0.8123927 | 2.209057 | 2.268358
57.7011 | 7.9849 | 8.783729 | 4.308081 | -0.7988292 | 2.214828 | 2.26082
57.7111 | 7.9726 | 8.782934 | 4.308992 | -0.810334 | 2.220628 | 2.253314
57.7211 | 7.9738 | 8.782208 | 4.309909 | -0.8084076 | 2.226457 | 2.245842
57.7311 | 7.9774 | 8.78155 | 4.310832 | -0.8041504 | 2.232314 | 2.238404
57.7411 | 7.965 | 8.780962 | 4.311763 | -0.815962 | 2.238199 | 2.231
57.7511 | 7.9681 | 8.780443 | 4.3127 | -0.8123435 | 2.244114 | 2.223629
57.7611 | 7.9674 | 8.779995 | 4.313644 | -0.812595 | 2.250058 | 2.216293
57.7711 | 7.9642 | 8.779616 | 4.314594 | -0.8154163 | 2.256031 | 2.208991
57.7811 | 7.9651 | 8.779308 | 4.315551 | -0.8142081 | 2.262033 | 2.201723
57.7911 | 7.9713 | 8.77907 | 4.316515 | -0.8077704 | 2.268065 | 2.19449
57.8011 | 7.9742 | 8.778904 | 4.317486 | -0.8047037 | 2.274126 | 2.187292
57.8111 | 7.9649 | 8.778808 | 4.318463 | -0.8139083 | 2.280218 | 2.180128
57.8211 | 7.9715 | 8.778784 | 4.319447 | -0.8072844 | 2.286339 | 2.172999
57.8311 | 7.9755 | 8.778832 | 4.320437 | -0.8033316 | 2.29249 | 2.165905
57.8411 | 7.975 | 8.778951 | 4.321434 | -0.803951 | 2.298671 | 2.158846
57.8511 | 7.9817 | 8.779142 | 4.322438 | -0.7974425 | 2.304883 | 2.151822
57.8611 | 7.9813 | 8.779406 | 4.323448 | -0.7981062 | 2.311125 | 2.144833
57.8711 | 7.9753 | 8.779742 | 4.324465 | -0.8044423 | 2.317397 | 2.13788
57.8811 | 7.9837 | 8.780151 | 4.325489 | -0.7964514 | 2.323701 | 2.130962
57.8911 | 7.985 | 8.780634 | 4.32652 | -0.7956336 | 2.330035 | 2.124079
57.9011 | 7.9715 | 8.781189 | 4.327557 | -0.8096886 | 2.3364 | 2.117232
57.9111 | 7.9862 | 8.781817 | 4.3286 | -0.7956172 | 2.342797 | 2.11042
57.9211 | 7.9861 | 8.782519 | 4.32965 | -0.7964194 | 2.349224 | 2.103644
57.9311 | 7.9835 | 8.783295 | 4.330707 | -0.7997953 | 2.355684 | 2.096904
57.9411 | 7.9866 | 8.784145 | 4.331771 | -0.7975451 | 2.362175 | 2.0902
57.9511 | 7.9958 | 8.785069 | 4.332841 | -0.7892693 | 2.368697 | 2.083531
57.9611 | 7.9894 | 8.786068 | 4.333918 | -0.7966676 | 2.375252 | 2.076898
57.9711 | 8.0006 | 8.78714 | 4.335001 | -0.7865405 | 2.381839 | 2.070301
57.9811 | 7.996 | 8.788288 | 4.336091 | -0.7922882 | 2.388457 | 2.06374
57.9911 | 8.0003 | 8.789511 | 4.337187 | -0.7892105 | 2.395108 | 2.057215
58.0011 | 8.0049 | 8.790808 | 4.33829 | -0.785908 | 2.401792 | 2.050726
58.0111 | 7.9978 | 8.792181 | 4.3394 | -0.7943807 | 2.408508 | 2.044272
58.0211 | 8.0035 | 8.793629 | 4.340516 | -0.790129 | 2.415258 | 2.037855
58.0311 | 8.0089 | 8.795153 | 4.341639 | -0.7862525 | 2.42204 | 2.031474
58.0411 | 8.0062 | 8.796752 | 4.342768 | -0.7905519 | 2.428855 | 2.025128
58.0511 | 8.0029 | 8.798427 | 4.343904 | -0.795527 | 2.435703 | 2.018819
58.0611 | 8.0059 | 8.800178 | 4.345047 | -0.7942784 | 2.442585 | 2.012546
58.0711 | 8.004 | 8.802006 | 4.346196 | -0.7980057 | 2.449501 | 2.006309
58.0811 | 8.0128 | 8.803909 | 4.347352 | -0.7911092 | 2.45645 | 2.000108
58.0911 | 8.0114 | 8.805889 | 4.348514 | -0.7944895 | 2.463433 | 1.993942
58.1011 | 8.0114 | 8.807946 | 4.349683 | -0.796546 | 2.47045 | 1.987813
58.1111 | 8.0217 | 8.81008 | 4.350858 | -0.7883797 | 2.477501 | 1.98172
58.1211 | 8.0178 | 8.81229 | 4.35204 | -0.7944897 | 2.484587 | 1.975663
58.1311 | 8.0097 | 8.814577 | 4.353228 | -0.8048769 | 2.491707 | 1.969642
58.1411 | 8.0234 | 8.816941 | 4.354423 | -0.7935412 | 2.498861 | 1.963656
58.1511 | 8.0209 | 8.819383 | 4.355625 | -0.798483 | 2.506051 | 1.957707
58.1611 | 8.0252 | 8.821902 | 4.356833 | -0.7967019 | 2.513275 | 1.951794
58.1711 | 8.0277 | 8.824498 | 4.358047 | -0.7967985 | 2.520535 | 1.945916
58.1811 | 8.0203 | 8.827172 | 4.359269 | -0.8068723 | 2.527829 | 1.940074
58.1911 | 8.0321 | 8.829924 | 4.360496 | -0.7978245 | 2.53516 | 1.934268
58.2011 | 8.0307 | 8.832754 | 4.36173 | -0.8020542 | 2.542526 | 1.928498
58.2111 | 8.023 | 8.835662 | 4.362971 | -0.8126616 | 2.549927 | 1.922764
58.2211 | 8.0352 | 8.838647 | 4.364218 | -0.8034473 | 2.557364 | 1.917065
58.2311 | 8.0351 | 8.841711 | 4.365471 | -0.8066112 | 2.564838 | 1.911402
58.2411 | 8.027 | 8.844853 | 4.366731 | -0.8178535 | 2.572347 | 1.905775
58.2511 | 8.0439 | 8.848074 | 4.367998 | -0.8041738 | 2.579893 | 1.900183
58.261 | 8.0383 | 8.851338 | 4.369258 | -0.8130382 | 2.587397 | 1.894682
58.271 | 8.0377 | 8.854715 | 4.370538 | -0.8170149 | 2.595016 | 1.889161
58.281 | 8.0522 | 8.858171 | 4.371824 | -0.8059706 | 2.602672 | 1.883675
58.291 | 8.0525 | 8.861705 | 4.373116 | -0.8092048 | 2.610364 | 1.878225
58.301 | 8.0416 | 8.865318 | 4.374415 | -0.823718 | 2.618094 | 1.87281
58.311 | 8.0579 | 8.86901 | 4.37572 | -0.8111103 | 2.62586 | 1.86743
58.321 | 8.0537 | 8.872782 | 4.377032 | -0.8190816 | 2.633665 | 1.862085
58.331 | 8.0531 | 8.876632 | 4.37835 | -0.823532 | 2.641507 | 1.856775
58.341 | 8.0592 | 8.880562 | 4.379675 | -0.8213617 | 2.649386 | 1.8515
58.351 | 8.0594 | 8.884571 | 4.381006 | -0.8251706 | 2.657304 | 1.846261
58.361 | 8.0575 | 8.888659 | 4.382344 | -0.8311592 | 2.66526 | 1.841056
58.371 | 8.059 | 8.892827 | 4.383688 | -0.8338272 | 2.673254 | 1.835886
58.381 | 8.0597 | 8.897075 | 4.385038 | -0.8373747 | 2.681286 | 1.830751
58.391 | 8.0689 | 8.901402 | 4.386395 | -0.8325019 | 2.689357 | 1.82565
58.401 | 8.0712 | 8.905809 | 4.387758 | -0.8346089 | 2.697466 | 1.820584
58.411 | 8.0676 | 8.910296 | 4.389128 | -0.8426956 | 2.705615 | 1.815553
58.421 | 8.0834 | 8.914862 | 4.390504 | -0.8314625 | 2.713802 | 1.810556
58.431 | 8.0848 | 8.919509 | 4.391887 | -0.834709 | 2.722029 | 1.805593
58.441 | 8.0753 | 8.924236 | 4.393276 | -0.8489355 | 2.730295 | 1.800665
58.451 | 8.0913 | 8.929043 | 4.394671 | -0.8377426 | 2.7386 | 1.795771
58.461 | 8.0873 | 8.93393 | 4.396073 | -0.8466297 | 2.746946 | 1.790912
58.471 | 8.0806 | 8.938897 | 4.397481 | -0.8582968 | 2.75533 | 1.786086
58.481 | 8.0989 | 8.943944 | 4.398895 | -0.8450442 | 2.763755 | 1.781294
58.491 | 8.0972 | 8.949072 | 4.400316 | -0.8518723 | 2.77222 | 1.776536
58.501 | 8.0985 | 8.954281 | 4.401743 | -0.8557807 | 2.780725 | 1.771812
58.511 | 8.0985 | 8.95957 | 4.403177 | -0.8610697 | 2.789271 | 1.767122
58.521 | 8.107 | 8.964939 | 4.404617 | -0.8579393 | 2.797857 | 1.762465
58.531 | 8.1054 | 8.970389 | 4.406063 | -0.8649894 | 2.806484 | 1.757842
58.541 | 8.112 | 8.97592 | 4.407516 | -0.8639203 | 2.815152 | 1.753252
58.551 | 8.1135 | 8.981532 | 4.408975 | -0.8680322 | 2.823861 | 1.748696
58.561 | 8.1177 | 8.987225 | 4.410441 | -0.8695246 | 2.832611 | 1.744173
58.571 | 8.1241 | 8.992998 | 4.411912 | -0.8688979 | 2.841403 | 1.739683
58.581 | 8.1296 | 8.998852 | 4.41339 | -0.8692523 | 2.850236 | 1.735226
58.591 | 8.1302 | 9.004788 | 4.414875 | -0.8745875 | 2.859111 | 1.730802
58.601 | 8.1333 | 9.010804 | 4.416366 | -0.8775039 | 2.868027 | 1.726411
58.611 | 8.1372 | 9.016901 | 4.417863 | -0.8797013 | 2.876986 | 1.722053
58.621 | 8.1413 | 9.02308 | 4.419366 | -0.8817796 | 2.885986 | 1.717727
58.631 | 8.1444 | 9.029339 | 4.420876 | -0.8849393 | 2.895029 | 1.713435
58.641 | 8.146 | 9.03568 | 4.422392 | -0.8896804 | 2.904114 | 1.709174
58.651 | 8.1537 | 9.042103 | 4.423914 | -0.8884026 | 2.913242 | 1.704946
58.661 | 8.151 | 9.048606 | 4.425443 | -0.897606 | 2.922412 | 1.700751
58.671 | 8.1484 | 9.055191 | 4.426978 | -0.906791 | 2.931626 | 1.696587
58.681 | 8.1596 | 9.061857 | 4.428519 | -0.902257 | 2.940882 | 1.692456
58.691 | 8.1569 | 9.068605 | 4.430067 | -0.9117048 | 2.950182 | 1.688357
58.701 | 8.1619 | 9.075434 | 4.43162 | -0.9135341 | 2.959525 | 1.684289
58.711 | 8.1731 | 9.082345 | 4.43318 | -0.9092449 | 2.968911 | 1.680254
58.721 | 8.1658 | 9.089337 | 4.434747 | -0.923537 | 2.978341 | 1.67625
58.731 | 8.1701 | 9.096411 | 4.436319 | -0.9263109 | 2.987814 | 1.672277
58.741 | 8.1831 | 9.103566 | 4.437898 | -0.9204664 | 2.997332 | 1.668336
58.751 | 8.1767 | 9.110804 | 4.439483 | -0.9341038 | 3.006893 | 1.664427
58.761 | 8.1815 | 9.118122 | 4.441075 | -0.9366223 | 3.016499 | 1.660549
58.771 | 8.1905 | 9.125523 | 4.442672 | -0.9350228 | 3.026148 | 1.656702
58.781 | 8.1918 | 9.133005 | 4.444276 | -0.9412053 | 3.035843 | 1.652886
58.791 | 8.1891 | 9.140569 | 4.445886 | -0.9514695 | 3.045582 | 1.649101
58.801 | 8.1943 | 9.148216 | 4.447503 | -0.9539155 | 3.055365 | 1.645347
58.811 | 8.1965 | 9.155943 | 4.449125 | -0.9594429 | 3.065194 | 1.641624
58.821 | 8.1961 | 9.163752 | 4.450754 | -0.9676524 | 3.075067 | 1.637931
58.831 | 8.2009 | 9.171644 | 4.452389 | -0.9707438 | 3.084985 | 1.634269
58.8409 | 8.201 | 9.179539 | 4.454014 | -0.9785389 | 3.094851 | 1.630673
58.8509 | 8.1988 | 9.187593 | 4.455661 | -0.9887933 | 3.10486 | 1.627072
58.8609 | 8.2096 | 9.19573 | 4.457315 | -0.9861295 | 3.114914 | 1.623501
58.8709 | 8.2128 | 9.203948 | 4.458975 | -0.9911479 | 3.125014 | 1.61996
58.8809 | 8.2125 | 9.212248 | 4.460641 | -0.999748 | 3.135159 | 1.616448
58.8909 | 8.2175 | 9.22063 | 4.462313 | -1.00313 | 3.14535 | 1.612967
58.9009 | 8.2196 | 9.229094 | 4.463991 | -1.009494 | 3.155587 | 1.609516
58.9109 | 8.2257 | 9.23764 | 4.465676 | -1.01194 | 3.16587 | 1.606094
58.9209 | 8.2275 | 9.246268 | 4.467367 | -1.018768 | 3.176199 | 1.602702
58.9309 | 8.2259 | 9.254978 | 4.469063 | -1.029078 | 3.186575 | 1.59934
58.9409 | 8.2282 | 9.26377 | 4.470766 | -1.03557 | 3.196997 | 1.596006
58.9509 | 8.2311 | 9.272644 | 4.472476 | -1.041544 | 3.207466 | 1.592703
58.9609 | 8.2328 | 9.2816 | 4.474191 | -1.0488 | 3.217981 | 1.589428
58.9709 | 8.2378 | 9.290638 | 4.475913 | -1.052838 | 3.228543 | 1.586182
58.9809 | 8.2394 | 9.299758 | 4.47764 | -1.060358 | 3.239152 | 1.582966
58.9909 | 8.2372 | 9.30896 | 4.479374 | -1.07176 | 3.249808 | 1.579778
59.0009 | 8.2435 | 9.318244 | 4.481114 | -1.074744 | 3.260511 | 1.576619
59.0109 | 8.254 | 9.327609 | 4.48286 | -1.073609 | 3.271261 | 1.573489
59.0209 | 8.2524 | 9.337057 | 4.484612 | -1.084657 | 3.282058 | 1.570387
59.0309 | 8.2549 | 9.346587 | 4.48637 | -1.091687 | 3.292903 | 1.567314
59.0409 | 8.2648 | 9.356198 | 4.488135 | -1.091398 | 3.303795 | 1.564268
59.0509 | 8.2652 | 9.365891 | 4.489905 | -1.100691 | 3.314735 | 1.561252
59.0609 | 8.2718 | 9.375666 | 4.491682 | -1.103866 | 3.325722 | 1.558263
59.0709 | 8.2818 | 9.385524 | 4.493464 | -1.103724 | 3.336757 | 1.555302
59.0809 | 8.275 | 9.395463 | 4.495253 | -1.120463 | 3.34784 | 1.55237
59.0909 | 8.2897 | 9.405483 | 4.497048 | -1.115783 | 3.35897 | 1.549465
59.1009 | 8.2957 | 9.415585 | 4.498849 | -1.119885 | 3.370149 | 1.546588
59.1109 | 8.2904 | 9.425769 | 4.500656 | -1.135369 | 3.381375 | 1.543738
59.1209 | 8.2968 | 9.436035 | 4.502469 | -1.139235 | 3.39265 | 1.540916
59.1309 | 8.3097 | 9.446382 | 4.504288 | -1.136682 | 3.403973 | 1.538121
59.1409 | 8.3082 | 9.456811 | 4.506113 | -1.148611 | 3.415344 | 1.535354
59.1509 | 8.313 | 9.467321 | 4.507945 | -1.154321 | 3.426763 | 1.532613
59.1609 | 8.3168 | 9.477913 | 4.509782 | -1.161113 | 3.43823 | 1.5299
59.1709 | 8.3244 | 9.488586 | 4.511625 | -1.164186 | 3.449747 | 1.527214
59.1809 | 8.3324 | 9.499341 | 4.513475 | -1.166941 | 3.461311 | 1.524555
59.1909 | 8.3432 | 9.510177 | 4.51533 | -1.166977 | 3.472924 | 1.521922
59.2009 | 8.3382 | 9.521094 | 4.517192 | -1.182894 | 3.484586 | 1.519316
59.2109 | 8.3451 | 9.532091 | 4.519059 | -1.186991 | 3.496295 | 1.516737
59.2209 | 8.3547 | 9.543171 | 4.520933 | -1.188471 | 3.508054 | 1.514184
59.2309 | 8.3509 | 9.554331 | 4.522812 | -1.203431 | 3.519861 | 1.511658
59.2409 | 8.362 | 9.565573 | 4.524698 | -1.203573 | 3.531717 | 1.509158
59.2509 | 8.3662 | 9.576895 | 4.526589 | -1.210695 | 3.543622 | 1.506684
59.2609 | 8.3618 | 9.588298 | 4.528487 | -1.226498 | 3.555576 | 1.504236
59.2709 | 8.3699 | 9.599781 | 4.53039 | -1.229881 | 3.567578 | 1.501814
59.2809 | 8.3709 | 9.611345 | 4.532299 | -1.240445 | 3.579629 | 1.499417
59.2909 | 8.3738 | 9.62299 | 4.534215 | -1.24919 | 3.591729 | 1.497047
59.3009 | 8.3864 | 9.634715 | 4.536136 | -1.248315 | 3.603877 | 1.494702
59.3109 | 8.3805 | 9.646521 | 4.538064 | -1.266021 | 3.616074 | 1.492383
59.3209 | 8.3858 | 9.658406 | 4.539997 | -1.272606 | 3.62832 | 1.490089
59.3309 | 8.3905 | 9.670372 | 4.541936 | -1.279872 | 3.640615 | 1.487821
59.3409 | 8.3985 | 9.682418 | 4.543882 | -1.283918 | 3.652959 | 1.485577
59.3509 | 8.3967 | 9.694543 | 4.545833 | -1.297843 | 3.665351 | 1.483359
59.3609 | 8.4052 | 9.706748 | 4.54779 | -1.301548 | 3.677791 | 1.481166
59.3709 | 8.4027 | 9.719033 | 4.549753 | -1.316333 | 3.690281 | 1.478998
59.3809 | 8.408 | 9.731397 | 4.551722 | -1.323397 | 3.70282 | 1.476855
59.3909 | 8.422 | 9.74384 | 4.553697 | -1.32184 | 3.715407 | 1.474737
59.4009 | 8.4161 | 9.756363 | 4.555678 | -1.340263 | 3.728042 | 1.472643
59.4109 | 8.4169 | 9.768964 | 4.557664 | -1.352064 | 3.740726 | 1.470574
59.4209 | 8.4287 | 9.781645 | 4.559657 | -1.352945 | 3.753459 | 1.468529
59.4308 | 8.4282 | 9.794273 | 4.561636 | -1.366073 | 3.766108 | 1.466529
59.4408 | 8.4349 | 9.80711 | 4.56364 | -1.37221 | 3.778937 | 1.464533
59.4508 | 8.4446 | 9.820025 | 4.56565 | -1.375425 | 3.791814 | 1.462561
59.4608 | 8.4419 | 9.833019 | 4.567666 | -1.391119 | 3.804739 | 1.460613
59.4708 | 8.4513 | 9.84609 | 4.569688 | -1.39479 | 3.817713 | 1.458689
59.4808 | 8.4639 | 9.85924 | 4.571716 | -1.39534 | 3.830734 | 1.456789
59.4908 | 8.4559 | 9.872466 | 4.57375 | -1.416566 | 3.843803 | 1.454913
59.5008 | 8.477 | 9.885771 | 4.57579 | -1.408771 | 3.856921 | 1.45306
59.5108 | 8.4794 | 9.899152 | 4.577835 | -1.419752 | 3.870086 | 1.451231
59.5208 | 8.4773 | 9.912611 | 4.579887 | -1.435311 | 3.883298 | 1.449426
59.5308 | 8.4962 | 9.926146 | 4.581944 | -1.429946 | 3.896559 | 1.447644
59.5408 | 8.5024 | 9.939758 | 4.584007 | -1.437358 | 3.909866 | 1.445885
59.5508 | 8.499 | 9.953446 | 4.586076 | -1.454446 | 3.923221 | 1.44415
59.5608 | 8.5195 | 9.96721 | 4.58815 | -1.44771 | 3.936623 | 1.442437
59.5708 | 8.5257 | 9.98105 | 4.590231 | -1.45535 | 3.950071 | 1.440748
59.5808 | 8.5195 | 9.994966 | 4.592317 | -1.475466 | 3.963567 | 1.439082
59.5908 | 8.5385 | 10.00896 | 4.594409 | -1.470457 | 3.97711 | 1.437438
59.6008 | 8.5471 | 10.02302 | 4.596507 | -1.475923 | 3.990699 | 1.435818
59.6108 | 8.5527 | 10.03716 | 4.598611 | -1.484464 | 4.004333 | 1.43422
59.6208 | 8.5659 | 10.05138 | 4.60072 | -1.485479 | 4.018015 | 1.432644
59.6308 | 8.5723 | 10.06567 | 4.602835 | -1.493369 | 4.031742 | 1.431091
59.6408 | 8.576 | 10.08003 | 4.604957 | -1.504033 | 4.045515 | 1.429561
59.6508 | 8.5981 | 10.09447 | 4.607083 | -1.49637 | 4.059334 | 1.428053
59.6608 | 8.5991 | 10.10898 | 4.609216 | -1.50988 | 4.073198 | 1.426567
59.6708 | 8.603 | 10.12356 | 4.611354 | -1.520564 | 4.087107 | 1.425103
59.6808 | 8.6192 | 10.13822 | 4.613498 | -1.51902 | 4.10106 | 1.423661
59.6908 | 8.6261 | 10.15295 | 4.615648 | -1.526849 | 4.115059 | 1.422241
59.7008 | 8.6343 | 10.16775 | 4.617804 | -1.533449 | 4.129102 | 1.420843
59.7108 | 8.6417 | 10.18262 | 4.619965 | -1.540921 | 4.143189 | 1.419467
59.7208 | 8.6509 | 10.19756 | 4.622132 | -1.546665 | 4.15732 | 1.418113
59.7308 | 8.6515 | 10.21258 | 4.624305 | -1.56108 | 4.171494 | 1.41678
59.7408 | 8.6671 | 10.22766 | 4.626484 | -1.560564 | 4.185712 | 1.415469
59.7508 | 8.6816 | 10.24282 | 4.628668 | -1.56122 | 4.199973 | 1.414179
59.7608 | 8.6789 | 10.25804 | 4.630858 | -1.579145 | 4.214277 | 1.41291
59.7708 | 8.7059 | 10.27334 | 4.633053 | -1.567439 | 4.228622 | 1.411663
59.7808 | 8.7058 | 10.2887 | 4.635255 | -1.582902 | 4.243011 | 1.410437
59.7908 | 8.7154 | 10.30413 | 4.637462 | -1.588734 | 4.257441 | 1.409232
59.8008 | 8.7308 | 10.31963 | 4.639675 | -1.588834 | 4.271912 | 1.408047
59.8108 | 8.7287 | 10.3352 | 4.641893 | -1.606502 | 4.286424 | 1.406884
59.8208 | 8.7488 | 10.35084 | 4.644117 | -1.602036 | 4.300978 | 1.405742
59.8308 | 8.7561 | 10.36654 | 4.646347 | -1.610438 | 4.315572 | 1.40462
59.8408 | 8.7691 | 10.38231 | 4.648582 | -1.613206 | 4.330205 | 1.403519
59.8508 | 8.7776 | 10.39814 | 4.650823 | -1.620539 | 4.344878 | 1.402438
59.8608 | 8.7929 | 10.41404 | 4.65307 | -1.621139 | 4.359591 | 1.401378
59.8708 | 8.7961 | 10.43 | 4.655322 | -1.633902 | 4.374342 | 1.400338
59.8808 | 8.8009 | 10.44603 | 4.65758 | -1.64513 | 4.389132 | 1.399319
59.8908 | 8.828 | 10.46212 | 4.659844 | -1.634122 | 4.403959 | 1.398319
59.9008 | 8.827 | 10.47828 | 4.662113 | -1.651277 | 4.418824 | 1.39734
59.9108 | 8.842 | 10.4945 | 4.664388 | -1.652495 | 4.433726 | 1.396381
59.9208 | 8.8543 | 10.51077 | 4.666668 | -1.656474 | 4.448665 | 1.395441
59.9308 | 8.8624 | 10.52712 | 4.668954 | -1.664716 | 4.463639 | 1.394522
59.9408 | 8.8744 | 10.54352 | 4.671246 | -1.669118 | 4.47865 | 1.393622
59.9508 | 8.8914 | 10.55998 | 4.673543 | -1.668581 | 4.493695 | 1.392742
59.9608 | 8.8981 | 10.5765 | 4.675846 | -1.678403 | 4.508776 | 1.391882
59.9708 | 8.911 | 10.59308 | 4.678154 | -1.682085 | 4.52389 | 1.39104
59.9808 | 8.9266 | 10.60973 | 4.680468 | -1.683125 | 4.539038 | 1.390219
59.9908 | 8.9296 | 10.62642 | 4.682788 | -1.696823 | 4.554219 | 1.389416
60.0008 | 8.9463 | 10.64318 | 4.685113 | -1.696878 | 4.569432 | 1.388633
60.0107 | 8.9564 | 10.65982 | 4.68742 | -1.703425 | 4.584528 | 1.387876
60.0207 | 8.9647 | 10.67669 | 4.689756 | -1.711992 | 4.599805 | 1.387131
60.0307 | 8.969 | 10.69361 | 4.692098 | -1.724614 | 4.615112 | 1.386405
60.0407 | 8.987 | 10.71059 | 4.694445 | -1.723591 | 4.630449 | 1.385697
60.0507 | 9.0003 | 10.72762 | 4.696798 | -1.727322 | 4.645816 | 1.385008
60.0607 | 9.0029 | 10.74471 | 4.699156 | -1.741806 | 4.661211 | 1.384338
60.0707 | 9.0217 | 10.76184 | 4.70152 | -1.740142 | 4.676635 | 1.383687
60.0807 | 9.0277 | 10.77903 | 4.703889 | -1.751329 | 4.692086 | 1.383054
60.0907 | 9.042 | 10.79627 | 4.706264 | -1.754268 | 4.707564 | 1.382439
60.1007 | 9.0527 | 10.81356 | 4.708645 | -1.760857 | 4.723069 | 1.381843
60.1107 | 9.0649 | 10.83089 | 4.71103 | -1.765994 | 4.738599 | 1.381265
60.1207 | 9.0673 | 10.84828 | 4.713422 | -1.78098 | 4.754154 | 1.380705
60.1307 | 9.0914 | 10.86571 | 4.715818 | -1.774314 | 4.769733 | 1.380163
60.1407 | 9.0996 | 10.88319 | 4.718221 | -1.783594 | 4.785335 | 1.379639
60.1507 | 9.1069 | 10.90072 | 4.720628 | -1.79382 | 4.80096 | 1.379132
60.1607 | 9.1197 | 10.91829 | 4.723041 | -1.798592 | 4.816607 | 1.378644
60.1707 | 9.1319 | 10.93591 | 4.72546 | -1.804007 | 4.832274 | 1.378173
60.1807 | 9.143 | 10.95357 | 4.727884 | -1.810566 | 4.847962 | 1.37772
60.1907 | 9.1604 | 10.97127 | 4.730314 | -1.810867 | 4.86367 | 1.377284
60.2007 | 9.1681 | 10.98901 | 4.732749 | -1.82091 | 4.879396 | 1.376865
60.2107 | 9.1738 | 11.00679 | 4.735189 | -1.832993 | 4.89514 | 1.376464
60.2207 | 9.2072 | 11.02462 | 4.737635 | -1.817415 | 4.9109 | 1.37608
60.2307 | 9.2111 | 11.04248 | 4.740086 | -1.831377 | 4.926678 | 1.375713
60.2407 | 9.2234 | 11.06038 | 4.742543 | -1.836976 | 4.94247 | 1.375363
60.2507 | 9.2439 | 11.07831 | 4.745005 | -1.834411 | 4.958277 | 1.37503
60.2607 | 9.2627 | 11.09628 | 4.747472 | -1.833581 | 4.974096 | 1.374713
60.2707 | 9.2689 | 11.11429 | 4.749945 | -1.845387 | 4.989929 | 1.374413
60.2807 | 9.2942 | 11.13233 | 4.752423 | -1.838125 | 5.005772 | 1.37413
60.2907 | 9.2988 | 11.1504 | 4.754906 | -1.851597 | 5.021627 | 1.373863
60.3007 | 9.3149 | 11.1685 | 4.757395 | -1.8536 | 5.037491 | 1.373613
60.3107 | 9.3439 | 11.18663 | 4.75989 | -1.842733 | 5.053364 | 1.373379
60.3207 | 9.351 | 11.20479 | 4.762389 | -1.853795 | 5.069245 | 1.373161
60.3307 | 9.3697 | 11.22298 | 4.764894 | -1.853285 | 5.085132 | 1.372959
60.3407 | 9.3835 | 11.2412 | 4.767405 | -1.857702 | 5.101024 | 1.372773
60.3507 | 9.408 | 11.25945 | 4.76992 | -1.851445 | 5.116922 | 1.372603
60.3607 | 9.4163 | 11.27771 | 4.772441 | -1.861413 | 5.132823 | 1.372448
60.3707 | 9.4397 | 11.296 | 4.774968 | -1.856303 | 5.148726 | 1.372309
60.3807 | 9.4619 | 11.31432 | 4.777499 | -1.852416 | 5.164631 | 1.372186
60.3907 | 9.4746 | 11.33265 | 4.780036 | -1.85805 | 5.180536 | 1.372078
60.4007 | 9.5005 | 11.351 | 4.782578 | -1.850504 | 5.196441 | 1.371985
60.4107 | 9.5253 | 11.36938 | 4.785126 | -1.844077 | 5.212343 | 1.371908
60.4207 | 9.5354 | 11.38777 | 4.787679 | -1.852366 | 5.228242 | 1.371845
60.4307 | 9.5599 | 11.40617 | 4.790237 | -1.846272 | 5.244137 | 1.371798
60.4407 | 9.5755 | 11.42459 | 4.7928 | -1.849092 | 5.260027 | 1.371765
60.4507 | 9.5904 | 11.44303 | 4.795369 | -1.852626 | 5.27591 | 1.371747
60.4607 | 9.6267 | 11.46147 | 4.797943 | -1.834771 | 5.291785 | 1.371744
60.4707 | 9.6339 | 11.47993 | 4.800522 | -1.846028 | 5.307651 | 1.371755
60.4807 | 9.6619 | 11.49839 | 4.803106 | -1.836494 | 5.323507 | 1.37178
60.4907 | 9.6865 | 11.51687 | 4.805696 | -1.830368 | 5.339351 | 1.37182
60.5007 | 9.7132 | 11.53535 | 4.808291 | -1.822148 | 5.355183 | 1.371874
60.5107 | 9.7185 | 11.55383 | 4.810891 | -1.835333 | 5.371 | 1.371942
60.5207 | 9.7528 | 11.57232 | 4.813497 | -1.819522 | 5.386802 | 1.372024
60.5307 | 9.7706 | 11.59081 | 4.816107 | -1.820214 | 5.402588 | 1.372119
60.5407 | 9.7925 | 11.60931 | 4.818723 | -1.816807 | 5.418356 | 1.372228
60.5507 | 9.8287 | 11.6278 | 4.821344 | -1.799098 | 5.434104 | 1.372351
60.5607 | 9.8484 | 11.64629 | 4.82397 | -1.797888 | 5.449831 | 1.372486
60.5707 | 9.865 | 11.66477 | 4.826601 | -1.799774 | 5.465537 | 1.372636
60.5807 | 9.8892 | 11.68326 | 4.829238 | -1.794055 | 5.48122 | 1.372798
60.5907 | 9.9136 | 11.70173 | 4.83188 | -1.788129 | 5.496877 | 1.372973
60.6006 | 9.9358 | 11.72001 | 4.8345 | -1.784211 | 5.512351 | 1.37316
60.6106 | 9.9696 | 11.73847 | 4.837152 | -1.768867 | 5.527955 | 1.37336
60.6206 | 9.9888 | 11.75692 | 4.839809 | -1.768118 | 5.543536 | 1.373573
60.6306 | 10.0081 | 11.77535 | 4.842471 | -1.767245 | 5.559075 | 1.373799
60.6406 | 10.0437 | 11.79376 | 4.845139 | -1.750063 | 5.574588 | 1.374037
60.6506 | 10.059 | 11.81217 | 4.847812 | -1.753166 | 5.590068 | 1.374287
60.6606 | 10.0909 | 11.83055 | 4.850489 | -1.739651 | 5.605513 | 1.374549
60.6706 | 10.1216 | 11.84892 | 4.853172 | -1.727316 | 5.620921 | 1.374823
60.6806 | 10.1397 | 11.86726 | 4.85586 | -1.72756 | 5.636291 | 1.375109
60.6906 | 10.1749 | 11.88558 | 4.858553 | -1.710682 | 5.651623 | 1.375406
60.7006 | 10.2062 | 11.90388 | 4.861251 | -1.697679 | 5.666913 | 1.375714
60.7106 | 10.2226 | 11.92215 | 4.863954 | -1.69955 | 5.682162 | 1.376034
60.7206 | 10.2509 | 11.94039 | 4.866663 | -1.689494 | 5.697366 | 1.376365
60.7306 | 10.2908 | 11.95861 | 4.869376 | -1.667808 | 5.712525 | 1.376707
60.7406 | 10.3175 | 11.97679 | 4.872095 | -1.659291 | 5.727637 | 1.37706
60.7506 | 10.3475 | 11.99494 | 4.874818 | -1.647441 | 5.742699 | 1.377423
60.7606 | 10.3816 | 12.01306 | 4.877547 | -1.631456 | 5.757712 | 1.377797
60.7706 | 10.401 | 12.03113 | 4.88028 | -1.630135 | 5.772673 | 1.378182
60.7806 | 10.4376 | 12.04918 | 4.883019 | -1.611576 | 5.78758 | 1.378576
60.7906 | 10.4763 | 12.06718 | 4.885763 | -1.590876 | 5.802433 | 1.378981
60.8006 | 10.5026 | 12.08513 | 4.888511 | -1.582535 | 5.817228 | 1.379395
60.8106 | 10.5412 | 12.10305 | 4.891265 | -1.56185 | 5.831966 | 1.379819
60.8206 | 10.5836 | 12.12092 | 4.894024 | -1.53732 | 5.846643 | 1.380253
60.8306 | 10.611 | 12.13874 | 4.896788 | -1.527742 | 5.861259 | 1.380696
60.8406 | 10.6482 | 12.15652 | 4.899556 | -1.508317 | 5.875812 | 1.381148
60.8506 | 10.6955 | 12.17424 | 4.90233 | -1.478738 | 5.890299 | 1.381609
60.8606 | 10.7354 | 12.19191 | 4.905109 | -1.456508 | 5.90472 | 1.382079
60.8706 | 10.7815 | 12.20952 | 4.907893 | -1.428022 | 5.919071 | 1.382558
60.8806 | 10.8205 | 12.22708 | 4.910681 | -1.406581 | 5.933354 | 1.383045
60.8906 | 10.8668 | 12.24458 | 4.913475 | -1.377781 | 5.947565 | 1.383541
60.9006 | 10.9058 | 12.26202 | 4.916274 | -1.356221 | 5.961702 | 1.384045
60.9106 | 10.966 | 12.2794 | 4.919077 | -1.313398 | 5.975764 | 1.384556
60.9206 | 11.0025 | 12.29671 | 4.921886 | -1.294212 | 5.98975 | 1.385076
60.9306 | 11.0695 | 12.31396 | 4.924699 | -1.244458 | 6.003656 | 1.385603
60.9406 | 11.1103 | 12.33114 | 4.927518 | -1.220838 | 6.017483 | 1.386137
60.9506 | 11.1841 | 12.34825 | 4.930341 | -1.164147 | 6.031227 | 1.386679
60.9606 | 11.2362 | 12.36529 | 4.933169 | -1.129085 | 6.044888 | 1.387228
60.9706 | 11.3006 | 12.38225 | 4.936002 | -1.081649 | 6.058462 | 1.387784
60.9806 | 11.3728 | 12.39914 | 4.93884 | -1.026337 | 6.07195 | 1.388346
60.9906 | 11.4356 | 12.41595 | 4.941683 | -0.9803472 | 6.085349 | 1.388915
61.0006 | 11.5025 | 12.43268 | 4.944531 | -0.9301779 | 6.098657 | 1.38949
61.0106 | 11.5882 | 12.44933 | 4.947384 | -0.8611277 | 6.111873 | 1.390071
61.0206 | 11.6639 | 12.46589 | 4.950241 | -0.801994 | 6.124995 | 1.390658
61.0306 | 11.7356 | 12.48237 | 4.953104 | -0.7467749 | 6.13802 | 1.391251
61.0406 | 11.8277 | 12.49877 | 4.955971 | -0.6710683 | 6.150948 | 1.391849
61.0506 | 11.9089 | 12.51507 | 4.958843 | -0.6061729 | 6.163777 | 1.392452
61.0606 | 12.003 | 12.53129 | 4.96172 | -0.5282857 | 6.176505 | 1.393061
61.0706 | 12.1001 | 12.5474 | 4.964602 | -0.4473048 | 6.189129 | 1.393674
61.0806 | 12.2059 | 12.56343 | 4.967489 | -0.3575292 | 6.201648 | 1.394292
61.0906 | 12.2947 | 12.57936 | 4.97038 | -0.2846577 | 6.214063 | 1.394915
61.1006 | 12.4115 | 12.59519 | 4.973276 | -0.1836865 | 6.226368 | 1.395542
61.1106 | 12.5347 | 12.61091 | 4.976178 | -0.07621371 | 6.238564 | 1.396172
61.1206 | 12.6423 | 12.62654 | 4.979083 | 0.01576166 | 6.250648 | 1.396807
61.1306 | 12.7833 | 12.64206 | 4.981994 | 0.1412421 | 6.262619 | 1.397445
61.1406 | 12.8996 | 12.65747 | 4.98491 | 0.2421287 | 6.274475 | 1.398087
61.1506 | 13.0111 | 12.67278 | 4.98783 | 0.3383234 | 6.286215 | 1.398732
61.1606 | 13.1737 | 12.68797 | 4.990755 | 0.4857293 | 6.297837 | 1.399379
61.1706 | 13.3193 | 12.70305 | 4.993685 | 0.6162482 | 6.309337 | 1.40003
61.1806 | 13.4522 | 12.71802 | 4.996619 | 0.7341811 | 6.320717 | 1.400683
61.1905 | 13.6316 | 12.73272 | 4.999529 | 0.8988779 | 6.331862 | 1.401331
61.2005 | 13.7698 | 12.74746 | 5.002473 | 1.022344 | 6.342994 | 1.401989
61.2105 | 13.9404 | 12.76207 | 5.005422 | 1.178331 | 6.354 | 1.402648
61.2205 | 14.1243 | 12.77656 | 5.008375 | 1.347739 | 6.364878 | 1.403309
61.2305 | 14.3116 | 12.79093 | 5.011333 | 1.520672 | 6.375625 | 1.403971
61.2405 | 14.4692 | 12.80517 | 5.014296 | 1.664028 | 6.386242 | 1.404634
61.2505 | 14.6741 | 12.81929 | 5.017263 | 1.854814 | 6.396724 | 1.405299
61.2605 | 14.8924 | 12.83327 | 5.020236 | 2.059129 | 6.407072 | 1.405964
61.2705 | 15.0906 | 12.84713 | 5.023213 | 2.243474 | 6.417284 | 1.406629
61.2805 | 15.324 | 12.86085 | 5.026194 | 2.463153 | 6.427358 | 1.407295
61.2905 | 15.516 | 12.87443 | 5.02918 | 2.641566 | 6.437292 | 1.407961
61.3005 | 15.7522 | 12.88788 | 5.032171 | 2.864316 | 6.447086 | 1.408626
61.3105 | 15.9919 | 12.9012 | 5.035167 | 3.090705 | 6.456737 | 1.409292
61.3205 | 16.2441 | 12.91437 | 5.038167 | 3.329733 | 6.466243 | 1.409956
61.3305 | 16.4805 | 12.9274 | 5.041172 | 3.553103 | 6.475605 | 1.41062
61.3405 | 16.7273 | 12.94028 | 5.044182 | 3.787017 | 6.48482 | 1.411282
61.3505 | 16.987 | 12.95302 | 5.047196 | 4.033976 | 6.493885 | 1.411943
61.3605 | 17.288 | 12.96562 | 5.050214 | 4.322382 | 6.502802 | 1.412602
61.3705 | 17.5387 | 12.97806 | 5.053238 | 4.560636 | 6.511566 | 1.41326
61.3805 | 17.8248 | 12.99036 | 5.056266 | 4.83444 | 6.520179 | 1.413915
61.3905 | 18.1066 | 13.0025 | 5.059298 | 5.104097 | 6.528636 | 1.414568
61.4005 | 18.4051 | 13.01449 | 5.062336 | 5.390607 | 6.536939 | 1.415219
61.4105 | 18.7166 | 13.02633 | 5.065377 | 5.690272 | 6.545085 | 1.415866
61.4205 | 19.0269 | 13.03801 | 5.068424 | 5.988894 | 6.553072 | 1.416511
61.4305 | 19.326 | 13.04953 | 5.071474 | 6.276473 | 6.5609 | 1.417152
61.4405 | 19.6542 | 13.06089 | 5.07453 | 6.593313 | 6.568568 | 1.417789
61.4505 | 19.962 | 13.07209 | 5.07759 | 6.889913 | 6.576074 | 1.418423
61.4605 | 20.3116 | 13.08312 | 5.080654 | 7.228477 | 6.583416 | 1.419053
61.4705 | 20.5953 | 13.094 | 5.083723 | 7.501305 | 6.590594 | 1.419678
61.4805 | 20.9315 | 13.1047 | 5.086797 | 7.826798 | 6.597606 | 1.420299
61.4905 | 21.273 | 13.11524 | 5.089875 | 8.157757 | 6.604452 | 1.420915
61.5005 | 21.6105 | 13.12561 | 5.092958 | 8.484886 | 6.61113 | 1.421526
61.5105 | 21.911 | 13.13582 | 5.096045 | 8.775183 | 6.617639 | 1.422132
61.5205 | 22.2555 | 13.14585 | 5.099136 | 9.109653 | 6.623978 | 1.422733
61.5305 | 22.5835 | 13.15571 | 5.102233 | 9.427794 | 6.630146 | 1.423327
61.5405 | 22.9263 | 13.16539 | 5.105333 | 9.76091 | 6.636141 | 1.423916
61.5505 | 23.2377 | 13.1749 | 5.108438 | 10.0628 | 6.641964 | 1.424498
61.5605 | 23.5492 | 13.18423 | 5.111548 | 10.36497 | 6.647613 | 1.425074
61.5705 | 23.9117 | 13.19339 | 5.114662 | 10.71831 | 6.653086 | 1.425643
61.5805 | 24.2329 | 13.20237 | 5.11778 | 11.03053 | 6.658384 | 1.426205
61.5905 | 24.5011 | 13.21117 | 5.120903 | 11.28993 | 6.663505 | 1.42676
61.6005 | 24.8148 | 13.21979 | 5.12403 | 11.59501 | 6.668449 | 1.427308
61.6105 | 25.114 | 13.22822 | 5.127162 | 11.88578 | 6.673213 | 1.427848
61.6205 | 25.3792 | 13.23648 | 5.130298 | 12.14272 | 6.6778 | 1.42838
61.6305 | 25.6705 | 13.24455 | 5.133439 | 12.42595 | 6.682205 | 1.428904
61.6405 | 25.9626 | 13.25243 | 5.136584 | 12.71017 | 6.686429 | 1.429419
61.6505 | 26.1689 | 13.26013 | 5.139733 | 12.90877 | 6.690473 | 1.429926
61.6605 | 26.4219 | 13.26765 | 5.142887 | 13.15425 | 6.694335 | 1.430424
61.6705 | 26.6553 | 13.27497 | 5.146045 | 13.38033 | 6.698014 | 1.430913
61.6805 | 26.8727 | 13.28211 | 5.149208 | 13.59059 | 6.70151 | 1.431393
61.6905 | 27.0831 | 13.28906 | 5.152374 | 13.79404 | 6.704822 | 1.431863
61.7005 | 27.2902 | 13.29582 | 5.155546 | 13.99438 | 6.707949 | 1.432323
61.7105 | 27.4155 | 13.30239 | 5.158721 | 14.11311 | 6.710891 | 1.432773
61.7205 | 27.6257 | 13.30876 | 5.161901 | 14.31694 | 6.713649 | 1.433213
61.7305 | 27.7865 | 13.31495 | 5.165085 | 14.47155 | 6.71622 | 1.433643
61.7405 | 27.869 | 13.32094 | 5.168274 | 14.54806 | 6.718605 | 1.434062
61.7505 | 27.9926 | 13.32674 | 5.171467 | 14.66586 | 6.720804 | 1.43447
61.7605 | 28.1 | 13.33235 | 5.174664 | 14.76765 | 6.722815 | 1.434867
61.7704 | 28.1442 | 13.3377 | 5.177833 | 14.8065 | 6.724622 | 1.435248
61.7804 | 28.2273 | 13.34292 | 5.181039 | 14.88438 | 6.726262 | 1.435622
61.7904 | 28.2861 | 13.34795 | 5.184249 | 14.93815 | 6.727712 | 1.435985
61.8004 | 28.278 | 13.35277 | 5.187463 | 14.92523 | 6.728976 | 1.436335
61.8104 | 28.283 | 13.35741 | 5.190682 | 14.92559 | 6.730052 | 1.436673
61.8204 | 28.2855 | 13.36184 | 5.193905 | 14.92366 | 6.73094 | 1.436999
61.8304 | 28.2321 | 13.36608 | 5.197132 | 14.86602 | 6.731639 | 1.437312
61.8404 | 28.1978 | 13.37013 | 5.200363 | 14.82767 | 6.73215 | 1.437612
61.8504 | 28.1714 | 13.37397 | 5.203599 | 14.79743 | 6.732472 | 1.437899
61.8604 | 28.0499 | 13.37762 | 5.206839 | 14.67228 | 6.732608 | 1.438173
61.8704 | 27.9678 | 13.38107 | 5.210083 | 14.58673 | 6.732554 | 1.438434
61.8804 | 27.8845 | 13.38432 | 5.213331 | 14.50018 | 6.732312 | 1.438681
61.8904 | 27.7312 | 13.38738 | 5.216583 | 14.34382 | 6.731882 | 1.438914
61.9004 | 27.594 | 13.39024 | 5.21984 | 14.20376 | 6.731265 | 1.439134
61.9104 | 27.4854 | 13.3929 | 5.223101 | 14.0925 | 6.73046 | 1.439339
61.9204 | 27.2775 | 13.39536 | 5.226366 | 13.88214 | 6.729467 | 1.439529
61.9304 | 27.0903 | 13.39763 | 5.229635 | 13.69267 | 6.728287 | 1.439705
61.9404 | 26.9441 | 13.3997 | 5.232908 | 13.5444 | 6.726921 | 1.439867
61.9504 | 26.7218 | 13.40157 | 5.236186 | 13.32023 | 6.725368 | 1.440013
61.9604 | 26.4724 | 13.40324 | 5.239467 | 13.06916 | 6.72363 | 1.440145
61.9704 | 26.2942 | 13.40472 | 5.242753 | 12.88948 | 6.721706 | 1.440261
61.9804 | 26.0775 | 13.406 | 5.246043 | 12.6715 | 6.719595 | 1.440362
61.9904 | 25.8073 | 13.40708 | 5.249337 | 12.40022 | 6.7173 | 1.440447
62.0004 | 25.58 | 13.40797 | 5.252635 | 12.17203 | 6.714822 | 1.440517
62.0104 | 25.3362 | 13.40867 | 5.255937 | 11.92753 | 6.712159 | 1.44057
62.0204 | 25.0873 | 13.40917 | 5.259244 | 11.67813 | 6.709314 | 1.440608
62.0304 | 24.8066 | 13.40947 | 5.262554 | 11.39713 | 6.706285 | 1.44063
62.0404 | 24.5677 | 13.40958 | 5.265869 | 11.15812 | 6.703074 | 1.440635
62.0504 | 24.2943 | 13.40949 | 5.269187 | 10.88481 | 6.699683 | 1.440623
62.0604 | 24.0208 | 13.40922 | 5.27251 | 10.61158 | 6.696111 | 1.440595
62.0704 | 23.7535 | 13.40875 | 5.275836 | 10.34475 | 6.692359 | 1.440551
62.0804 | 23.4939 | 13.40808 | 5.279167 | 10.08582 | 6.688428 | 1.440489
62.0904 | 23.2266 | 13.40723 | 5.282502 | 9.81937 | 6.684317 | 1.440411
62.1004 | 22.916 | 13.40619 | 5.285841 | 9.509814 | 6.68003 | 1.440315
62.1104 | 22.6759 | 13.40495 | 5.289184 | 9.270947 | 6.675567 | 1.440202
62.1204 | 22.4211 | 13.40353 | 5.292531 | 9.01757 | 6.670928 | 1.440072
62.1304 | 22.1336 | 13.40192 | 5.295881 | 8.731681 | 6.666114 | 1.439924
62.1404 | 21.885 | 13.40012 | 5.299236 | 8.484879 | 6.661126 | 1.439759
62.1504 | 21.6149 | 13.39814 | 5.302595 | 8.216763 | 6.655966 | 1.439576
62.1604 | 21.3654 | 13.39597 | 5.305958 | 7.969434 | 6.650633 | 1.439375
62.1704 | 21.1204 | 13.39361 | 5.309325 | 7.72679 | 6.645129 | 1.439156
62.1804 | 20.8555 | 13.39107 | 5.312696 | 7.464429 | 6.639456 | 1.438919
62.1904 | 20.6214 | 13.38835 | 5.31607 | 7.233052 | 6.633613 | 1.438665
62.2004 | 20.3907 | 13.38545 | 5.319449 | 7.005255 | 6.627604 | 1.438392
62.2104 | 20.1552 | 13.38236 | 5.322832 | 6.772839 | 6.621428 | 1.438101
62.2204 | 19.9125 | 13.3791 | 5.326218 | 6.533404 | 6.615086 | 1.437791
62.2304 | 19.6995 | 13.37565 | 5.329609 | 6.323847 | 6.608581 | 1.437464
62.2404 | 19.4737 | 13.37203 | 5.333003 | 6.101667 | 6.601912 | 1.437117
62.2504 | 19.2635 | 13.36824 | 5.336402 | 5.895264 | 6.595082 | 1.436753
62.2604 | 19.0557 | 13.36426 | 5.339804 | 5.691436 | 6.588091 | 1.43637
62.2704 | 18.8585 | 13.36012 | 5.34321 | 5.498381 | 6.580941 | 1.435968
62.2804 | 18.6703 | 13.3558 | 5.34662 | 5.314499 | 6.573634 | 1.435547
62.2904 | 18.4757 | 13.35131 | 5.350034 | 5.124389 | 6.56617 | 1.435108
62.3004 | 18.2984 | 13.34665 | 5.353451 | 4.951748 | 6.55855 | 1.43465
62.3104 | 18.1092 | 13.34182 | 5.356873 | 4.767377 | 6.550777 | 1.434173
62.3204 | 17.9244 | 13.33683 | 5.360299 | 4.587572 | 6.542851 | 1.433678
62.3304 | 17.7831 | 13.33167 | 5.363728 | 4.451433 | 6.534776 | 1.433163
62.3404 | 17.6037 | 13.32634 | 5.367161 | 4.27736 | 6.526549 | 1.43263
62.3504 | 17.4459 | 13.32085 | 5.370598 | 4.12505 | 6.518175 | 1.432078
62.3603 | 17.3037 | 13.31526 | 5.374004 | 3.988442 | 6.509742 | 1.431513
62.3703 | 17.154 | 13.30945 | 5.377449 | 3.844552 | 6.501077 | 1.430923
62.3803 | 17.0058 | 13.30348 | 5.380897 | 3.70232 | 6.492269 | 1.430314
62.3903 | 16.8792 | 13.29735 | 5.384349 | 3.581846 | 6.483318 | 1.429687
62.4003 | 16.7246 | 13.29107 | 5.387805 | 3.433528 | 6.474227 | 1.42904
62.4103 | 16.6156 | 13.28464 | 5.391265 | 3.330964 | 6.464997 | 1.428375
62.4203 | 16.4876 | 13.27805 | 5.394728 | 3.209553 | 6.455628 | 1.42769
62.4303 | 16.3614 | 13.27131 | 5.398195 | 3.090093 | 6.446125 | 1.426987
62.4403 | 16.257 | 13.26442 | 5.401666 | 2.992582 | 6.436487 | 1.426265
62.4503 | 16.1462 | 13.25738 | 5.405141 | 2.88882 | 6.426715 | 1.425524
62.4603 | 16.0144 | 13.2502 | 5.408619 | 2.764203 | 6.416813 | 1.424765
62.4703 | 15.9211 | 13.24287 | 5.412101 | 2.678231 | 6.406782 | 1.423986
62.4803 | 15.8359 | 13.2354 | 5.415587 | 2.600502 | 6.396622 | 1.423189
62.4903 | 15.7068 | 13.22779 | 5.419077 | 2.479014 | 6.386336 | 1.422373
62.5003 | 15.6334 | 13.22003 | 5.42257 | 2.413367 | 6.375925 | 1.421538
62.5103 | 15.5505 | 13.21214 | 5.426067 | 2.338356 | 6.365392 | 1.420685
62.5203 | 15.4386 | 13.20412 | 5.429568 | 2.234482 | 6.354737 | 1.419814
62.5303 | 15.3593 | 13.19596 | 5.433072 | 2.163342 | 6.343963 | 1.418924
62.5403 | 15.2724 | 13.18767 | 5.43658 | 2.084735 | 6.33307 | 1.418015
62.5503 | 15.1891 | 13.17924 | 5.440091 | 2.009858 | 6.322062 | 1.417088
62.5603 | 15.1097 | 13.17069 | 5.443607 | 1.939011 | 6.310939 | 1.416143
62.5703 | 15.0345 | 13.16201 | 5.447125 | 1.872491 | 6.299704 | 1.41518
62.5803 | 14.9596 | 13.1532 | 5.450648 | 1.806396 | 6.288358 | 1.414198
62.5903 | 14.8873 | 13.14427 | 5.454174 | 1.743026 | 6.276901 | 1.413199
62.6003 | 14.8117 | 13.13522 | 5.457704 | 1.676477 | 6.265338 | 1.412182
62.6103 | 14.7394 | 13.12605 | 5.461237 | 1.613349 | 6.253668 | 1.411146
62.6203 | 14.6764 | 13.11676 | 5.464774 | 1.559638 | 6.241895 | 1.410093
62.6303 | 14.5947 | 13.10736 | 5.468314 | 1.487345 | 6.230018 | 1.409022
62.6403 | 14.5425 | 13.09783 | 5.471858 | 1.444666 | 6.218042 | 1.407934
62.6503 | 14.4765 | 13.0882 | 5.475406 | 1.388299 | 6.205967 | 1.406828
62.6603 | 14.4044 | 13.07846 | 5.478957 | 1.325944 | 6.193794 | 1.405705
62.6703 | 14.3498 | 13.0686 | 5.482512 | 1.281197 | 6.181526 | 1.404565
62.6803 | 14.2878 | 13.05864 | 5.48607 | 1.229158 | 6.169164 | 1.403408
62.6903 | 14.2196 | 13.04858 | 5.489632 | 1.171024 | 6.156711 | 1.402233
62.7003 | 14.1673 | 13.03841 | 5.493197 | 1.128894 | 6.144167 | 1.401042
62.7103 | 14.1038 | 13.02813 | 5.496766 | 1.075665 | 6.131535 | 1.399834
62.7203 | 14.0625 | 13.01776 | 5.500339 | 1.044736 | 6.118816 | 1.398609
62.7303 | 14.0088 | 13.00729 | 5.503914 | 1.001506 | 6.106012 | 1.397368
62.7403 | 13.9277 | 12.99673 | 5.507494 | 0.9309699 | 6.093126 | 1.396111
62.7503 | 13.8933 | 12.98607 | 5.511077 | 0.9072293 | 6.080157 | 1.394837
62.7603 | 13.8345 | 12.97532 | 5.514663 | 0.8591813 | 6.067109 | 1.393547
62.7703 | 13.7908 | 12.96448 | 5.518253 | 0.8263235 | 6.053982 | 1.392242
62.7803 | 13.7438 | 12.95355 | 5.521846 | 0.7902537 | 6.04078 | 1.39092
62.7903 | 13.6811 | 12.94253 | 5.525442 | 0.7385713 | 6.027503 | 1.389583
62.8003 | 13.6413 | 12.93143 | 5.529043 | 0.7098737 | 6.014153 | 1.388231
62.8103 | 13.5911 | 12.92024 | 5.532646 | 0.670859 | 6.000732 | 1.386863
62.8203 | 13.5441 | 12.90897 | 5.536253 | 0.6351254 | 5.987242 | 1.38548
62.8303 | 13.5019 | 12.89763 | 5.539863 | 0.6042709 | 5.973684 | 1.384082
62.8403 | 13.4409 | 12.88621 | 5.543477 | 0.5546943 | 5.960059 | 1.382669
62.8503 | 13.4157 | 12.87471 | 5.547094 | 0.5409928 | 5.946371 | 1.381242
62.8603 | 13.3729 | 12.86314 | 5.550715 | 0.5097647 | 5.93262 | 1.3798
62.8703 | 13.32 | 12.85149 | 5.554338 | 0.4685098 | 5.918807 | 1.378344
62.8803 | 13.3065 | 12.83978 | 5.557966 | 0.466724 | 5.904936 | 1.376874
62.8903 | 13.222 | 12.82799 | 5.561596 | 0.394007 | 5.891007 | 1.37539
62.9003 | 13.2148 | 12.81614 | 5.56523 | 0.3986559 | 5.877022 | 1.373892
62.9103 | 13.161 | 12.80423 | 5.568867 | 0.3567698 | 5.862982 | 1.372381
62.9203 | 13.1262 | 12.79225 | 5.572508 | 0.3339461 | 5.84889 | 1.370856
62.9303 | 13.0985 | 12.78022 | 5.576152 | 0.3182842 | 5.834746 | 1.369318
62.9402 | 13.0426 | 12.76824 | 5.579763 | 0.2743632 | 5.820692 | 1.367782
62.9502 | 13.019 | 12.75608 | 5.583413 | 0.2629168 | 5.806452 | 1.366218
62.9602 | 12.9716 | 12.74387 | 5.587067 | 0.2277265 | 5.792165 | 1.364642
62.9702 | 12.9434 | 12.73161 | 5.590724 | 0.2117898 | 5.777833 | 1.363053
62.9802 | 12.9077 | 12.71929 | 5.594384 | 0.1884057 | 5.763458 | 1.361452
62.9902 | 12.8486 | 12.70693 | 5.598048 | 0.1416719 | 5.749042 | 1.359839
63.0002 | 12.849 | 12.69451 | 5.601715 | 0.1544867 | 5.734585 | 1.358213
63.0102 | 12.7952 | 12.68205 | 5.605385 | 0.1131487 | 5.72009 | 1.356577
63.0202 | 12.765 | 12.66954 | 5.609058 | 0.09545589 | 5.705557 | 1.354929
63.0302 | 12.7322 | 12.65699 | 5.612735 | 0.07520683 | 5.690989 | 1.353269
63.0402 | 12.6951 | 12.6444 | 5.616415 | 0.0506991 | 5.676388 | 1.351599
63.0502 | 12.6607 | 12.63177 | 5.620098 | 0.02893206 | 5.661753 | 1.349917
63.0602 | 12.6233 | 12.6191 | 5.623784 | 0.004203177 | 5.647088 | 1.348225
63.0702 | 12.6013 | 12.60639 | 5.627473 | -0.005088455 | 5.632392 | 1.346523
63.0802 | 12.539 | 12.59365 | 5.631166 | -0.05464509 | 5.617669 | 1.34481
63.0902 | 12.5414 | 12.58087 | 5.634861 | -0.03946819 | 5.602919 | 1.343088
63.1002 | 12.499 | 12.56806 | 5.63856 | -0.06905932 | 5.588144 | 1.341355
63.1102 | 12.4496 | 12.55522 | 5.642262 | -0.1056198 | 5.573344 | 1.339613
63.1202 | 12.4296 | 12.54235 | 5.645968 | -0.1127515 | 5.558522 | 1.337862
63.1302 | 12.388 | 12.52946 | 5.649676 | -0.1414563 | 5.543679 | 1.336101
63.1402 | 12.3692 | 12.51654 | 5.653387 | -0.1473357 | 5.528817 | 1.334331
63.1502 | 12.3194 | 12.50359 | 5.657102 | -0.1841906 | 5.513936 | 1.332553
63.1602 | 12.3052 | 12.49062 | 5.66082 | -0.1854229 | 5.499037 | 1.330766
63.1702 | 12.2647 | 12.47763 | 5.664541 | -0.2129338 | 5.484122 | 1.328971
63.1802 | 12.2318 | 12.46463 | 5.668265 | -0.2328266 | 5.469195 | 1.327167
63.1902 | 12.2007 | 12.4516 | 5.671992 | -0.2509 | 5.454252 | 1.325356
63.2002 | 12.1772 | 12.43856 | 5.675722 | -0.2613575 | 5.439299 | 1.323537
63.2102 | 12.1504 | 12.4255 | 5.679455 | -0.2751004 | 5.424335 | 1.321711
63.2202 | 12.1041 | 12.41243 | 5.683191 | -0.3083295 | 5.409362 | 1.319877
63.2302 | 12.0964 | 12.39935 | 5.68693 | -0.3029461 | 5.39438 | 1.318036
63.2402 | 12.0417 | 12.38625 | 5.690672 | -0.3445524 | 5.379391 | 1.316189
63.2502 | 12.0261 | 12.37315 | 5.694418 | -0.3470495 | 5.364397 | 1.314334
63.2602 | 11.9988 | 12.36004 | 5.698166 | -0.3612385 | 5.349399 | 1.312474
63.2702 | 11.9618 | 12.34692 | 5.701917 | -0.3851209 | 5.334397 | 1.310607
63.2802 | 11.9229 | 12.3338 | 5.705672 | -0.4108986 | 5.319393 | 1.308734
63.2902 | 11.9208 | 12.32067 | 5.709429 | -0.3998723 | 5.304388 | 1.306856
63.3002 | 11.8812 | 12.30754 | 5.713189 | -0.4263435 | 5.289383 | 1.304972
63.3102 | 11.8418 | 12.29441 | 5.716953 | -0.4526134 | 5.274379 | 1.303082
63.3202 | 11.8383 | 12.28128 | 5.720719 | -0.4429843 | 5.259378 | 1.301187
63.3302 | 11.786 | 12.26816 | 5.724488 | -0.482156 | 5.24438 | 1.299288
63.3402 | 11.7674 | 12.25503 | 5.72826 | -0.4876307 | 5.229387 | 1.297384
63.3502 | 11.7306 | 12.24191 | 5.732035 | -0.5113096 | 5.2144 | 1.295475
63.3602 | 11.7133 | 12.22879 | 5.735813 | -0.5154935 | 5.199418 | 1.293562
63.3702 | 11.6723 | 12.21568 | 5.739594 | -0.5433841 | 5.184445 | 1.291645
63.3802 | 11.6512 | 12.20258 | 5.743378 | -0.5513826 | 5.169481 | 1.289724
63.3902 | 11.6226 | 12.18949 | 5.747165 | -0.5668899 | 5.154526 | 1.287799
63.4002 | 11.5962 | 12.17641 | 5.750954 | -0.5802071 | 5.139582 | 1.285871
63.4102 | 11.5527 | 12.16334 | 5.754747 | -0.6106358 | 5.12465 | 1.283939
63.4202 | 11.5511 | 12.15028 | 5.758542 | -0.5991771 | 5.10973 | 1.282005
63.4302 | 11.5021 | 12.13723 | 5.76234 | -0.6351315 | 5.094824 | 1.280067
63.4402 | 11.4767 | 12.1242 | 5.766141 | -0.6475008 | 5.079932 | 1.278127
63.4502 | 11.4598 | 12.11119 | 5.769945 | -0.6513863 | 5.065056 | 1.276185
63.4602 | 11.4287 | 12.09819 | 5.773752 | -0.6694885 | 5.050196 | 1.27424
63.4702 | 11.4011 | 12.08521 | 5.777562 | -0.6841083 | 5.035353 | 1.272293
63.4802 | 11.3636 | 12.07225 | 5.781374 | -0.7086479 | 5.020529 | 1.270344
63.4902 | 11.3404 | 12.05931 | 5.785189 | -0.718907 | 5.005724 | 1.268394
63.5002 | 11.316 | 12.04639 | 5.789007 | -0.7303876 | 4.990938 | 1.266442
63.5102 | 11.2848 | 12.03349 | 5.792828 | -0.7486895 | 4.976172 | 1.264489
63.5202 | 11.2601 | 12.02062 | 5.796652 | -0.7605153 | 4.961429 | 1.262535
63.5301 | 11.2289 | 12.0079 | 5.80044 | -0.7789974 | 4.946859 | 1.260599
63.5401 | 11.1968 | 11.99507 | 5.804269 | -0.7982722 | 4.93216 | 1.258643
63.5501 | 11.1797 | 11.98227 | 5.808101 | -0.8025725 | 4.917485 | 1.256687
63.5601 | 11.133 | 11.9695 | 5.811935 | -0.8365001 | 4.902835 | 1.25473
63.5701 | 11.1226 | 11.95676 | 5.815772 | -0.8341559 | 4.88821 | 1.252773
63.5801 | 11.093 | 11.94404 | 5.819612 | -0.8510396 | 4.873611 | 1.250816
63.5901 | 11.0541 | 11.93135 | 5.823455 | -0.8772533 | 4.859039 | 1.24886
63.6001 | 11.0452 | 11.9187 | 5.827301 | -0.8734977 | 4.844494 | 1.246903
63.6101 | 11.0067 | 11.90607 | 5.831149 | -0.8993734 | 4.829977 | 1.244947
63.6201 | 10.9784 | 11.89348 | 5.834999 | -0.9150816 | 4.81549 | 1.242992
63.6301 | 10.9557 | 11.88092 | 5.838853 | -0.9252222 | 4.801031 | 1.241038
63.6401 | 10.9285 | 11.8684 | 5.842709 | -0.9398973 | 4.786604 | 1.239085
63.6501 | 10.9005 | 11.85591 | 5.846568 | -0.9554065 | 4.772206 | 1.237133
63.6601 | 10.88 | 11.84345 | 5.850429 | -0.9634521 | 4.75784 | 1.235183
63.6701 | 10.8567 | 11.83103 | 5.854293 | -0.9743337 | 4.743507 | 1.233234
63.6801 | 10.8266 | 11.81865 | 5.85816 | -0.9920518 | 4.729205 | 1.231287
63.6901 | 10.794 | 11.80631 | 5.862029 | -1.012309 | 4.714938 | 1.229341
63.7001 | 10.7891 | 11.794 | 5.865901 | -1.004903 | 4.700704 | 1.227399
63.7101 | 10.7429 | 11.78174 | 5.869776 | -1.038838 | 4.686504 | 1.225458
63.7201 | 10.7308 | 11.76951 | 5.873653 | -1.038711 | 4.672339 | 1.223519
63.7301 | 10.7069 | 11.75733 | 5.877532 | -1.050425 | 4.65821 | 1.221583
63.7401 | 10.693 | 11.74518 | 5.881415 | -1.052181 | 4.644117 | 1.21965
63.7501 | 10.658 | 11.73308 | 5.885299 | -1.075079 | 4.63006 | 1.217719
63.7601 | 10.6499 | 11.72102 | 5.889187 | -1.071119 | 4.61604 | 1.215792
63.7701 | 10.6256 | 11.709 | 5.893077 | -1.083402 | 4.602058 | 1.213868
63.7801 | 10.596 | 11.69703 | 5.896969 | -1.10103 | 4.588114 | 1.211947
63.7901 | 10.5807 | 11.6851 | 5.900864 | -1.104403 | 4.574209 | 1.21003
63.8001 | 10.5663 | 11.67322 | 5.904761 | -1.10692 | 4.560342 | 1.208116
63.8101 | 10.5392 | 11.66138 | 5.908661 | -1.122182 | 4.546514 | 1.206206
63.8201 | 10.5262 | 11.64959 | 5.912564 | -1.123391 | 4.532727 | 1.2043
63.8301 | 10.5043 | 11.63785 | 5.916469 | -1.133546 | 4.51898 | 1.202398
63.8401 | 10.4866 | 11.62615 | 5.920376 | -1.13955 | 4.505274 | 1.2005
63.8501 | 10.4566 | 11.6145 | 5.924286 | -1.1579 | 4.491608 | 1.198606
63.8601 | 10.46 | 11.6029 | 5.928198 | -1.142899 | 4.477984 | 1.196717
63.8701 | 10.4247 | 11.59135 | 5.932113 | -1.166647 | 4.464402 | 1.194832
63.8801 | 10.4086 | 11.57984 | 5.93603 | -1.171244 | 4.450862 | 1.192952
63.8901 | 10.3995 | 11.56839 | 5.93995 | -1.168892 | 4.437365 | 1.191076
63.9001 | 10.3781 | 11.55699 | 5.943872 | -1.178889 | 4.423911 | 1.189206
63.9101 | 10.3528 | 11.54564 | 5.947796 | -1.192838 | 4.4105 | 1.187341
63.9201 | 10.3421 | 11.53434 | 5.951723 | -1.192238 | 4.397133 | 1.185481
63.9301 | 10.326 | 11.52309 | 5.955652 | -1.197089 | 4.38381 | 1.183626
63.9401 | 10.2923 | 11.51189 | 5.959584 | -1.219592 | 4.370531 | 1.181777
63.9501 | 10.2919 | 11.50075 | 5.963518 | -1.208848 | 4.357297 | 1.179933
63.9601 | 10.265 | 11.48966 | 5.967454 | -1.224658 | 4.344108 | 1.178095
63.9701 | 10.2522 | 11.47862 | 5.971393 | -1.22642 | 4.330964 | 1.176263
63.9801 | 10.2208 | 11.46764 | 5.975334 | -1.246836 | 4.317866 | 1.174436
63.9901 | 10.2152 | 11.45671 | 5.979277 | -1.241506 | 4.304813 | 1.172615
64.0001 | 10.187 | 11.44583 | 5.983223 | -1.25883 | 4.291806 | 1.170801
64.0101 | 10.1708 | 11.43501 | 5.987171 | -1.264209 | 4.278846 | 1.168992
64.0201 | 10.1531 | 11.42424 | 5.991121 | -1.271144 | 4.265932 | 1.16719
64.0301 | 10.1413 | 11.41353 | 5.995074 | -1.272234 | 4.253065 | 1.165395
64.0401 | 10.1119 | 11.40288 | 5.999028 | -1.290979 | 4.240245 | 1.163606
64.0501 | 10.1015 | 11.39228 | 6.002986 | -1.290781 | 4.227473 | 1.161823
64.0601 | 10.0838 | 11.38174 | 6.006945 | -1.29794 | 4.214748 | 1.160047
64.0701 | 10.0494 | 11.37125 | 6.010906 | -1.321854 | 4.20207 | 1.158278
64.0801 | 10.0481 | 11.36083 | 6.01487 | -1.312726 | 4.18944 | 1.156516
64.0901 | 10.0235 | 11.35045 | 6.018836 | -1.326955 | 4.176858 | 1.15476
64.1001 | 10.0059 | 11.34014 | 6.022805 | -1.334242 | 4.164325 | 1.153012
64.11 | 9.9845 | 11.32998 | 6.026735 | -1.345485 | 4.151961 | 1.151288
64.12 | 9.977 | 11.31979 | 6.030708 | -1.342786 | 4.139525 | 1.149554
64.13 | 9.9468 | 11.30965 | 6.034683 | -1.362846 | 4.127136 | 1.147827
64.14 | 9.925 | 11.29956 | 6.03866 | -1.374565 | 4.114798 | 1.146107
64.15 | 9.9191 | 11.28954 | 6.042639 | -1.370442 | 4.102507 | 1.144395
64.16 | 9.9078 | 11.27958 | 6.046621 | -1.371778 | 4.090266 | 1.142691
64.17 | 9.8776 | 11.26967 | 6.050604 | -1.392073 | 4.078075 | 1.140994
64.18 | 9.8666 | 11.25983 | 6.05459 | -1.393227 | 4.065933 | 1.139305
64.19 | 9.8497 | 11.25004 | 6.058578 | -1.40034 | 4.05384 | 1.137623
64.2 | 9.8335 | 11.24031 | 6.062567 | -1.406814 | 4.041797 | 1.135949
64.21 | 9.81 | 11.23065 | 6.066559 | -1.420647 | 4.029804 | 1.134284
64.22 | 9.8035 | 11.22104 | 6.070554 | -1.41754 | 4.017861 | 1.132625
64.23 | 9.7839 | 11.21149 | 6.07455 | -1.427593 | 4.005968 | 1.130976
64.24 | 9.7691 | 11.20201 | 6.078548 | -1.432907 | 3.994125 | 1.129334
64.25 | 9.7507 | 11.19258 | 6.082548 | -1.441881 | 3.982332 | 1.1277
64.26 | 9.7338 | 11.18322 | 6.086551 | -1.449416 | 3.97059 | 1.126074
64.27 | 9.7151 | 11.17391 | 6.090555 | -1.458811 | 3.958898 | 1.124457
64.28 | 9.7037 | 11.16467 | 6.094562 | -1.460966 | 3.947256 | 1.122848
64.29 | 9.6875 | 11.15548 | 6.09857 | -1.467983 | 3.935665 | 1.121248
64.3 | 9.668 | 11.14636 | 6.102581 | -1.478361 | 3.924125 | 1.119655
64.31 | 9.6514 | 11.1373 | 6.106594 | -1.4859 | 3.912635 | 1.118072
64.32 | 9.6447 | 11.1283 | 6.110608 | -1.4836 | 3.901195 | 1.116496
64.33 | 9.6136 | 11.11936 | 6.114625 | -1.505761 | 3.889807 | 1.11493
64.34 | 9.6102 | 11.11048 | 6.118643 | -1.500284 | 3.878469 | 1.113371
64.35 | 9.5908 | 11.10167 | 6.122664 | -1.510867 | 3.867181 | 1.111822
64.36 | 9.5754 | 11.09291 | 6.126686 | -1.517513 | 3.855945 | 1.110281
64.37 | 9.5448 | 11.08422 | 6.130711 | -1.53942 | 3.84476 | 1.108749
64.38 | 9.5466 | 11.07559 | 6.134737 | -1.528988 | 3.833625 | 1.107226
64.39 | 9.52 | 11.06702 | 6.138766 | -1.547018 | 3.822541 | 1.105711
64.4 | 9.5082 | 11.05851 | 6.142796 | -1.55031 | 3.811508 | 1.104206
64.41 | 9.4808 | 11.05006 | 6.146828 | -1.569263 | 3.800525 | 1.102709
64.42 | 9.4829 | 11.04168 | 6.150862 | -1.558778 | 3.789594 | 1.101221
64.43 | 9.455 | 11.03335 | 6.154898 | -1.578355 | 3.778714 | 1.099743
64.44 | 9.4477 | 11.02509 | 6.158936 | -1.577393 | 3.767884 | 1.098273
64.45 | 9.4217 | 11.01689 | 6.162975 | -1.595193 | 3.757106 | 1.096812
64.46 | 9.4244 | 11.00876 | 6.167017 | -1.584355 | 3.746378 | 1.09536
64.47 | 9.3949 | 11.00068 | 6.17106 | -1.605779 | 3.735701 | 1.093918
64.48 | 9.3949 | 10.99266 | 6.175106 | -1.597764 | 3.725074 | 1.092484
64.49 | 9.3662 | 10.98471 | 6.179153 | -1.618512 | 3.714499 | 1.09106
64.5 | 9.3673 | 10.97682 | 6.183202 | -1.609521 | 3.703974 | 1.089645
64.51 | 9.3436 | 10.96899 | 6.187252 | -1.625391 | 3.6935 | 1.088239
64.52 | 9.3316 | 10.96122 | 6.191305 | -1.629624 | 3.683077 | 1.086842
64.53 | 9.3226 | 10.95352 | 6.195359 | -1.630918 | 3.672704 | 1.085454
64.54 | 9.3078 | 10.94587 | 6.199415 | -1.638073 | 3.662382 | 1.084076
64.55 | 9.2943 | 10.93829 | 6.203473 | -1.64399 | 3.65211 | 1.082707
64.56 | 9.2843 | 10.93077 | 6.207533 | -1.646469 | 3.641889 | 1.081347
64.57 | 9.2782 | 10.92331 | 6.211594 | -1.64511 | 3.631718 | 1.079997
64.58 | 9.2594 | 10.91591 | 6.215657 | -1.656511 | 3.621598 | 1.078656
64.59 | 9.2618 | 10.90857 | 6.219722 | -1.646774 | 3.611528 | 1.077324
64.6 | 9.2383 | 10.9013 | 6.223789 | -1.662999 | 3.601509 | 1.076002
64.61 | 9.2442 | 10.89408 | 6.227857 | -1.649884 | 3.591539 | 1.074689
64.62 | 9.223 | 10.88693 | 6.231927 | -1.663931 | 3.581619 | 1.073385
64.63 | 9.2117 | 10.87984 | 6.235999 | -1.66814 | 3.57175 | 1.072091
64.64 | 9.2082 | 10.87281 | 6.240072 | -1.664608 | 3.561931 | 1.070806
64.65 | 9.1907 | 10.86584 | 6.244147 | -1.675138 | 3.552161 | 1.06953
64.66 | 9.1913 | 10.85893 | 6.248224 | -1.66763 | 3.542442 | 1.068264
64.67 | 9.174 | 10.85208 | 6.252302 | -1.678082 | 3.532772 | 1.067008
64.68 | 9.1676 | 10.84529 | 6.256382 | -1.677694 | 3.523152 | 1.06576
64.69 | 9.1472 | 10.83857 | 6.260464 | -1.691367 | 3.513581 | 1.064523
64.6999 | 9.1566 | 10.83197 | 6.264506 | -1.67537 | 3.504158 | 1.063306
64.7099 | 9.135 | 10.82536 | 6.268591 | -1.690363 | 3.494685 | 1.062087
64.7199 | 9.1229 | 10.81882 | 6.272677 | -1.695918 | 3.485263 | 1.060878
64.7299 | 9.127 | 10.81233 | 6.276765 | -1.685332 | 3.475889 | 1.059678
64.7399 | 9.1139 | 10.80591 | 6.280855 | -1.692006 | 3.466565 | 1.058487
64.7499 | 9.103 | 10.79954 | 6.284946 | -1.69654 | 3.457289 | 1.057306
64.7599 | 9.0882 | 10.79324 | 6.289038 | -1.705036 | 3.448063 | 1.056134
64.7699 | 9.09 | 10.78699 | 6.293133 | -1.69699 | 3.438886 | 1.054971
64.7799 | 9.076 | 10.7808 | 6.297228 | -1.704804 | 3.429757 | 1.053818
64.7899 | 9.0574 | 10.77468 | 6.301326 | -1.717277 | 3.420676 | 1.052675
64.7999 | 9.0658 | 10.76861 | 6.305425 | -1.70281 | 3.411645 | 1.051541
64.8099 | 9.0454 | 10.7626 | 6.309525 | -1.717203 | 3.402662 | 1.050416
64.8199 | 9.0347 | 10.75665 | 6.313627 | -1.721955 | 3.393727 | 1.049301
64.8299 | 9.0279 | 10.75077 | 6.31773 | -1.722865 | 3.38484 | 1.048195
64.8399 | 9.03 | 10.74493 | 6.321835 | -1.714935 | 3.376001 | 1.047099
64.8499 | 9.0111 | 10.73916 | 6.325941 | -1.728064 | 3.367211 | 1.046012
64.8599 | 8.9987 | 10.73345 | 6.330049 | -1.734751 | 3.358468 | 1.044934
64.8699 | 9.0009 | 10.7278 | 6.334158 | -1.726896 | 3.349773 | 1.043866
64.8799 | 8.9925 | 10.7222 | 6.338268 | -1.729701 | 3.341126 | 1.042807
64.8899 | 8.981 | 10.71666 | 6.34238 | -1.735664 | 3.332526 | 1.041757
64.8999 | 8.9688 | 10.71118 | 6.346494 | -1.742385 | 3.323974 | 1.040717
64.9099 | 8.9726 | 10.70576 | 6.350609 | -1.733163 | 3.315468 | 1.039686
64.9199 | 8.9549 | 10.7004 | 6.354725 | -1.745499 | 3.30701 | 1.038665
64.9299 | 8.9482 | 10.69509 | 6.358842 | -1.746894 | 3.298599 | 1.037652
64.9399 | 8.9468 | 10.68985 | 6.362961 | -1.743046 | 3.290235 | 1.03665
64.9499 | 8.936 | 10.68466 | 6.367082 | -1.748656 | 3.281918 | 1.035656
64.9599 | 8.9229 | 10.67952 | 6.371203 | -1.756622 | 3.273647 | 1.034672
64.9699 | 8.9144 | 10.67445 | 6.375326 | -1.760046 | 3.265423 | 1.033696
64.9799 | 8.9167 | 10.66943 | 6.379451 | -1.752727 | 3.257245 | 1.032731
64.9899 | 8.8955 | 10.66446 | 6.383576 | -1.768964 | 3.249114 | 1.031774
64.9999 | 8.8899 | 10.65956 | 6.387703 | -1.769658 | 3.241028 | 1.030826
65.0099 | 8.8903 | 10.65471 | 6.391831 | -1.764409 | 3.232989 | 1.029888
65.0199 | 8.876 | 10.64992 | 6.395961 | -1.773916 | 3.224996 | 1.028959
65.0299 | 8.8726 | 10.64518 | 6.400092 | -1.772579 | 3.217048 | 1.028039
65.0399 | 8.8607 | 10.6405 | 6.404224 | -1.779798 | 3.209146 | 1.027129
65.0499 | 8.8552 | 10.63587 | 6.408357 | -1.780673 | 3.201289 | 1.026227
65.0599 | 8.8407 | 10.6313 | 6.412492 | -1.790604 | 3.193478 | 1.025335
65.0699 | 8.8358 | 10.62679 | 6.416628 | -1.790991 | 3.185712 | 1.024451
65.0799 | 8.831 | 10.62233 | 6.420765 | -1.791332 | 3.177991 | 1.023577
65.0899 | 8.8186 | 10.61793 | 6.424903 | -1.799329 | 3.170315 | 1.022712
65.0999 | 8.8056 | 10.61358 | 6.429042 | -1.807982 | 3.162684 | 1.021856
65.1099 | 8.8 | 10.60929 | 6.433183 | -1.809288 | 3.155097 | 1.021008
65.1199 | 8.7899 | 10.60505 | 6.437325 | -1.81515 | 3.147555 | 1.02017
65.1299 | 8.7813 | 10.60087 | 6.441468 | -1.819566 | 3.140057 | 1.019341
65.1399 | 8.7734 | 10.59674 | 6.445612 | -1.823337 | 3.132604 | 1.018521
65.1499 | 8.7644 | 10.59266 | 6.449757 | -1.828261 | 3.125194 | 1.01771
65.1599 | 8.7579 | 10.58864 | 6.453904 | -1.83074 | 3.117829 | 1.016907
65.1699 | 8.7464 | 10.58467 | 6.458051 | -1.838272 | 3.110507 | 1.016114
65.1799 | 8.74 | 10.58076 | 6.4622 | -1.840759 | 3.10323 | 1.015329
65.1899 | 8.7296 | 10.5769 | 6.46635 | -1.847299 | 3.095995 | 1.014553
65.1999 | 8.7214 | 10.57309 | 6.470501 | -1.851692 | 3.088804 | 1.013787
65.2099 | 8.706 | 10.56934 | 6.474653 | -1.863338 | 3.081656 | 1.013029
65.2199 | 8.707 | 10.56564 | 6.478806 | -1.858638 | 3.074552 | 1.012279
65.2299 | 8.699 | 10.56199 | 6.48296 | -1.862989 | 3.06749 | 1.011539
65.2399 | 8.6798 | 10.55839 | 6.487115 | -1.878594 | 3.060472 | 1.010807
65.2499 | 8.6714 | 10.55485 | 6.491272 | -1.883451 | 3.053495 | 1.010084
65.2599 | 8.6644 | 10.55136 | 6.495429 | -1.886961 | 3.046562 | 1.00937
65.2699 | 8.6572 | 10.54792 | 6.499587 | -1.890723 | 3.039671 | 1.008665
65.2798 | 8.6504 | 10.54457 | 6.503705 | -1.894168 | 3.032888 | 1.007975
65.2898 | 8.6405 | 10.54123 | 6.507865 | -1.900733 | 3.026081 | 1.007287
65.2998 | 8.6358 | 10.53795 | 6.512027 | -1.90215 | 3.019316 | 1.006607
65.3098 | 8.6213 | 10.53472 | 6.516189 | -1.913418 | 3.012593 | 1.005936
65.3198 | 8.6142 | 10.53154 | 6.520352 | -1.917337 | 3.005911 | 1.005273
65.3298 | 8.6083 | 10.52841 | 6.524517 | -1.920107 | 2.999271 | 1.004619
65.3398 | 8.5973 | 10.52533 | 6.528682 | -1.928029 | 2.992673 | 1.003974
65.3498 | 8.585 | 10.5223 | 6.532848 | -1.937301 | 2.986115 | 1.003337
65.3598 | 8.5764 | 10.51932 | 6.537015 | -1.942923 | 2.979599 | 1.002709
65.3698 | 8.5692 | 10.5164 | 6.541183 | -1.947196 | 2.973124 | 1.002089
65.3798 | 8.5573 | 10.51352 | 6.545352 | -1.95622 | 2.96669 | 1.001478
65.3898 | 8.543 | 10.51069 | 6.549522 | -1.967693 | 2.960296 | 1.000875
65.3998 | 8.5442 | 10.50792 | 6.553692 | -1.963716 | 2.953943 | 1.00028
65.4098 | 8.5345 | 10.50519 | 6.557864 | -1.970689 | 2.947631 | 0.9996944
65.4198 | 8.5145 | 10.50251 | 6.562036 | -1.988012 | 2.941359 | 0.9991167
65.4298 | 8.5178 | 10.49988 | 6.56621 | -1.982083 | 2.935126 | 0.9985474
65.4398 | 8.5037 | 10.4973 | 6.570384 | -1.993604 | 2.928934 | 0.9979863
65.4498 | 8.5003 | 10.49477 | 6.574559 | -1.994474 | 2.922782 | 0.9974337
65.4598 | 8.4871 | 10.49229 | 6.578735 | -2.005193 | 2.91667 | 0.9968893
65.4698 | 8.4808 | 10.48986 | 6.582911 | -2.009061 | 2.910596 | 0.9963532
65.4798 | 8.476 | 10.48748 | 6.587089 | -2.011477 | 2.904563 | 0.9958253
65.4898 | 8.4563 | 10.48514 | 6.591267 | -2.028841 | 2.898569 | 0.9953057
65.4998 | 8.4567 | 10.48285 | 6.595446 | -2.026154 | 2.892614 | 0.9947944
65.5098 | 8.4468 | 10.48061 | 6.599625 | -2.033814 | 2.886697 | 0.9942911
65.5198 | 8.4364 | 10.47842 | 6.603806 | -2.042023 | 2.88082 | 0.9937961
65.5298 | 8.4207 | 10.47628 | 6.607987 | -2.055579 | 2.874982 | 0.9933093
65.5398 | 8.4292 | 10.47418 | 6.612169 | -2.044982 | 2.869182 | 0.9928306
65.5498 | 8.4208 | 10.47213 | 6.616352 | -2.051333 | 2.863421 | 0.99236
65.5598 | 8.4052 | 10.47013 | 6.620535 | -2.064931 | 2.857698 | 0.9918974
65.5698 | 8.4035 | 10.46818 | 6.62472 | -2.064676 | 2.852013 | 0.991443
65.5798 | 8.3988 | 10.46627 | 6.628904 | -2.067468 | 2.846367 | 0.9909967
65.5898 | 8.396 | 10.46441 | 6.63309 | -2.068406 | 2.840758 | 0.9905584
65.5998 | 8.3835 | 10.46259 | 6.637276 | -2.079091 | 2.835187 | 0.9901281
65.6098 | 8.3813 | 10.46082 | 6.641463 | -2.079523 | 2.829654 | 0.9897059
65.6198 | 8.379 | 10.4591 | 6.64565 | -2.0801 | 2.824158 | 0.9892916
65.6298 | 8.3708 | 10.45742 | 6.649839 | -2.086624 | 2.8187 | 0.9888853
65.6398 | 8.3618 | 10.45579 | 6.654027 | -2.093993 | 2.813279 | 0.988487
65.6498 | 8.3605 | 10.45421 | 6.658217 | -2.093708 | 2.807895 | 0.9880966
65.6598 | 8.3472 | 10.45267 | 6.662407 | -2.105468 | 2.802547 | 0.9877141
65.6698 | 8.3468 | 10.45117 | 6.666597 | -2.104374 | 2.797237 | 0.9873395
65.6798 | 8.3467 | 10.44973 | 6.670789 | -2.103025 | 2.791964 | 0.9869728
65.6898 | 8.3414 | 10.44832 | 6.67498 | -2.106922 | 2.786727 | 0.9866141
65.6998 | 8.3317 | 10.44696 | 6.679173 | -2.115262 | 2.781526 | 0.9862631
65.7098 | 8.3326 | 10.44565 | 6.683366 | -2.113048 | 2.776362 | 0.98592
65.7198 | 8.3285 | 10.44438 | 6.687559 | -2.115878 | 2.771235 | 0.9855847
65.7298 | 8.3187 | 10.44315 | 6.691753 | -2.124453 | 2.766143 | 0.9852573
65.7398 | 8.3143 | 10.44197 | 6.695948 | -2.127672 | 2.761087 | 0.9849376
65.7498 | 8.3174 | 10.44084 | 6.700143 | -2.123435 | 2.756067 | 0.9846257
65.7598 | 8.3108 | 10.43974 | 6.704338 | -2.128942 | 2.751083 | 0.9843216
65.7698 | 8.3062 | 10.43869 | 6.708534 | -2.132493 | 2.746134 | 0.9840252
65.7798 | 8.2948 | 10.43769 | 6.712731 | -2.142887 | 2.74122 | 0.9837366
65.7898 | 8.3022 | 10.43673 | 6.716927 | -2.134525 | 2.736342 | 0.9834557
65.7998 | 8.2859 | 10.43581 | 6.721125 | -2.149907 | 2.731499 | 0.9831825
65.8098 | 8.2843 | 10.43493 | 6.725323 | -2.150631 | 2.726691 | 0.9829169
65.8198 | 8.2848 | 10.4341 | 6.729521 | -2.149298 | 2.721918 | 0.9826591
65.8298 | 8.2777 | 10.43331 | 6.73372 | -2.155609 | 2.71718 | 0.9824089
65.8398 | 8.278 | 10.43256 | 6.737919 | -2.154562 | 2.712477 | 0.9821664
65.8498 | 8.269 | 10.43186 | 6.742118 | -2.162857 | 2.707808 | 0.9819315
65.8598 | 8.2741 | 10.4312 | 6.746318 | -2.157096 | 2.703173 | 0.9817043
65.8697 | 8.2624 | 10.43058 | 6.750477 | -2.168184 | 2.69862 | 0.9814867
65.8797 | 8.2598 | 10.43001 | 6.754677 | -2.170206 | 2.694054 | 0.9812746
65.8897 | 8.2546 | 10.42947 | 6.758878 | -2.17487 | 2.689522 | 0.9810701
65.8997 | 8.2563 | 10.42898 | 6.76308 | -2.172676 | 2.685023 | 0.9808731
65.9097 | 8.2538 | 10.42852 | 6.767281 | -2.174724 | 2.680559 | 0.9806837
65.9197 | 8.2459 | 10.42811 | 6.771483 | -2.182213 | 2.676128 | 0.9805019
65.9297 | 8.2372 | 10.42774 | 6.775686 | -2.190544 | 2.67173 | 0.9803276
65.9397 | 8.2319 | 10.42742 | 6.779888 | -2.195516 | 2.667366 | 0.9801608
65.9497 | 8.2319 | 10.42713 | 6.784091 | -2.195229 | 2.663036 | 0.9800016
65.9597 | 8.2204 | 10.42688 | 6.788295 | -2.206483 | 2.658739 | 0.9798499
65.9697 | 8.2295 | 10.42668 | 6.792498 | -2.197178 | 2.654475 | 0.9797056
65.9797 | 8.2182 | 10.42651 | 6.796702 | -2.208314 | 2.650243 | 0.9795688
65.9897 | 8.2153 | 10.42639 | 6.800906 | -2.21109 | 2.646045 | 0.9794395
65.9997 | 8.205 | 10.42631 | 6.80511 | -2.221307 | 2.64188 | 0.9793177
66.0097 | 8.2064 | 10.42626 | 6.809315 | -2.219865 | 2.637747 | 0.9792034
66.0197 | 8.205 | 10.42626 | 6.813519 | -2.221262 | 2.633646 | 0.9790964
66.0297 | 8.1867 | 10.4263 | 6.817724 | -2.2396 | 2.629578 | 0.9789969
66.0397 | 8.1972 | 10.42638 | 6.821929 | -2.229177 | 2.625543 | 0.9789048
66.0497 | 8.1854 | 10.42649 | 6.826135 | -2.241094 | 2.621539 | 0.9788201
66.0597 | 8.1771 | 10.42665 | 6.83034 | -2.249551 | 2.617568 | 0.9787428
66.0697 | 8.1697 | 10.42685 | 6.834546 | -2.257147 | 2.613629 | 0.9786729
66.0797 | 8.1592 | 10.42708 | 6.838751 | -2.267883 | 2.609721 | 0.9786104
66.0897 | 8.1657 | 10.42736 | 6.842957 | -2.261658 | 2.605845 | 0.9785553
66.0997 | 8.1489 | 10.42767 | 6.847163 | -2.278772 | 2.602001 | 0.9785074
66.1097 | 8.1541 | 10.42803 | 6.85137 | -2.273925 | 2.598189 | 0.978467
66.1197 | 8.1451 | 10.42842 | 6.855576 | -2.283317 | 2.594408 | 0.9784339
66.1297 | 8.1456 | 10.42885 | 6.859782 | -2.283248 | 2.590658 | 0.9784081
66.1397 | 8.13 | 10.42932 | 6.863989 | -2.299318 | 2.586939 | 0.9783896
66.1497 | 8.1334 | 10.42983 | 6.868195 | -2.296425 | 2.583252 | 0.9783784
66.1597 | 8.1296 | 10.43037 | 6.872402 | -2.300772 | 2.579596 | 0.9783746
66.1697 | 8.1218 | 10.43096 | 6.876608 | -2.309156 | 2.57597 | 0.978378
66.1797 | 8.1124 | 10.43158 | 6.880815 | -2.319179 | 2.572375 | 0.9783887
66.1897 | 8.1186 | 10.43224 | 6.885022 | -2.31364 | 2.568811 | 0.9784067
66.1997 | 8.1086 | 10.43294 | 6.889229 | -2.324338 | 2.565278 | 0.9784319
66.2097 | 8.1014 | 10.43367 | 6.893435 | -2.332274 | 2.561775 | 0.9784644
66.2197 | 8.0957 | 10.43445 | 6.897642 | -2.338748 | 2.558302 | 0.9785041
66.2297 | 8.0961 | 10.43526 | 6.901849 | -2.33916 | 2.55486 | 0.978551
66.2397 | 8.0945 | 10.43611 | 6.906055 | -2.341609 | 2.551448 | 0.9786051
66.2497 | 8.086 | 10.43699 | 6.910262 | -2.350995 | 2.548066 | 0.9786665
66.2597 | 8.0894 | 10.43792 | 6.914469 | -2.348518 | 2.544714 | 0.978735
66.2697 | 8.0903 | 10.43888 | 6.918675 | -2.348579 | 2.541393 | 0.9788107
66.2797 | 8.0816 | 10.43988 | 6.922882 | -2.358276 | 2.5381 | 0.9788936
66.2897 | 8.0791 | 10.44091 | 6.927088 | -2.36181 | 2.534838 | 0.9789837
66.2997 | 8.0852 | 10.44198 | 6.931294 | -2.35678 | 2.531605 | 0.9790809
66.3097 | 8.0786 | 10.44309 | 6.935501 | -2.364488 | 2.528402 | 0.9791852
66.3197 | 8.0701 | 10.44423 | 6.939707 | -2.374131 | 2.525228 | 0.9792967
66.3297 | 8.0747 | 10.44541 | 6.943913 | -2.370711 | 2.522083 | 0.9794153
66.3397 | 8.0764 | 10.44663 | 6.948119 | -2.370228 | 2.518968 | 0.979541
66.3497 | 8.0604 | 10.44788 | 6.952324 | -2.38748 | 2.515882 | 0.9796738
66.3597 | 8.0616 | 10.44917 | 6.95653 | -2.387568 | 2.512825 | 0.9798136
66.3697 | 8.0684 | 10.45049 | 6.960735 | -2.382093 | 2.509797 | 0.9799606
66.3797 | 8.0642 | 10.45185 | 6.96494 | -2.387653 | 2.506798 | 0.9801146
66.3897 | 8.0584 | 10.45325 | 6.969145 | -2.394848 | 2.503827 | 0.9802756
66.3997 | 8.0606 | 10.45468 | 6.97335 | -2.394079 | 2.500885 | 0.9804436
66.4097 | 8.0633 | 10.45615 | 6.977555 | -2.392846 | 2.497972 | 0.9806187
66.4197 | 8.0569 | 10.45765 | 6.981759 | -2.400747 | 2.495088 | 0.9808008
66.4297 | 8.0594 | 10.45918 | 6.985963 | -2.399785 | 2.492232 | 0.9809898
66.4397 | 8.0528 | 10.46076 | 6.990167 | -2.407957 | 2.489404 | 0.9811859
66.4496 | 8.0542 | 10.46235 | 6.994328 | -2.408146 | 2.486631 | 0.9813869
66.4596 | 8.05 | 10.46399 | 6.998532 | -2.413988 | 2.483859 | 0.9815968
66.4696 | 8.0432 | 10.46566 | 7.002735 | -2.422464 | 2.481116 | 0.9818135
66.4796 | 8.0457 | 10.46738 | 7.006938 | -2.421675 | 2.478401 | 0.9820372
66.4896 | 8.0355 | 10.46912 | 7.01114 | -2.433621 | 2.475713 | 0.9822678
66.4996 | 8.0359 | 10.4709 | 7.015342 | -2.435001 | 2.473053 | 0.9825053
66.5096 | 8.0318 | 10.47272 | 7.019544 | -2.440915 | 2.470422 | 0.9827496
66.5196 | 8.0339 | 10.47456 | 7.023745 | -2.440664 | 2.467817 | 0.9830008
66.5296 | 8.0273 | 10.47645 | 7.027947 | -2.449146 | 2.465241 | 0.9832588
66.5396 | 8.0268 | 10.47836 | 7.032147 | -2.451562 | 2.462692 | 0.9835236
66.5496 | 8.0237 | 10.48031 | 7.036348 | -2.456613 | 2.46017 | 0.9837953
66.5596 | 8.0181 | 10.4823 | 7.040548 | -2.464197 | 2.457676 | 0.9840736
66.5696 | 8.0182 | 10.48431 | 7.044747 | -2.466115 | 2.455209 | 0.9843588
66.5796 | 8.0115 | 10.48637 | 7.048947 | -2.474866 | 2.452769 | 0.9846506
66.5896 | 8.0117 | 10.48845 | 7.053145 | -2.476751 | 2.450356 | 0.9849492
66.5996 | 8.006 | 10.49057 | 7.057344 | -2.484569 | 2.447971 | 0.9852545
66.6096 | 8.0016 | 10.49272 | 7.061542 | -2.491121 | 2.445613 | 0.9855665
66.6196 | 7.9974 | 10.49491 | 7.065739 | -2.497505 | 2.443281 | 0.985885
66.6296 | 7.9958 | 10.49712 | 7.069936 | -2.501323 | 2.440977 | 0.9862103
66.6396 | 7.9851 | 10.49937 | 7.074133 | -2.514273 | 2.438699 | 0.9865422
66.6496 | 7.986 | 10.50166 | 7.078329 | -2.515657 | 2.436447 | 0.9868806
66.6596 | 7.982 | 10.50397 | 7.082524 | -2.521973 | 2.434223 | 0.9872256
66.6696 | 7.9852 | 10.50632 | 7.086719 | -2.521121 | 2.432025 | 0.9875772
66.6796 | 7.9793 | 10.5087 | 7.090914 | -2.529402 | 2.429853 | 0.9879352
66.6896 | 7.9776 | 10.51112 | 7.095108 | -2.533516 | 2.427708 | 0.9882997
66.6996 | 7.9704 | 10.51356 | 7.099301 | -2.543161 | 2.425589 | 0.9886707
66.7096 | 7.9737 | 10.51604 | 7.103494 | -2.542339 | 2.423497 | 0.9890481
66.7196 | 7.9678 | 10.51855 | 7.107687 | -2.550749 | 2.421431 | 0.989432
66.7296 | 7.9626 | 10.52109 | 7.111878 | -2.558491 | 2.419391 | 0.9898222
66.7396 | 7.9591 | 10.52366 | 7.11607 | -2.564565 | 2.417376 | 0.9902187
66.7496 | 7.9646 | 10.52627 | 7.12026 | -2.56167 | 2.415388 | 0.9906216
66.7596 | 7.9561 | 10.52891 | 7.12445 | -2.572807 | 2.413426 | 0.9910308
66.7696 | 7.9505 | 10.53158 | 7.12864 | -2.581076 | 2.41149 | 0.9914463
66.7796 | 7.9562 | 10.53428 | 7.132828 | -2.578076 | 2.409579 | 0.9918679
66.7896 | 7.9563 | 10.53701 | 7.137016 | -2.580707 | 2.407695 | 0.9922958
66.7996 | 7.9491 | 10.53977 | 7.141204 | -2.59067 | 2.405836 | 0.9927299
66.8096 | 7.9467 | 10.54256 | 7.145391 | -2.595864 | 2.404003 | 0.99317
66.8196 | 7.9541 | 10.54539 | 7.149577 | -2.591288 | 2.402195 | 0.9936164
66.8296 | 7.9475 | 10.54824 | 7.153762 | -2.600744 | 2.400413 | 0.9940687
66.8396 | 7.9471 | 10.55113 | 7.157947 | -2.60403 | 2.398656 | 0.9945271
66.8496 | 7.9415 | 10.55405 | 7.162131 | -2.612547 | 2.396925 | 0.9949915
66.8596 | 7.9477 | 10.55699 | 7.166314 | -2.609295 | 2.395218 | 0.9954619
66.8696 | 7.944 | 10.55997 | 7.170497 | -2.615973 | 2.393538 | 0.9959382
66.8796 | 7.9408 | 10.56298 | 7.174679 | -2.622182 | 2.391883 | 0.9964204
66.8896 | 7.9404 | 10.56602 | 7.17886 | -2.62562 | 2.390252 | 0.9969085
66.8996 | 7.9437 | 10.56909 | 7.18304 | -2.625389 | 2.388647 | 0.9974023
66.9096 | 7.9404 | 10.57219 | 7.187219 | -2.631788 | 2.387067 | 0.997902
66.9196 | 7.9337 | 10.57532 | 7.191398 | -2.641617 | 2.385511 | 0.9984073
66.9296 | 7.941 | 10.57848 | 7.195576 | -2.637476 | 2.383981 | 0.9989184
66.9396 | 7.9391 | 10.58166 | 7.199753 | -2.642564 | 2.382475 | 0.9994351
66.9496 | 7.9366 | 10.58488 | 7.203929 | -2.648282 | 2.380995 | 0.9999574
66.9596 | 7.9346 | 10.58813 | 7.208105 | -2.653529 | 2.379539 | 1.000485
66.9696 | 7.9357 | 10.59141 | 7.21228 | -2.655706 | 2.378108 | 1.001019
66.9796 | 7.9347 | 10.59471 | 7.216453 | -2.660013 | 2.376702 | 1.001558
66.9896 | 7.9347 | 10.59805 | 7.220626 | -2.663348 | 2.37532 | 1.002102
66.9996 | 7.9255 | 10.60141 | 7.224798 | -2.675912 | 2.373963 | 1.002652
67.0096 | 7.9296 | 10.60481 | 7.228969 | -2.675206 | 2.37263 | 1.003207
67.0196 | 7.9282 | 10.60823 | 7.23314 | -2.680028 | 2.371322 | 1.003767
67.0296 | 7.9238 | 10.61168 | 7.237309 | -2.687879 | 2.370038 | 1.004332
67.0395 | 7.9174 | 10.61512 | 7.241435 | -2.697725 | 2.368792 | 1.004897
67.0495 | 7.9263 | 10.61863 | 7.245603 | -2.692333 | 2.367557 | 1.005473
67.0595 | 7.9208 | 10.62217 | 7.249769 | -2.701369 | 2.366346 | 1.006054
67.0695 | 7.9182 | 10.62573 | 7.253935 | -2.707534 | 2.365159 | 1.00664
67.0795 | 7.9166 | 10.62933 | 7.258099 | -2.712726 | 2.363996 | 1.007231
67.0895 | 7.923 | 10.63295 | 7.262263 | -2.709947 | 2.362858 | 1.007827
67.0995 | 7.9202 | 10.6366 | 7.266426 | -2.716396 | 2.361743 | 1.008427
67.1095 | 7.913 | 10.64027 | 7.270587 | -2.727273 | 2.360653 | 1.009033
67.1195 | 7.9171 | 10.64398 | 7.274748 | -2.726877 | 2.359586 | 1.009643
67.1295 | 7.9182 | 10.64771 | 7.278907 | -2.729509 | 2.358544 | 1.010258
67.1395 | 7.9131 | 10.65147 | 7.283066 | -2.738369 | 2.357525 | 1.010878
67.1495 | 7.9129 | 10.65526 | 7.287223 | -2.742356 | 2.356531 | 1.011502
67.1595 | 7.9173 | 10.65907 | 7.29138 | -2.741771 | 2.35556 | 1.012131
67.1695 | 7.9097 | 10.66291 | 7.295535 | -2.753212 | 2.354613 | 1.012764
67.1795 | 7.9114 | 10.66678 | 7.299689 | -2.755381 | 2.35369 | 1.013402
67.1895 | 7.9063 | 10.67068 | 7.303842 | -2.764377 | 2.352791 | 1.014044
67.1995 | 7.9184 | 10.6746 | 7.307994 | -2.756199 | 2.351915 | 1.01469
67.2095 | 7.9168 | 10.67855 | 7.312145 | -2.761748 | 2.351063 | 1.01534
67.2195 | 7.9155 | 10.68252 | 7.316295 | -2.767024 | 2.350234 | 1.015995
67.2295 | 7.9125 | 10.68653 | 7.320443 | -2.774026 | 2.349429 | 1.016654
67.2395 | 7.9206 | 10.69056 | 7.324591 | -2.769955 | 2.348648 | 1.017316
67.2495 | 7.9191 | 10.69461 | 7.328737 | -2.77551 | 2.34789 | 1.017983
67.2595 | 7.9186 | 10.69869 | 7.332882 | -2.780091 | 2.347155 | 1.018654
67.2695 | 7.9164 | 10.7028 | 7.337026 | -2.786398 | 2.346444 | 1.019328
67.2795 | 7.9274 | 10.70693 | 7.341169 | -2.779532 | 2.345757 | 1.020006
67.2895 | 7.9215 | 10.71109 | 7.34531 | -2.78959 | 2.345092 | 1.020688
67.2995 | 7.9226 | 10.71528 | 7.349451 | -2.792675 | 2.344451 | 1.021373
67.3095 | 7.9221 | 10.71949 | 7.35359 | -2.797385 | 2.343834 | 1.022062
67.3195 | 7.9297 | 10.72372 | 7.357728 | -2.794021 | 2.343239 | 1.022754
67.3295 | 7.9276 | 10.72798 | 7.361864 | -2.800382 | 2.342668 | 1.02345
67.3395 | 7.9268 | 10.73227 | 7.365999 | -2.805469 | 2.34212 | 1.024149
67.3495 | 7.9361 | 10.73658 | 7.370133 | -2.80048 | 2.341595 | 1.024851
67.3595 | 7.9374 | 10.74092 | 7.374266 | -2.803516 | 2.341094 | 1.025557
67.3695 | 7.94 | 10.74528 | 7.378397 | -2.805278 | 2.340616 | 1.026265
67.3795 | 7.9325 | 10.74966 | 7.382527 | -2.817164 | 2.34016 | 1.026976
67.3895 | 7.9429 | 10.75407 | 7.386656 | -2.811174 | 2.339727 | 1.027691
67.3995 | 7.9522 | 10.75851 | 7.390784 | -2.80631 | 2.339318 | 1.028408
67.4095 | 7.9502 | 10.76297 | 7.39491 | -2.812769 | 2.338932 | 1.029128
67.4195 | 7.9463 | 10.76745 | 7.399034 | -2.821153 | 2.338568 | 1.02985
67.4295 | 7.9576 | 10.77196 | 7.403158 | -2.814361 | 2.338228 | 1.030576
67.4395 | 7.9571 | 10.77649 | 7.40728 | -2.819393 | 2.33791 | 1.031303
67.4495 | 7.9584 | 10.78105 | 7.4114 | -2.822649 | 2.337616 | 1.032034
67.4595 | 7.953 | 10.78563 | 7.415519 | -2.832629 | 2.337344 | 1.032766
67.4695 | 7.9624 | 10.79023 | 7.419637 | -2.827832 | 2.337095 | 1.033501
67.4795 | 7.9693 | 10.79486 | 7.423753 | -2.825559 | 2.336869 | 1.034238
67.4895 | 7.9689 | 10.79951 | 7.427868 | -2.83061 | 2.336665 | 1.034977
67.4995 | 7.9668 | 10.80418 | 7.431981 | -2.837384 | 2.336485 | 1.035717
67.5095 | 7.9834 | 10.80888 | 7.436093 | -2.825481 | 2.336327 | 1.03646
67.5195 | 7.9789 | 10.8136 | 7.440204 | -2.834701 | 2.336192 | 1.037205
67.5295 | 7.9776 | 10.81834 | 7.444313 | -2.840744 | 2.33608 | 1.037951
67.5395 | 7.9813 | 10.82311 | 7.44842 | -2.84181 | 2.33599 | 1.038699
67.5495 | 7.9901 | 10.8279 | 7.452526 | -2.837798 | 2.335923 | 1.039449
67.5595 | 7.9905 | 10.83271 | 7.45663 | -2.842209 | 2.335879 | 1.0402
67.5695 | 7.983 | 10.83754 | 7.460733 | -2.854543 | 2.335857 | 1.040952
67.5795 | 7.9888 | 10.8424 | 7.464834 | -2.853598 | 2.335858 | 1.041706
67.5895 | 7.9946 | 10.84728 | 7.468934 | -2.852676 | 2.335882 | 1.04246
67.5995 | 7.9981 | 10.85218 | 7.473032 | -2.854076 | 2.335928 | 1.043216
67.6095 | 7.9942 | 10.8571 | 7.477129 | -2.862899 | 2.335997 | 1.043973
67.6194 | 8.001 | 10.86199 | 7.481183 | -2.860992 | 2.336086 | 1.044723
67.6294 | 8.0058 | 10.86696 | 7.485276 | -2.861157 | 2.336199 | 1.045482
67.6394 | 8.0034 | 10.87194 | 7.489368 | -2.868544 | 2.336335 | 1.046241
67.6494 | 8.0002 | 10.87695 | 7.493458 | -2.876753 | 2.336494 | 1.047001
67.6594 | 8.0053 | 10.88198 | 7.497547 | -2.876683 | 2.336675 | 1.047761
67.6694 | 8.0152 | 10.88703 | 7.501634 | -2.871834 | 2.336878 | 1.048521
67.6794 | 8.0116 | 10.89211 | 7.505719 | -2.880506 | 2.337104 | 1.049282
67.6894 | 8.0106 | 10.8972 | 7.509803 | -2.886599 | 2.337353 | 1.050043
67.6994 | 8.019 | 10.90231 | 7.513884 | -2.883312 | 2.337624 | 1.050805
67.7094 | 8.0104 | 10.90745 | 7.517965 | -2.897047 | 2.337917 | 1.051566
67.7194 | 8.0148 | 10.9126 | 7.522043 | -2.897802 | 2.338233 | 1.052327
67.7294 | 8.0124 | 10.91778 | 7.52612 | -2.905378 | 2.338571 | 1.053087
67.7394 | 8.0175 | 10.92297 | 7.530195 | -2.905474 | 2.338931 | 1.053848
67.7494 | 8.0224 | 10.92819 | 7.534268 | -2.90579 | 2.339314 | 1.054608
67.7594 | 8.0225 | 10.93343 | 7.538339 | -2.910926 | 2.339719 | 1.055368
67.7694 | 8.0143 | 10.93868 | 7.542409 | -2.924383 | 2.340147 | 1.056126
67.7794 | 8.0236 | 10.94396 | 7.546477 | -2.920359 | 2.340597 | 1.056884
67.7894 | 8.0266 | 10.94925 | 7.550543 | -2.922654 | 2.341069 | 1.057642
67.7994 | 8.0281 | 10.95457 | 7.554607 | -2.92647 | 2.341564 | 1.058398
67.8094 | 8.0219 | 10.9599 | 7.55867 | -2.938005 | 2.342081 | 1.059153
67.8194 | 8.0283 | 10.96526 | 7.562731 | -2.936959 | 2.342621 | 1.059908
67.8294 | 8.0282 | 10.97063 | 7.566789 | -2.942432 | 2.343182 | 1.06066
67.8394 | 8.0304 | 10.97602 | 7.570846 | -2.945625 | 2.343766 | 1.061412
67.8494 | 8.0253 | 10.98144 | 7.574902 | -2.956136 | 2.344373 | 1.062162
67.8594 | 8.0313 | 10.98687 | 7.578955 | -2.955567 | 2.345001 | 1.06291
67.8694 | 8.0361 | 10.99232 | 7.583006 | -2.956216 | 2.345652 | 1.063657
67.8794 | 8.0343 | 10.99778 | 7.587056 | -2.963483 | 2.346326 | 1.064402
67.8894 | 8.0342 | 11.00327 | 7.591103 | -2.969069 | 2.347021 | 1.065145
67.8994 | 8.0377 | 11.00877 | 7.595149 | -2.971074 | 2.347739 | 1.065886
67.9094 | 8.0376 | 11.0143 | 7.599193 | -2.976697 | 2.348479 | 1.066625
67.9194 | 8.0399 | 11.01984 | 7.603234 | -2.979937 | 2.349242 | 1.067361
67.9294 | 8.0396 | 11.0254 | 7.607274 | -2.985796 | 2.350026 | 1.068095
67.9394 | 8.0421 | 11.03097 | 7.611312 | -2.988873 | 2.350834 | 1.068827
67.9494 | 8.0405 | 11.03657 | 7.615348 | -2.996067 | 2.351663 | 1.069556
67.9594 | 8.0425 | 11.04218 | 7.619382 | -2.999679 | 2.352514 | 1.070283
67.9694 | 8.0414 | 11.04781 | 7.623414 | -3.006409 | 2.353388 | 1.071007
67.9794 | 8.0428 | 11.05346 | 7.627444 | -3.010656 | 2.354285 | 1.071727
67.9894 | 8.0429 | 11.05912 | 7.631471 | -3.01622 | 2.355203 | 1.072445
67.9994 | 8.044 | 11.0648 | 7.635497 | -3.020801 | 2.356144 | 1.07316
68.0094 | 8.0457 | 11.0705 | 7.639521 | -3.024799 | 2.357107 | 1.073872
68.0194 | 8.0479 | 11.07621 | 7.643543 | -3.028315 | 2.358092 | 1.07458
68.0294 | 8.0495 | 11.08195 | 7.647562 | -3.032447 | 2.3591 | 1.075284
68.0394 | 8.0468 | 11.0877 | 7.65158 | -3.040895 | 2.36013 | 1.075985
68.0494 | 8.0516 | 11.09346 | 7.655595 | -3.041861 | 2.361182 | 1.076683
68.0594 | 8.0545 | 11.09924 | 7.659608 | -3.044742 | 2.362257 | 1.077377
68.0694 | 8.0561 | 11.10504 | 7.66362 | -3.04894 | 2.363354 | 1.078067
68.0794 | 8.0546 | 11.11085 | 7.667629 | -3.056255 | 2.364474 | 1.078752
68.0894 | 8.0564 | 11.11669 | 7.671636 | -3.060285 | 2.365615 | 1.079434
68.0994 | 8.0657 | 11.12253 | 7.67564 | -3.056831 | 2.366779 | 1.080112
68.1094 | 8.0617 | 11.12839 | 7.679643 | -3.066694 | 2.367966 | 1.080785
68.1194 | 8.064 | 11.13427 | 7.683643 | -3.070271 | 2.369174 | 1.081454
68.1294 | 8.0656 | 11.14016 | 7.687642 | -3.074565 | 2.370405 | 1.082118
68.1394 | 8.0784 | 11.14607 | 7.691638 | -3.067674 | 2.371659 | 1.082777
68.1494 | 8.078 | 11.152 | 7.695632 | -3.073999 | 2.372935 | 1.083432
68.1594 | 8.0821 | 11.15794 | 7.699623 | -3.075838 | 2.374233 | 1.084082
68.1694 | 8.0836 | 11.16389 | 7.703613 | -3.080294 | 2.375554 | 1.084727
68.1794 | 8.0918 | 11.16986 | 7.7076 | -3.078064 | 2.376897 | 1.085367
68.1894 | 8.0965 | 11.17585 | 7.711584 | -3.079349 | 2.378263 | 1.086002
68.1994 | 8.0997 | 11.18185 | 7.715567 | -3.082149 | 2.379651 | 1.086631
68.2093 | 8.1 | 11.1878 | 7.719508 | -3.087805 | 2.381048 | 1.087249
68.2193 | 8.1078 | 11.19383 | 7.723486 | -3.086034 | 2.382481 | 1.087868
68.2293 | 8.1148 | 11.19988 | 7.727461 | -3.085078 | 2.383936 | 1.088481
68.2393 | 8.1112 | 11.20594 | 7.731435 | -3.094736 | 2.385413 | 1.089088
68.2493 | 8.1149 | 11.21201 | 7.735406 | -3.097109 | 2.386913 | 1.08969
68.2593 | 8.1242 | 11.2181 | 7.739374 | -3.093896 | 2.388436 | 1.090285
68.2693 | 8.1316 | 11.2242 | 7.743341 | -3.092597 | 2.389981 | 1.090875
68.2793 | 8.1329 | 11.23031 | 7.747305 | -3.097412 | 2.391549 | 1.091459
68.2893 | 8.1329 | 11.23644 | 7.751266 | -3.103541 | 2.393139 | 1.092036
68.2993 | 8.1445 | 11.24258 | 7.755226 | -3.098084 | 2.394752 | 1.092607
68.3093 | 8.1523 | 11.24874 | 7.759182 | -3.096441 | 2.396388 | 1.093171
68.3193 | 8.1514 | 11.25491 | 7.763137 | -3.103512 | 2.398045 | 1.09373
68.3293 | 8.1545 | 11.2611 | 7.767089 | -3.106596 | 2.399726 | 1.094281
68.3393 | 8.1599 | 11.26729 | 7.771038 | -3.107394 | 2.401429 | 1.094826
68.3493 | 8.1657 | 11.2735 | 7.774985 | -3.107805 | 2.403155 | 1.095364
68.3593 | 8.1748 | 11.27973 | 7.77893 | -3.104929 | 2.404904 | 1.095895
68.3693 | 8.1713 | 11.28597 | 7.782872 | -3.114666 | 2.406675 | 1.096419
68.3793 | 8.1744 | 11.29222 | 7.786812 | -3.117817 | 2.408469 | 1.096936
68.3893 | 8.1887 | 11.29848 | 7.790749 | -3.109781 | 2.410286 | 1.097446
68.3993 | 8.1946 | 11.30476 | 7.794684 | -3.110158 | 2.412125 | 1.097948
68.4093 | 8.1953 | 11.31105 | 7.798616 | -3.115747 | 2.413987 | 1.098444
68.4193 | 8.204 | 11.31735 | 7.802546 | -3.113349 | 2.415872 | 1.098931
68.4293 | 8.2155 | 11.32366 | 7.806473 | -3.108164 | 2.41778 | 1.099411
68.4393 | 8.2211 | 11.32999 | 7.810397 | -3.108892 | 2.419711 | 1.099884
68.4493 | 8.2277 | 11.33633 | 7.814319 | -3.108632 | 2.421664 | 1.100349
68.4593 | 8.2354 | 11.34268 | 7.818238 | -3.107285 | 2.423641 | 1.100806
68.4693 | 8.2446 | 11.34905 | 7.822155 | -3.10445 | 2.42564 | 1.101255
68.4793 | 8.2518 | 11.35543 | 7.826069 | -3.103628 | 2.427662 | 1.101696
68.4893 | 8.2591 | 11.36182 | 7.829981 | -3.102718 | 2.429708 | 1.102129
68.4993 | 8.2662 | 11.36822 | 7.83389 | -3.10202 | 2.431776 | 1.102554
68.5093 | 8.2789 | 11.37463 | 7.837796 | -3.095734 | 2.433867 | 1.102971
68.5193 | 8.2867 | 11.38106 | 7.8417 | -3.09436 | 2.435981 | 1.103379
68.5293 | 8.2949 | 11.3875 | 7.845601 | -3.092598 | 2.438118 | 1.103779
68.5393 | 8.3033 | 11.39395 | 7.849499 | -3.090648 | 2.440278 | 1.104171
68.5493 | 8.3237 | 11.40041 | 7.853395 | -3.07671 | 2.442461 | 1.104554
68.5593 | 8.3305 | 11.40688 | 7.857288 | -3.076383 | 2.444668 | 1.104928
68.5693 | 8.3381 | 11.41337 | 7.861178 | -3.075269 | 2.446897 | 1.105293
68.5793 | 8.3503 | 11.41987 | 7.865066 | -3.069566 | 2.44915 | 1.10565
68.5893 | 8.364 | 11.42637 | 7.86895 | -3.062374 | 2.451426 | 1.105998
68.5993 | 8.369 | 11.43289 | 7.872832 | -3.063894 | 2.453725 | 1.106337
68.6093 | 8.3873 | 11.43943 | 7.876712 | -3.052126 | 2.456047 | 1.106667
68.6193 | 8.3926 | 11.44597 | 7.880588 | -3.053369 | 2.458393 | 1.106988
68.6293 | 8.4093 | 11.45252 | 7.884462 | -3.043224 | 2.460761 | 1.1073
68.6393 | 8.4163 | 11.45909 | 7.888333 | -3.04279 | 2.463154 | 1.107603
68.6493 | 8.4334 | 11.46567 | 7.892201 | -3.032267 | 2.465569 | 1.107897
68.6593 | 8.4407 | 11.47225 | 7.896066 | -3.031555 | 2.468008 | 1.108181
68.6693 | 8.4585 | 11.47885 | 7.899929 | -3.020354 | 2.47047 | 1.108455
68.6793 | 8.4718 | 11.48547 | 7.903788 | -3.013665 | 2.472956 | 1.108721
68.6893 | 8.4862 | 11.49209 | 7.907645 | -3.005887 | 2.475466 | 1.108976
68.6993 | 8.4987 | 11.49872 | 7.911499 | -3.00002 | 2.477998 | 1.109223
68.7093 | 8.5141 | 11.50536 | 7.91535 | -2.991264 | 2.480554 | 1.109459
68.7193 | 8.5314 | 11.51202 | 7.919198 | -2.980619 | 2.483134 | 1.109686
68.7293 | 8.5451 | 11.51868 | 7.923044 | -2.973585 | 2.485738 | 1.109903
68.7393 | 8.5593 | 11.52536 | 7.926886 | -2.966061 | 2.488365 | 1.110111
68.7493 | 8.5748 | 11.53205 | 7.930725 | -2.957249 | 2.491016 | 1.110308
68.7593 | 8.5945 | 11.53875 | 7.934562 | -2.944248 | 2.49369 | 1.110496
68.7693 | 8.6109 | 11.54546 | 7.938395 | -2.934557 | 2.496388 | 1.110673
68.7793 | 8.6272 | 11.55218 | 7.942226 | -2.924977 | 2.49911 | 1.110841
68.7892 | 8.6441 | 11.55884 | 7.946015 | -2.91474 | 2.501827 | 1.110997
68.7992 | 8.6649 | 11.56558 | 7.94984 | -2.900682 | 2.504597 | 1.111145
68.8092 | 8.6902 | 11.57233 | 7.953662 | -2.882134 | 2.50739 | 1.111283
68.8192 | 8.7059 | 11.5791 | 7.957481 | -2.873197 | 2.510207 | 1.11141
68.8292 | 8.7263 | 11.58587 | 7.961296 | -2.859571 | 2.513048 | 1.111527
68.8392 | 8.7551 | 11.59266 | 7.965109 | -2.837556 | 2.515913 | 1.111634
68.8492 | 8.7767 | 11.59945 | 7.968918 | -2.822751 | 2.518801 | 1.111731
68.8592 | 8.7989 | 11.60626 | 7.972725 | -2.807357 | 2.521714 | 1.111817
68.8692 | 8.8216 | 11.61307 | 7.976528 | -2.791473 | 2.524652 | 1.111893
68.8792 | 8.8502 | 11.6199 | 7.980329 | -2.7697 | 2.527613 | 1.111959
68.8892 | 8.8805 | 11.62674 | 7.984126 | -2.746238 | 2.530598 | 1.112014
68.8992 | 8.9027 | 11.63359 | 7.98792 | -2.730886 | 2.533607 | 1.112059
68.9092 | 8.9292 | 11.64045 | 7.991712 | -2.711245 | 2.536641 | 1.112093
68.9192 | 8.9647 | 11.64731 | 7.9955 | -2.682615 | 2.539699 | 1.112117
68.9292 | 9.0026 | 11.6542 | 7.999284 | -2.651595 | 2.542781 | 1.11213
68.9392 | 9.0358 | 11.66109 | 8.003066 | -2.625286 | 2.545887 | 1.112133
68.9492 | 9.0645 | 11.66799 | 8.006845 | -2.603487 | 2.549018 | 1.112125
68.9592 | 9.11 | 11.6749 | 8.01062 | -2.5649 | 2.552173 | 1.112106
68.9692 | 9.1581 | 11.68182 | 8.014392 | -2.523722 | 2.555353 | 1.112077
68.9792 | 9.191 | 11.68876 | 8.018161 | -2.497756 | 2.558557 | 1.112038
68.9892 | 9.2346 | 11.6957 | 8.021927 | -2.4611 | 2.561786 | 1.111987
68.9992 | 9.2861 | 11.70265 | 8.02569 | -2.416555 | 2.565039 | 1.111926
69.0092 | 9.3365 | 11.70962 | 8.029449 | -2.37312 | 2.568317 | 1.111855
69.0192 | 9.3845 | 11.7166 | 8.033205 | -2.332097 | 2.571619 | 1.111772
69.0292 | 9.4423 | 11.72358 | 8.036958 | -2.281283 | 2.574946 | 1.111679
69.0392 | 9.4893 | 11.73058 | 8.040707 | -2.241281 | 2.578298 | 1.111576
69.0492 | 9.5658 | 11.73759 | 8.044454 | -2.17179 | 2.581675 | 1.111461
69.0592 | 9.6309 | 11.74461 | 8.048197 | -2.113709 | 2.585076 | 1.111336
69.0692 | 9.6903 | 11.75164 | 8.051936 | -2.061339 | 2.588502 | 1.1112
69.0792 | 9.7667 | 11.75868 | 8.055673 | -1.99198 | 2.591953 | 1.111054
69.0892 | 9.8567 | 11.76573 | 8.059406 | -1.909031 | 2.595429 | 1.110896
69.0992 | 9.9303 | 11.77279 | 8.063136 | -1.842494 | 2.59893 | 1.110728
69.1092 | 10.014 | 11.77987 | 8.066862 | -1.765868 | 2.602456 | 1.11055
69.1192 | 10.1047 | 11.78695 | 8.070585 | -1.682252 | 2.606007 | 1.11036
69.1292 | 10.1982 | 11.79405 | 8.074305 | -1.595848 | 2.609583 | 1.11016
69.1392 | 10.3035 | 11.80115 | 8.078021 | -1.497655 | 2.613184 | 1.109949
69.1492 | 10.4062 | 11.80827 | 8.081734 | -1.402072 | 2.616811 | 1.109728
69.1592 | 10.5064 | 11.8154 | 8.085443 | -1.309001 | 2.620462 | 1.109496
69.1692 | 10.622 | 11.82254 | 8.089149 | -1.200541 | 2.624139 | 1.109253
69.1792 | 10.7606 | 11.82969 | 8.092852 | -1.069092 | 2.627841 | 1.108999
69.1892 | 10.8784 | 11.83685 | 8.096551 | -0.9584548 | 2.631569 | 1.108735
69.1992 | 11.015 | 11.84403 | 8.100247 | -0.8290283 | 2.635321 | 1.10846
69.2092 | 11.1591 | 11.85121 | 8.103939 | -0.6921135 | 2.639099 | 1.108175
69.2192 | 11.3107 | 11.85841 | 8.107628 | -0.5477101 | 2.642903 | 1.107879
69.2292 | 11.4728 | 11.86562 | 8.111313 | -0.3928181 | 2.646733 | 1.107572
69.2392 | 11.6234 | 11.87284 | 8.114995 | -0.2494374 | 2.650587 | 1.107255
69.2492 | 11.7896 | 11.88007 | 8.118673 | -0.0904684 | 2.654467 | 1.106928
69.2592 | 11.9871 | 11.88731 | 8.122348 | 0.09978897 | 2.658374 | 1.10659
69.2692 | 12.1546 | 11.89457 | 8.126019 | 0.2600346 | 2.662305 | 1.106241
69.2792 | 12.3565 | 11.90183 | 8.129687 | 0.4546687 | 2.666262 | 1.105882
69.2892 | 12.5518 | 11.90911 | 8.133351 | 0.6426908 | 2.670246 | 1.105513
69.2992 | 12.7509 | 11.9164 | 8.137011 | 0.8345012 | 2.674255 | 1.105133
69.3092 | 12.9859 | 11.9237 | 8.140668 | 1.062199 | 2.67829 | 1.104743
69.3192 | 13.2009 | 11.93101 | 8.144321 | 1.269886 | 2.68235 | 1.104342
69.3292 | 13.4508 | 11.93834 | 8.147971 | 1.51246 | 2.686437 | 1.103931
69.3392 | 13.6841 | 11.94568 | 8.151617 | 1.738423 | 2.69055 | 1.10351
69.3492 | 13.9359 | 11.95303 | 8.15526 | 1.982873 | 2.694689 | 1.103079
69.3592 | 14.2287 | 11.96039 | 8.158898 | 2.26831 | 2.698853 | 1.102638
69.3692 | 14.4805 | 11.96776 | 8.162534 | 2.512736 | 2.703044 | 1.102186
69.3791 | 14.737 | 11.97508 | 8.166129 | 2.761922 | 2.70722 | 1.101729
69.3891 | 15.0356 | 11.98248 | 8.169757 | 3.053123 | 2.711463 | 1.101257
69.3991 | 15.3241 | 11.98989 | 8.173381 | 3.334211 | 2.715732 | 1.100776
69.4091 | 15.638 | 11.99731 | 8.177001 | 3.640686 | 2.720028 | 1.100284
69.4191 | 15.9247 | 12.00475 | 8.180618 | 3.919949 | 2.72435 | 1.099783
69.4291 | 16.2016 | 12.0122 | 8.184231 | 4.189399 | 2.728698 | 1.099271
69.4391 | 16.5503 | 12.01966 | 8.18784 | 4.530637 | 2.733073 | 1.09875
69.4491 | 16.8781 | 12.02714 | 8.191446 | 4.850961 | 2.737475 | 1.098219
69.4591 | 17.21 | 12.03463 | 8.195047 | 5.175372 | 2.741903 | 1.097678
69.4691 | 17.5038 | 12.04213 | 8.198645 | 5.46167 | 2.746357 | 1.097128
69.4791 | 17.8573 | 12.04965 | 8.202239 | 5.807655 | 2.750838 | 1.096567
69.4891 | 18.2188 | 12.05717 | 8.20583 | 6.161626 | 2.755346 | 1.095998
69.4991 | 18.5628 | 12.06472 | 8.209416 | 6.498085 | 2.759881 | 1.095419
69.5091 | 18.8482 | 12.07227 | 8.212999 | 6.775929 | 2.764442 | 1.09483
69.5191 | 19.2061 | 12.07984 | 8.216578 | 7.12626 | 2.76903 | 1.094232
69.5291 | 19.5556 | 12.08742 | 8.220153 | 7.468178 | 2.773645 | 1.093624
69.5391 | 19.8741 | 12.09502 | 8.223724 | 7.779082 | 2.778287 | 1.093007
69.5491 | 20.1698 | 12.10263 | 8.227292 | 8.067172 | 2.782956 | 1.092381
69.5591 | 20.4829 | 12.11025 | 8.230855 | 8.372648 | 2.787651 | 1.091746
69.5691 | 20.8273 | 12.11789 | 8.234415 | 8.70941 | 2.792374 | 1.091102
69.5791 | 21.1242 | 12.12554 | 8.23797 | 8.998657 | 2.797124 | 1.090448
69.5891 | 21.4123 | 12.13321 | 8.241522 | 9.279091 | 2.801901 | 1.089786
69.5991 | 21.6943 | 12.14089 | 8.24507 | 9.553411 | 2.806705 | 1.089115
69.6091 | 21.9877 | 12.14858 | 8.248613 | 9.839116 | 2.811536 | 1.088435
69.6191 | 22.26 | 12.15629 | 8.252153 | 10.10371 | 2.816395 | 1.087746
69.6291 | 22.5169 | 12.16402 | 8.255689 | 10.35288 | 2.821281 | 1.087048
69.6391 | 22.7424 | 12.17176 | 8.259221 | 10.57064 | 2.826194 | 1.086341
69.6491 | 22.9729 | 12.17951 | 8.262749 | 10.79339 | 2.831135 | 1.085626
69.6591 | 23.1795 | 12.18728 | 8.266273 | 10.99222 | 2.836103 | 1.084903
69.6691 | 23.3486 | 12.19506 | 8.269793 | 11.15354 | 2.841098 | 1.084171
69.6791 | 23.5135 | 12.20286 | 8.273309 | 11.31064 | 2.846121 | 1.08343
69.6891 | 23.6487 | 12.21067 | 8.276821 | 11.43803 | 2.851172 | 1.082682
69.6991 | 23.8052 | 12.2185 | 8.280329 | 11.5867 | 2.85625 | 1.081925
69.7091 | 23.8981 | 12.22635 | 8.283832 | 11.67175 | 2.861356 | 1.08116
69.7191 | 23.9886 | 12.23421 | 8.287332 | 11.75439 | 2.86649 | 1.080386
69.7291 | 24.0545 | 12.24208 | 8.290828 | 11.81242 | 2.871651 | 1.079605
69.7391 | 24.1172 | 12.24997 | 8.294319 | 11.86723 | 2.87684 | 1.078816
69.7491 | 24.1421 | 12.25788 | 8.297806 | 11.88422 | 2.882057 | 1.078019
69.7591 | 24.1395 | 12.26581 | 8.30129 | 11.87369 | 2.887301 | 1.077214
69.7691 | 24.1342 | 12.27374 | 8.304769 | 11.86046 | 2.892574 | 1.076401
69.7791 | 24.0833 | 12.2817 | 8.308244 | 11.8016 | 2.897875 | 1.075581
69.7891 | 24.0232 | 12.28967 | 8.311715 | 11.73353 | 2.903203 | 1.074753
69.7991 | 23.9397 | 12.29766 | 8.315181 | 11.64204 | 2.90856 | 1.073917
69.8091 | 23.8303 | 12.30566 | 8.318644 | 11.52464 | 2.913945 | 1.073075
69.8191 | 23.6939 | 12.31368 | 8.322102 | 11.38022 | 2.919357 | 1.072224
69.8291 | 23.5492 | 12.32172 | 8.325556 | 11.22748 | 2.924798 | 1.071367
69.8391 | 23.3875 | 12.32978 | 8.329006 | 11.05772 | 2.930267 | 1.070502
69.8491 | 23.203 | 12.33785 | 8.332452 | 10.86515 | 2.935764 | 1.06963
69.8591 | 23.0065 | 12.34593 | 8.335893 | 10.66057 | 2.94129 | 1.068752
69.8691 | 22.7781 | 12.35404 | 8.33933 | 10.42406 | 2.946844 | 1.067866
69.8791 | 22.5506 | 12.36216 | 8.342763 | 10.18844 | 2.952426 | 1.066973
69.8891 | 22.3073 | 12.3703 | 8.346192 | 9.936998 | 2.958036 | 1.066074
69.8991 | 22.0462 | 12.37846 | 8.349616 | 9.667741 | 2.963675 | 1.065168
69.9091 | 21.77 | 12.38663 | 8.353036 | 9.383367 | 2.969342 | 1.064255
69.9191 | 21.4864 | 12.39483 | 8.356452 | 9.091574 | 2.975038 | 1.063336
69.9291 | 21.1837 | 12.40304 | 8.359863 | 8.780664 | 2.980762 | 1.06241
69.9391 | 20.8775 | 12.41126 | 8.36327 | 8.466236 | 2.986515 | 1.061478
69.9491 | 20.5531 | 12.41951 | 8.366673 | 8.133591 | 2.992297 | 1.06054
69.959 | 20.2355 | 12.42769 | 8.370038 | 7.807811 | 2.998047 | 1.059604
69.969 | 19.9245 | 12.43597 | 8.373432 | 7.488529 | 3.003886 | 1.058654
69.979 | 19.5793 | 12.44427 | 8.376821 | 7.135029 | 3.009753 | 1.057697
69.989 | 19.2455 | 12.45259 | 8.380207 | 6.792911 | 3.015649 | 1.056734
69.999 | 18.9056 | 12.46093 | 8.383587 | 6.444674 | 3.021573 | 1.055766
70.009 | 18.5834 | 12.46928 | 8.386964 | 6.114118 | 3.027527 | 1.054791
70.019 | 18.2332 | 12.47766 | 8.390336 | 5.755545 | 3.033508 | 1.053811
70.029 | 17.8897 | 12.48605 | 8.393704 | 5.403652 | 3.039519 | 1.052825
70.039 | 17.5673 | 12.49446 | 8.397067 | 5.07284 | 3.045559 | 1.051834
70.049 | 17.2335 | 12.50289 | 8.400425 | 4.73061 | 3.051628 | 1.050837
70.059 | 16.9023 | 12.51134 | 8.403779 | 4.39096 | 3.057725 | 1.049835
70.069 | 16.5674 | 12.51981 | 8.407129 | 4.047591 | 3.063852 | 1.048828
70.079 | 16.271 | 12.5283 | 8.410474 | 3.742703 | 3.070007 | 1.047815
70.089 | 15.9439 | 12.5368 | 8.413815 | 3.407096 | 3.076192 | 1.046797
70.099 | 15.6419 | 12.54533 | 8.417151 | 3.096569 | 3.082405 | 1.045775
70.109 | 15.3318 | 12.55388 | 8.420483 | 2.777923 | 3.088648 | 1.044747
70.119 | 15.0504 | 12.56244 | 8.42381 | 2.487957 | 3.094919 | 1.043714
70.129 | 14.7588 | 12.57103 | 8.427133 | 2.187771 | 3.10122 | 1.042677
70.139 | 14.4786 | 12.57964 | 8.43045 | 1.898965 | 3.10755 | 1.041635
70.149 | 14.2033 | 12.58826 | 8.433764 | 1.61504 | 3.113909 | 1.040588
70.159 | 13.9368 | 12.59691 | 8.437073 | 1.339894 | 3.120297 | 1.039537
70.169 | 13.698 | 12.60557 | 8.440377 | 1.092428 | 3.126714 | 1.038481
70.179 | 13.4434 | 12.61426 | 8.443676 | 0.8291426 | 3.13316 | 1.037421
70.189 | 13.2142 | 12.62296 | 8.446971 | 0.5912363 | 3.139636 | 1.036356
70.199 | 12.9824 | 12.63169 | 8.450262 | 0.3507097 | 3.146141 | 1.035288
70.209 | 12.7822 | 12.64044 | 8.453547 | 0.1417631 | 3.152675 | 1.034215
70.219 | 12.5587 | 12.6492 | 8.456828 | -0.0905048 | 3.159238 | 1.033138
70.229 | 12.3583 | 12.65799 | 8.460105 | -0.299693 | 3.165831 | 1.032057
70.239 | 12.1725 | 12.6668 | 8.463376 | -0.4943016 | 3.172453 | 1.030973
70.249 | 11.992 | 12.67563 | 8.466643 | -0.6836314 | 3.179104 | 1.029884
70.259 | 11.8224 | 12.68448 | 8.469905 | -0.8620821 | 3.185785 | 1.028792
70.269 | 11.6462 | 12.69335 | 8.473163 | -1.047154 | 3.192495 | 1.027696
70.279 | 11.4889 | 12.70225 | 8.476415 | -1.213346 | 3.199234 | 1.026597
70.289 | 11.339 | 12.71116 | 8.479663 | -1.37216 | 3.206002 | 1.025494
70.299 | 11.1988 | 12.72009 | 8.482907 | -1.521295 | 3.2128 | 1.024388
70.309 | 11.0607 | 12.72905 | 8.486145 | -1.668351 | 3.219627 | 1.023278
70.319 | 10.9232 | 12.73803 | 8.489379 | -1.814828 | 3.226484 | 1.022165
70.329 | 10.8128 | 12.74703 | 8.492608 | -1.934227 | 3.23337 | 1.021049
70.339 | 10.6959 | 12.75605 | 8.495832 | -2.060147 | 3.240285 | 1.01993
70.349 | 10.5841 | 12.76509 | 8.499051 | -2.180989 | 3.24723 | 1.018808
70.359 | 10.481 | 12.77415 | 8.502266 | -2.293152 | 3.254204 | 1.017683
70.369 | 10.3759 | 12.78324 | 8.505475 | -2.407337 | 3.261207 | 1.016555
70.379 | 10.2929 | 12.79234 | 8.50868 | -2.499444 | 3.26824 | 1.015425
70.389 | 10.2039 | 12.80147 | 8.51188 | -2.597573 | 3.275302 | 1.014292
70.399 | 10.1143 | 12.81062 | 8.515075 | -2.696323 | 3.282393 | 1.013156
70.409 | 10.0342 | 12.8198 | 8.518265 | -2.785596 | 3.289514 | 1.012017
70.419 | 9.9543 | 12.82899 | 8.52145 | -2.87469 | 3.296664 | 1.010876
70.429 | 9.8873 | 12.83821 | 8.52463 | -2.950906 | 3.303843 | 1.009733
70.439 | 9.8206 | 12.84745 | 8.527806 | -3.026845 | 3.311052 | 1.008587
70.449 | 9.7447 | 12.85671 | 8.530976 | -3.112005 | 3.31829 | 1.007439
70.459 | 9.6864 | 12.86599 | 8.534142 | -3.179588 | 3.325557 | 1.006289
70.469 | 9.6392 | 12.87529 | 8.537302 | -3.236093 | 3.332854 | 1.005137
70.479 | 9.5744 | 12.88462 | 8.540458 | -3.31022 | 3.340179 | 1.003983
70.489 | 9.5306 | 12.89397 | 8.543608 | -3.363369 | 3.347534 | 1.002826
70.499 | 9.4751 | 12.90334 | 8.546754 | -3.428241 | 3.354918 | 1.001668
70.509 | 9.4284 | 12.91274 | 8.549895 | -3.484335 | 3.362332 | 1.000508
70.519 | 9.393 | 12.92215 | 8.55303 | -3.529152 | 3.369775 | 0.9993468
70.529 | 9.3386 | 12.93159 | 8.556161 | -3.592991 | 3.377246 | 0.9981834
70.539 | 9.3022 | 12.94105 | 8.559286 | -3.638852 | 3.384747 | 0.9970185
70.5489 | 9.2616 | 12.95044 | 8.562375 | -3.688842 | 3.392203 | 0.9958639
70.5589 | 9.2269 | 12.95995 | 8.565491 | -3.733048 | 3.399761 | 0.9946959
70.5689 | 9.1926 | 12.96948 | 8.568601 | -3.776877 | 3.407349 | 0.9935266
70.5789 | 9.1625 | 12.97903 | 8.571707 | -3.816528 | 3.414965 | 0.9923559
70.5889 | 9.1265 | 12.9886 | 8.574807 | -3.862102 | 3.422611 | 0.991184
70.5989 | 9.1013 | 12.9982 | 8.577902 | -3.896899 | 3.430286 | 0.9900108
70.6089 | 9.0808 | 13.00782 | 8.580992 | -3.927018 | 3.437989 | 0.9888364
70.6189 | 9.0508 | 13.01746 | 8.584077 | -3.966659 | 3.445722 | 0.9876611
70.6289 | 9.0271 | 13.02712 | 8.587156 | -4.000024 | 3.453483 | 0.9864846
70.6389 | 9.0101 | 13.03681 | 8.590231 | -4.026711 | 3.461273 | 0.9853073
70.6489 | 8.9765 | 13.04652 | 8.5933 | -4.070021 | 3.469092 | 0.984129
70.6589 | 8.9644 | 13.05625 | 8.596364 | -4.091853 | 3.476939 | 0.98295
70.6689 | 8.946 | 13.06601 | 8.599423 | -4.120009 | 3.484815 | 0.98177
70.6789 | 8.9251 | 13.07579 | 8.602477 | -4.150686 | 3.49272 | 0.9805895
70.6889 | 8.9074 | 13.08559 | 8.605526 | -4.178187 | 3.500653 | 0.9794083
70.6989 | 8.8972 | 13.09541 | 8.608569 | -4.198209 | 3.508614 | 0.9782265
70.7089 | 8.8775 | 13.10526 | 8.611607 | -4.227755 | 3.516604 | 0.9770442
70.7189 | 8.861 | 13.11512 | 8.61464 | -4.254123 | 3.524622 | 0.9758614
70.7289 | 8.8489 | 13.12501 | 8.617667 | -4.276114 | 3.532669 | 0.9746782
70.7389 | 8.8334 | 13.13493 | 8.62069 | -4.301528 | 3.540744 | 0.9734945
70.7489 | 8.8217 | 13.14486 | 8.623707 | -4.323164 | 3.548847 | 0.9723107
70.7589 | 8.8111 | 13.15482 | 8.626718 | -4.343722 | 3.556977 | 0.9711266
70.7689 | 8.8022 | 13.1648 | 8.629725 | -4.362604 | 3.565137 | 0.9699423
70.7789 | 8.7855 | 13.17481 | 8.632726 | -4.389307 | 3.573323 | 0.9687579
70.7889 | 8.7711 | 13.18483 | 8.635722 | -4.413733 | 3.581538 | 0.9675734
70.7989 | 8.7672 | 13.19488 | 8.638712 | -4.427682 | 3.589781 | 0.9663889
70.8089 | 8.7609 | 13.20495 | 8.641697 | -4.444053 | 3.598051 | 0.9652044
70.8189 | 8.7417 | 13.21505 | 8.644677 | -4.473346 | 3.606349 | 0.9640199
70.8289 | 8.731 | 13.22516 | 8.647651 | -4.494161 | 3.614674 | 0.9628356
70.8389 | 8.7226 | 13.2353 | 8.65062 | -4.512699 | 3.623027 | 0.9616515
70.8489 | 8.7205 | 13.24546 | 8.653583 | -4.524958 | 3.631407 | 0.9604676
70.8589 | 8.703 | 13.25564 | 8.656542 | -4.552641 | 3.639815 | 0.9592839
70.8689 | 8.6978 | 13.26584 | 8.659494 | -4.568044 | 3.648249 | 0.9581007
70.8789 | 8.6956 | 13.27607 | 8.662442 | -4.58047 | 3.656711 | 0.9569178
70.8889 | 8.686 | 13.28632 | 8.665383 | -4.600319 | 3.6652 | 0.9557353
70.8989 | 8.6779 | 13.29659 | 8.66832 | -4.618688 | 3.673715 | 0.9545532
70.9089 | 8.6662 | 13.30688 | 8.671251 | -4.64068 | 3.682258 | 0.9533718
70.9189 | 8.6652 | 13.31719 | 8.674176 | -4.651994 | 3.690827 | 0.9521908
70.9289 | 8.6591 | 13.32753 | 8.677096 | -4.668429 | 3.699422 | 0.9510105
70.9389 | 8.6513 | 13.33789 | 8.68001 | -4.686585 | 3.708044 | 0.9498308
70.9489 | 8.6426 | 13.34826 | 8.682919 | -4.705663 | 3.716692 | 0.9486518
70.9589 | 8.6325 | 13.35866 | 8.685822 | -4.726163 | 3.725367 | 0.9474736
70.9689 | 8.6311 | 13.36908 | 8.68872 | -4.737984 | 3.734067 | 0.9462961
70.9789 | 8.6218 | 13.37953 | 8.691612 | -4.757726 | 3.742794 | 0.9451195
70.9889 | 8.6196 | 13.38999 | 8.694499 | -4.770389 | 3.751546 | 0.9439437
70.9989 | 8.6163 | 13.40047 | 8.69738 | -4.784173 | 3.760324 | 0.9427688
71.0089 | 8.6142 | 13.41098 | 8.700256 | -4.796778 | 3.769127 | 0.9415949
71.0189 | 8.6061 | 13.4215 | 8.703126 | -4.815404 | 3.777956 | 0.940422
71.0289 | 8.6003 | 13.43205 | 8.70599 | -4.831751 | 3.78681 | 0.9392501
71.0389 | 8.5987 | 13.44262 | 8.708849 | -4.843917 | 3.795689 | 0.9380793
71.0489 | 8.5965 | 13.45321 | 8.711702 | -4.856705 | 3.804594 | 0.9369096
71.0589 | 8.5932 | 13.46381 | 8.714549 | -4.870613 | 3.813523 | 0.935741
71.0689 | 8.5852 | 13.47444 | 8.717391 | -4.889241 | 3.822477 | 0.9345736
71.0789 | 8.5859 | 13.48509 | 8.720227 | -4.899189 | 3.831454 | 0.9334074
71.0889 | 8.5823 | 13.49576 | 8.723057 | -4.913457 | 3.840458 | 0.9322424
71.0989 | 8.579 | 13.50644 | 8.725882 | -4.927445 | 3.849484 | 0.9310787
71.1089 | 8.5773 | 13.51715 | 8.728701 | -4.939852 | 3.858535 | 0.9299164
71.1189 | 8.5709 | 13.52788 | 8.731514 | -4.956979 | 3.867609 | 0.9287554
71.1288 | 8.5722 | 13.53852 | 8.734294 | -4.966317 | 3.876616 | 0.9276072
71.1388 | 8.5719 | 13.54928 | 8.737096 | -4.977382 | 3.885737 | 0.926449
71.1488 | 8.5686 | 13.56007 | 8.739892 | -4.991467 | 3.894882 | 0.9252922
71.1588 | 8.5672 | 13.57087 | 8.742682 | -5.00367 | 3.90405 | 0.924137
71.1688 | 8.5655 | 13.58169 | 8.745467 | -5.016191 | 3.913241 | 0.9229831
71.1788 | 8.5614 | 13.59253 | 8.748246 | -5.031132 | 3.922455 | 0.921831
71.1888 | 8.56 | 13.60339 | 8.751019 | -5.043391 | 3.931691 | 0.9206804
71.1988 | 8.5593 | 13.61427 | 8.753786 | -5.054968 | 3.94095 | 0.9195314
71.2088 | 8.5568 | 13.62516 | 8.756548 | -5.068362 | 3.950231 | 0.918384
71.2188 | 8.5559 | 13.63607 | 8.759303 | -5.080175 | 3.959533 | 0.9172383
71.2288 | 8.557 | 13.64701 | 8.762053 | -5.090005 | 3.968858 | 0.9160943
71.2388 | 8.5564 | 13.65795 | 8.764797 | -5.101553 | 3.978204 | 0.914952
71.2488 | 8.5608 | 13.66892 | 8.767535 | -5.108118 | 3.987572 | 0.9138115
71.2588 | 8.5579 | 13.6799 | 8.770267 | -5.122 | 3.99696 | 0.9126728
71.2688 | 8.5567 | 13.6909 | 8.772993 | -5.134199 | 4.00637 | 0.9115358
71.2788 | 8.5593 | 13.70191 | 8.775714 | -5.142614 | 4.0158 | 0.9104007
71.2888 | 8.5634 | 13.71295 | 8.778428 | -5.149546 | 4.02525 | 0.9092674
71.2988 | 8.5648 | 13.72399 | 8.781137 | -5.159194 | 4.034721 | 0.9081361
71.3088 | 8.564 | 13.73506 | 8.783839 | -5.171058 | 4.044212 | 0.9070066
71.3188 | 8.5637 | 13.74614 | 8.786536 | -5.182437 | 4.053721 | 0.9058791
71.3288 | 8.5662 | 13.75723 | 8.789227 | -5.191032 | 4.063252 | 0.9047535
71.3388 | 8.5702 | 13.76834 | 8.791912 | -5.198142 | 4.0728 | 0.9036299
71.3488 | 8.5724 | 13.77947 | 8.79459 | -5.207067 | 4.082368 | 0.9025084
71.3588 | 8.5764 | 13.79061 | 8.797263 | -5.214207 | 4.091955 | 0.9013888
71.3688 | 8.5751 | 13.80176 | 8.79993 | -5.226661 | 4.10156 | 0.9002713
71.3788 | 8.5824 | 13.81293 | 8.802591 | -5.23053 | 4.111183 | 0.8991559
71.3888 | 8.5867 | 13.82411 | 8.805246 | -5.237412 | 4.120824 | 0.8980425
71.3988 | 8.5903 | 13.83531 | 8.807894 | -5.245009 | 4.130483 | 0.8969313
71.4088 | 8.5945 | 13.84652 | 8.810537 | -5.252018 | 4.140159 | 0.8958222
71.4188 | 8.5953 | 13.85774 | 8.813174 | -5.262441 | 4.149852 | 0.8947152
71.4288 | 8.6037 | 13.86898 | 8.815804 | -5.265277 | 4.159562 | 0.8936105
71.4388 | 8.6083 | 13.88022 | 8.818429 | -5.271925 | 4.169288 | 0.892508
71.4488 | 8.6104 | 13.89149 | 8.821047 | -5.281085 | 4.17903 | 0.8914077
71.4588 | 8.6133 | 13.90276 | 8.82366 | -5.289457 | 4.188788 | 0.8903096
71.4688 | 8.6151 | 13.91404 | 8.826266 | -5.298942 | 4.198562 | 0.8892137
71.4788 | 8.6242 | 13.92534 | 8.828866 | -5.301138 | 4.208352 | 0.8881201
71.4888 | 8.6313 | 13.93664 | 8.83146 | -5.305344 | 4.218156 | 0.8870289
71.4988 | 8.6322 | 13.94796 | 8.834048 | -5.315762 | 4.227974 | 0.88594
71.5088 | 8.6392 | 13.95929 | 8.836629 | -5.32009 | 4.237807 | 0.8848533
71.5188 | 8.6436 | 13.97063 | 8.839205 | -5.327028 | 4.247654 | 0.883769
71.5288 | 8.6508 | 13.98198 | 8.841774 | -5.331175 | 4.257514 | 0.8826871
71.5388 | 8.6564 | 13.99333 | 8.844337 | -5.336933 | 4.267388 | 0.8816076
71.5488 | 8.6601 | 14.0047 | 8.846894 | -5.344599 | 4.277274 | 0.8805305
71.5588 | 8.6684 | 14.01607 | 8.849445 | -5.347674 | 4.287174 | 0.8794558
71.5688 | 8.6734 | 14.02746 | 8.851989 | -5.354058 | 4.297085 | 0.8783835
71.5788 | 8.6827 | 14.03885 | 8.854527 | -5.35615 | 4.307009 | 0.8773136
71.5888 | 8.6836 | 14.05025 | 8.857059 | -5.366649 | 4.316944 | 0.8762463
71.5988 | 8.6943 | 14.06166 | 8.859585 | -5.367356 | 4.32689 | 0.8751814
71.6088 | 8.6977 | 14.07307 | 8.862105 | -5.37537 | 4.336847 | 0.874119
71.6188 | 8.7094 | 14.08449 | 8.864618 | -5.375091 | 4.346814 | 0.8730591
71.6288 | 8.7152 | 14.09592 | 8.867125 | -5.380718 | 4.356791 | 0.8720017
71.6388 | 8.728 | 14.10735 | 8.869625 | -5.37935 | 4.366778 | 0.8709468
71.6488 | 8.7367 | 14.11879 | 8.872119 | -5.382089 | 4.376775 | 0.8698946
71.6588 | 8.7413 | 14.13023 | 8.874607 | -5.388932 | 4.38678 | 0.8688449
71.6688 | 8.7507 | 14.14168 | 8.877089 | -5.39098 | 4.396794 | 0.8677976
71.6788 | 8.7586 | 14.15313 | 8.879564 | -5.394533 | 4.406816 | 0.8667531
71.6888 | 8.7733 | 14.16459 | 8.882033 | -5.391289 | 4.416845 | 0.8657111
71.6988 | 8.7806 | 14.17605 | 8.884496 | -5.395449 | 4.426882 | 0.8646718
71.7088 | 8.7873 | 14.18751 | 8.886952 | -5.400212 | 4.436926 | 0.8636351
71.7187 | 8.7927 | 14.19886 | 8.889377 | -5.406164 | 4.446876 | 0.8626117
71.7287 | 8.806 | 14.21033 | 8.89182 | -5.404332 | 4.456932 | 0.8615803
71.7387 | 8.8234 | 14.2218 | 8.894257 | -5.398402 | 4.466993 | 0.8605516
71.7487 | 8.8325 | 14.23327 | 8.896688 | -5.400774 | 4.47706 | 0.8595255
71.7587 | 8.8374 | 14.24475 | 8.899112 | -5.407346 | 4.487132 | 0.8585021
71.7687 | 8.8509 | 14.25622 | 8.90153 | -5.405319 | 4.497207 | 0.8574815
71.7787 | 8.8585 | 14.26769 | 8.903941 | -5.409191 | 4.507287 | 0.8564635
71.7887 | 8.876 | 14.27916 | 8.906346 | -5.403164 | 4.51737 | 0.8554483
71.7987 | 8.8826 | 14.29064 | 8.908744 | -5.408035 | 4.527456 | 0.8544358
71.8087 | 8.8949 | 14.30211 | 8.911136 | -5.407206 | 4.537544 | 0.8534262
71.8187 | 8.9043 | 14.31357 | 8.913521 | -5.409274 | 4.547634 | 0.8524192
71.8287 | 8.9177 | 14.32504 | 8.9159 | -5.407341 | 4.557726 | 0.851415
71.8387 | 8.9318 | 14.3365 | 8.918272 | -5.404705 | 4.567819 | 0.8504136
71.8487 | 8.9418 | 14.34797 | 8.920637 | -5.406165 | 4.577913 | 0.849415
71.8587 | 8.9536 | 14.35942 | 8.922997 | -5.405822 | 4.588006 | 0.8484193
71.8687 | 8.9681 | 14.37087 | 8.925349 | -5.402775 | 4.598099 | 0.8474263
71.8787 | 8.9858 | 14.38232 | 8.927695 | -5.396523 | 4.608191 | 0.8464362
71.8887 | 8.9946 | 14.39377 | 8.930035 | -5.399166 | 4.618282 | 0.8454489
71.8987 | 9.0113 | 14.4052 | 8.932367 | -5.393903 | 4.628371 | 0.8444644
71.9087 | 9.0213 | 14.41663 | 8.934694 | -5.395334 | 4.638458 | 0.8434828
71.9187 | 9.0384 | 14.42806 | 8.937013 | -5.389659 | 4.648541 | 0.8425041
71.9287 | 9.0574 | 14.43948 | 8.939326 | -5.382076 | 4.658622 | 0.8415283
71.9387 | 9.0731 | 14.45089 | 8.941633 | -5.377785 | 4.668697 | 0.8405553
71.9487 | 9.0936 | 14.46229 | 8.943932 | -5.368687 | 4.678769 | 0.8395853
71.9587 | 9.1031 | 14.47368 | 8.946225 | -5.370579 | 4.688836 | 0.8386181
71.9687 | 9.1206 | 14.48506 | 8.948512 | -5.364462 | 4.698897 | 0.8376539
71.9787 | 9.1478 | 14.49644 | 8.950791 | -5.348636 | 4.708952 | 0.8366926
71.9887 | 9.1596 | 14.5078 | 8.953064 | -5.348199 | 4.719 | 0.8357343
71.9987 | 9.1835 | 14.51915 | 8.955331 | -5.335651 | 4.729042 | 0.8347788
72.0087 | 9.2032 | 14.53049 | 8.95759 | -5.327292 | 4.739075 | 0.8338264
72.0187 | 9.2253 | 14.54182 | 8.959843 | -5.316521 | 4.749101 | 0.8328769
72.0287 | 9.2463 | 14.55314 | 8.962089 | -5.306836 | 4.759117 | 0.8319304
72.0387 | 9.2645 | 14.56444 | 8.964329 | -5.299939 | 4.769124 | 0.8309868
72.0487 | 9.2963 | 14.57573 | 8.966561 | -5.279429 | 4.779121 | 0.8300462
72.0587 | 9.3232 | 14.587 | 8.968787 | -5.263803 | 4.789108 | 0.8291087
72.0687 | 9.3485 | 14.59826 | 8.971006 | -5.249763 | 4.799083 | 0.8281742
72.0787 | 9.3722 | 14.60951 | 8.973218 | -5.237308 | 4.809047 | 0.8272426
72.0887 | 9.3994 | 14.62074 | 8.975424 | -5.221336 | 4.818998 | 0.8263141
72.0987 | 9.4291 | 14.63195 | 8.977623 | -5.202848 | 4.828937 | 0.8253887
72.1087 | 9.4604 | 14.64314 | 8.979814 | -5.182743 | 4.838862 | 0.8244663
72.1187 | 9.4935 | 14.65432 | 8.981999 | -5.160819 | 4.848773 | 0.8235469
72.1287 | 9.5223 | 14.66548 | 8.984178 | -5.143178 | 4.858669 | 0.8226306
72.1387 | 9.557 | 14.67662 | 8.986349 | -5.119617 | 4.86855 | 0.8217174
72.1487 | 9.587 | 14.68774 | 8.988513 | -5.100736 | 4.878416 | 0.8208072
72.1587 | 9.6291 | 14.69884 | 8.990671 | -5.069736 | 4.888265 | 0.8199001
72.1687 | 9.6664 | 14.70991 | 8.992822 | -5.043514 | 4.898096 | 0.8189962
72.1787 | 9.7058 | 14.72097 | 8.994965 | -5.015171 | 4.907911 | 0.8180953
72.1887 | 9.7449 | 14.73201 | 8.997102 | -4.987106 | 4.917707 | 0.8171975
72.1987 | 9.7798 | 14.74302 | 8.999232 | -4.963218 | 4.927483 | 0.8163028
72.2087 | 9.823 | 14.75401 | 9.001355 | -4.931007 | 4.937241 | 0.8154113
72.2187 | 9.871 | 14.76497 | 9.003471 | -4.893972 | 4.946978 | 0.8145229
72.2287 | 9.9103 | 14.77591 | 9.00558 | -4.865612 | 4.956694 | 0.8136377
72.2387 | 9.9568 | 14.78683 | 9.007683 | -4.830027 | 4.966389 | 0.8127556
72.2487 | 9.9964 | 14.79772 | 9.009778 | -4.801316 | 4.976062 | 0.8118766
72.2587 | 10.0444 | 14.80858 | 9.011866 | -4.764179 | 4.985712 | 0.8110008
72.2687 | 10.0979 | 14.81941 | 9.013947 | -4.721514 | 4.995339 | 0.8101282
72.2787 | 10.1445 | 14.83022 | 9.016021 | -4.685722 | 5.004942 | 0.8092588
72.2887 | 10.191 | 14.841 | 9.018089 | -4.650001 | 5.01452 | 0.8083925
72.2987 | 10.2469 | 14.85175 | 9.020149 | -4.604851 | 5.024072 | 0.8075294
72.3086 | 10.2915 | 14.86236 | 9.022181 | -4.570863 | 5.033504 | 0.806678
72.3186 | 10.3464 | 14.87305 | 9.024227 | -4.526653 | 5.043004 | 0.8058213
72.3286 | 10.391 | 14.88371 | 9.026267 | -4.492712 | 5.052477 | 0.8049679
72.3386 | 10.4518 | 14.89434 | 9.028299 | -4.442539 | 5.061923 | 0.8041176
72.3486 | 10.504 | 14.90493 | 9.030323 | -4.400933 | 5.071339 | 0.8032706
72.3586 | 10.5501 | 14.91549 | 9.032341 | -4.365395 | 5.080727 | 0.8024268
72.3686 | 10.6051 | 14.92602 | 9.034352 | -4.320923 | 5.090084 | 0.8015863
72.3786 | 10.6612 | 14.93652 | 9.036356 | -4.275316 | 5.099412 | 0.800749
72.3886 | 10.7119 | 14.94697 | 9.038352 | -4.235074 | 5.108707 | 0.799915
72.3986 | 10.7631 | 14.9574 | 9.040341 | -4.194297 | 5.117971 | 0.7990843
72.4086 | 10.822 | 14.96778 | 9.042324 | -4.145783 | 5.127202 | 0.7982568
72.4186 | 10.8649 | 14.97813 | 9.044299 | -4.113232 | 5.1364 | 0.7974326
72.4286 | 10.9216 | 14.98844 | 9.046267 | -4.066843 | 5.145565 | 0.7966117
72.4386 | 10.9743 | 14.99872 | 9.048227 | -4.024416 | 5.154694 | 0.795794
72.4486 | 11.0225 | 15.00895 | 9.050181 | -3.986449 | 5.163789 | 0.7949797
72.4586 | 11.0667 | 15.01914 | 9.052127 | -3.952442 | 5.172846 | 0.7941687
72.4686 | 11.123 | 15.0293 | 9.054066 | -3.906296 | 5.181869 | 0.793361
72.4786 | 11.1677 | 15.03941 | 9.055998 | -3.871707 | 5.190853 | 0.7925566
72.4886 | 11.2167 | 15.04948 | 9.057923 | -3.832778 | 5.199799 | 0.7917555
72.4986 | 11.2646 | 15.0595 | 9.05984 | -3.794905 | 5.208707 | 0.7909578
72.5086 | 11.3104 | 15.06949 | 9.061751 | -3.759089 | 5.217575 | 0.7901634
72.5186 | 11.3496 | 15.07943 | 9.063654 | -3.729829 | 5.226403 | 0.7893724
72.5286 | 11.3845 | 15.08932 | 9.065549 | -3.704825 | 5.235191 | 0.7885847
72.5386 | 11.4354 | 15.09917 | 9.067438 | -3.663775 | 5.243937 | 0.7878003
72.5486 | 11.4718 | 15.10898 | 9.069319 | -3.637179 | 5.252641 | 0.7870194
72.5586 | 11.5171 | 15.11874 | 9.071192 | -3.601637 | 5.261303 | 0.7862417
72.5686 | 11.5431 | 15.12845 | 9.073059 | -3.585347 | 5.269921 | 0.7854675
72.5786 | 11.5801 | 15.13811 | 9.074918 | -3.558009 | 5.278494 | 0.7846967
72.5886 | 11.618 | 15.14772 | 9.07677 | -3.529722 | 5.287023 | 0.7839292
72.5986 | 11.6506 | 15.15729 | 9.078614 | -3.506687 | 5.295507 | 0.7831651
72.6086 | 11.6843 | 15.1668 | 9.080451 | -3.4825 | 5.303944 | 0.7824044
72.6186 | 11.7082 | 15.17626 | 9.082281 | -3.468063 | 5.312335 | 0.7816471
72.6286 | 11.7395 | 15.18568 | 9.084103 | -3.446175 | 5.320679 | 0.7808933
72.6386 | 11.755 | 15.19503 | 9.085918 | -3.440035 | 5.328974 | 0.7801428
72.6486 | 11.7863 | 15.20434 | 9.087726 | -3.418041 | 5.33722 | 0.7793957
72.6586 | 11.8139 | 15.21359 | 9.089526 | -3.399695 | 5.345417 | 0.7786521
72.6686 | 11.825 | 15.22279 | 9.091319 | -3.397794 | 5.353563 | 0.777912
72.6786 | 11.8473 | 15.23194 | 9.093104 | -3.384638 | 5.361659 | 0.7771752
72.6886 | 11.8633 | 15.24103 | 9.094882 | -3.377727 | 5.369703 | 0.7764419
72.6986 | 11.8699 | 15.25006 | 9.096653 | -3.38016 | 5.377695 | 0.775712
72.7086 | 11.8939 | 15.25904 | 9.098416 | -3.365135 | 5.385634 | 0.7749856
72.7186 | 11.9037 | 15.26795 | 9.100171 | -3.364254 | 5.39352 | 0.7742626
72.7286 | 11.9164 | 15.27681 | 9.101919 | -3.360414 | 5.401352 | 0.7735431
72.7386 | 11.9246 | 15.28562 | 9.10366 | -3.361015 | 5.409129 | 0.772827
72.7486 | 11.9283 | 15.29436 | 9.105393 | -3.366058 | 5.41685 | 0.7721144
72.7586 | 11.9403 | 15.30304 | 9.107118 | -3.362739 | 5.424515 | 0.7714053
72.7686 | 11.9441 | 15.31166 | 9.108836 | -3.36756 | 5.432124 | 0.7706997
72.7786 | 11.9374 | 15.32022 | 9.110547 | -3.38282 | 5.439675 | 0.7699975
72.7886 | 11.9498 | 15.32872 | 9.11225 | -3.378917 | 5.447169 | 0.7692988
72.7986 | 11.9411 | 15.33715 | 9.113945 | -3.396053 | 5.454604 | 0.7686036
72.8086 | 11.9476 | 15.34552 | 9.115633 | -3.397924 | 5.461979 | 0.7679119
72.8186 | 11.9396 | 15.35383 | 9.117313 | -3.414232 | 5.469295 | 0.7672236
72.8286 | 11.94 | 15.36207 | 9.118986 | -3.422075 | 5.47655 | 0.7665389
72.8386 | 11.9404 | 15.37025 | 9.120651 | -3.429852 | 5.483744 | 0.7658577
72.8486 | 11.9353 | 15.37836 | 9.122308 | -3.443065 | 5.490877 | 0.7651799
72.8586 | 11.9358 | 15.38641 | 9.123958 | -3.45061 | 5.497946 | 0.7645057
72.8686 | 11.924 | 15.39439 | 9.1256 | -3.470389 | 5.504954 | 0.763835
72.8786 | 11.9236 | 15.4023 | 9.127235 | -3.4787 | 5.511897 | 0.7631678
72.8885 | 11.9186 | 15.41006 | 9.128846 | -3.491465 | 5.518708 | 0.7625109
72.8985 | 11.9131 | 15.41784 | 9.130465 | -3.504739 | 5.525524 | 0.7618507
72.9085 | 11.9099 | 15.42554 | 9.132077 | -3.515644 | 5.532273 | 0.761194
72.9185 | 11.9065 | 15.43318 | 9.133681 | -3.526679 | 5.538958 | 0.7605408
72.9285 | 11.9005 | 15.44074 | 9.135277 | -3.540244 | 5.545576 | 0.7598912
72.9385 | 11.8929 | 15.44824 | 9.136866 | -3.555338 | 5.552127 | 0.759245
72.9485 | 11.8902 | 15.45566 | 9.138447 | -3.565459 | 5.558609 | 0.7586024
72.9585 | 11.8858 | 15.46301 | 9.14002 | -3.577208 | 5.565024 | 0.7579633
72.9685 | 11.8868 | 15.47028 | 9.141586 | -3.583485 | 5.571371 | 0.7573278
72.9785 | 11.88 | 15.47749 | 9.143143 | -3.597488 | 5.577648 | 0.7566958
72.9885 | 11.8817 | 15.48462 | 9.144694 | -3.602916 | 5.583855 | 0.7560673
72.9985 | 11.8752 | 15.49167 | 9.146236 | -3.616471 | 5.589993 | 0.7554423
73.0085 | 11.8834 | 15.49865 | 9.14777 | -3.61525 | 5.596059 | 0.7548209
73.0185 | 11.8745 | 15.50556 | 9.149297 | -3.631055 | 5.602055 | 0.754203
73.0285 | 11.8767 | 15.51238 | 9.150816 | -3.635683 | 5.607978 | 0.7535886
73.0385 | 11.8775 | 15.51913 | 9.152327 | -3.641634 | 5.613829 | 0.7529778
73.0485 | 11.8846 | 15.52581 | 9.153831 | -3.641208 | 5.619606 | 0.7523706
73.0585 | 11.88 | 15.5324 | 9.155326 | -3.652405 | 5.625312 | 0.7517668
73.0685 | 11.8841 | 15.53892 | 9.156814 | -3.654823 | 5.630942 | 0.7511666
73.0785 | 11.8923 | 15.54536 | 9.158294 | -3.653063 | 5.636499 | 0.7505699
73.0885 | 11.8984 | 15.55172 | 9.159766 | -3.653324 | 5.641981 | 0.7499768
73.0985 | 11.9027 | 15.55801 | 9.16123 | -3.655306 | 5.647388 | 0.7493871
73.1085 | 11.912 | 15.56421 | 9.162687 | -3.652207 | 5.65272 | 0.748801
73.1185 | 11.9234 | 15.57033 | 9.164135 | -3.646928 | 5.657974 | 0.7482185
73.1285 | 11.9276 | 15.57637 | 9.165576 | -3.648768 | 5.663153 | 0.7476395
73.1385 | 11.9393 | 15.58233 | 9.167008 | -3.643027 | 5.668255 | 0.747064
73.1485 | 11.9444 | 15.5882 | 9.168433 | -3.643805 | 5.673279 | 0.746492
73.1585 | 11.9588 | 15.594 | 9.16985 | -3.635199 | 5.678226 | 0.7459236
73.1685 | 11.9747 | 15.59971 | 9.171259 | -3.625012 | 5.683094 | 0.7453587
73.1785 | 11.9746 | 15.60534 | 9.17266 | -3.630741 | 5.687884 | 0.7447973
73.1885 | 11.9906 | 15.61089 | 9.174053 | -3.620288 | 5.692595 | 0.7442394
73.1985 | 12.0023 | 15.61635 | 9.175438 | -3.614049 | 5.697226 | 0.7436851
73.2085 | 12.02 | 15.62173 | 9.176815 | -3.601728 | 5.701778 | 0.7431343
73.2185 | 12.0389 | 15.62702 | 9.178185 | -3.588121 | 5.70625 | 0.7425869
73.2285 | 12.0541 | 15.63223 | 9.179546 | -3.578131 | 5.710642 | 0.7420431
73.2385 | 12.0679 | 15.63735 | 9.180899 | -3.569454 | 5.714952 | 0.7415028
73.2485 | 12.0816 | 15.64239 | 9.182244 | -3.560792 | 5.719181 | 0.740966
73.2585 | 12.1004 | 15.64734 | 9.183582 | -3.546944 | 5.723329 | 0.7404327
73.2685 | 12.115 | 15.65221 | 9.184911 | -3.537211 | 5.727397 | 0.7399029
73.2785 | 12.1399 | 15.65699 | 9.186232 | -3.51709 | 5.731381 | 0.7393766
73.2885 | 12.1599 | 15.66168 | 9.187545 | -3.501783 | 5.735284 | 0.7388538
73.2985 | 12.1737 | 15.66629 | 9.18885 | -3.492588 | 5.739103 | 0.7383345
73.3085 | 12.1952 | 15.67081 | 9.190147 | -3.475607 | 5.742841 | 0.7378186
73.3185 | 12.2171 | 15.67524 | 9.191436 | -3.458137 | 5.746494 | 0.7373062
73.3285 | 12.2438 | 15.67958 | 9.192717 | -3.43578 | 5.750065 | 0.7367972
73.3385 | 12.2668 | 15.68383 | 9.19399 | -3.417034 | 5.753553 | 0.7362918
73.3485 | 12.2903 | 15.688 | 9.195255 | -3.3977 | 5.756956 | 0.7357898
73.3585 | 12.3145 | 15.69208 | 9.196511 | -3.377579 | 5.760276 | 0.7352913
73.3685 | 12.3469 | 15.69607 | 9.19776 | -3.349166 | 5.76351 | 0.7347962
73.3785 | 12.3715 | 15.69997 | 9.199 | -3.328466 | 5.766661 | 0.7343046
73.3885 | 12.3899 | 15.70378 | 9.200232 | -3.313877 | 5.769728 | 0.7338163
73.3985 | 12.4217 | 15.7075 | 9.201457 | -3.285797 | 5.772709 | 0.7333315
73.4085 | 12.4558 | 15.71113 | 9.202672 | -3.255328 | 5.775605 | 0.7328502
73.4185 | 12.4782 | 15.71467 | 9.20388 | -3.236469 | 5.778416 | 0.7323722
73.4285 | 12.5194 | 15.71812 | 9.20508 | -3.19872 | 5.781143 | 0.7318977
73.4385 | 12.5448 | 15.72148 | 9.206271 | -3.176682 | 5.783784 | 0.7314265
73.4485 | 12.5811 | 15.72475 | 9.207454 | -3.143652 | 5.786339 | 0.7309588
73.4585 | 12.61 | 15.72793 | 9.20863 | -3.117932 | 5.788808 | 0.7304944
73.4685 | 12.6531 | 15.73102 | 9.209796 | -3.077922 | 5.791193 | 0.7300334
73.4784 | 12.6883 | 15.73399 | 9.210943 | -3.045692 | 5.793468 | 0.7295801
73.4884 | 12.7255 | 15.7369 | 9.212094 | -3.011401 | 5.795681 | 0.7291258
73.4984 | 12.7645 | 15.73972 | 9.213236 | -2.97522 | 5.797809 | 0.7286749
73.5084 | 12.7951 | 15.74245 | 9.21437 | -2.947347 | 5.79985 | 0.7282273
73.5184 | 12.836 | 15.74508 | 9.215496 | -2.909084 | 5.801805 | 0.727783
73.5284 | 12.8804 | 15.74763 | 9.216613 | -2.867229 | 5.803674 | 0.7273421
73.5384 | 12.9149 | 15.75008 | 9.217722 | -2.835184 | 5.805457 | 0.7269045
73.5484 | 12.9625 | 15.75245 | 9.218823 | -2.789947 | 5.807154 | 0.7264702
73.5584 | 13.0023 | 15.75472 | 9.219916 | -2.75242 | 5.808765 | 0.7260392
73.5684 | 13.0529 | 15.7569 | 9.221 | -2.704001 | 5.81029 | 0.7256115
73.5784 | 13.0917 | 15.75899 | 9.222076 | -2.667291 | 5.811728 | 0.725187
73.5884 | 13.1386 | 15.76099 | 9.223144 | -2.62239 | 5.81308 | 0.7247658
73.5984 | 13.1936 | 15.7629 | 9.224203 | -2.569298 | 5.814347 | 0.7243479
73.6084 | 13.2283 | 15.76471 | 9.225254 | -2.536414 | 5.815527 | 0.7239332
73.6184 | 13.2789 | 15.76644 | 9.226297 | -2.48754 | 5.816622 | 0.7235218
73.6284 | 13.3206 | 15.76807 | 9.227331 | -2.447475 | 5.81763 | 0.7231136
73.6384 | 13.3661 | 15.76962 | 9.228357 | -2.403518 | 5.818553 | 0.7227085
73.6484 | 13.43 | 15.77107 | 9.229374 | -2.341072 | 5.819391 | 0.7223067
73.6584 | 13.4582 | 15.77243 | 9.230384 | -2.314234 | 5.820142 | 0.7219081
73.6684 | 13.5122 | 15.77371 | 9.231384 | -2.261505 | 5.820808 | 0.7215126
73.6784 | 13.5649 | 15.77489 | 9.232377 | -2.209986 | 5.821389 | 0.7211203
73.6884 | 13.618 | 15.77598 | 9.233361 | -2.157977 | 5.821886 | 0.7207312
73.6984 | 13.6646 | 15.77698 | 9.234336 | -2.112378 | 5.822296 | 0.7203452
73.7084 | 13.7196 | 15.77789 | 9.235303 | -2.058288 | 5.822622 | 0.7199623
73.7184 | 13.769 | 15.77871 | 9.236262 | -2.009708 | 5.822863 | 0.7195825
73.7284 | 13.8163 | 15.77944 | 9.237212 | -1.963138 | 5.82302 | 0.7192058
73.7384 | 13.8745 | 15.78008 | 9.238154 | -1.905578 | 5.823092 | 0.7188322
73.7484 | 13.9261 | 15.78063 | 9.239087 | -1.85453 | 5.823081 | 0.7184617
73.7584 | 13.9826 | 15.78109 | 9.240012 | -1.798492 | 5.822986 | 0.7180942
73.7684 | 14.0236 | 15.78146 | 9.240928 | -1.757864 | 5.822806 | 0.7177298
73.7784 | 14.0833 | 15.78175 | 9.241836 | -1.698448 | 5.822543 | 0.7173683
73.7884 | 14.1415 | 15.78194 | 9.242735 | -1.640443 | 5.822197 | 0.71701
73.7984 | 14.2009 | 15.78205 | 9.243626 | -1.581149 | 5.821768 | 0.7166545
73.8084 | 14.2624 | 15.78207 | 9.244508 | -1.519667 | 5.821256 | 0.7163021
73.8184 | 14.3198 | 15.782 | 9.245382 | -1.462198 | 5.820663 | 0.7159527
73.8284 | 14.3808 | 15.78184 | 9.246247 | -1.40104 | 5.819986 | 0.7156061
73.8384 | 14.4504 | 15.78159 | 9.247104 | -1.331195 | 5.819228 | 0.7152626
73.8484 | 14.5088 | 15.78126 | 9.247952 | -1.272463 | 5.818389 | 0.7149219
73.8584 | 14.5815 | 15.78084 | 9.248792 | -1.199343 | 5.817468 | 0.7145841
73.8684 | 14.6508 | 15.78034 | 9.249623 | -1.129538 | 5.816466 | 0.7142492
73.8784 | 14.7067 | 15.77975 | 9.250445 | -1.073046 | 5.815384 | 0.7139173
73.8884 | 14.7778 | 15.77907 | 9.251259 | -1.001269 | 5.814222 | 0.7135881
73.8984 | 14.8408 | 15.7783 | 9.252064 | -0.9375045 | 5.812979 | 0.7132618
73.9084 | 14.9279 | 15.77746 | 9.252861 | -0.8495554 | 5.811656 | 0.7129383
73.9184 | 15.0041 | 15.77652 | 9.253649 | -0.7724218 | 5.810255 | 0.7126176
73.9284 | 15.0824 | 15.7755 | 9.254428 | -0.6931036 | 5.808776 | 0.7122996
73.9384 | 15.1564 | 15.7744 | 9.255199 | -0.6180004 | 5.807217 | 0.7119845
73.9484 | 15.2417 | 15.77321 | 9.255961 | -0.5315133 | 5.80558 | 0.7116721
73.9584 | 15.3129 | 15.77194 | 9.256714 | -0.4590431 | 5.803866 | 0.7113624
73.9684 | 15.4104 | 15.77059 | 9.257459 | -0.3601895 | 5.802075 | 0.7110554
73.9784 | 15.5005 | 15.76915 | 9.258195 | -0.2686532 | 5.800207 | 0.7107512
73.9884 | 15.5847 | 15.76763 | 9.258923 | -0.1829345 | 5.798262 | 0.7104496
73.9984 | 15.6647 | 15.76603 | 9.259641 | -0.1013342 | 5.796242 | 0.7101506
74.0084 | 15.7603 | 15.76435 | 9.260351 | -0.004051426 | 5.794146 | 0.7098543
74.0184 | 15.8473 | 15.76259 | 9.261053 | 0.08471193 | 5.791975 | 0.7095606
74.0284 | 15.9466 | 15.76074 | 9.261745 | 0.185856 | 5.789729 | 0.7092695
74.0384 | 16.0663 | 15.75882 | 9.262429 | 0.3074805 | 5.787409 | 0.708981
74.0484 | 16.1605 | 15.75682 | 9.263104 | 0.4036845 | 5.785016 | 0.7086951
74.0583 | 16.2715 | 15.75475 | 9.263764 | 0.5167473 | 5.782574 | 0.7084146
74.0683 | 16.3737 | 15.75259 | 9.264422 | 0.6211093 | 5.780035 | 0.7081337
74.0783 | 16.489 | 15.75035 | 9.265071 | 0.7386494 | 5.777424 | 0.7078553
74.0883 | 16.5998 | 15.74803 | 9.265711 | 0.8517673 | 5.774742 | 0.7075794
74.0983 | 16.7358 | 15.74564 | 9.266343 | 0.990163 | 5.771988 | 0.7073059
74.1083 | 16.8448 | 15.74316 | 9.266965 | 1.101636 | 5.769163 | 0.7070348
74.1183 | 16.9766 | 15.74061 | 9.267579 | 1.235985 | 5.766269 | 0.7067662
74.1283 | 17.0935 | 15.73799 | 9.268184 | 1.355511 | 5.763304 | 0.7065
74.1383 | 17.2368 | 15.73529 | 9.268781 | 1.501512 | 5.760271 | 0.7062362
74.1483 | 17.3773 | 15.73251 | 9.269368 | 1.644788 | 5.757169 | 0.7059747
74.1583 | 17.5106 | 15.72966 | 9.269947 | 1.780939 | 5.753999 | 0.7057155
74.1683 | 17.6729 | 15.72674 | 9.270517 | 1.946164 | 5.750761 | 0.7054587
74.1783 | 17.8238 | 15.72374 | 9.271078 | 2.100061 | 5.747457 | 0.7052041
74.1883 | 17.9951 | 15.72067 | 9.27163 | 2.274432 | 5.744086 | 0.7049519
74.1983 | 18.1487 | 15.71752 | 9.272173 | 2.431176 | 5.740649 | 0.7047018
74.2083 | 18.3199 | 15.71431 | 9.272708 | 2.605591 | 5.737147 | 0.704454
74.2183 | 18.4809 | 15.71102 | 9.273233 | 2.769878 | 5.73358 | 0.7042084
74.2283 | 18.6608 | 15.70766 | 9.27375 | 2.953136 | 5.729949 | 0.703965
74.2383 | 18.8625 | 15.70424 | 9.274258 | 3.158263 | 5.726255 | 0.7037238
74.2483 | 19.0354 | 15.70074 | 9.274757 | 3.33466 | 5.722498 | 0.7034847
74.2583 | 19.2437 | 15.69717 | 9.275247 | 3.546527 | 5.718678 | 0.7032477
74.2683 | 19.4618 | 15.69354 | 9.275728 | 3.768262 | 5.714797 | 0.7030128
74.2783 | 19.6596 | 15.68983 | 9.2762 | 3.969766 | 5.710854 | 0.70278
74.2883 | 19.8708 | 15.68606 | 9.276663 | 4.184736 | 5.706851 | 0.7025493
74.2983 | 20.1108 | 15.68223 | 9.277118 | 4.428574 | 5.702788 | 0.7023205
74.3083 | 20.3588 | 15.67832 | 9.277563 | 4.680477 | 5.698666 | 0.7020938
74.3183 | 20.5954 | 15.67435 | 9.277999 | 4.921046 | 5.694485 | 0.7018691
74.3283 | 20.8513 | 15.67032 | 9.278427 | 5.180981 | 5.690245 | 0.7016463
74.3383 | 21.0858 | 15.66622 | 9.278845 | 5.41958 | 5.685949 | 0.7014255
74.3483 | 21.3554 | 15.66206 | 9.279255 | 5.693343 | 5.681596 | 0.7012065
74.3583 | 21.6116 | 15.65783 | 9.279655 | 5.953769 | 5.677186 | 0.7009895
74.3683 | 21.8962 | 15.65354 | 9.280047 | 6.242658 | 5.672721 | 0.7007744
74.3783 | 22.2 | 15.64919 | 9.28043 | 6.550809 | 5.6682 | 0.700561
74.3883 | 22.4941 | 15.64478 | 9.280803 | 6.849322 | 5.663626 | 0.7003496
74.3983 | 22.7927 | 15.6403 | 9.281168 | 7.152395 | 5.658997 | 0.7001399
74.4083 | 23.0953 | 15.63577 | 9.281523 | 7.459529 | 5.654316 | 0.699932
74.4183 | 23.424 | 15.63118 | 9.28187 | 7.792822 | 5.649582 | 0.6997259
74.4283 | 23.7487 | 15.62653 | 9.282207 | 8.122175 | 5.644796 | 0.6995215
74.4383 | 24.0963 | 15.62181 | 9.282535 | 8.474486 | 5.63996 | 0.6993188
74.4483 | 24.4437 | 15.61704 | 9.282855 | 8.826656 | 5.635072 | 0.6991177
74.4583 | 24.7709 | 15.61222 | 9.283165 | 9.158681 | 5.630135 | 0.6989184
74.4683 | 25.1195 | 15.60734 | 9.283466 | 9.512164 | 5.625149 | 0.6987207
74.4783 | 25.4726 | 15.6024 | 9.283758 | 9.870203 | 5.620114 | 0.6985246
74.4883 | 25.8235 | 15.5974 | 9.284041 | 10.2261 | 5.615031 | 0.6983301
74.4983 | 26.1984 | 15.59235 | 9.284315 | 10.60605 | 5.609901 | 0.6981372
74.5083 | 26.6079 | 15.58725 | 9.28458 | 11.02065 | 5.604725 | 0.6979458
74.5183 | 26.9747 | 15.58209 | 9.284836 | 11.39261 | 5.599502 | 0.697756
74.5283 | 27.3647 | 15.57688 | 9.285083 | 11.78782 | 5.594234 | 0.6975676
74.5383 | 27.7469 | 15.57162 | 9.28532 | 12.17528 | 5.588921 | 0.6973808
74.5483 | 28.1493 | 15.56631 | 9.285549 | 12.58299 | 5.583565 | 0.6971954
74.5583 | 28.5412 | 15.56094 | 9.285768 | 12.98026 | 5.578164 | 0.6970114
74.5683 | 28.9133 | 15.55553 | 9.285978 | 13.35777 | 5.572722 | 0.6968288
74.5783 | 29.314 | 15.55006 | 9.286179 | 13.76394 | 5.567237 | 0.6966477
74.5883 | 29.7243 | 15.54455 | 9.286371 | 14.17975 | 5.561711 | 0.6964678
74.5983 | 30.0896 | 15.53899 | 9.286553 | 14.55061 | 5.556144 | 0.6962894
74.6083 | 30.4851 | 15.53338 | 9.286727 | 14.95172 | 5.550537 | 0.6961122
74.6183 | 30.9044 | 15.52772 | 9.286891 | 15.37668 | 5.54489 | 0.6959364
74.6283 | 31.2872 | 15.52201 | 9.287046 | 15.76519 | 5.539204 | 0.6957618
74.6383 | 31.627 | 15.51626 | 9.287192 | 16.11074 | 5.53348 | 0.6955885
74.6482 | 32.0428 | 15.51052 | 9.287327 | 16.53228 | 5.527778 | 0.695418
74.6582 | 32.4102 | 15.50468 | 9.287455 | 16.90552 | 5.52198 | 0.6952471
74.6682 | 32.8132 | 15.4988 | 9.287573 | 17.3144 | 5.516146 | 0.6950774
74.6782 | 33.1532 | 15.49287 | 9.287682 | 17.66033 | 5.510276 | 0.6949088
74.6882 | 33.4947 | 15.48689 | 9.287782 | 18.00781 | 5.504372 | 0.6947414
74.6982 | 33.8171 | 15.48088 | 9.287873 | 18.33622 | 5.498432 | 0.6945751
74.7082 | 34.1076 | 15.47482 | 9.287954 | 18.63278 | 5.492459 | 0.6944099
74.7182 | 34.3995 | 15.46872 | 9.288026 | 18.93078 | 5.486453 | 0.6942458
74.7282 | 34.7228 | 15.46259 | 9.288089 | 19.26021 | 5.480415 | 0.6940827
74.7382 | 35.0145 | 15.45641 | 9.288143 | 19.55809 | 5.474344 | 0.6939206
74.7482 | 35.2977 | 15.45019 | 9.288187 | 19.84751 | 5.468242 | 0.6937596
74.7582 | 35.5107 | 15.44393 | 9.288222 | 20.06677 | 5.462109 | 0.6935995
74.7682 | 35.7254 | 15.43764 | 9.288248 | 20.28776 | 5.455947 | 0.6934404
74.7782 | 35.924 | 15.4313 | 9.288264 | 20.4927 | 5.449755 | 0.6932824
74.7882 | 36.1455 | 15.42493 | 9.288271 | 20.72057 | 5.443534 | 0.6931251
74.7982 | 36.3214 | 15.41852 | 9.288269 | 20.90288 | 5.437286 | 0.6929689
74.8082 | 36.4573 | 15.41208 | 9.288257 | 21.04522 | 5.431009 | 0.6928134
74.8182 | 36.5739 | 15.4056 | 9.288237 | 21.1683 | 5.424706 | 0.6926589
74.8282 | 36.6385 | 15.39909 | 9.288206 | 21.23941 | 5.418375 | 0.6925052
74.8382 | 36.7002 | 15.39254 | 9.288167 | 21.30766 | 5.41202 | 0.6923523
74.8482 | 36.7563 | 15.38596 | 9.288118 | 21.37034 | 5.405639 | 0.6922002
74.8582 | 36.794 | 15.37934 | 9.28806 | 21.41466 | 5.399233 | 0.6920488
74.8682 | 36.8321 | 15.37269 | 9.287992 | 21.45941 | 5.392803 | 0.6918983
74.8782 | 36.7805 | 15.36601 | 9.287915 | 21.41449 | 5.38635 | 0.6917484
74.8882 | 36.7459 | 15.3593 | 9.287829 | 21.3866 | 5.379874 | 0.6915994
74.8982 | 36.6709 | 15.35256 | 9.287733 | 21.31834 | 5.373375 | 0.691451
74.9082 | 36.5907 | 15.34579 | 9.287628 | 21.24491 | 5.366855 | 0.6913033
74.9182 | 36.4771 | 15.33898 | 9.287514 | 21.13812 | 5.360314 | 0.6911563
74.9282 | 36.3267 | 15.33215 | 9.28739 | 20.99455 | 5.353752 | 0.6910099
74.9382 | 36.2066 | 15.32529 | 9.287257 | 20.88131 | 5.34717 | 0.6908641
74.9482 | 35.9766 | 15.3184 | 9.287114 | 20.6582 | 5.340568 | 0.6907189
74.9582 | 35.8064 | 15.31148 | 9.286962 | 20.49492 | 5.333948 | 0.6905744
74.9682 | 35.5848 | 15.30454 | 9.2868 | 20.28026 | 5.327309 | 0.6904304
74.9782 | 35.3632 | 15.29757 | 9.286629 | 20.06563 | 5.320651 | 0.6902869
74.9882 | 35.1089 | 15.29057 | 9.286449 | 19.81833 | 5.313977 | 0.690144
74.9982 | 34.843 | 15.28355 | 9.286259 | 19.55945 | 5.307285 | 0.6900016
75.0082 | 34.5734 | 15.2765 | 9.28606 | 19.2969 | 5.300577 | 0.6898597
75.0182 | 34.2896 | 15.26942 | 9.285851 | 19.02018 | 5.293854 | 0.6897183
75.0282 | 34.0011 | 15.26232 | 9.285633 | 18.73878 | 5.287115 | 0.6895775
75.0382 | 33.6827 | 15.2552 | 9.285405 | 18.4275 | 5.280361 | 0.689437
75.0482 | 33.3542 | 15.24806 | 9.285168 | 18.10614 | 5.273593 | 0.6892969
75.0582 | 33.0149 | 15.24089 | 9.284921 | 17.77401 | 5.266811 | 0.6891573
75.0682 | 32.6711 | 15.2337 | 9.284665 | 17.4374 | 5.260016 | 0.6890182
75.0782 | 32.3422 | 15.22649 | 9.284399 | 17.11571 | 5.253208 | 0.6888793
75.0882 | 32.0067 | 15.21925 | 9.284124 | 16.78745 | 5.246387 | 0.6887409
75.0982 | 31.6596 | 15.212 | 9.283839 | 16.4476 | 5.239555 | 0.6886028
75.1082 | 31.3143 | 15.20472 | 9.283545 | 16.10958 | 5.232711 | 0.6884651
75.1182 | 30.9645 | 15.19742 | 9.283241 | 15.76708 | 5.225856 | 0.6883277
75.1282 | 30.6014 | 15.19011 | 9.282928 | 15.41129 | 5.218991 | 0.6881905
75.1382 | 30.2563 | 15.18277 | 9.282605 | 15.07353 | 5.212116 | 0.6880538
75.1482 | 29.9159 | 15.17542 | 9.282273 | 14.74048 | 5.20523 | 0.6879173
75.1582 | 29.5772 | 15.16805 | 9.281931 | 14.40915 | 5.198337 | 0.6877811
75.1682 | 29.2414 | 15.16066 | 9.281579 | 14.08074 | 5.191434 | 0.6876451
75.1782 | 28.9121 | 15.15325 | 9.281218 | 13.75885 | 5.184522 | 0.6875094
75.1882 | 28.5887 | 15.14582 | 9.280848 | 13.44288 | 5.177603 | 0.6873739
75.1982 | 28.2763 | 15.13838 | 9.280468 | 13.13792 | 5.170677 | 0.6872387
75.2082 | 27.9722 | 15.13093 | 9.280078 | 12.84127 | 5.163744 | 0.6871036
75.2182 | 27.674 | 15.12345 | 9.279678 | 12.55055 | 5.156804 | 0.6869688
75.2281 | 27.3883 | 15.11603 | 9.279274 | 12.27227 | 5.149926 | 0.6868356
75.2381 | 27.1225 | 15.10853 | 9.278855 | 12.01397 | 5.142974 | 0.6867011
75.2481 | 26.8559 | 15.10101 | 9.278427 | 11.75489 | 5.136016 | 0.6865668
75.2581 | 26.6041 | 15.09348 | 9.277989 | 11.51062 | 5.129054 | 0.6864326
75.2681 | 26.3672 | 15.08593 | 9.277542 | 11.28127 | 5.122086 | 0.6862986
75.2781 | 26.1334 | 15.07836 | 9.277085 | 11.05504 | 5.115115 | 0.6861647
75.2881 | 25.9191 | 15.07079 | 9.276619 | 10.84831 | 5.108139 | 0.686031
75.2981 | 25.7137 | 15.0632 | 9.276143 | 10.6505 | 5.10116 | 0.6858973
75.3081 | 25.5325 | 15.0556 | 9.275657 | 10.4769 | 5.094178 | 0.6857639
75.3181 | 25.3779 | 15.04798 | 9.275161 | 10.32992 | 5.087193 | 0.6856304
75.3281 | 25.2228 | 15.04036 | 9.274656 | 10.18244 | 5.080205 | 0.6854971
75.3381 | 25.0824 | 15.03272 | 9.274141 | 10.04968 | 5.073215 | 0.6853638
75.3481 | 24.9569 | 15.02507 | 9.273617 | 9.931829 | 5.066224 | 0.6852307
75.3581 | 24.8475 | 15.01741 | 9.273083 | 9.830089 | 5.05923 | 0.6850976
75.3681 | 24.7487 | 15.00974 | 9.272539 | 9.73896 | 5.052236 | 0.6849645
75.3781 | 24.6598 | 15.00206 | 9.271986 | 9.657742 | 5.045241 | 0.6848315
75.3881 | 24.588 | 14.99437 | 9.271423 | 9.593634 | 5.038245 | 0.6846986
75.3981 | 24.5303 | 14.98666 | 9.27085 | 9.543636 | 5.031249 | 0.6845657
75.4081 | 24.4809 | 14.97895 | 9.270267 | 9.501947 | 5.024253 | 0.6844328
75.4181 | 24.4488 | 14.97123 | 9.269675 | 9.477568 | 5.017257 | 0.6843
75.4281 | 24.4449 | 14.9635 | 9.269073 | 9.481398 | 5.010262 | 0.6841671
75.4381 | 24.4423 | 14.95576 | 9.268461 | 9.486536 | 5.003268 | 0.6840344
75.4481 | 24.4445 | 14.94802 | 9.26784 | 9.496484 | 4.996275 | 0.6839016
75.4581 | 24.4693 | 14.94026 | 9.267209 | 9.529039 | 4.989283 | 0.6837688
75.4681 | 24.4839 | 14.9325 | 9.266568 | 9.551402 | 4.982294 | 0.683636
75.4781 | 24.5329 | 14.92473 | 9.265918 | 9.608174 | 4.975305 | 0.6835033
75.4881 | 24.5725 | 14.91695 | 9.265257 | 9.655553 | 4.968319 | 0.6833705
75.4981 | 24.6388 | 14.90916 | 9.264587 | 9.729639 | 4.961336 | 0.6832377
75.5081 | 24.6987 | 14.90137 | 9.263907 | 9.797333 | 4.954355 | 0.6831049
75.5181 | 24.7474 | 14.89357 | 9.263218 | 9.853833 | 4.947377 | 0.6829722
75.5281 | 24.8195 | 14.88576 | 9.262519 | 9.93374 | 4.940402 | 0.6828393
75.5381 | 24.8983 | 14.87795 | 9.26181 | 10.02035 | 4.933431 | 0.6827065
75.5481 | 24.979 | 14.87013 | 9.261091 | 10.10887 | 4.926463 | 0.6825737
75.5581 | 25.0905 | 14.8623 | 9.260362 | 10.2282 | 4.919499 | 0.6824408
75.5681 | 25.1882 | 14.85447 | 9.259624 | 10.33373 | 4.912539 | 0.682308
75.5781 | 25.2839 | 14.84663 | 9.258876 | 10.43727 | 4.905583 | 0.6821751
75.5881 | 25.3869 | 14.83879 | 9.258118 | 10.54811 | 4.898632 | 0.6820422
75.5981 | 25.4785 | 14.83094 | 9.25735 | 10.64756 | 4.891685 | 0.6819093
75.6081 | 25.5637 | 14.82309 | 9.256572 | 10.74061 | 4.884742 | 0.6817764
75.6181 | 25.6826 | 14.81523 | 9.255785 | 10.86737 | 4.877805 | 0.6816434
75.6281 | 25.7529 | 14.80737 | 9.254988 | 10.94553 | 4.870873 | 0.6815105
75.6381 | 25.8375 | 14.7995 | 9.254181 | 11.038 | 4.863946 | 0.6813775
75.6481 | 25.9656 | 14.79163 | 9.253364 | 11.17397 | 4.857025 | 0.6812446
75.6581 | 26.0497 | 14.78376 | 9.252537 | 11.26594 | 4.850108 | 0.6811116
75.6681 | 26.1258 | 14.77588 | 9.251701 | 11.34992 | 4.843198 | 0.6809786
75.6781 | 26.2165 | 14.76799 | 9.250854 | 11.44851 | 4.836293 | 0.6808456
75.6881 | 26.2923 | 14.76011 | 9.249998 | 11.53219 | 4.829395 | 0.6807126
75.6981 | 26.3618 | 14.75221 | 9.249132 | 11.60959 | 4.822503 | 0.6805797
75.7081 | 26.4233 | 14.74432 | 9.248256 | 11.67898 | 4.815617 | 0.6804467
75.7181 | 26.4812 | 14.73642 | 9.24737 | 11.74478 | 4.808737 | 0.6803138
75.7281 | 26.5381 | 14.72852 | 9.246475 | 11.80958 | 4.801864 | 0.6801808
75.7381 | 26.5878 | 14.72061 | 9.245569 | 11.86719 | 4.794997 | 0.6800479
75.7481 | 26.5919 | 14.71271 | 9.244654 | 11.87919 | 4.788137 | 0.6799151
75.7581 | 26.629 | 14.7048 | 9.243729 | 11.9242 | 4.781284 | 0.6797822
75.7681 | 26.6353 | 14.69688 | 9.242794 | 11.93842 | 4.774438 | 0.6796494
75.7781 | 26.6433 | 14.68896 | 9.241849 | 11.95434 | 4.767598 | 0.6795167
75.7881 | 26.6467 | 14.68104 | 9.240894 | 11.96566 | 4.760766 | 0.679384
75.7981 | 26.6101 | 14.67312 | 9.239929 | 11.93698 | 4.753941 | 0.6792513
75.8081 | 26.5991 | 14.6652 | 9.238955 | 11.9339 | 4.747123 | 0.6791187
75.818 | 26.5633 | 14.65735 | 9.23798 | 11.90595 | 4.740382 | 0.6789876
75.828 | 26.5253 | 14.64942 | 9.236986 | 11.87588 | 4.733575 | 0.6788551
75.838 | 26.4558 | 14.64148 | 9.235981 | 11.81432 | 4.72678 | 0.6787228
75.848 | 26.3934 | 14.63355 | 9.234967 | 11.75985 | 4.719991 | 0.6785906
75.858 | 26.3141 | 14.62561 | 9.233943 | 11.68849 | 4.71321 | 0.6784585
75.868 | 26.2103 | 14.61767 | 9.232909 | 11.59263 | 4.706437 | 0.6783265
75.878 | 26.1111 | 14.60973 | 9.231865 | 11.50137 | 4.699671 | 0.6781946
75.888 | 25.9982 | 14.60179 | 9.230811 | 11.39641 | 4.692916 | 0.6780629
75.898 | 25.8847 | 14.59384 | 9.229748 | 11.29086 | 4.686165 | 0.6779313
75.908 | 25.7526 | 14.5859 | 9.228674 | 11.1667 | 4.679423 | 0.6777999
75.918 | 25.6185 | 14.57795 | 9.22759 | 11.04055 | 4.672688 | 0.6776687
75.928 | 25.4767 | 14.56999 | 9.226497 | 10.90671 | 4.665961 | 0.6775376
75.938 | 25.316 | 14.56204 | 9.225393 | 10.75396 | 4.659241 | 0.6774067
75.948 | 25.1443 | 14.55409 | 9.224279 | 10.59021 | 4.65253 | 0.677276
75.958 | 24.9704 | 14.54613 | 9.223156 | 10.42427 | 4.645826 | 0.6771455
75.968 | 24.7918 | 14.53817 | 9.222022 | 10.25363 | 4.63913 | 0.6770153
75.978 | 24.5809 | 14.53021 | 9.220879 | 10.05069 | 4.632442 | 0.6768853
75.988 | 24.4021 | 14.52224 | 9.219726 | 9.879858 | 4.625761 | 0.6767556
75.998 | 24.1999 | 14.51428 | 9.218562 | 9.685623 | 4.619088 | 0.6766261
76.008 | 23.9895 | 14.50631 | 9.217389 | 9.483191 | 4.612423 | 0.6764968
76.018 | 23.7718 | 14.49834 | 9.216206 | 9.273461 | 4.605766 | 0.6763679
76.028 | 23.5542 | 14.49037 | 9.215012 | 9.063832 | 4.599116 | 0.6762393
76.038 | 23.3261 | 14.48239 | 9.213809 | 8.843705 | 4.592475 | 0.676111
76.048 | 23.0932 | 14.47442 | 9.212596 | 8.61878 | 4.585841 | 0.675983
76.058 | 22.8708 | 14.46644 | 9.211372 | 8.404358 | 4.579215 | 0.6758554
76.068 | 22.6349 | 14.45846 | 9.210139 | 8.176437 | 4.572595 | 0.6757282
76.078 | 22.4034 | 14.45048 | 9.208896 | 7.952922 | 4.565981 | 0.6756013
76.088 | 22.1529 | 14.44249 | 9.207642 | 7.710406 | 4.559377 | 0.6754748
76.098 | 21.9077 | 14.43451 | 9.206379 | 7.473191 | 4.552781 | 0.6753487
76.108 | 21.6705 | 14.42652 | 9.205106 | 7.243979 | 4.546192 | 0.6752231
76.118 | 21.4293 | 14.41853 | 9.203822 | 7.010769 | 4.53961 | 0.6750978
76.128 | 21.1729 | 14.41054 | 9.202529 | 6.762362 | 4.533036 | 0.6749731
76.138 | 20.9457 | 14.40254 | 9.201226 | 6.543157 | 4.526469 | 0.6748488
76.148 | 20.6893 | 14.39455 | 9.199912 | 6.294753 | 4.519909 | 0.674725
76.158 | 20.4535 | 14.38655 | 9.198589 | 6.066953 | 4.513357 | 0.6746017
76.168 | 20.2142 | 14.37855 | 9.197255 | 5.835655 | 4.506811 | 0.6744789
76.178 | 19.9718 | 14.37054 | 9.195912 | 5.601259 | 4.500272 | 0.6743567
76.188 | 19.7358 | 14.36253 | 9.194558 | 5.373266 | 4.49374 | 0.674235
76.198 | 19.499 | 14.35452 | 9.193195 | 5.144476 | 4.487216 | 0.6741139
76.208 | 19.2597 | 14.34651 | 9.191821 | 4.913188 | 4.480697 | 0.6739934
76.218 | 19.0277 | 14.3385 | 9.190437 | 4.689201 | 4.474189 | 0.6738735
76.228 | 18.8052 | 14.33048 | 9.189043 | 4.474719 | 4.467684 | 0.6737542
76.238 | 18.5812 | 14.32246 | 9.18764 | 4.258739 | 4.461186 | 0.6736356
76.248 | 18.3629 | 14.31444 | 9.186226 | 4.048463 | 4.454694 | 0.6735177
76.258 | 18.1521 | 14.30641 | 9.184802 | 3.84569 | 4.448208 | 0.6734004
76.268 | 17.9317 | 14.29838 | 9.183368 | 3.63332 | 4.441728 | 0.6732838
76.278 | 17.7256 | 14.29035 | 9.181924 | 3.435254 | 4.435255 | 0.673168
76.288 | 17.513 | 14.28231 | 9.180469 | 3.23069 | 4.428788 | 0.6730529
76.298 | 17.3148 | 14.27427 | 9.179005 | 3.04053 | 4.422326 | 0.6729386
76.308 | 17.1208 | 14.26623 | 9.177531 | 2.854573 | 4.415871 | 0.6728251
76.318 | 16.9323 | 14.25818 | 9.176046 | 2.67412 | 4.409421 | 0.6727123
76.328 | 16.7443 | 14.25013 | 9.174552 | 2.494174 | 4.402974 | 0.6726004
76.338 | 16.5589 | 14.24207 | 9.173047 | 2.316828 | 4.396535 | 0.6724894
76.348 | 16.3901 | 14.23401 | 9.171533 | 2.156087 | 4.390102 | 0.6723792
76.358 | 16.2145 | 14.22595 | 9.170008 | 1.988549 | 4.383674 | 0.6722699
76.368 | 16.0503 | 14.21788 | 9.168473 | 1.832415 | 4.37725 | 0.6721614
76.378 | 15.8871 | 14.20981 | 9.166928 | 1.677285 | 4.370833 | 0.672054
76.388 | 15.7319 | 14.20174 | 9.165373 | 1.53016 | 4.36442 | 0.6719475
76.3979 | 15.5823 | 14.19374 | 9.163824 | 1.388555 | 4.358078 | 0.6718429
76.4079 | 15.4323 | 14.18566 | 9.162248 | 1.246639 | 4.351674 | 0.6717384
76.4179 | 15.2912 | 14.17757 | 9.160663 | 1.113627 | 4.345275 | 0.6716348
76.4279 | 15.1486 | 14.16948 | 9.159068 | 0.9791197 | 4.33888 | 0.6715323
76.4379 | 15.0196 | 14.16138 | 9.157462 | 0.8582167 | 4.33249 | 0.6714308
76.4479 | 14.8835 | 14.15328 | 9.155847 | 0.7302188 | 4.326104 | 0.6713305
76.4579 | 14.765 | 14.14517 | 9.154221 | 0.619826 | 4.319722 | 0.6712312
76.4679 | 14.6472 | 14.13706 | 9.152585 | 0.5101386 | 4.313343 | 0.671133
76.4779 | 14.5293 | 14.12894 | 9.150939 | 0.4003558 | 4.306969 | 0.671036
76.4879 | 14.4148 | 14.12082 | 9.149283 | 0.2939789 | 4.300598 | 0.6709401
76.4979 | 14.3082 | 14.11269 | 9.147617 | 0.1955066 | 4.294231 | 0.6708455
76.5079 | 14.2059 | 14.10456 | 9.145941 | 0.1013404 | 4.287867 | 0.670752
76.5179 | 14.0973 | 14.09642 | 9.144254 | 0.0008798713 | 4.281506 | 0.6706598
76.5279 | 13.9986 | 14.08827 | 9.142557 | -0.08967481 | 4.275149 | 0.6705688
76.5379 | 13.9085 | 14.08012 | 9.140851 | -0.1716242 | 4.268794 | 0.6704791
76.5479 | 13.8123 | 14.07197 | 9.139134 | -0.2596674 | 4.262443 | 0.6703907
76.5579 | 13.7287 | 14.0638 | 9.137407 | -0.3351039 | 4.256093 | 0.6703037
76.5679 | 13.6438 | 14.05563 | 9.13567 | -0.4118348 | 4.249747 | 0.670218
76.5779 | 13.5618 | 14.04746 | 9.133922 | -0.4856591 | 4.243403 | 0.6701337
76.5879 | 13.4869 | 14.03928 | 9.132165 | -0.5523772 | 4.237062 | 0.6700507
76.5979 | 13.405 | 14.03109 | 9.130397 | -0.6260885 | 4.230722 | 0.6699692
76.6079 | 13.3342 | 14.02289 | 9.12862 | -0.6886933 | 4.224384 | 0.6698891
76.6179 | 13.2669 | 14.01469 | 9.126832 | -0.747791 | 4.218049 | 0.6698105
76.6279 | 13.1922 | 14.00648 | 9.125034 | -0.8142817 | 4.211715 | 0.6697333
76.6379 | 13.1295 | 13.99827 | 9.123226 | -0.868766 | 4.205383 | 0.6696577
76.6479 | 13.06 | 13.99004 | 9.121407 | -0.9300426 | 4.199052 | 0.6695836
76.6579 | 13.0037 | 13.98181 | 9.119579 | -0.9781122 | 4.192722 | 0.6695111
76.6679 | 12.9415 | 13.97357 | 9.11774 | -1.032074 | 4.186394 | 0.6694401
76.6779 | 12.8811 | 13.96533 | 9.115891 | -1.084229 | 4.180066 | 0.6693708
76.6879 | 12.8289 | 13.95708 | 9.114032 | -1.128176 | 4.17374 | 0.669303
76.6979 | 12.7736 | 13.94882 | 9.112163 | -1.175215 | 4.167415 | 0.669237
76.7079 | 12.7223 | 13.94055 | 9.110284 | -1.218246 | 4.16109 | 0.6691726
76.7179 | 12.6713 | 13.93227 | 9.108395 | -1.26097 | 4.154765 | 0.6691099
76.7279 | 12.6187 | 13.92398 | 9.106495 | -1.305285 | 4.148441 | 0.6690489
76.7379 | 12.5754 | 13.91569 | 9.104585 | -1.340292 | 4.142117 | 0.6689896
76.7479 | 12.5272 | 13.90739 | 9.102665 | -1.380191 | 4.135793 | 0.6689322
76.7579 | 12.4742 | 13.89908 | 9.100735 | -1.424881 | 4.12947 | 0.6688764
76.7679 | 12.4334 | 13.89076 | 9.098795 | -1.457363 | 4.123146 | 0.6688226
76.7779 | 12.3922 | 13.88244 | 9.096844 | -1.490236 | 4.116821 | 0.6687705
76.7879 | 12.3484 | 13.8741 | 9.094884 | -1.525701 | 4.110497 | 0.6687203
76.7979 | 12.3071 | 13.86576 | 9.092913 | -1.558656 | 4.104171 | 0.668672
76.8079 | 12.2654 | 13.8574 | 9.090932 | -1.592002 | 4.097845 | 0.6686256
76.8179 | 12.2297 | 13.84904 | 9.088941 | -1.61934 | 4.091518 | 0.6685811
76.8279 | 12.194 | 13.84067 | 9.086939 | -1.646668 | 4.08519 | 0.6685386
76.8379 | 12.153 | 13.83229 | 9.084928 | -1.679287 | 4.078861 | 0.6684981
76.8479 | 12.1183 | 13.8239 | 9.082906 | -1.705597 | 4.072531 | 0.6684596
76.8579 | 12.0849 | 13.8155 | 9.080874 | -1.730597 | 4.0662 | 0.668423
76.8679 | 12.0413 | 13.80709 | 9.078832 | -1.765787 | 4.059866 | 0.6683885
76.8779 | 12.0153 | 13.79867 | 9.07678 | -1.783368 | 4.053532 | 0.6683561
76.8879 | 11.9763 | 13.79024 | 9.074718 | -1.813939 | 4.047195 | 0.6683257
76.8979 | 11.9494 | 13.7818 | 9.072645 | -1.832399 | 4.040857 | 0.6682975
76.9079 | 11.9149 | 13.77335 | 9.070562 | -1.858451 | 4.034517 | 0.6682715
76.9179 | 11.8842 | 13.76489 | 9.068469 | -1.880691 | 4.028174 | 0.6682475
76.9279 | 11.8546 | 13.75642 | 9.066366 | -1.901822 | 4.02183 | 0.6682258
76.9379 | 11.8231 | 13.74794 | 9.064253 | -1.924842 | 4.015483 | 0.6682062
76.9479 | 11.7914 | 13.73945 | 9.062129 | -1.948052 | 4.009134 | 0.6681889
76.9579 | 11.7712 | 13.73095 | 9.059996 | -1.959751 | 4.002782 | 0.6681738
76.9679 | 11.7374 | 13.72244 | 9.057852 | -1.98504 | 3.996427 | 0.668161
76.9779 | 11.7085 | 13.71392 | 9.055698 | -2.005418 | 3.99007 | 0.6681504
76.9878 | 11.6868 | 13.70547 | 9.053555 | -2.018671 | 3.983774 | 0.6681423
76.9978 | 11.6633 | 13.69693 | 9.051381 | -2.033628 | 3.977411 | 0.6681364
77.0078 | 11.6337 | 13.68837 | 9.049196 | -2.054674 | 3.971045 | 0.6681328
77.0178 | 11.6063 | 13.67981 | 9.047001 | -2.073508 | 3.964675 | 0.6681316
77.0278 | 11.5879 | 13.67123 | 9.044796 | -2.083332 | 3.958303 | 0.6681328
77.0378 | 11.5611 | 13.66264 | 9.042581 | -2.101542 | 3.951924 | 0.6681365
77.0478 | 11.5379 | 13.65404 | 9.040356 | -2.116143 | 3.945545 | 0.6681426
77.0578 | 11.5152 | 13.64544 | 9.038121 | -2.130236 | 3.939164 | 0.6681511
77.0678 | 11.4956 | 13.63681 | 9.035875 | -2.141214 | 3.932777 | 0.6681621
77.0778 | 11.473 | 13.62818 | 9.033619 | -2.155181 | 3.926386 | 0.6681756
77.0878 | 11.4481 | 13.61954 | 9.031353 | -2.171437 | 3.919992 | 0.6681916
77.0978 | 11.4335 | 13.61088 | 9.029077 | -2.17738 | 3.913593 | 0.6682102
77.1078 | 11.4107 | 13.60221 | 9.02679 | -2.191513 | 3.907191 | 0.6682313
77.1178 | 11.3906 | 13.59353 | 9.024494 | -2.202933 | 3.900784 | 0.6682551
77.1278 | 11.3728 | 13.58484 | 9.022187 | -2.212042 | 3.894374 | 0.6682814
77.1378 | 11.3522 | 13.57614 | 9.01987 | -2.223939 | 3.887958 | 0.6683103
77.1478 | 11.3324 | 13.56742 | 9.017543 | -2.235024 | 3.881539 | 0.6683419
77.1578 | 11.3127 | 13.5587 | 9.015206 | -2.245997 | 3.875115 | 0.6683762
77.1678 | 11.2939 | 13.54996 | 9.012858 | -2.256058 | 3.868686 | 0.6684131
77.1778 | 11.2721 | 13.54121 | 9.0105 | -2.269107 | 3.862253 | 0.6684528
77.1878 | 11.2591 | 13.53244 | 9.008132 | -2.273344 | 3.855816 | 0.6684951
77.1978 | 11.2363 | 13.52367 | 9.005754 | -2.287368 | 3.849373 | 0.6685402
77.2078 | 11.2223 | 13.51488 | 9.003366 | -2.292581 | 3.842927 | 0.6685881
77.2178 | 11.2058 | 13.50608 | 9.000968 | -2.300281 | 3.836474 | 0.6686387
77.2278 | 11.1851 | 13.49727 | 8.998559 | -2.312169 | 3.830017 | 0.6686922
77.2378 | 11.1721 | 13.48844 | 8.99614 | -2.316344 | 3.823556 | 0.6687484
77.2478 | 11.153 | 13.47961 | 8.993711 | -2.326608 | 3.817089 | 0.6688075
77.2578 | 11.1372 | 13.47076 | 8.991272 | -2.333558 | 3.810617 | 0.6688694
77.2678 | 11.1208 | 13.4619 | 8.988823 | -2.341097 | 3.80414 | 0.6689342
77.2778 | 11.1088 | 13.45302 | 8.986363 | -2.344223 | 3.797658 | 0.6690019
77.2878 | 11.0893 | 13.44413 | 8.983894 | -2.354834 | 3.791168 | 0.6690725
77.2978 | 11.0742 | 13.43524 | 8.981414 | -2.361035 | 3.784676 | 0.669146
77.3078 | 11.0584 | 13.42633 | 8.978924 | -2.367926 | 3.778179 | 0.6692224
77.3178 | 11.0476 | 13.4174 | 8.976424 | -2.369802 | 3.771676 | 0.6693018
77.3278 | 11.0331 | 13.40846 | 8.973913 | -2.375365 | 3.765167 | 0.6693842
77.3378 | 11.0185 | 13.39952 | 8.971393 | -2.381015 | 3.758653 | 0.6694695
77.3478 | 11.0048 | 13.39055 | 8.968862 | -2.385754 | 3.752134 | 0.6695579
77.3578 | 10.9946 | 13.38158 | 8.966321 | -2.386979 | 3.745609 | 0.6696492
77.3678 | 10.9849 | 13.37259 | 8.96377 | -2.387692 | 3.739078 | 0.6697436
77.3778 | 10.9711 | 13.36359 | 8.961209 | -2.392492 | 3.732542 | 0.6698411
77.3878 | 10.9672 | 13.35458 | 8.958637 | -2.38738 | 3.726001 | 0.6699416
77.3978 | 10.9491 | 13.34555 | 8.956056 | -2.396455 | 3.719454 | 0.6700452
77.4078 | 10.9362 | 13.33652 | 8.953464 | -2.400317 | 3.712901 | 0.6701519
77.4178 | 10.9217 | 13.32747 | 8.950862 | -2.405767 | 3.706343 | 0.6702617
77.4278 | 10.9207 | 13.3184 | 8.94825 | -2.397704 | 3.699779 | 0.6703746
77.4378 | 10.9108 | 13.30933 | 8.945628 | -2.398528 | 3.69321 | 0.6704907
77.4478 | 10.8995 | 13.30024 | 8.942996 | -2.40074 | 3.686634 | 0.6706099
77.4578 | 10.8907 | 13.29114 | 8.940353 | -2.400439 | 3.680054 | 0.6707323
77.4678 | 10.8794 | 13.28203 | 8.937701 | -2.402626 | 3.673467 | 0.6708578
77.4778 | 10.8719 | 13.2729 | 8.935038 | -2.401 | 3.666875 | 0.6709866
77.4878 | 10.8655 | 13.26376 | 8.932365 | -2.398261 | 3.660278 | 0.6711185
77.4978 | 10.8561 | 13.25461 | 8.929682 | -2.398509 | 3.653673 | 0.6712537
77.5078 | 10.8441 | 13.24545 | 8.926989 | -2.401347 | 3.647066 | 0.6713921
77.5178 | 10.828 | 13.23627 | 8.924285 | -2.408269 | 3.64045 | 0.6715338
77.5278 | 10.8225 | 13.22708 | 8.921572 | -2.404582 | 3.633832 | 0.6716787
77.5378 | 10.8119 | 13.21788 | 8.918848 | -2.405979 | 3.627204 | 0.6718269
77.5478 | 10.8118 | 13.20867 | 8.916114 | -2.396868 | 3.620575 | 0.6719784
77.5578 | 10.8025 | 13.19944 | 8.91337 | -2.396942 | 3.613939 | 0.6721331
77.5677 | 10.7889 | 13.1903 | 8.910644 | -2.401396 | 3.607362 | 0.6722895
77.5777 | 10.7799 | 13.18105 | 8.90788 | -2.401146 | 3.600715 | 0.6724509
77.5877 | 10.7709 | 13.17178 | 8.905106 | -2.400883 | 3.594062 | 0.6726155
77.5977 | 10.7605 | 13.16251 | 8.902321 | -2.402008 | 3.587403 | 0.6727835
77.6077 | 10.7498 | 13.15322 | 8.899527 | -2.403422 | 3.58074 | 0.6729549
77.6177 | 10.7392 | 13.14392 | 8.896722 | -2.404723 | 3.574071 | 0.6731296
77.6277 | 10.7285 | 13.13461 | 8.893908 | -2.406112 | 3.567396 | 0.6733077
77.6377 | 10.7123 | 13.12529 | 8.891083 | -2.412988 | 3.560716 | 0.6734891
77.6477 | 10.7058 | 13.11595 | 8.888248 | -2.410153 | 3.554031 | 0.6736739
77.6577 | 10.6965 | 13.10661 | 8.885403 | -2.410106 | 3.547341 | 0.6738621
77.6677 | 10.6867 | 13.09725 | 8.882548 | -2.410547 | 3.540646 | 0.6740537
77.6777 | 10.6727 | 13.08788 | 8.879683 | -2.415177 | 3.533945 | 0.6742487
77.6877 | 10.6612 | 13.07849 | 8.876808 | -2.417294 | 3.52724 | 0.6744471
77.6977 | 10.6524 | 13.0691 | 8.873922 | -2.4167 | 3.520529 | 0.674649
77.7077 | 10.6381 | 13.05969 | 8.871027 | -2.421594 | 3.513813 | 0.6748543
77.7177 | 10.6315 | 13.05028 | 8.868121 | -2.418777 | 3.507093 | 0.675063
77.7277 | 10.616 | 13.04085 | 8.865205 | -2.424848 | 3.500367 | 0.6752752
77.7377 | 10.6049 | 13.03141 | 8.86228 | -2.426508 | 3.493637 | 0.6754908
77.7477 | 10.5926 | 13.02196 | 8.859344 | -2.429356 | 3.486902 | 0.6757099
77.7577 | 10.5796 | 13.01249 | 8.856398 | -2.432893 | 3.480163 | 0.6759325
77.7677 | 10.5728 | 13.00302 | 8.853442 | -2.430219 | 3.473419 | 0.6761585
77.7777 | 10.5613 | 12.99353 | 8.850476 | -2.432234 | 3.46667 | 0.676388
77.7877 | 10.5513 | 12.98404 | 8.8475 | -2.432738 | 3.459917 | 0.676621
77.7977 | 10.5374 | 12.97453 | 8.844514 | -2.437131 | 3.45316 | 0.6768575
77.8077 | 10.5321 | 12.96501 | 8.841517 | -2.432912 | 3.446398 | 0.6770974
77.8177 | 10.5223 | 12.95548 | 8.838511 | -2.433183 | 3.439631 | 0.6773409
77.8277 | 10.5159 | 12.94594 | 8.835495 | -2.430044 | 3.432861 | 0.6775879
77.8377 | 10.5071 | 12.93639 | 8.832468 | -2.429294 | 3.426087 | 0.6778384
77.8477 | 10.4999 | 12.92683 | 8.829432 | -2.426933 | 3.419308 | 0.6780924
77.8577 | 10.4914 | 12.91726 | 8.826385 | -2.425861 | 3.412526 | 0.6783499
77.8677 | 10.4841 | 12.90768 | 8.823329 | -2.42358 | 3.40574 | 0.6786109
77.8777 | 10.4812 | 12.89809 | 8.820262 | -2.416888 | 3.39895 | 0.6788755
77.8877 | 10.4707 | 12.88849 | 8.817185 | -2.417786 | 3.392157 | 0.6791436
77.8977 | 10.4653 | 12.87887 | 8.814099 | -2.413573 | 3.385359 | 0.6794151
77.9077 | 10.4604 | 12.86925 | 8.811002 | -2.408851 | 3.378559 | 0.6796903
77.9177 | 10.4544 | 12.85962 | 8.807895 | -2.405219 | 3.371755 | 0.6799689
77.9277 | 10.4484 | 12.84998 | 8.804779 | -2.401577 | 3.364947 | 0.6802511
77.9377 | 10.4456 | 12.84033 | 8.801652 | -2.394726 | 3.358137 | 0.6805368
77.9477 | 10.439 | 12.83066 | 8.798515 | -2.391664 | 3.351323 | 0.680826
77.9577 | 10.4285 | 12.82099 | 8.795369 | -2.392494 | 3.344506 | 0.6811188
77.9677 | 10.4289 | 12.81131 | 8.792212 | -2.382414 | 3.337687 | 0.6814151
77.9777 | 10.4204 | 12.80162 | 8.789045 | -2.381224 | 3.330864 | 0.6817149
77.9877 | 10.4131 | 12.79193 | 8.785868 | -2.378825 | 3.324039 | 0.6820183
77.9977 | 10.4065 | 12.78222 | 8.782682 | -2.375718 | 3.317211 | 0.6823252
78.0077 | 10.402 | 12.7725 | 8.779485 | -2.370501 | 3.310381 | 0.6826357
78.0177 | 10.3977 | 12.76278 | 8.776278 | -2.365076 | 3.303548 | 0.6829496
78.0277 | 10.3932 | 12.75304 | 8.773062 | -2.359842 | 3.296713 | 0.6832671
78.0377 | 10.3868 | 12.7433 | 8.769835 | -2.356499 | 3.289875 | 0.6835881
78.0477 | 10.3814 | 12.73355 | 8.766599 | -2.352147 | 3.283036 | 0.6839127
78.0577 | 10.3725 | 12.72379 | 8.763352 | -2.351288 | 3.276195 | 0.6842408
78.0677 | 10.3606 | 12.71402 | 8.760096 | -2.35342 | 3.269352 | 0.6845724
78.0777 | 10.3574 | 12.70424 | 8.756829 | -2.346843 | 3.262507 | 0.6849075
78.0877 | 10.3525 | 12.69446 | 8.753553 | -2.341959 | 3.25566 | 0.6852462
78.0977 | 10.3421 | 12.68467 | 8.750266 | -2.342567 | 3.248812 | 0.6855883
78.1077 | 10.3374 | 12.67487 | 8.74697 | -2.337467 | 3.241962 | 0.685934
78.1177 | 10.3322 | 12.66506 | 8.743664 | -2.332859 | 3.235112 | 0.6862831
78.1277 | 10.3279 | 12.65524 | 8.740348 | -2.327343 | 3.22826 | 0.6866358
78.1377 | 10.3235 | 12.64542 | 8.737022 | -2.321921 | 3.221407 | 0.6869919
78.1477 | 10.3155 | 12.63559 | 8.733686 | -2.32009 | 3.214553 | 0.6873515
78.1576 | 10.309 | 12.62585 | 8.730374 | -2.316851 | 3.207766 | 0.687711
78.1676 | 10.2953 | 12.61601 | 8.727018 | -2.320706 | 3.200911 | 0.6880775
78.1776 | 10.2916 | 12.60615 | 8.723652 | -2.314555 | 3.194055 | 0.6884476
78.1876 | 10.2874 | 12.5963 | 8.720277 | -2.308896 | 3.187198 | 0.688821
78.1976 | 10.2839 | 12.58643 | 8.716892 | -2.302531 | 3.180341 | 0.6891979
78.2076 | 10.2753 | 12.57656 | 8.713496 | -2.301259 | 3.173484 | 0.6895783
78.2176 | 10.2706 | 12.56668 | 8.710091 | -2.296081 | 3.166627 | 0.6899621
78.2276 | 10.2673 | 12.5568 | 8.706676 | -2.289496 | 3.15977 | 0.6903494
78.2376 | 10.2611 | 12.5469 | 8.703251 | -2.285805 | 3.152913 | 0.6907401
78.2476 | 10.2533 | 12.53701 | 8.699817 | -2.283708 | 3.146057 | 0.6911342
78.2576 | 10.2531 | 12.5271 | 8.696372 | -2.274004 | 3.1392 | 0.6915317
78.2676 | 10.2426 | 12.51719 | 8.692918 | -2.274595 | 3.132344 | 0.6919327
78.2776 | 10.2339 | 12.50728 | 8.689454 | -2.27338 | 3.12549 | 0.692337
78.2876 | 10.2326 | 12.49736 | 8.68598 | -2.26476 | 3.118635 | 0.6927446
78.2976 | 10.2281 | 12.48743 | 8.682496 | -2.259333 | 3.111782 | 0.6931557
78.3076 | 10.2235 | 12.4775 | 8.679002 | -2.254002 | 3.10493 | 0.6935702
78.3176 | 10.2146 | 12.46757 | 8.675498 | -2.252965 | 3.098079 | 0.6939879
78.3276 | 10.2115 | 12.45762 | 8.671985 | -2.246123 | 3.091229 | 0.6944091
78.3376 | 10.2062 | 12.44768 | 8.668462 | -2.241476 | 3.084381 | 0.6948335
78.3476 | 10.2004 | 12.43772 | 8.664929 | -2.237325 | 3.077534 | 0.6952613
78.3576 | 10.1959 | 12.42777 | 8.661386 | -2.231868 | 3.070689 | 0.6956924
78.3676 | 10.1903 | 12.41781 | 8.657834 | -2.227506 | 3.063846 | 0.6961268
78.3776 | 10.1808 | 12.40784 | 8.654271 | -2.22704 | 3.057004 | 0.6965644
78.3876 | 10.1742 | 12.39787 | 8.650699 | -2.22367 | 3.050165 | 0.6970053
78.3976 | 10.171 | 12.3879 | 8.647118 | -2.216895 | 3.043328 | 0.6974495
78.4076 | 10.1635 | 12.37792 | 8.643526 | -2.214417 | 3.036494 | 0.6978969
78.4176 | 10.1622 | 12.36793 | 8.639925 | -2.205734 | 3.029662 | 0.6983476
78.4276 | 10.1607 | 12.35795 | 8.636313 | -2.197247 | 3.022832 | 0.6988015
78.4376 | 10.1539 | 12.34796 | 8.632693 | -2.194056 | 3.016005 | 0.6992585
78.4476 | 10.1522 | 12.33796 | 8.629062 | -2.185762 | 3.009181 | 0.6997187
78.4576 | 10.1483 | 12.32796 | 8.625422 | -2.179664 | 3.00236 | 0.7001821
78.4676 | 10.14 | 12.31796 | 8.621772 | -2.177963 | 2.995543 | 0.7006487
78.4776 | 10.1418 | 12.30796 | 8.618112 | -2.166159 | 2.988728 | 0.7011184
78.4876 | 10.1356 | 12.29795 | 8.614443 | -2.162351 | 2.981917 | 0.7015913
78.4976 | 10.1331 | 12.28794 | 8.610763 | -2.15484 | 2.975109 | 0.7020672
78.5076 | 10.1344 | 12.27793 | 8.607075 | -2.143526 | 2.968305 | 0.7025462
78.5176 | 10.1318 | 12.26791 | 8.603376 | -2.136109 | 2.961505 | 0.7030283
78.5276 | 10.1299 | 12.25789 | 8.599668 | -2.12799 | 2.954709 | 0.7035134
78.5376 | 10.1243 | 12.24787 | 8.59595 | -2.123568 | 2.947916 | 0.7040016
78.5476 | 10.1234 | 12.23784 | 8.592223 | -2.114444 | 2.941128 | 0.7044928
78.5576 | 10.1171 | 12.22782 | 8.588486 | -2.110717 | 2.934344 | 0.7049871
78.5676 | 10.1103 | 12.21779 | 8.584739 | -2.107488 | 2.927565 | 0.7054843
78.5776 | 10.1111 | 12.20776 | 8.580982 | -2.096657 | 2.92079 | 0.7059845
78.5876 | 10.1027 | 12.19772 | 8.577216 | -2.095023 | 2.91402 | 0.7064876
78.5976 | 10.0968 | 12.18769 | 8.573441 | -2.090889 | 2.907254 | 0.7069936
78.6076 | 10.0921 | 12.17765 | 8.569655 | -2.085551 | 2.900494 | 0.7075025
78.6176 | 10.085 | 12.16761 | 8.56586 | -2.082613 | 2.893738 | 0.7080144
78.6276 | 10.0768 | 12.15757 | 8.562056 | -2.080773 | 2.886988 | 0.708529
78.6376 | 10.0647 | 12.14753 | 8.558242 | -2.082831 | 2.880243 | 0.7090465
78.6476 | 10.0599 | 12.13749 | 8.554418 | -2.077588 | 2.873503 | 0.7095669
78.6576 | 10.048 | 12.12744 | 8.550585 | -2.079444 | 2.866769 | 0.71009
78.6676 | 10.0394 | 12.1174 | 8.546742 | -2.077998 | 2.86004 | 0.7106159
78.6776 | 10.0293 | 12.10735 | 8.54289 | -2.078052 | 2.853318 | 0.7111446
78.6876 | 10.0198 | 12.09731 | 8.539028 | -2.077505 | 2.846601 | 0.711676
78.6976 | 10.0046 | 12.08726 | 8.535156 | -2.082657 | 2.839891 | 0.7122101
78.7076 | 9.9935 | 12.07721 | 8.531275 | -2.083708 | 2.833186 | 0.7127469
78.7176 | 9.9825 | 12.06716 | 8.527385 | -2.084659 | 2.826488 | 0.7132863
78.7276 | 9.973 | 12.05711 | 8.523485 | -2.084109 | 2.819796 | 0.7138284
78.7375 | 9.965 | 12.04716 | 8.519614 | -2.08216 | 2.813177 | 0.7143677
78.7475 | 9.9533 | 12.03711 | 8.515696 | -2.083809 | 2.806499 | 0.7149149
78.7575 | 9.9474 | 12.02706 | 8.511767 | -2.079658 | 2.799827 | 0.7154648
78.7675 | 9.9317 | 12.01701 | 8.507829 | -2.085308 | 2.793161 | 0.7160171
78.7775 | 9.9238 | 12.00696 | 8.503882 | -2.083157 | 2.786503 | 0.716572
78.7875 | 9.9151 | 11.99691 | 8.499925 | -2.081806 | 2.779852 | 0.7171294
78.7975 | 9.9026 | 11.98686 | 8.495959 | -2.084256 | 2.773208 | 0.7176892
78.8075 | 9.8936 | 11.97681 | 8.491983 | -2.083206 | 2.766571 | 0.7182515
78.8175 | 9.888 | 11.96676 | 8.487998 | -2.078756 | 2.759942 | 0.7188162
78.8275 | 9.885 | 11.95671 | 8.484003 | -2.071707 | 2.75332 | 0.7193832
78.8375 | 9.8789 | 11.94666 | 8.479999 | -2.067758 | 2.746706 | 0.7199526
78.8475 | 9.8727 | 11.93661 | 8.475986 | -2.06391 | 2.7401 | 0.7205244
78.8575 | 9.8679 | 11.92656 | 8.471963 | -2.058663 | 2.733501 | 0.7210984
78.8675 | 9.8631 | 11.91652 | 8.467931 | -2.053416 | 2.726911 | 0.7216746
78.8775 | 9.8589 | 11.90647 | 8.463889 | -2.047571 | 2.720328 | 0.7222532
78.8875 | 9.8536 | 11.89643 | 8.459839 | -2.042827 | 2.713754 | 0.7228339
78.8975 | 9.8481 | 11.88638 | 8.455778 | -2.038283 | 2.707188 | 0.7234168
78.9075 | 9.8404 | 11.87634 | 8.451709 | -2.035941 | 2.700631 | 0.7240018
78.9175 | 9.8382 | 11.8663 | 8.44763 | -2.028101 | 2.694082 | 0.724589
78.9275 | 9.8346 | 11.85626 | 8.443541 | -2.021661 | 2.687542 | 0.7251783
78.9375 | 9.8307 | 11.84622 | 8.439444 | -2.015523 | 2.68101 | 0.7257696
78.9475 | 9.8232 | 11.83619 | 8.435337 | -2.012987 | 2.674487 | 0.726363
78.9575 | 9.8234 | 11.82615 | 8.431221 | -2.002752 | 2.667973 | 0.7269583
78.9675 | 9.8183 | 11.81612 | 8.427095 | -1.997819 | 2.661468 | 0.7275556
78.9775 | 9.8155 | 11.80609 | 8.42296 | -1.990588 | 2.654972 | 0.7281549
78.9875 | 9.8094 | 11.79606 | 8.418816 | -1.986658 | 2.648486 | 0.728756
78.9975 | 9.7986 | 11.78603 | 8.414663 | -1.98743 | 2.642008 | 0.729359
79.0075 | 9.793 | 11.776 | 8.4105 | -1.983005 | 2.635541 | 0.7299638
79.0175 | 9.7868 | 11.76598 | 8.406329 | -1.979181 | 2.629082 | 0.7305704
79.0275 | 9.786 | 11.75596 | 8.402148 | -1.96996 | 2.622634 | 0.7311788
79.0375 | 9.7793 | 11.74594 | 8.397957 | -1.966641 | 2.616194 | 0.7317889
79.0475 | 9.7732 | 11.73592 | 8.393758 | -1.962724 | 2.609765 | 0.7324008
79.0575 | 9.7694 | 11.72591 | 8.389549 | -1.956509 | 2.603346 | 0.7330142
79.0675 | 9.7628 | 11.7159 | 8.385331 | -1.953097 | 2.596936 | 0.7336293
79.0775 | 9.7568 | 11.70589 | 8.381104 | -1.949087 | 2.590537 | 0.734246
79.0875 | 9.7532 | 11.69588 | 8.376868 | -1.94268 | 2.584147 | 0.7348643
79.0975 | 9.7437 | 11.68588 | 8.372623 | -1.942175 | 2.577768 | 0.7354841
79.1075 | 9.7377 | 11.67587 | 8.368368 | -1.938173 | 2.5714 | 0.7361053
79.1175 | 9.7287 | 11.66587 | 8.364105 | -1.937174 | 2.565041 | 0.736728
79.1275 | 9.7285 | 11.65588 | 8.359832 | -1.927378 | 2.558693 | 0.7373522
79.1375 | 9.7205 | 11.64588 | 8.35555 | -1.925384 | 2.552356 | 0.7379776
79.1475 | 9.7144 | 11.63589 | 8.35126 | -1.921493 | 2.546029 | 0.7386045
79.1575 | 9.7071 | 11.62591 | 8.34696 | -1.918805 | 2.539713 | 0.7392326
79.1675 | 9.7053 | 11.61592 | 8.34265 | -1.91062 | 2.533408 | 0.739862
79.1775 | 9.7002 | 11.60594 | 8.338332 | -1.905739 | 2.527114 | 0.7404926
79.1875 | 9.6934 | 11.59596 | 8.334005 | -1.90256 | 2.52083 | 0.7411244
79.1975 | 9.6873 | 11.58598 | 8.329669 | -1.898684 | 2.514558 | 0.7417573
79.2075 | 9.6836 | 11.57601 | 8.325324 | -1.892412 | 2.508297 | 0.7423913
79.2175 | 9.6698 | 11.56604 | 8.32097 | -1.896243 | 2.502047 | 0.7430264
79.2275 | 9.6642 | 11.55608 | 8.316606 | -1.891877 | 2.495808 | 0.7436626
79.2375 | 9.6599 | 11.54611 | 8.312234 | -1.886215 | 2.489581 | 0.7442997
79.2475 | 9.6519 | 11.53616 | 8.307853 | -1.884255 | 2.483365 | 0.7449378
79.2575 | 9.6506 | 11.5262 | 8.303463 | -1.8756 | 2.47716 | 0.7455768
79.2675 | 9.644 | 11.51625 | 8.299064 | -1.872248 | 2.470967 | 0.7462166
79.2775 | 9.6408 | 11.5063 | 8.294656 | -1.865499 | 2.464786 | 0.7468573
79.2875 | 9.6333 | 11.49635 | 8.290239 | -1.863054 | 2.458616 | 0.7474987
79.2975 | 9.6248 | 11.48641 | 8.285813 | -1.861612 | 2.452458 | 0.7481409
79.3075 | 9.6182 | 11.47647 | 8.281378 | -1.858274 | 2.446312 | 0.7487838
79.3175 | 9.6069 | 11.46654 | 8.276934 | -1.859639 | 2.440178 | 0.7494274
79.3274 | 9.6005 | 11.45671 | 8.272526 | -1.856208 | 2.434117 | 0.7500651
79.3374 | 9.5924 | 11.44678 | 8.268065 | -1.854382 | 2.428007 | 0.7507099
79.3474 | 9.5837 | 11.43686 | 8.263595 | -1.853158 | 2.421908 | 0.7513551
79.3574 | 9.5753 | 11.42694 | 8.259116 | -1.851638 | 2.415821 | 0.7520009
79.3674 | 9.5675 | 11.41702 | 8.254628 | -1.849522 | 2.409747 | 0.752647
79.3774 | 9.558 | 11.40711 | 8.250131 | -1.84911 | 2.403685 | 0.7532936
79.3874 | 9.5481 | 11.3972 | 8.245626 | -1.849102 | 2.397636 | 0.7539406
79.3974 | 9.539 | 11.3873 | 8.241112 | -1.848298 | 2.391599 | 0.7545879
79.4074 | 9.5283 | 11.3774 | 8.236589 | -1.849098 | 2.385574 | 0.7552355
79.4174 | 9.5198 | 11.3675 | 8.232057 | -1.847701 | 2.379561 | 0.7558832
79.4274 | 9.4999 | 11.35761 | 8.227516 | -1.857709 | 2.373562 | 0.7565312
79.4374 | 9.491 | 11.34772 | 8.222967 | -1.856721 | 2.367574 | 0.7571793
79.4474 | 9.4838 | 11.33784 | 8.218409 | -1.854036 | 2.3616 | 0.7578275
79.4574 | 9.4733 | 11.32796 | 8.213842 | -1.854656 | 2.355638 | 0.7584757
79.4674 | 9.4588 | 11.31808 | 8.209267 | -1.859279 | 2.349688 | 0.759124
79.4774 | 9.4514 | 11.30821 | 8.204683 | -1.856807 | 2.343752 | 0.7597721
79.4874 | 9.4376 | 11.29834 | 8.20009 | -1.86074 | 2.337829 | 0.7604202
79.4974 | 9.4275 | 11.28847 | 8.195489 | -1.860974 | 2.331917 | 0.7610682
79.5074 | 9.419 | 11.27862 | 8.190879 | -1.859615 | 2.32602 | 0.761716
79.5174 | 9.4077 | 11.26876 | 8.18626 | -1.861058 | 2.320134 | 0.7623636
79.5274 | 9.3898 | 11.25891 | 8.181633 | -1.869107 | 2.314263 | 0.7630109
79.5374 | 9.3774 | 11.24906 | 8.176997 | -1.871658 | 2.308403 | 0.7636579
79.5474 | 9.3711 | 11.23922 | 8.172353 | -1.868115 | 2.302558 | 0.7643045
79.5574 | 9.3649 | 11.22937 | 8.1677 | -1.864475 | 2.296725 | 0.7649507
79.5674 | 9.3535 | 11.21954 | 8.163038 | -1.86604 | 2.290906 | 0.7655964
79.5774 | 9.346 | 11.20971 | 8.158368 | -1.863708 | 2.285098 | 0.7662416
79.5874 | 9.3337 | 11.19988 | 8.153689 | -1.866182 | 2.279306 | 0.7668862
79.5974 | 9.3234 | 11.19006 | 8.149002 | -1.866658 | 2.273525 | 0.7675303
79.6074 | 9.3165 | 11.18024 | 8.144307 | -1.863739 | 2.267759 | 0.7681737
79.6174 | 9.3044 | 11.17042 | 8.139603 | -1.866024 | 2.262005 | 0.7688163
79.6274 | 9.2885 | 11.16061 | 8.13489 | -1.872114 | 2.256265 | 0.7694583
79.6374 | 9.2777 | 11.15081 | 8.130169 | -1.873107 | 2.250539 | 0.7700994
79.6474 | 9.2694 | 11.141 | 8.12544 | -1.871605 | 2.244826 | 0.7707398
79.6574 | 9.2633 | 11.13121 | 8.120702 | -1.867907 | 2.239126 | 0.7713792
79.6674 | 9.2551 | 11.12141 | 8.115955 | -1.866313 | 2.23344 | 0.7720176
79.6774 | 9.2454 | 11.11162 | 8.111201 | -1.866223 | 2.227767 | 0.7726551
79.6874 | 9.2325 | 11.10184 | 8.106438 | -1.869337 | 2.222108 | 0.7732916
79.6974 | 9.2219 | 11.09206 | 8.101666 | -1.870156 | 2.216462 | 0.7739269
79.7074 | 9.2097 | 11.08228 | 8.096887 | -1.872578 | 2.21083 | 0.7745611
79.7174 | 9.1979 | 11.07251 | 8.092099 | -1.874605 | 2.205212 | 0.7751942
79.7274 | 9.187 | 11.06274 | 8.087302 | -1.875736 | 2.199608 | 0.775826
79.7374 | 9.1698 | 11.05297 | 8.082498 | -1.883172 | 2.194017 | 0.7764565
79.7474 | 9.1664 | 11.04321 | 8.077685 | -1.87681 | 2.188439 | 0.7770856
79.7574 | 9.1632 | 11.03345 | 8.072864 | -1.870254 | 2.182877 | 0.7777134
79.7674 | 9.15 | 11.0237 | 8.068034 | -1.8737 | 2.177326 | 0.7783398
79.7774 | 9.1408 | 11.01395 | 8.063196 | -1.873152 | 2.171791 | 0.7789647
79.7874 | 9.1342 | 11.00421 | 8.058351 | -1.870006 | 2.166268 | 0.779588
79.7974 | 9.1248 | 10.99447 | 8.053497 | -1.869667 | 2.16076 | 0.7802098
79.8074 | 9.1147 | 10.98473 | 8.048634 | -1.870029 | 2.155265 | 0.7808299
79.8174 | 9.1044 | 10.975 | 8.043764 | -1.870597 | 2.149785 | 0.7814484
79.8274 | 9.0982 | 10.96527 | 8.038885 | -1.867068 | 2.144317 | 0.7820651
79.8374 | 9.077 | 10.95554 | 8.033999 | -1.878544 | 2.138865 | 0.78268
79.8474 | 9.0744 | 10.94582 | 8.029104 | -1.871422 | 2.133425 | 0.7832931
79.8574 | 9.0727 | 10.93611 | 8.024201 | -1.863405 | 2.128 | 0.7839044
79.8674 | 9.0642 | 10.92639 | 8.01929 | -1.862192 | 2.122589 | 0.7845137
79.8774 | 9.0568 | 10.91668 | 8.014371 | -1.859883 | 2.117192 | 0.785121
79.8874 | 9.0475 | 10.90698 | 8.009444 | -1.859478 | 2.111808 | 0.7857263
79.8974 | 9.0388 | 10.89728 | 8.004508 | -1.858477 | 2.106439 | 0.7863295
79.9073 | 9.0305 | 10.88768 | 7.999615 | -1.857176 | 2.101137 | 0.7869246
79.9173 | 9.0227 | 10.87798 | 7.994664 | -1.855282 | 2.095795 | 0.7875235
79.9273 | 9.0183 | 10.86829 | 7.989705 | -1.849992 | 2.090467 | 0.7881202
79.9373 | 8.9928 | 10.85861 | 7.984737 | -1.865806 | 2.085154 | 0.7887146
79.9473 | 8.9913 | 10.84892 | 7.979763 | -1.857623 | 2.079854 | 0.7893067
79.9573 | 8.9849 | 10.83924 | 7.97478 | -1.854345 | 2.074569 | 0.7898964
79.9673 | 8.9769 | 10.82957 | 7.969789 | -1.852669 | 2.069297 | 0.7904837
79.9773 | 8.9675 | 10.8199 | 7.96479 | -1.852398 | 2.064039 | 0.7910685
79.9873 | 8.9587 | 10.81023 | 7.959783 | -1.85153 | 2.058796 | 0.7916508
79.9973 | 8.9481 | 10.80057 | 7.954769 | -1.852466 | 2.053566 | 0.7922305
80.0073 | 8.9418 | 10.79091 | 7.949747 | -1.849105 | 2.048351 | 0.7928075
80.0173 | 8.9319 | 10.78125 | 7.944717 | -1.849348 | 2.04315 | 0.7933819
80.0273 | 8.9212 | 10.77159 | 7.939679 | -1.850394 | 2.037962 | 0.7939536
80.0373 | 8.8956 | 10.76194 | 7.934633 | -1.866344 | 2.032789 | 0.7945225
80.0473 | 8.8886 | 10.7523 | 7.92958 | -1.863698 | 2.02763 | 0.7950886
80.0573 | 8.8812 | 10.74265 | 7.924518 | -1.861454 | 2.022484 | 0.7956518
80.0673 | 8.8726 | 10.73301 | 7.919449 | -1.860415 | 2.017353 | 0.7962121
80.0773 | 8.8594 | 10.72338 | 7.914373 | -1.863978 | 2.012236 | 0.7967694
80.0873 | 8.8527 | 10.71374 | 7.909288 | -1.861045 | 2.007133 | 0.7973237
80.0973 | 8.8411 | 10.70412 | 7.904196 | -1.863015 | 2.002044 | 0.7978749
80.1073 | 8.8269 | 10.69449 | 7.899097 | -1.867589 | 1.996969 | 0.7984231
80.1173 | 8.8156 | 10.68487 | 7.893989 | -1.869265 | 1.991908 | 0.798968
80.1273 | 8.8017 | 10.67525 | 7.888874 | -1.873545 | 1.986861 | 0.7995098
80.1373 | 8.782 | 10.66563 | 7.883752 | -1.883628 | 1.981828 | 0.8000482
80.1473 | 8.7742 | 10.65601 | 7.878622 | -1.881815 | 1.97681 | 0.8005834
80.1573 | 8.7622 | 10.6464 | 7.873484 | -1.884204 | 1.971805 | 0.8011153
80.1673 | 8.7521 | 10.6368 | 7.868339 | -1.884696 | 1.966814 | 0.8016437
80.1773 | 8.7399 | 10.62719 | 7.863186 | -1.887292 | 1.961837 | 0.8021686
80.1873 | 8.7321 | 10.61759 | 7.858026 | -1.88549 | 1.956874 | 0.8026901
80.1973 | 8.717 | 10.60799 | 7.852858 | -1.890992 | 1.951926 | 0.8032081
80.2073 | 8.7028 | 10.5984 | 7.847683 | -1.895596 | 1.946991 | 0.8037224
80.2173 | 8.6923 | 10.5888 | 7.8425 | -1.896503 | 1.94207 | 0.8042331
80.2273 | 8.6805 | 10.57921 | 7.83731 | -1.898713 | 1.937163 | 0.8047401
80.2373 | 8.6655 | 10.56963 | 7.832113 | -1.904126 | 1.93227 | 0.8052434
80.2473 | 8.6577 | 10.56004 | 7.826908 | -1.902342 | 1.927391 | 0.805743
80.2573 | 8.6447 | 10.55046 | 7.821696 | -1.905761 | 1.922526 | 0.8062387
80.2673 | 8.6398 | 10.54088 | 7.816476 | -1.901082 | 1.917675 | 0.8067305
80.2773 | 8.6285 | 10.53131 | 7.811249 | -1.902806 | 1.912838 | 0.8072184
80.2873 | 8.62 | 10.52173 | 7.806015 | -1.901732 | 1.908015 | 0.8077024
80.2973 | 8.6086 | 10.51216 | 7.800774 | -1.903562 | 1.903206 | 0.8081824
80.3073 | 8.6005 | 10.50259 | 7.795525 | -1.902093 | 1.89841 | 0.8086583
80.3173 | 8.5903 | 10.49303 | 7.790269 | -1.902728 | 1.893629 | 0.8091301
80.3273 | 8.5834 | 10.48346 | 7.785006 | -1.900065 | 1.888861 | 0.8095978
80.3373 | 8.5776 | 10.4739 | 7.779735 | -1.896304 | 1.884108 | 0.8100613
80.3473 | 8.5708 | 10.46435 | 7.774458 | -1.893546 | 1.879368 | 0.8105206
80.3573 | 8.5669 | 10.45479 | 7.769173 | -1.88789 | 1.874641 | 0.8109757
80.3673 | 8.5648 | 10.44524 | 7.763881 | -1.880437 | 1.869929 | 0.8114264
80.3773 | 8.5539 | 10.43569 | 7.758582 | -1.881785 | 1.86523 | 0.8118728
80.3873 | 8.5506 | 10.42614 | 7.753276 | -1.875537 | 1.860546 | 0.8123148
80.3973 | 8.5484 | 10.41659 | 7.747963 | -1.86819 | 1.855875 | 0.8127523
80.4073 | 8.5423 | 10.40705 | 7.742643 | -1.864746 | 1.851217 | 0.8131854
80.4173 | 8.5404 | 10.3975 | 7.737316 | -1.857103 | 1.846574 | 0.813614
80.4273 | 8.5381 | 10.38796 | 7.731981 | -1.849863 | 1.841944 | 0.814038
80.4373 | 8.5373 | 10.37843 | 7.72664 | -1.841125 | 1.837328 | 0.8144574
80.4473 | 8.5322 | 10.36889 | 7.721292 | -1.836689 | 1.832725 | 0.8148722
80.4573 | 8.5283 | 10.35936 | 7.715937 | -1.831055 | 1.828136 | 0.8152823
80.4673 | 8.5302 | 10.34982 | 7.710575 | -1.819623 | 1.823561 | 0.8156877
80.4773 | 8.525 | 10.34029 | 7.705206 | -1.815293 | 1.818999 | 0.8160883
80.4873 | 8.5225 | 10.33077 | 7.69983 | -1.808266 | 1.814451 | 0.8164841
80.4972 | 8.5225 | 10.32133 | 7.694501 | -1.798835 | 1.809962 | 0.8168713
80.5072 | 8.5175 | 10.31181 | 7.689112 | -1.79431 | 1.805441 | 0.8172575
80.5172 | 8.5187 | 10.30229 | 7.683715 | -1.783588 | 1.800934 | 0.8176387
80.5272 | 8.5184 | 10.29277 | 7.678312 | -1.774367 | 1.79644 | 0.8180151
80.5372 | 8.5165 | 10.28325 | 7.672903 | -1.766748 | 1.791959 | 0.8183864
80.5472 | 8.5126 | 10.27373 | 7.667486 | -1.761131 | 1.787492 | 0.8187528
80.5572 | 8.5122 | 10.26422 | 7.662063 | -1.752015 | 1.783039 | 0.819114
80.5672 | 8.5109 | 10.2547 | 7.656633 | -1.743801 | 1.778598 | 0.8194702
80.5772 | 8.5081 | 10.24519 | 7.651196 | -1.737089 | 1.774171 | 0.8198212
80.5872 | 8.5042 | 10.23568 | 7.645753 | -1.731478 | 1.769758 | 0.8201671
80.5972 | 8.5051 | 10.22617 | 7.640303 | -1.721069 | 1.765358 | 0.8205078
80.6072 | 8.5038 | 10.21666 | 7.634846 | -1.712861 | 1.760971 | 0.8208433
80.6172 | 8.5033 | 10.20715 | 7.629383 | -1.703855 | 1.756598 | 0.8211735
80.6272 | 8.5067 | 10.19765 | 7.623914 | -1.690949 | 1.752237 | 0.8214984
80.6372 | 8.4999 | 10.18815 | 7.618437 | -1.688246 | 1.747891 | 0.8218179
80.6472 | 8.4994 | 10.17864 | 7.612955 | -1.679244 | 1.743557 | 0.8221322
80.6572 | 8.4995 | 10.16914 | 7.607466 | -1.669643 | 1.739236 | 0.8224409
80.6672 | 8.5011 | 10.15964 | 7.60197 | -1.658543 | 1.734929 | 0.8227443
80.6772 | 8.5017 | 10.15015 | 7.596468 | -1.648445 | 1.730635 | 0.8230422
80.6872 | 8.5052 | 10.14065 | 7.590959 | -1.635448 | 1.726354 | 0.8233347
80.6972 | 8.5101 | 10.13115 | 7.585444 | -1.621052 | 1.722086 | 0.8236216
80.7072 | 8.513 | 10.12166 | 7.579923 | -1.608657 | 1.717831 | 0.823903
80.7172 | 8.517 | 10.11216 | 7.574396 | -1.595164 | 1.71359 | 0.8241788
80.7272 | 8.5269 | 10.10267 | 7.568862 | -1.575772 | 1.709361 | 0.824449
80.7372 | 8.5268 | 10.09318 | 7.563321 | -1.56638 | 1.705145 | 0.8247135
80.7472 | 8.5379 | 10.08369 | 7.557775 | -1.54579 | 1.700942 | 0.8249724
80.7572 | 8.5442 | 10.0742 | 7.552222 | -1.53 | 1.696753 | 0.8252257
80.7672 | 8.5592 | 10.06471 | 7.546663 | -1.505512 | 1.692576 | 0.8254732
80.7772 | 8.5719 | 10.05522 | 7.541098 | -1.483325 | 1.688412 | 0.8257149
80.7872 | 8.5873 | 10.04574 | 7.535527 | -1.458438 | 1.684261 | 0.8259509
80.7972 | 8.6002 | 10.03625 | 7.529949 | -1.436053 | 1.680122 | 0.8261811
80.8072 | 8.6157 | 10.02677 | 7.524366 | -1.411068 | 1.675997 | 0.8264055
80.8172 | 8.6336 | 10.01728 | 7.518776 | -1.383684 | 1.671884 | 0.826624
80.8272 | 8.6549 | 10.0078 | 7.51318 | -1.352901 | 1.667784 | 0.8268367
80.8372 | 8.6703 | 9.998319 | 7.507579 | -1.328019 | 1.663697 | 0.8270434
80.8472 | 8.6949 | 9.988838 | 7.501971 | -1.293938 | 1.659623 | 0.8272443
80.8572 | 8.7184 | 9.979357 | 7.496357 | -1.260957 | 1.655561 | 0.8274393
80.8672 | 8.7478 | 9.969877 | 7.490737 | -1.222077 | 1.651511 | 0.8276282
80.8772 | 8.7753 | 9.960398 | 7.485112 | -1.185098 | 1.647475 | 0.8278112
80.8872 | 8.7998 | 9.950919 | 7.47948 | -1.151119 | 1.643451 | 0.8279882
80.8972 | 8.8337 | 9.941441 | 7.473843 | -1.107741 | 1.639439 | 0.8281592
80.9072 | 8.8632 | 9.931964 | 7.468199 | -1.068764 | 1.63544 | 0.8283241
80.9172 | 8.8999 | 9.922487 | 7.46255 | -1.022587 | 1.631454 | 0.8284831
80.9272 | 8.9355 | 9.913011 | 7.456895 | -0.9775109 | 1.62748 | 0.8286358
80.9372 | 8.9649 | 9.903536 | 7.451235 | -0.9386355 | 1.623518 | 0.8287826
80.9472 | 9.0045 | 9.89406 | 7.445568 | -0.8895604 | 1.619569 | 0.8289232
80.9572 | 9.0451 | 9.884586 | 7.439896 | -0.8394858 | 1.615632 | 0.8290577
80.9672 | 9.0869 | 9.875112 | 7.434218 | -0.7882117 | 1.611708 | 0.829186
80.9772 | 9.1259 | 9.865638 | 7.428534 | -0.7397383 | 1.607796 | 0.8293082
80.9872 | 9.1694 | 9.856165 | 7.422845 | -0.6867651 | 1.603896 | 0.8294242
80.9972 | 9.2172 | 9.846692 | 7.41715 | -0.6294924 | 1.600008 | 0.829534
81.0072 | 9.2611 | 9.83722 | 7.41145 | -0.5761201 | 1.596133 | 0.8296376
81.0172 | 9.3094 | 9.827748 | 7.405744 | -0.5183482 | 1.59227 | 0.8297349
81.0272 | 9.3533 | 9.818277 | 7.400032 | -0.4649768 | 1.588419 | 0.8298261
81.0372 | 9.3921 | 9.808806 | 7.394315 | -0.4167056 | 1.584579 | 0.829911
81.0472 | 9.4458 | 9.799335 | 7.388593 | -0.353535 | 1.580753 | 0.8299897
81.0572 | 9.4951 | 9.789865 | 7.382865 | -0.2947645 | 1.576938 | 0.8300621
81.0672 | 9.5493 | 9.780394 | 7.377131 | -0.2310944 | 1.573135 | 0.8301282
81.0771 | 9.597 | 9.771019 | 7.37145 | -0.1740189 | 1.569382 | 0.8301873
81.0871 | 9.6505 | 9.761549 | 7.365706 | -0.1110493 | 1.565603 | 0.8302409
81.0971 | 9.7036 | 9.75208 | 7.359956 | -0.0484801 | 1.561836 | 0.8302882
81.1071 | 9.7516 | 9.742611 | 7.354201 | 0.008988765 | 1.558081 | 0.8303291
81.1171 | 9.8048 | 9.733143 | 7.348441 | 0.07165733 | 1.554338 | 0.8303638
81.1271 | 9.8559 | 9.723674 | 7.342676 | 0.1322259 | 1.550606 | 0.830392
81.1371 | 9.8956 | 9.714206 | 7.336905 | 0.181394 | 1.546887 | 0.830414
81.1471 | 9.9501 | 9.704738 | 7.33113 | 0.2453621 | 1.543179 | 0.8304296
81.1571 | 9.9996 | 9.69527 | 7.325349 | 0.3043298 | 1.539483 | 0.8304388
81.1671 | 10.0478 | 9.685803 | 7.319563 | 0.3619973 | 1.535798 | 0.8304417
81.1771 | 10.0905 | 9.676335 | 7.313771 | 0.4141647 | 1.532126 | 0.8304382
81.1871 | 10.1365 | 9.666868 | 7.307975 | 0.4696319 | 1.528465 | 0.8304284
81.1971 | 10.1839 | 9.657401 | 7.302174 | 0.5264988 | 1.524815 | 0.8304121
81.2071 | 10.2248 | 9.647934 | 7.296368 | 0.5768655 | 1.521177 | 0.8303895
81.2171 | 10.2607 | 9.638468 | 7.290556 | 0.6222319 | 1.517551 | 0.8303606
81.2271 | 10.2953 | 9.629001 | 7.28474 | 0.6662987 | 1.513936 | 0.8303252
81.2371 | 10.3201 | 9.619535 | 7.278919 | 0.7005648 | 1.510333 | 0.8302835
81.2471 | 10.3509 | 9.610069 | 7.273093 | 0.7408312 | 1.506741 | 0.8302353
81.2571 | 10.3773 | 9.600603 | 7.267262 | 0.7766969 | 1.503161 | 0.8301808
81.2671 | 10.3981 | 9.591137 | 7.261426 | 0.8069629 | 1.499592 | 0.8301199
81.2771 | 10.4174 | 9.581672 | 7.255585 | 0.8357283 | 1.496034 | 0.8300526
81.2871 | 10.431 | 9.572206 | 7.24974 | 0.8587941 | 1.492487 | 0.829979
81.2971 | 10.4479 | 9.562741 | 7.243889 | 0.8851591 | 1.488953 | 0.8298989
81.3071 | 10.4553 | 9.553275 | 7.238034 | 0.9020246 | 1.485429 | 0.8298125
81.3171 | 10.4586 | 9.54381 | 7.232175 | 0.9147898 | 1.481916 | 0.8297197
81.3271 | 10.4532 | 9.534345 | 7.22631 | 0.9188547 | 1.478414 | 0.8296205
81.3371 | 10.4433 | 9.52488 | 7.220442 | 0.9184196 | 1.474924 | 0.8295149
81.3471 | 10.4373 | 9.515416 | 7.214568 | 0.9218842 | 1.471445 | 0.829403
81.3571 | 10.422 | 9.505951 | 7.20869 | 0.9160487 | 1.467977 | 0.8292847
81.3671 | 10.4034 | 9.496487 | 7.202807 | 0.9069129 | 1.46452 | 0.8291601
81.3771 | 10.3838 | 9.487023 | 7.19692 | 0.896777 | 1.461074 | 0.8290291
81.3871 | 10.3613 | 9.477559 | 7.191029 | 0.883741 | 1.457639 | 0.8288918
81.3971 | 10.3325 | 9.468095 | 7.185132 | 0.8644049 | 1.454215 | 0.8287481
81.4071 | 10.3035 | 9.458631 | 7.179232 | 0.8448686 | 1.450801 | 0.8285981
81.4171 | 10.2714 | 9.449168 | 7.173327 | 0.8222321 | 1.447399 | 0.8284418
81.4271 | 10.23 | 9.439705 | 7.167418 | 0.7902953 | 1.444008 | 0.8282791
81.4371 | 10.1846 | 9.430242 | 7.161504 | 0.7543584 | 1.440627 | 0.8281102
81.4471 | 10.144 | 9.420779 | 7.155587 | 0.7232214 | 1.437257 | 0.827935
81.4571 | 10.0983 | 9.411316 | 7.149665 | 0.6869838 | 1.433898 | 0.8277534
81.4671 | 10.0515 | 9.401854 | 7.143738 | 0.6496461 | 1.43055 | 0.8275656
81.4771 | 10.0014 | 9.392391 | 7.137808 | 0.6090086 | 1.427212 | 0.8273715
81.4871 | 9.9479 | 9.38293 | 7.131873 | 0.5649703 | 1.423885 | 0.8271712
81.4971 | 9.8943 | 9.373468 | 7.125934 | 0.5208322 | 1.420569 | 0.8269646
81.5071 | 9.8388 | 9.364007 | 7.119992 | 0.4747934 | 1.417263 | 0.8267518
81.5171 | 9.7822 | 9.354545 | 7.114045 | 0.4276548 | 1.413968 | 0.8265328
81.5271 | 9.7171 | 9.345085 | 7.108094 | 0.3720154 | 1.410683 | 0.8263076
81.5371 | 9.6624 | 9.335624 | 7.102139 | 0.3267762 | 1.407409 | 0.8260761
81.5471 | 9.6032 | 9.326164 | 7.09618 | 0.2770362 | 1.404145 | 0.8258385
81.5571 | 9.5411 | 9.316704 | 7.090217 | 0.2243962 | 1.400892 | 0.8255948
81.5671 | 9.4751 | 9.307244 | 7.08425 | 0.1678558 | 1.397649 | 0.8253449
81.5771 | 9.4135 | 9.297785 | 7.07828 | 0.115715 | 1.394416 | 0.8250888
81.5871 | 9.3486 | 9.288326 | 7.072306 | 0.06027379 | 1.391194 | 0.8248267
81.5971 | 9.2851 | 9.278868 | 7.066327 | 0.006232149 | 1.387982 | 0.8245584
81.6071 | 9.2195 | 9.26941 | 7.060345 | -0.04990984 | 1.38478 | 0.8242841
81.6171 | 9.153 | 9.259952 | 7.05436 | -0.1069523 | 1.381589 | 0.8240037
81.6271 | 9.0834 | 9.250495 | 7.048371 | -0.1670954 | 1.378408 | 0.8237172
81.6371 | 9.0194 | 9.241039 | 7.042378 | -0.2216388 | 1.375237 | 0.8234247
81.6471 | 8.9532 | 9.231583 | 7.036381 | -0.2783826 | 1.372075 | 0.8231262
81.6571 | 8.886 | 9.222127 | 7.030381 | -0.3361271 | 1.368925 | 0.8228217
81.667 | 8.8198 | 9.212767 | 7.024437 | -0.392967 | 1.365816 | 0.8225145
81.677 | 8.757 | 9.203312 | 7.01843 | -0.4463122 | 1.362684 | 0.8221981
81.687 | 8.692 | 9.193859 | 7.012419 | -0.5018587 | 1.359564 | 0.8218758
81.697 | 8.6267 | 9.184405 | 7.006405 | -0.557705 | 1.356452 | 0.8215476
81.707 | 8.5621 | 9.174953 | 7.000387 | -0.6128526 | 1.353352 | 0.8212135
81.717 | 8.4946 | 9.1655 | 6.994366 | -0.6709003 | 1.35026 | 0.8208735
81.727 | 8.437 | 9.156049 | 6.988342 | -0.7190494 | 1.347179 | 0.8205277
81.737 | 8.3776 | 9.146599 | 6.982315 | -0.7689986 | 1.344108 | 0.8201761
81.747 | 8.3119 | 9.137149 | 6.976284 | -0.8252488 | 1.341046 | 0.8198186
81.757 | 8.2528 | 9.1277 | 6.97025 | -0.8748997 | 1.337995 | 0.8194554
81.767 | 8.1985 | 9.118251 | 6.964212 | -0.9197513 | 1.334953 | 0.8190864
81.777 | 8.1428 | 9.108804 | 6.958172 | -0.9660039 | 1.33192 | 0.8187117
81.787 | 8.0896 | 9.099357 | 6.952128 | -1.009757 | 1.328897 | 0.8183312
81.797 | 8.0362 | 9.089911 | 6.946082 | -1.053711 | 1.325884 | 0.8179451
81.807 | 7.9873 | 9.080466 | 6.940032 | -1.093166 | 1.322881 | 0.8175534
81.817 | 7.9316 | 9.071022 | 6.933979 | -1.139422 | 1.319887 | 0.8171559
81.827 | 7.8885 | 9.061579 | 6.927924 | -1.173079 | 1.316902 | 0.8167529
81.837 | 7.843 | 9.052137 | 6.921865 | -1.209137 | 1.313928 | 0.8163443
81.847 | 7.7999 | 9.042696 | 6.915803 | -1.242796 | 1.310962 | 0.8159301
81.857 | 7.7586 | 9.033256 | 6.909739 | -1.274656 | 1.308007 | 0.8155104
81.867 | 7.7188 | 9.023817 | 6.903672 | -1.305017 | 1.30506 | 0.8150852
81.877 | 7.6804 | 9.014379 | 6.897602 | -1.333979 | 1.302123 | 0.8146545
81.887 | 7.6434 | 9.004942 | 6.891529 | -1.361542 | 1.299195 | 0.8142184
81.897 | 7.6051 | 8.995507 | 6.885453 | -1.390407 | 1.296277 | 0.8137768
81.907 | 7.5687 | 8.986073 | 6.879375 | -1.417373 | 1.293368 | 0.8133298
81.917 | 7.5343 | 8.97664 | 6.873294 | -1.44234 | 1.290468 | 0.8128775
81.927 | 7.5048 | 8.967208 | 6.867211 | -1.462408 | 1.287577 | 0.8124198
81.937 | 7.475 | 8.957777 | 6.861125 | -1.482777 | 1.284696 | 0.8119568
81.947 | 7.4466 | 8.948348 | 6.855036 | -1.501748 | 1.281824 | 0.8114886
81.957 | 7.42 | 8.938921 | 6.848945 | -1.518921 | 1.278961 | 0.811015
81.967 | 7.3923 | 8.929494 | 6.842851 | -1.537194 | 1.276107 | 0.8105363
81.977 | 7.3669 | 8.920069 | 6.836755 | -1.553169 | 1.273261 | 0.8100524
81.987 | 7.342 | 8.910646 | 6.830657 | -1.568646 | 1.270426 | 0.8095633
81.997 | 7.3201 | 8.901224 | 6.824556 | -1.581124 | 1.267599 | 0.8090691
82.007 | 7.2934 | 8.891804 | 6.818453 | -1.598404 | 1.264781 | 0.8085698
82.017 | 7.2755 | 8.882386 | 6.812348 | -1.606886 | 1.261972 | 0.8080654
82.027 | 7.2598 | 8.872969 | 6.806241 | -1.613169 | 1.259172 | 0.8075559
82.037 | 7.2427 | 8.863554 | 6.800131 | -1.620854 | 1.256381 | 0.8070415
82.047 | 7.2273 | 8.85414 | 6.794019 | -1.62684 | 1.253599 | 0.806522
82.057 | 7.2117 | 8.844728 | 6.787905 | -1.633028 | 1.250825 | 0.8059977
82.067 | 7.1951 | 8.835318 | 6.781789 | -1.640218 | 1.248061 | 0.8054684
82.077 | 7.1835 | 8.82591 | 6.775671 | -1.64241 | 1.245305 | 0.8049343
82.087 | 7.1719 | 8.816504 | 6.769551 | -1.644604 | 1.242558 | 0.8043952
82.097 | 7.1564 | 8.8071 | 6.763429 | -1.6507 | 1.239819 | 0.8038514
82.107 | 7.1461 | 8.797698 | 6.757306 | -1.651598 | 1.237089 | 0.8033028
82.117 | 7.1345 | 8.788298 | 6.75118 | -1.653798 | 1.234368 | 0.8027494
82.127 | 7.1252 | 8.7789 | 6.745052 | -1.6537 | 1.231656 | 0.8021914
82.137 | 7.1139 | 8.769504 | 6.738923 | -1.655604 | 1.228952 | 0.8016286
82.147 | 7.1074 | 8.76011 | 6.732792 | -1.65271 | 1.226256 | 0.8010612
82.157 | 7.0958 | 8.750718 | 6.726659 | -1.654918 | 1.22357 | 0.8004892
82.167 | 7.0887 | 8.741329 | 6.720525 | -1.652629 | 1.220891 | 0.7999126
82.177 | 7.0815 | 8.731942 | 6.714389 | -1.650442 | 1.218221 | 0.7993314
82.187 | 7.0727 | 8.722556 | 6.708251 | -1.649856 | 1.215559 | 0.7987458
82.197 | 7.0595 | 8.713174 | 6.702112 | -1.653674 | 1.212907 | 0.7981556
82.207 | 7.0499 | 8.703794 | 6.695971 | -1.653894 | 1.210262 | 0.797561
82.217 | 7.0439 | 8.694417 | 6.689829 | -1.650517 | 1.207626 | 0.796962
82.227 | 7.0344 | 8.685042 | 6.683686 | -1.650642 | 1.204997 | 0.7963586
82.237 | 7.0289 | 8.67567 | 6.677541 | -1.64677 | 1.202378 | 0.7957509
82.2469 | 7.0223 | 8.666394 | 6.671456 | -1.644094 | 1.199793 | 0.795145
82.2569 | 7.0136 | 8.657027 | 6.665308 | -1.643427 | 1.19719 | 0.7945287
82.2669 | 7.0048 | 8.647663 | 6.65916 | -1.642863 | 1.194595 | 0.7939082
82.2769 | 6.9956 | 8.638301 | 6.65301 | -1.642701 | 1.192008 | 0.7932835
82.2869 | 6.985 | 8.628943 | 6.646859 | -1.643943 | 1.189429 | 0.7926546
82.2969 | 6.9764 | 8.619587 | 6.640706 | -1.643187 | 1.186859 | 0.7920216
82.3069 | 6.9718 | 8.610234 | 6.634553 | -1.638434 | 1.184296 | 0.7913845
82.3169 | 6.9664 | 8.600883 | 6.628399 | -1.634483 | 1.181741 | 0.7907434
82.3269 | 6.958 | 8.591536 | 6.622243 | -1.633536 | 1.179195 | 0.7900982
82.3369 | 6.9519 | 8.582192 | 6.616087 | -1.630292 | 1.176656 | 0.789449
82.3469 | 6.9451 | 8.572852 | 6.60993 | -1.627752 | 1.174126 | 0.7887959
82.3569 | 6.9398 | 8.563514 | 6.603772 | -1.623714 | 1.171603 | 0.7881389
82.3669 | 6.9357 | 8.554179 | 6.597613 | -1.618479 | 1.169089 | 0.7874779
82.3769 | 6.9254 | 8.544848 | 6.591453 | -1.619448 | 1.166582 | 0.7868131
82.3869 | 6.917 | 8.53552 | 6.585293 | -1.61852 | 1.164083 | 0.7861446
82.3969 | 6.9144 | 8.526196 | 6.579132 | -1.611796 | 1.161592 | 0.7854722
82.4069 | 6.9104 | 8.516875 | 6.57297 | -1.606475 | 1.159108 | 0.7847961
82.4169 | 6.9016 | 8.507557 | 6.566808 | -1.605957 | 1.156633 | 0.7841163
82.4269 | 6.8975 | 8.498243 | 6.560645 | -1.600743 | 1.154165 | 0.7834329
82.4369 | 6.8903 | 8.488932 | 6.554481 | -1.598632 | 1.151705 | 0.7827458
82.4469 | 6.8871 | 8.479626 | 6.548318 | -1.592526 | 1.149253 | 0.7820551
82.4569 | 6.8829 | 8.470322 | 6.542153 | -1.587422 | 1.146808 | 0.7813609
82.4669 | 6.8739 | 8.461023 | 6.535989 | -1.587123 | 1.144371 | 0.7806632
82.4769 | 6.8665 | 8.451727 | 6.529824 | -1.585227 | 1.141942 | 0.7799619
82.4869 | 6.86 | 8.442435 | 6.523658 | -1.582435 | 1.13952 | 0.7792572
82.4969 | 6.86 | 8.433147 | 6.517493 | -1.573147 | 1.137105 | 0.7785491
82.5069 | 6.8514 | 8.423864 | 6.511327 | -1.572464 | 1.134699 | 0.7778376
82.5169 | 6.849 | 8.414584 | 6.505161 | -1.565584 | 1.1323 | 0.7771229
82.5269 | 6.8464 | 8.405308 | 6.498995 | -1.558908 | 1.129908 | 0.7764048
82.5369 | 6.838 | 8.396036 | 6.492829 | -1.558036 | 1.127523 | 0.7756834
82.5469 | 6.8362 | 8.386769 | 6.486663 | -1.550569 | 1.125146 | 0.7749588
82.5569 | 6.8302 | 8.377505 | 6.480497 | -1.547305 | 1.122777 | 0.774231
82.5669 | 6.8267 | 8.368246 | 6.474331 | -1.541546 | 1.120415 | 0.7735
82.5769 | 6.8156 | 8.358992 | 6.468166 | -1.543392 | 1.11806 | 0.772766
82.5869 | 6.8197 | 8.349741 | 6.462 | -1.530041 | 1.115712 | 0.7720288
82.5969 | 6.8157 | 8.340496 | 6.455835 | -1.524796 | 1.113372 | 0.7712886
82.6069 | 6.8118 | 8.331254 | 6.44967 | -1.519454 | 1.111039 | 0.7705454
82.6169 | 6.8097 | 8.322018 | 6.443505 | -1.512318 | 1.108714 | 0.7697992
82.6269 | 6.8052 | 8.312786 | 6.43734 | -1.507586 | 1.106395 | 0.76905
82.6369 | 6.8015 | 8.303558 | 6.431176 | -1.502058 | 1.104084 | 0.768298
82.6469 | 6.7989 | 8.294336 | 6.425013 | -1.495436 | 1.10178 | 0.7675431
82.6569 | 6.7967 | 8.285118 | 6.41885 | -1.488418 | 1.099483 | 0.7667853
82.6669 | 6.7942 | 8.275905 | 6.412687 | -1.481705 | 1.097193 | 0.7660248
82.6769 | 6.7921 | 8.266697 | 6.406525 | -1.474597 | 1.09491 | 0.7652615
82.6869 | 6.7942 | 8.257494 | 6.400364 | -1.463294 | 1.092634 | 0.7644955
82.6969 | 6.7877 | 8.248296 | 6.394204 | -1.460596 | 1.090365 | 0.7637267
82.7069 | 6.7861 | 8.239103 | 6.388044 | -1.453003 | 1.088104 | 0.7629554
82.7169 | 6.7817 | 8.229915 | 6.381885 | -1.448215 | 1.085849 | 0.7621814
82.7269 | 6.7813 | 8.220733 | 6.375727 | -1.439433 | 1.083601 | 0.7614048
82.7369 | 6.7826 | 8.211555 | 6.369569 | -1.428955 | 1.08136 | 0.7606257
82.7469 | 6.7809 | 8.202383 | 6.363413 | -1.421483 | 1.079126 | 0.759844
82.7569 | 6.7771 | 8.193217 | 6.357258 | -1.416117 | 1.076899 | 0.7590599
82.7669 | 6.7736 | 8.184056 | 6.351103 | -1.410456 | 1.074679 | 0.7582733
82.7769 | 6.7707 | 8.1749 | 6.34495 | -1.4042 | 1.072466 | 0.7574844
82.7869 | 6.7689 | 8.16575 | 6.338798 | -1.39685 | 1.070259 | 0.756693
82.7969 | 6.7684 | 8.156606 | 6.332647 | -1.388206 | 1.068059 | 0.7558993
82.8069 | 6.7671 | 8.147467 | 6.326497 | -1.380367 | 1.065866 | 0.7551033
82.8169 | 6.7658 | 8.138334 | 6.320349 | -1.372534 | 1.06368 | 0.7543051
82.8269 | 6.7643 | 8.129207 | 6.314202 | -1.364907 | 1.0615 | 0.7535046
82.8368 | 6.7588 | 8.120176 | 6.308118 | -1.361376 | 1.059348 | 0.7527099
82.8468 | 6.7573 | 8.111061 | 6.301974 | -1.353761 | 1.057182 | 0.7519051
82.8568 | 6.7518 | 8.101952 | 6.295831 | -1.350152 | 1.055023 | 0.7510981
82.8668 | 6.749 | 8.092848 | 6.28969 | -1.343848 | 1.052869 | 0.750289
82.8768 | 6.7475 | 8.083751 | 6.28355 | -1.336251 | 1.050723 | 0.7494779
82.8868 | 6.7503 | 8.07466 | 6.277412 | -1.32436 | 1.048583 | 0.7486647
82.8968 | 6.7451 | 8.065575 | 6.271276 | -1.320475 | 1.04645 | 0.7478495
82.9068 | 6.7415 | 8.056497 | 6.265141 | -1.314997 | 1.044323 | 0.7470324
82.9168 | 6.738 | 8.047424 | 6.259009 | -1.309424 | 1.042202 | 0.7462133
82.9268 | 6.7367 | 8.038359 | 6.252878 | -1.301659 | 1.040088 | 0.7453923
82.9368 | 6.7318 | 8.029299 | 6.246749 | -1.297499 | 1.037981 | 0.7445695
82.9468 | 6.7268 | 8.020247 | 6.240622 | -1.293447 | 1.03588 | 0.7437448
82.9568 | 6.7231 | 8.0112 | 6.234497 | -1.2881 | 1.033785 | 0.7429183
82.9668 | 6.7199 | 8.002161 | 6.228374 | -1.282261 | 1.031697 | 0.7420901
82.9768 | 6.7221 | 7.993128 | 6.222253 | -1.271028 | 1.029615 | 0.7412601
82.9868 | 6.7197 | 7.984102 | 6.216134 | -1.264402 | 1.027539 | 0.7404284
82.9968 | 6.7142 | 7.975083 | 6.210018 | -1.260883 | 1.02547 | 0.7395951
83.0068 | 6.7118 | 7.966071 | 6.203904 | -1.254271 | 1.023407 | 0.7387601
83.0168 | 6.7143 | 7.957066 | 6.197792 | -1.242766 | 1.02135 | 0.7379235
83.0268 | 6.7109 | 7.948067 | 6.191682 | -1.237167 | 1.0193 | 0.7370853
83.0368 | 6.7037 | 7.939076 | 6.185575 | -1.235376 | 1.017256 | 0.7362456
83.0468 | 6.6992 | 7.930092 | 6.17947 | -1.230892 | 1.015218 | 0.7354043
83.0568 | 6.7009 | 7.921115 | 6.173368 | -1.220215 | 1.013186 | 0.7345617
83.0668 | 6.698 | 7.912146 | 6.167269 | -1.214146 | 1.01116 | 0.7337175
83.0768 | 6.7012 | 7.903184 | 6.161172 | -1.201984 | 1.00914 | 0.7328719
83.0868 | 6.6991 | 7.894229 | 6.155078 | -1.195129 | 1.007127 | 0.7320249
83.0968 | 6.6975 | 7.885282 | 6.148986 | -1.187782 | 1.005119 | 0.7311766
83.1068 | 6.6975 | 7.876342 | 6.142898 | -1.178842 | 1.003118 | 0.730327
83.1168 | 6.6939 | 7.86741 | 6.136812 | -1.17351 | 1.001122 | 0.729476
83.1268 | 6.6915 | 7.858486 | 6.130729 | -1.166986 | 0.999133 | 0.7286238
83.1368 | 6.688 | 7.849569 | 6.124649 | -1.161569 | 0.9971495 | 0.7277704
83.1468 | 6.6901 | 7.84066 | 6.118572 | -1.15056 | 0.9951722 | 0.7269157
83.1568 | 6.6868 | 7.831759 | 6.112498 | -1.144959 | 0.9932007 | 0.7260599
83.1668 | 6.6891 | 7.822866 | 6.106428 | -1.133766 | 0.9912352 | 0.7252029
83.1768 | 6.6862 | 7.813981 | 6.10036 | -1.127781 | 0.9892756 | 0.7243448
83.1868 | 6.6835 | 7.805104 | 6.094296 | -1.121604 | 0.987322 | 0.7234856
83.1968 | 6.6821 | 7.796235 | 6.088235 | -1.114135 | 0.9853741 | 0.7226254
83.2068 | 6.6844 | 7.787374 | 6.082178 | -1.102974 | 0.9834321 | 0.7217642
83.2168 | 6.6816 | 7.778521 | 6.076123 | -1.096921 | 0.9814959 | 0.7209019
83.2268 | 6.6776 | 7.769677 | 6.070073 | -1.092077 | 0.9795654 | 0.7200386
83.2368 | 6.6759 | 7.760841 | 6.064026 | -1.084941 | 0.9776408 | 0.7191744
83.2468 | 6.6738 | 7.752013 | 6.057982 | -1.078213 | 0.9757219 | 0.7183093
83.2568 | 6.6714 | 7.743194 | 6.051942 | -1.071794 | 0.9738089 | 0.7174433
83.2668 | 6.67 | 7.734384 | 6.045906 | -1.064384 | 0.9719015 | 0.7165765
83.2768 | 6.6705 | 7.725582 | 6.039873 | -1.055082 | 0.9699998 | 0.7157088
83.2868 | 6.6676 | 7.716789 | 6.033845 | -1.049189 | 0.9681038 | 0.7148403
83.2968 | 6.6634 | 7.708004 | 6.02782 | -1.044604 | 0.9662134 | 0.713971
83.3068 | 6.6624 | 7.699229 | 6.021799 | -1.036829 | 0.9643286 | 0.713101
83.3168 | 6.6553 | 7.690462 | 6.015782 | -1.035162 | 0.9624495 | 0.7122303
83.3268 | 6.6524 | 7.681704 | 6.009769 | -1.029304 | 0.9605759 | 0.7113588
83.3368 | 6.6485 | 7.672955 | 6.00376 | -1.024455 | 0.958708 | 0.7104867
83.3468 | 6.649 | 7.664215 | 5.997756 | -1.015215 | 0.9568456 | 0.709614
83.3568 | 6.6481 | 7.655485 | 5.991755 | -1.007385 | 0.9549887 | 0.7087406
83.3668 | 6.6456 | 7.646763 | 5.985759 | -1.001163 | 0.9531374 | 0.7078666
83.3768 | 6.6454 | 7.638051 | 5.979767 | -0.9926511 | 0.9512916 | 0.7069921
83.3868 | 6.6431 | 7.629348 | 5.97378 | -0.9862482 | 0.9494511 | 0.7061171
83.3968 | 6.6392 | 7.620655 | 5.967797 | -0.9814547 | 0.9476162 | 0.7052415
83.4068 | 6.6361 | 7.611971 | 5.961819 | -0.9758707 | 0.9457866 | 0.7043654
83.4168 | 6.6368 | 7.603296 | 5.955845 | -0.9664962 | 0.9439625 | 0.7034889
83.4267 | 6.6339 | 7.594718 | 5.949935 | -0.9608177 | 0.9421617 | 0.7026207
83.4367 | 6.6338 | 7.586062 | 5.943971 | -0.9522624 | 0.9403484 | 0.7017433
83.4467 | 6.6355 | 7.577417 | 5.938011 | -0.9419167 | 0.9385403 | 0.7008656
83.4567 | 6.633 | 7.568781 | 5.932056 | -0.9357808 | 0.9367376 | 0.6999874
83.4667 | 6.6353 | 7.560155 | 5.926106 | -0.9248549 | 0.9349403 | 0.6991089
83.4767 | 6.6347 | 7.551539 | 5.92016 | -0.9168388 | 0.9331482 | 0.6982301
83.4867 | 6.6351 | 7.542933 | 5.91422 | -0.9078327 | 0.9313615 | 0.6973511
83.4967 | 6.6314 | 7.534337 | 5.908285 | -0.9029366 | 0.92958 | 0.6964717
83.5067 | 6.6286 | 7.525751 | 5.902355 | -0.8971507 | 0.9278037 | 0.6955921
83.5167 | 6.6305 | 7.517175 | 5.89643 | -0.886675 | 0.9260326 | 0.6947124
83.5267 | 6.6341 | 7.508609 | 5.89051 | -0.8745095 | 0.9242668 | 0.6938324
83.5367 | 6.6324 | 7.500054 | 5.884596 | -0.8676543 | 0.9225061 | 0.6929522
83.5467 | 6.6338 | 7.491509 | 5.878687 | -0.8577093 | 0.9207506 | 0.6920717
83.5567 | 6.6345 | 7.482975 | 5.872783 | -0.8484748 | 0.9190002 | 0.6911912
83.5667 | 6.638 | 7.474451 | 5.866885 | -0.836451 | 0.917255 | 0.6903107
83.5767 | 6.6359 | 7.465938 | 5.860993 | -0.8300376 | 0.9155149 | 0.68943
83.5867 | 6.6327 | 7.457435 | 5.855106 | -0.8247349 | 0.9137799 | 0.6885493
83.5967 | 6.6337 | 7.448943 | 5.849224 | -0.8152428 | 0.9120499 | 0.6876685
83.6067 | 6.635 | 7.440462 | 5.843349 | -0.8054616 | 0.910325 | 0.6867877
83.6167 | 6.6351 | 7.431991 | 5.837479 | -0.7968913 | 0.9086052 | 0.6859069
83.6267 | 6.6331 | 7.423532 | 5.831615 | -0.7904317 | 0.9068903 | 0.6850261
83.6367 | 6.6334 | 7.415083 | 5.825757 | -0.7816832 | 0.9051805 | 0.6841454
83.6467 | 6.6341 | 7.406646 | 5.819905 | -0.7725457 | 0.9034756 | 0.6832648
83.6567 | 6.6353 | 7.398219 | 5.814059 | -0.7629193 | 0.9017758 | 0.6823842
83.6667 | 6.6384 | 7.389804 | 5.80822 | -0.751404 | 0.9000808 | 0.6815037
83.6767 | 6.6339 | 7.3814 | 5.802386 | -0.7475001 | 0.8983908 | 0.6806234
83.6867 | 6.6341 | 7.373007 | 5.796558 | -0.7389073 | 0.8967057 | 0.6797432
83.6967 | 6.6311 | 7.364626 | 5.790737 | -0.7335259 | 0.8950255 | 0.6788631
83.7067 | 6.6313 | 7.356256 | 5.784923 | -0.7249561 | 0.8933501 | 0.6779833
83.7167 | 6.6341 | 7.347898 | 5.779114 | -0.7137977 | 0.8916797 | 0.6771037
83.7267 | 6.6367 | 7.339551 | 5.773313 | -0.7028508 | 0.890014 | 0.6762243
83.7367 | 6.6392 | 7.331216 | 5.767517 | -0.6920156 | 0.8883533 | 0.6753451
83.7467 | 6.6391 | 7.322892 | 5.761729 | -0.6837921 | 0.8866972 | 0.6744662
83.7567 | 6.6413 | 7.31458 | 5.755947 | -0.6732804 | 0.8850461 | 0.6735876
83.7667 | 6.6444 | 7.306281 | 5.750172 | -0.6618806 | 0.8833996 | 0.6727094
83.7767 | 6.6465 | 7.297993 | 5.744403 | -0.6514926 | 0.8817579 | 0.6718314
83.7867 | 6.645 | 7.289717 | 5.738642 | -0.6447165 | 0.880121 | 0.6709538
83.7967 | 6.649 | 7.281452 | 5.732887 | -0.6324525 | 0.8784888 | 0.6700764
83.8067 | 6.6507 | 7.273201 | 5.72714 | -0.6225007 | 0.8768613 | 0.6691995
83.8167 | 6.6581 | 7.264961 | 5.721399 | -0.6068609 | 0.8752385 | 0.668323
83.8267 | 6.6557 | 7.256733 | 5.715666 | -0.6010334 | 0.8736203 | 0.6674469
83.8367 | 6.6593 | 7.248518 | 5.70994 | -0.5892183 | 0.8720069 | 0.6665712
83.8467 | 6.665 | 7.240315 | 5.704222 | -0.5753155 | 0.870398 | 0.665696
83.8567 | 6.6661 | 7.232125 | 5.69851 | -0.5660252 | 0.8687938 | 0.6648212
83.8667 | 6.6633 | 7.223947 | 5.692806 | -0.5606473 | 0.8671941 | 0.6639469
83.8767 | 6.6636 | 7.215782 | 5.68711 | -0.5521821 | 0.8655991 | 0.6630731
83.8867 | 6.6712 | 7.207629 | 5.681421 | -0.5364295 | 0.8640086 | 0.6621999
83.8967 | 6.6722 | 7.19949 | 5.67574 | -0.5272896 | 0.8624227 | 0.6613271
83.9067 | 6.6706 | 7.191362 | 5.670066 | -0.5207624 | 0.8608413 | 0.6604549
83.9167 | 6.673 | 7.183248 | 5.6644 | -0.5102483 | 0.8592645 | 0.6595833
83.9267 | 6.6829 | 7.175147 | 5.658743 | -0.4922468 | 0.8576921 | 0.6587122
83.9367 | 6.6847 | 7.167059 | 5.653092 | -0.4823586 | 0.8561243 | 0.6578418
83.9467 | 6.6844 | 7.158983 | 5.64745 | -0.4745832 | 0.8545609 | 0.6569719
83.9567 | 6.6775 | 7.150921 | 5.641816 | -0.4734211 | 0.853002 | 0.6561027
83.9667 | 6.6824 | 7.142872 | 5.63619 | -0.4604721 | 0.8514475 | 0.6552341
83.9767 | 6.6889 | 7.134836 | 5.630573 | -0.4459364 | 0.8498975 | 0.6543662
83.9867 | 6.6886 | 7.126814 | 5.624963 | -0.438214 | 0.8483519 | 0.6534989
83.9967 | 6.6958 | 7.118805 | 5.619362 | -0.423005 | 0.8468106 | 0.6526324
84.0066 | 6.7006 | 7.110889 | 5.613825 | -0.4102895 | 0.8452892 | 0.6517751
84.0166 | 6.7082 | 7.102907 | 5.608241 | -0.3947074 | 0.8437567 | 0.65091
84.0266 | 6.7107 | 7.094939 | 5.602665 | -0.3842389 | 0.8422285 | 0.6500455
84.0366 | 6.7095 | 7.086984 | 5.597098 | -0.377484 | 0.8407046 | 0.6491818
84.0466 | 6.7131 | 7.079043 | 5.591539 | -0.3659429 | 0.8391852 | 0.6483189
84.0566 | 6.7175 | 7.071116 | 5.585989 | -0.3536156 | 0.8376699 | 0.6474567
84.0666 | 6.7237 | 7.063202 | 5.580448 | -0.3395023 | 0.836159 | 0.6465953
84.0766 | 6.7299 | 7.055303 | 5.574916 | -0.3254028 | 0.8346524 | 0.6457347
84.0866 | 6.7345 | 7.047417 | 5.569393 | -0.3129174 | 0.83315 | 0.6448749
84.0966 | 6.7391 | 7.039546 | 5.563878 | -0.3004461 | 0.8316518 | 0.644016
84.1066 | 6.7431 | 7.031689 | 5.558373 | -0.2885888 | 0.8301578 | 0.6431578
84.1166 | 6.7467 | 7.023846 | 5.552877 | -0.277146 | 0.8286682 | 0.6423005
84.1266 | 6.752 | 7.016017 | 5.54739 | -0.2640173 | 0.8271827 | 0.6414441
84.1366 | 6.755 | 7.008203 | 5.541913 | -0.253203 | 0.8257013 | 0.6405886
84.1466 | 6.7612 | 7.000403 | 5.536445 | -0.2392032 | 0.8242242 | 0.6397339
84.1566 | 6.7693 | 6.992618 | 5.530987 | -0.2233178 | 0.8227512 | 0.6388801
84.1666 | 6.7727 | 6.984847 | 5.525538 | -0.2121471 | 0.8212823 | 0.6380272
84.1766 | 6.7745 | 6.977091 | 5.520098 | -0.2025909 | 0.8198176 | 0.6371753
84.1866 | 6.7841 | 6.96935 | 5.514668 | -0.1852496 | 0.818357 | 0.6363242
84.1966 | 6.7921 | 6.961623 | 5.509248 | -0.169523 | 0.8169005 | 0.6354742
84.2066 | 6.8044 | 6.953911 | 5.503838 | -0.1495112 | 0.815448 | 0.634625
84.2166 | 6.8059 | 6.946214 | 5.498438 | -0.1403143 | 0.8139996 | 0.6337768
84.2266 | 6.813 | 6.938532 | 5.493048 | -0.1255325 | 0.8125553 | 0.6329296
84.2366 | 6.8274 | 6.930866 | 5.487667 | -0.1034658 | 0.811115 | 0.6320834
84.2466 | 6.8351 | 6.923214 | 5.482297 | -0.08811423 | 0.8096788 | 0.6312382
84.2566 | 6.8466 | 6.915578 | 5.476937 | -0.06897771 | 0.8082465 | 0.6303939
84.2666 | 6.8627 | 6.907957 | 5.471588 | -0.04525665 | 0.8068183 | 0.6295507
84.2766 | 6.8803 | 6.900351 | 5.466248 | -0.02005093 | 0.8053941 | 0.6287085
84.2866 | 6.8947 | 6.892761 | 5.460919 | 0.001939456 | 0.8039737 | 0.6278673
84.2966 | 6.9079 | 6.885186 | 5.455601 | 0.02271435 | 0.8025574 | 0.6270272
84.3066 | 6.9211 | 6.877626 | 5.450293 | 0.04347359 | 0.801145 | 0.6261881
84.3166 | 6.9424 | 6.870083 | 5.444996 | 0.07231719 | 0.7997366 | 0.6253501
84.3266 | 6.9643 | 6.862555 | 5.43971 | 0.1017452 | 0.798332 | 0.6245132
84.3366 | 6.9853 | 6.855043 | 5.434434 | 0.1302574 | 0.7969313 | 0.6236773
84.3466 | 7.0056 | 6.847546 | 5.429169 | 0.1580537 | 0.7955346 | 0.6228425
84.3566 | 7.031 | 6.840066 | 5.423915 | 0.1909341 | 0.7941417 | 0.6220088
84.3666 | 7.0536 | 6.832602 | 5.418673 | 0.2209985 | 0.7927526 | 0.6211762
84.3766 | 7.0784 | 6.825153 | 5.413441 | 0.2532468 | 0.7913675 | 0.6203447
84.3866 | 7.1078 | 6.817721 | 5.408221 | 0.2900791 | 0.7899861 | 0.6195144
84.3966 | 7.1309 | 6.810305 | 5.403011 | 0.320595 | 0.7886086 | 0.6186851
84.4066 | 7.16 | 6.802905 | 5.397813 | 0.3570947 | 0.7872349 | 0.617857
84.4166 | 7.1928 | 6.795522 | 5.392627 | 0.3972781 | 0.7858649 | 0.61703
84.4266 | 7.228 | 6.788155 | 5.387452 | 0.439845 | 0.7844987 | 0.6162042
84.4366 | 7.2636 | 6.780805 | 5.382289 | 0.4827954 | 0.7831364 | 0.6153795
84.4466 | 7.2953 | 6.773471 | 5.377137 | 0.5218293 | 0.7817778 | 0.614556
84.4566 | 7.3283 | 6.766154 | 5.371997 | 0.5621465 | 0.7804229 | 0.6137337
84.4666 | 7.3655 | 6.758853 | 5.366869 | 0.6066471 | 0.7790717 | 0.6129125
84.4766 | 7.407 | 6.751569 | 5.361752 | 0.6554308 | 0.7777243 | 0.6120925
84.4866 | 7.4425 | 6.744302 | 5.356648 | 0.6981977 | 0.7763805 | 0.6112737
84.4966 | 7.4857 | 6.737052 | 5.351556 | 0.7486476 | 0.7750405 | 0.6104561
84.5066 | 7.5253 | 6.729819 | 5.346476 | 0.7954805 | 0.7737041 | 0.6096397
84.5166 | 7.5737 | 6.722604 | 5.341408 | 0.8510964 | 0.7723714 | 0.6088245
84.5266 | 7.614 | 6.715405 | 5.336352 | 0.8985951 | 0.7710423 | 0.6080105
84.5366 | 7.657 | 6.708223 | 5.331309 | 0.9487766 | 0.7697169 | 0.6071977
84.5466 | 7.7063 | 6.701059 | 5.326278 | 1.005241 | 0.7683951 | 0.6063861
84.5566 | 7.7611 | 6.693912 | 5.32126 | 1.067188 | 0.7670769 | 0.6055757
84.5666 | 7.81 | 6.686783 | 5.316254 | 1.123217 | 0.7657623 | 0.6047666
84.5766 | 7.8491 | 6.679671 | 5.311261 | 1.169429 | 0.7644514 | 0.6039587
84.5866 | 7.9177 | 6.672577 | 5.306281 | 1.245123 | 0.7631439 | 0.6031521
84.5965 | 7.9681 | 6.665571 | 5.301363 | 1.302529 | 0.7618534 | 0.6023546
84.6065 | 8.0241 | 6.658512 | 5.296409 | 1.365588 | 0.7605531 | 0.6015504
84.6165 | 8.0846 | 6.651471 | 5.291467 | 1.433129 | 0.7592563 | 0.6007475
84.6265 | 8.144 | 6.644447 | 5.286539 | 1.499553 | 0.757963 | 0.5999458
84.6365 | 8.209 | 6.637442 | 5.281623 | 1.571558 | 0.7566732 | 0.5991454
84.6465 | 8.2739 | 6.630455 | 5.276721 | 1.643445 | 0.755387 | 0.5983463
84.6565 | 8.339 | 6.623485 | 5.271833 | 1.715515 | 0.7541042 | 0.5975484
84.6665 | 8.3993 | 6.616534 | 5.266958 | 1.782766 | 0.7528249 | 0.5967518
84.6765 | 8.468 | 6.609601 | 5.262096 | 1.858399 | 0.7515492 | 0.5959564
84.6865 | 8.5362 | 6.602687 | 5.257248 | 1.933513 | 0.7502768 | 0.5951623
84.6965 | 8.6085 | 6.595791 | 5.252413 | 2.012709 | 0.7490079 | 0.5943695
84.7065 | 8.676 | 6.588913 | 5.247593 | 2.087087 | 0.7477425 | 0.593578
84.7165 | 8.742 | 6.582054 | 5.242786 | 2.159946 | 0.7464804 | 0.5927878
84.7265 | 8.8146 | 6.575214 | 5.237993 | 2.239386 | 0.7452217 | 0.5919988
84.7365 | 8.8875 | 6.568392 | 5.233214 | 2.319108 | 0.7439665 | 0.5912111
84.7465 | 8.9519 | 6.561589 | 5.22845 | 2.390311 | 0.7427147 | 0.5904247
84.7565 | 9.0215 | 6.554805 | 5.223699 | 2.466695 | 0.7414662 | 0.5896396
84.7665 | 9.0882 | 6.54804 | 5.218963 | 2.54016 | 0.740221 | 0.5888558
84.7765 | 9.1587 | 6.541293 | 5.214241 | 2.617407 | 0.7389792 | 0.5880733
84.7865 | 9.219 | 6.534566 | 5.209533 | 2.684434 | 0.7377408 | 0.5872921
84.7965 | 9.2917 | 6.527858 | 5.20484 | 2.763842 | 0.7365057 | 0.5865121
84.8065 | 9.3564 | 6.52117 | 5.200162 | 2.83523 | 0.735274 | 0.5857335
84.8165 | 9.4199 | 6.5145 | 5.195499 | 2.9054 | 0.7340455 | 0.5849562
84.8265 | 9.482 | 6.50785 | 5.19085 | 2.97415 | 0.7328203 | 0.5841801
84.8365 | 9.5313 | 6.50122 | 5.186216 | 3.03008 | 0.7315984 | 0.5834054
84.8465 | 9.592 | 6.494609 | 5.181597 | 3.097391 | 0.7303798 | 0.5826319
84.8565 | 9.6557 | 6.488017 | 5.176993 | 3.167683 | 0.7291644 | 0.5818598
84.8665 | 9.7119 | 6.481445 | 5.172404 | 3.230455 | 0.7279524 | 0.5810889
84.8765 | 9.7626 | 6.474893 | 5.167831 | 3.287707 | 0.7267435 | 0.5803193
84.8865 | 9.8121 | 6.468361 | 5.163272 | 3.343739 | 0.7255378 | 0.5795511
84.8965 | 9.8534 | 6.461849 | 5.158729 | 3.391551 | 0.7243354 | 0.5787841
84.9065 | 9.9006 | 6.455357 | 5.154202 | 3.445243 | 0.7231362 | 0.5780185
84.9165 | 9.9421 | 6.448885 | 5.14969 | 3.493215 | 0.7219401 | 0.5772541
84.9265 | 9.9746 | 6.442433 | 5.145194 | 3.532167 | 0.7207473 | 0.576491
84.9365 | 10.0213 | 6.436001 | 5.140714 | 3.585299 | 0.7195577 | 0.5757292
84.9465 | 10.0528 | 6.429589 | 5.136249 | 3.623211 | 0.7183712 | 0.5749687
84.9565 | 10.0814 | 6.423198 | 5.131801 | 3.658202 | 0.7171878 | 0.5742096
84.9665 | 10.1015 | 6.416828 | 5.127368 | 3.684672 | 0.7160077 | 0.5734516
84.9765 | 10.1189 | 6.410478 | 5.122952 | 3.708422 | 0.7148306 | 0.572695
84.9865 | 10.1325 | 6.404148 | 5.118552 | 3.728352 | 0.7136567 | 0.5719397
84.9965 | 10.1466 | 6.397839 | 5.114168 | 3.748761 | 0.7124859 | 0.5711857
85.0065 | 10.1601 | 6.391551 | 5.1098 | 3.768549 | 0.7113181 | 0.5704329
85.0165 | 10.1542 | 6.385284 | 5.105449 | 3.768916 | 0.7101535 | 0.5696814
85.0265 | 10.1581 | 6.379038 | 5.101115 | 3.779062 | 0.7089919 | 0.5689313
85.0365 | 10.1592 | 6.372812 | 5.096797 | 3.786388 | 0.7078334 | 0.5681824
85.0465 | 10.1478 | 6.366608 | 5.092496 | 3.781192 | 0.706678 | 0.5674347
85.0565 | 10.1417 | 6.360425 | 5.088211 | 3.781275 | 0.7055256 | 0.5666883
85.0665 | 10.1275 | 6.354264 | 5.083944 | 3.773236 | 0.7043763 | 0.5659432
85.0765 | 10.1056 | 6.348123 | 5.079694 | 3.757477 | 0.70323 | 0.5651994
85.0865 | 10.0811 | 6.342004 | 5.075461 | 3.739096 | 0.7020867 | 0.5644569
85.0965 | 10.0557 | 6.335907 | 5.071245 | 3.719793 | 0.7009464 | 0.5637155
85.1065 | 10.0291 | 6.329831 | 5.067046 | 3.699269 | 0.6998091 | 0.5629755
85.1165 | 9.9983 | 6.323776 | 5.062865 | 3.674524 | 0.6986749 | 0.5622367
85.1265 | 9.9726 | 6.317744 | 5.058701 | 3.654856 | 0.6975435 | 0.5614992
85.1365 | 9.9354 | 6.311733 | 5.054555 | 3.623667 | 0.6964152 | 0.5607629
85.1465 | 9.8918 | 6.305744 | 5.050426 | 3.586056 | 0.6952898 | 0.5600279
85.1565 | 9.8458 | 6.299777 | 5.046315 | 3.546023 | 0.6941674 | 0.5592941
85.1665 | 9.7969 | 6.293832 | 5.042222 | 3.503068 | 0.6930479 | 0.5585615
85.1764 | 9.7539 | 6.287968 | 5.038188 | 3.465932 | 0.6919424 | 0.5578375
85.1864 | 9.702 | 6.282067 | 5.034131 | 3.419933 | 0.6908287 | 0.5571074
85.1964 | 9.6571 | 6.276189 | 5.030092 | 3.380911 | 0.689718 | 0.5563785
85.2064 | 9.605 | 6.270332 | 5.026071 | 3.334668 | 0.6886102 | 0.5556508
85.2164 | 9.5455 | 6.264499 | 5.022069 | 3.281001 | 0.6875052 | 0.5549244
85.2264 | 9.4867 | 6.258687 | 5.018085 | 3.228013 | 0.6864032 | 0.5541991
85.2364 | 9.4306 | 6.252899 | 5.01412 | 3.177701 | 0.6853039 | 0.553475
85.2464 | 9.3697 | 6.247133 | 5.010173 | 3.122567 | 0.6842076 | 0.5527522
85.2564 | 9.3169 | 6.241389 | 5.006245 | 3.075511 | 0.6831141 | 0.5520306
85.2664 | 9.2528 | 6.235669 | 5.002336 | 3.017131 | 0.6820235 | 0.5513101
85.2764 | 9.1856 | 6.229972 | 4.998445 | 2.955628 | 0.6809356 | 0.5505909
85.2864 | 9.1231 | 6.224297 | 4.994574 | 2.898803 | 0.6798507 | 0.5498728
85.2964 | 9.0624 | 6.218646 | 4.990722 | 2.843754 | 0.6787685 | 0.5491559
85.3064 | 8.9999 | 6.213018 | 4.986889 | 2.786882 | 0.6776892 | 0.5484402
85.3164 | 8.9379 | 6.207413 | 4.983075 | 2.730487 | 0.6766126 | 0.5477256
85.3264 | 8.8718 | 6.201832 | 4.979281 | 2.669968 | 0.6755388 | 0.5470122
85.3364 | 8.8143 | 6.196274 | 4.975506 | 2.618026 | 0.6744679 | 0.5462999
85.3464 | 8.7485 | 6.190739 | 4.971751 | 2.557761 | 0.6733996 | 0.5455888
85.3564 | 8.6851 | 6.185228 | 4.968015 | 2.499872 | 0.6723342 | 0.5448789
85.3664 | 8.6251 | 6.179741 | 4.964299 | 2.445359 | 0.6712715 | 0.54417
85.3764 | 8.5662 | 6.174277 | 4.960603 | 2.391923 | 0.6702116 | 0.5434623
85.3864 | 8.5022 | 6.168838 | 4.956928 | 2.333362 | 0.6691543 | 0.5427557
85.3964 | 8.4396 | 6.163422 | 4.953272 | 2.276178 | 0.6680998 | 0.5420502
85.4064 | 8.383 | 6.15803 | 4.949636 | 2.22497 | 0.6670481 | 0.5413459
85.4164 | 8.324 | 6.152663 | 4.946021 | 2.171337 | 0.665999 | 0.5406427
85.4264 | 8.2666 | 6.147319 | 4.942426 | 2.119281 | 0.6649527 | 0.5399405
85.4364 | 8.2126 | 6.142 | 4.938852 | 2.0706 | 0.663909 | 0.5392394
85.4464 | 8.1534 | 6.136705 | 4.935298 | 2.016695 | 0.662868 | 0.5385395
85.4564 | 8.0922 | 6.131435 | 4.931765 | 1.960765 | 0.6618297 | 0.5378406
85.4664 | 8.0438 | 6.126189 | 4.928252 | 1.917611 | 0.6607941 | 0.5371428
85.4764 | 7.9947 | 6.120968 | 4.924761 | 1.873732 | 0.659761 | 0.536446
85.4864 | 7.9425 | 6.115771 | 4.92129 | 1.826729 | 0.6587307 | 0.5357503
85.4964 | 7.893 | 6.1106 | 4.917841 | 1.7824 | 0.657703 | 0.5350556
85.5064 | 7.842 | 6.105453 | 4.914413 | 1.736547 | 0.656678 | 0.534362
85.5164 | 7.793 | 6.100331 | 4.911006 | 1.692669 | 0.6556555 | 0.5336694
85.5264 | 7.7458 | 6.095234 | 4.907621 | 1.650566 | 0.6546357 | 0.5329779
85.5364 | 7.7032 | 6.090163 | 4.904257 | 1.613037 | 0.6536185 | 0.5322874
85.5464 | 7.6575 | 6.085116 | 4.900914 | 1.572384 | 0.6526038 | 0.5315979
85.5564 | 7.6212 | 6.080095 | 4.897594 | 1.541105 | 0.6515918 | 0.5309093
85.5664 | 7.5735 | 6.075099 | 4.894295 | 1.498401 | 0.6505823 | 0.5302218
85.5764 | 7.5366 | 6.070129 | 4.891018 | 1.466471 | 0.6495754 | 0.5295353
85.5864 | 7.4954 | 6.065184 | 4.887763 | 1.430216 | 0.6485711 | 0.5288498
85.5964 | 7.4569 | 6.060265 | 4.884531 | 1.396635 | 0.6475693 | 0.5281652
85.6064 | 7.4218 | 6.055372 | 4.88132 | 1.366428 | 0.6465701 | 0.5274816
85.6164 | 7.3811 | 6.050504 | 4.878132 | 1.330596 | 0.6455734 | 0.526799
85.6264 | 7.3463 | 6.045663 | 4.874966 | 1.300637 | 0.6445793 | 0.5261173
85.6364 | 7.3103 | 6.040847 | 4.871823 | 1.269453 | 0.6435877 | 0.5254366
85.6464 | 7.2842 | 6.036058 | 4.868703 | 1.248142 | 0.6425986 | 0.5247567
85.6564 | 7.2497 | 6.031295 | 4.865605 | 1.218405 | 0.6416119 | 0.5240779
85.6664 | 7.2228 | 6.026558 | 4.86253 | 1.196242 | 0.6406279 | 0.5233999
85.6764 | 7.1873 | 6.021848 | 4.859478 | 1.165452 | 0.6396463 | 0.5227229
85.6864 | 7.1583 | 6.017164 | 4.85645 | 1.141136 | 0.6386672 | 0.5220467
85.6964 | 7.1221 | 6.012506 | 4.853444 | 1.109594 | 0.6376905 | 0.5213715
85.7064 | 7.1013 | 6.007875 | 4.850462 | 1.093425 | 0.6367163 | 0.5206971
85.7164 | 7.078 | 6.003271 | 4.847503 | 1.074729 | 0.6357446 | 0.5200236
85.7264 | 7.0588 | 5.998694 | 4.844567 | 1.060106 | 0.6347754 | 0.519351
85.7364 | 7.0301 | 5.994144 | 4.841656 | 1.035956 | 0.6338086 | 0.5186793
85.7464 | 7.0104 | 5.98962 | 4.838768 | 1.02078 | 0.6328441 | 0.5180084
85.7564 | 6.9824 | 5.985124 | 4.835904 | 0.9972759 | 0.6318822 | 0.5173383
85.7663 | 6.9646 | 5.980699 | 4.833092 | 0.9839006 | 0.630932 | 0.5166759
85.7763 | 6.9474 | 5.976257 | 4.830275 | 0.9711425 | 0.6299749 | 0.5160075
85.7863 | 6.9331 | 5.971843 | 4.827483 | 0.9612571 | 0.6290202 | 0.5153399
85.7963 | 6.9151 | 5.967456 | 4.824715 | 0.9476442 | 0.6280678 | 0.5146731
85.8063 | 6.8974 | 5.963096 | 4.821971 | 0.9343037 | 0.6271179 | 0.5140072
85.8163 | 6.882 | 5.958764 | 4.819252 | 0.9232356 | 0.6261703 | 0.513342
85.8263 | 6.8693 | 5.95446 | 4.816558 | 0.9148397 | 0.6252251 | 0.5126776
85.8363 | 6.8609 | 5.950184 | 4.813888 | 0.9107159 | 0.6242824 | 0.512014
85.8463 | 6.8463 | 5.945936 | 4.811243 | 0.9003642 | 0.6233419 | 0.5113512
85.8563 | 6.8329 | 5.941716 | 4.808623 | 0.8911844 | 0.6224038 | 0.5106891
85.8663 | 6.8152 | 5.937523 | 4.806028 | 0.8776765 | 0.621468 | 0.5100278
85.8763 | 6.8047 | 5.93336 | 4.803458 | 0.8713404 | 0.6205346 | 0.5093672
85.8863 | 6.7982 | 5.929224 | 4.800913 | 0.8689759 | 0.6196036 | 0.5087073
85.8963 | 6.7899 | 5.925117 | 4.798394 | 0.864783 | 0.6186748 | 0.5080482
85.9063 | 6.776 | 5.921038 | 4.7959 | 0.8549616 | 0.6177484 | 0.5073898
85.9163 | 6.7657 | 5.916988 | 4.793432 | 0.8487115 | 0.6168242 | 0.5067321
85.9263 | 6.7577 | 5.912967 | 4.79099 | 0.8447327 | 0.6159024 | 0.5060751
85.9363 | 6.7484 | 5.908975 | 4.788573 | 0.8394251 | 0.6149829 | 0.5054188
85.9463 | 6.7318 | 5.905011 | 4.786183 | 0.8267886 | 0.6140657 | 0.5047632
85.9563 | 6.717 | 5.901077 | 4.783818 | 0.8159231 | 0.6131507 | 0.5041082
85.9663 | 6.7097 | 5.897172 | 4.78148 | 0.8125285 | 0.612238 | 0.503454
85.9763 | 6.703 | 5.893295 | 4.779167 | 0.8097046 | 0.6113276 | 0.5028003
85.9863 | 6.6974 | 5.889449 | 4.776882 | 0.8079515 | 0.6104195 | 0.5021473
85.9963 | 6.683 | 5.885631 | 4.774623 | 0.7973689 | 0.6095136 | 0.501495
86.0063 | 6.6692 | 5.881843 | 4.77239 | 0.7873568 | 0.6086099 | 0.5008433
86.0163 | 6.653 | 5.878085 | 4.770184 | 0.7749152 | 0.6077085 | 0.5001922
86.0263 | 6.6449 | 5.874356 | 4.768005 | 0.7705438 | 0.6068093 | 0.4995417
86.0363 | 6.6378 | 5.870657 | 4.765853 | 0.7671426 | 0.6059124 | 0.4988918
86.0463 | 6.6283 | 5.866988 | 4.763728 | 0.7613115 | 0.6050176 | 0.4982425
86.0563 | 6.6136 | 5.86335 | 4.761631 | 0.7502504 | 0.6041251 | 0.4975939
86.0663 | 6.6042 | 5.859741 | 4.75956 | 0.7444592 | 0.6032348 | 0.4969457
86.0763 | 6.5942 | 5.856162 | 4.757517 | 0.7380377 | 0.6023467 | 0.4962982
86.0863 | 6.587 | 5.852614 | 4.755502 | 0.734386 | 0.6014607 | 0.4956512
86.0963 | 6.5814 | 5.849096 | 4.753514 | 0.7323038 | 0.6005771 | 0.4950048
86.1063 | 6.5662 | 5.845609 | 4.751554 | 0.7205912 | 0.5996955 | 0.4943589
86.1163 | 6.5565 | 5.842152 | 4.749623 | 0.7143479 | 0.5988161 | 0.4937135
86.1263 | 6.5495 | 5.838726 | 4.747719 | 0.7107738 | 0.5979388 | 0.4930688
86.1363 | 6.5507 | 5.835331 | 4.745843 | 0.715369 | 0.5970638 | 0.4924244
86.1463 | 6.5441 | 5.831967 | 4.743995 | 0.7121332 | 0.5961909 | 0.4917807
86.1563 | 6.5327 | 5.828634 | 4.742176 | 0.7040664 | 0.5953201 | 0.4911374
86.1663 | 6.5324 | 5.825332 | 4.740385 | 0.7070684 | 0.5944515 | 0.4904946
86.1763 | 6.5284 | 5.822061 | 4.738623 | 0.7063392 | 0.593585 | 0.4898523
86.1863 | 6.5272 | 5.818821 | 4.73689 | 0.7083787 | 0.5927206 | 0.4892105
86.1963 | 6.5167 | 5.815613 | 4.735186 | 0.7010867 | 0.5918583 | 0.4885691
86.2063 | 6.5135 | 5.812437 | 4.73351 | 0.7010631 | 0.5909982 | 0.4879282
86.2163 | 6.5115 | 5.809292 | 4.731864 | 0.7022079 | 0.5901402 | 0.4872878
86.2263 | 6.5089 | 5.806179 | 4.730247 | 0.7027208 | 0.5892843 | 0.4866478
86.2363 | 6.5102 | 5.803098 | 4.728659 | 0.707102 | 0.5884304 | 0.4860083
86.2463 | 6.5084 | 5.800049 | 4.727101 | 0.7083511 | 0.5875787 | 0.4853692
86.2563 | 6.4919 | 5.797032 | 4.725572 | 0.6948681 | 0.586729 | 0.4847305
86.2663 | 6.4995 | 5.794047 | 4.724073 | 0.7054529 | 0.5858814 | 0.4840922
86.2763 | 6.494 | 5.791095 | 4.722604 | 0.7029054 | 0.5850358 | 0.4834544
86.2863 | 6.4899 | 5.788175 | 4.721165 | 0.7017255 | 0.5841924 | 0.4828169
86.2963 | 6.4829 | 5.785287 | 4.719756 | 0.697613 | 0.583351 | 0.4821799
86.3063 | 6.4814 | 5.782432 | 4.718377 | 0.6989679 | 0.5825116 | 0.4815432
86.3163 | 6.4817 | 5.77961 | 4.717029 | 0.7020901 | 0.5816743 | 0.4809069
86.3263 | 6.4768 | 5.776821 | 4.715711 | 0.6999794 | 0.580839 | 0.480271
86.3363 | 6.4761 | 5.774064 | 4.714423 | 0.7020356 | 0.5800058 | 0.4796354
86.3462 | 6.4705 | 5.771368 | 4.713179 | 0.6991316 | 0.579183 | 0.4790066
86.3562 | 6.465 | 5.768678 | 4.711952 | 0.696322 | 0.5783537 | 0.4783718
86.3662 | 6.4647 | 5.766021 | 4.710757 | 0.6986789 | 0.5775267 | 0.4777372
86.3762 | 6.4615 | 5.763397 | 4.709593 | 0.6981026 | 0.5767015 | 0.4771031
86.3862 | 6.463 | 5.760807 | 4.70846 | 0.7021928 | 0.5758781 | 0.4764692
86.3962 | 6.4621 | 5.758251 | 4.707358 | 0.7038493 | 0.5750569 | 0.4758357
86.4062 | 6.4562 | 5.755728 | 4.706288 | 0.7004719 | 0.5742378 | 0.4752025
86.4162 | 6.4516 | 5.753239 | 4.705249 | 0.6983607 | 0.5734206 | 0.4745696
86.4262 | 6.459 | 5.750784 | 4.704242 | 0.7082157 | 0.5726052 | 0.473937
86.4362 | 6.4641 | 5.748364 | 4.703267 | 0.7157365 | 0.5717919 | 0.4733047
86.4462 | 6.4523 | 5.745977 | 4.702324 | 0.7063229 | 0.5709807 | 0.4726727
86.4562 | 6.4494 | 5.743625 | 4.701413 | 0.7057751 | 0.5701714 | 0.472041
86.4662 | 6.4572 | 5.741307 | 4.700534 | 0.715893 | 0.5693638 | 0.4714095
86.4762 | 6.4637 | 5.739024 | 4.699687 | 0.7246762 | 0.5685584 | 0.4707783
86.4862 | 6.4639 | 5.736775 | 4.698873 | 0.7271246 | 0.567755 | 0.4701474
86.4962 | 6.4575 | 5.734562 | 4.698092 | 0.7229384 | 0.5669534 | 0.4695167
86.5062 | 6.4563 | 5.732383 | 4.697343 | 0.7239173 | 0.5661536 | 0.4688863
86.5162 | 6.4634 | 5.730239 | 4.696627 | 0.7331612 | 0.5653559 | 0.4682561
86.5262 | 6.4705 | 5.72813 | 4.695944 | 0.7423697 | 0.5645602 | 0.4676262
86.5362 | 6.4626 | 5.726057 | 4.695294 | 0.7365431 | 0.5637663 | 0.4669965
86.5462 | 6.4688 | 5.724019 | 4.694678 | 0.7447812 | 0.5629742 | 0.4663671
86.5562 | 6.4644 | 5.722016 | 4.694094 | 0.7423838 | 0.5621841 | 0.4657378
86.5662 | 6.4673 | 5.720049 | 4.693545 | 0.7472507 | 0.5613959 | 0.4651088
86.5762 | 6.4716 | 5.718118 | 4.693029 | 0.7534817 | 0.5606097 | 0.46448
86.5862 | 6.4703 | 5.716223 | 4.692546 | 0.7540771 | 0.5598252 | 0.4638514
86.5962 | 6.4694 | 5.714364 | 4.692098 | 0.7550364 | 0.5590426 | 0.463223
86.6062 | 6.4653 | 5.71254 | 4.691684 | 0.7527596 | 0.558262 | 0.4625948
86.6162 | 6.4631 | 5.710754 | 4.691303 | 0.7523465 | 0.5574833 | 0.4619668
86.6262 | 6.4655 | 5.709003 | 4.690958 | 0.7564971 | 0.5567064 | 0.461339
86.6362 | 6.4645 | 5.707289 | 4.690646 | 0.7572114 | 0.5559312 | 0.4607113
86.6462 | 6.4623 | 5.705611 | 4.690369 | 0.756689 | 0.5551579 | 0.4600839
86.6562 | 6.4654 | 5.70397 | 4.690127 | 0.7614297 | 0.5543867 | 0.4594566
86.6662 | 6.4611 | 5.702366 | 4.68992 | 0.7587338 | 0.5536171 | 0.4588294
86.6762 | 6.4549 | 5.700799 | 4.689747 | 0.7541009 | 0.5528493 | 0.4582025
86.6862 | 6.4587 | 5.699269 | 4.68961 | 0.7594309 | 0.5520834 | 0.4575757
86.6962 | 6.4492 | 5.697777 | 4.689508 | 0.7514235 | 0.5513195 | 0.456949
86.7062 | 6.4582 | 5.696321 | 4.689441 | 0.7618789 | 0.5505573 | 0.4563225
86.7162 | 6.4463 | 5.694903 | 4.68941 | 0.751397 | 0.5497967 | 0.4556962
86.7262 | 6.4505 | 5.693523 | 4.689414 | 0.7569774 | 0.5490381 | 0.45507
86.7362 | 6.4493 | 5.69218 | 4.689455 | 0.7571199 | 0.5482814 | 0.4544439
86.7462 | 6.4452 | 5.690875 | 4.689531 | 0.7543247 | 0.5475264 | 0.453818
86.7562 | 6.4415 | 5.689608 | 4.689643 | 0.7518917 | 0.5467731 | 0.4531922
86.7662 | 6.4434 | 5.68838 | 4.689791 | 0.7550205 | 0.5460217 | 0.4525665
86.7762 | 6.4444 | 5.687189 | 4.689976 | 0.7572109 | 0.5452722 | 0.4519409
86.7862 | 6.4379 | 5.686037 | 4.690197 | 0.751863 | 0.5445243 | 0.4513155
86.7962 | 6.4375 | 5.684923 | 4.690455 | 0.7525768 | 0.5437781 | 0.4506902
86.8062 | 6.4379 | 5.683848 | 4.690749 | 0.7540519 | 0.5430338 | 0.450065
86.8162 | 6.436 | 5.682812 | 4.691081 | 0.7531882 | 0.5422912 | 0.4494399
86.8262 | 6.4361 | 5.681814 | 4.691449 | 0.7542856 | 0.5415505 | 0.4488149
86.8362 | 6.4326 | 5.680856 | 4.691855 | 0.7517441 | 0.5408113 | 0.44819
86.8462 | 6.4333 | 5.679937 | 4.692297 | 0.7533634 | 0.540074 | 0.4475652
86.8562 | 6.4367 | 5.679057 | 4.692778 | 0.7576435 | 0.5393384 | 0.4469406
86.8662 | 6.4281 | 5.678216 | 4.693295 | 0.749884 | 0.5386047 | 0.446316
86.8762 | 6.4306 | 5.677415 | 4.693851 | 0.7531851 | 0.5378726 | 0.4456915
86.8862 | 6.4339 | 5.676653 | 4.694444 | 0.7572467 | 0.5371421 | 0.4450671
86.8962 | 6.4347 | 5.675932 | 4.695075 | 0.7587683 | 0.5364134 | 0.4444428
86.9062 | 6.4289 | 5.67525 | 4.695745 | 0.75365 | 0.5356866 | 0.4438186
86.9162 | 6.4364 | 5.674608 | 4.696453 | 0.7617916 | 0.5349614 | 0.4431944
86.9262 | 6.4377 | 5.674007 | 4.697199 | 0.7636932 | 0.5342377 | 0.4425704
86.9361 | 6.4342 | 5.673451 | 4.697975 | 0.7607488 | 0.5335232 | 0.4419526
86.9461 | 6.4306 | 5.67293 | 4.698798 | 0.7576699 | 0.5328031 | 0.4413287
86.9561 | 6.4385 | 5.67245 | 4.69966 | 0.7660503 | 0.5320847 | 0.4407049
86.9661 | 6.438 | 5.67201 | 4.700561 | 0.7659901 | 0.5313678 | 0.4400811
86.9761 | 6.4416 | 5.671611 | 4.701501 | 0.7699889 | 0.5306527 | 0.4394575
86.9861 | 6.4436 | 5.671253 | 4.70248 | 0.7723467 | 0.5299393 | 0.4388339
86.9961 | 6.4474 | 5.670937 | 4.703499 | 0.7764634 | 0.5292275 | 0.4382104
87.0061 | 6.4482 | 5.670661 | 4.704557 | 0.7775388 | 0.5285175 | 0.4375869
87.0161 | 6.4447 | 5.670427 | 4.705655 | 0.7742727 | 0.5278091 | 0.4369636
87.0261 | 6.441 | 5.670235 | 4.706792 | 0.7707651 | 0.5271023 | 0.4363402
87.0361 | 6.4431 | 5.670084 | 4.70797 | 0.7730158 | 0.5263972 | 0.435717
87.0461 | 6.4525 | 5.669975 | 4.709188 | 0.7825246 | 0.5256937 | 0.4350938
87.0561 | 6.4563 | 5.669909 | 4.710446 | 0.7863914 | 0.5249919 | 0.4344707
87.0661 | 6.4525 | 5.669884 | 4.711744 | 0.7826161 | 0.5242917 | 0.4338477
87.0761 | 6.4579 | 5.669901 | 4.713084 | 0.7879986 | 0.5235932 | 0.4332247
87.0861 | 6.4567 | 5.669961 | 4.714463 | 0.7867387 | 0.5228962 | 0.4326018
87.0961 | 6.4618 | 5.670064 | 4.715884 | 0.7917361 | 0.5222009 | 0.431979
87.1061 | 6.4505 | 5.670209 | 4.717346 | 0.7802909 | 0.5215072 | 0.4313562
87.1161 | 6.4518 | 5.670397 | 4.718849 | 0.7814029 | 0.5208151 | 0.4307335
87.1261 | 6.4584 | 5.670628 | 4.720393 | 0.7877717 | 0.5201248 | 0.4301108
87.1361 | 6.4683 | 5.670902 | 4.721978 | 0.7973977 | 0.5194358 | 0.4294882
87.1461 | 6.4624 | 5.67122 | 4.723605 | 0.7911802 | 0.5187486 | 0.4288657
87.1561 | 6.4597 | 5.671581 | 4.725274 | 0.7881194 | 0.5180629 | 0.4282433
87.1661 | 6.4546 | 5.671985 | 4.726985 | 0.7826149 | 0.5173789 | 0.4276209
87.1761 | 6.46 | 5.672433 | 4.728738 | 0.7875669 | 0.5166963 | 0.4269985
87.1861 | 6.4524 | 5.672925 | 4.730533 | 0.779475 | 0.5160154 | 0.4263763
87.1961 | 6.4496 | 5.673461 | 4.732371 | 0.776139 | 0.5153361 | 0.4257541
87.2061 | 6.4545 | 5.674041 | 4.734251 | 0.7804589 | 0.5146584 | 0.425132
87.2161 | 6.4573 | 5.674665 | 4.736173 | 0.7826346 | 0.5139821 | 0.4245099
87.2261 | 6.4501 | 5.675334 | 4.738139 | 0.7747658 | 0.5133075 | 0.4238879
87.2361 | 6.4481 | 5.676048 | 4.740147 | 0.7720524 | 0.5126344 | 0.423266
87.2461 | 6.4444 | 5.676806 | 4.742199 | 0.7675943 | 0.5119629 | 0.4226442
87.2561 | 6.4457 | 5.677609 | 4.744293 | 0.7680913 | 0.511293 | 0.4220224
87.2661 | 6.437 | 5.678457 | 4.746432 | 0.7585432 | 0.5106245 | 0.4214007
87.2761 | 6.4329 | 5.67935 | 4.748613 | 0.75355 | 0.5099576 | 0.4207791
87.2861 | 6.4287 | 5.680289 | 4.750839 | 0.7484115 | 0.5092923 | 0.4201575
87.2961 | 6.4408 | 5.681273 | 4.753108 | 0.7595275 | 0.5086285 | 0.419536
87.3061 | 6.4312 | 5.682302 | 4.755421 | 0.7488978 | 0.5079662 | 0.4189147
87.3161 | 6.4344 | 5.683378 | 4.757779 | 0.7510224 | 0.5073054 | 0.4182933
87.3261 | 6.423 | 5.684499 | 4.760181 | 0.738501 | 0.5066462 | 0.4176721
87.3361 | 6.4241 | 5.685666 | 4.762627 | 0.7384335 | 0.5059884 | 0.417051
87.3461 | 6.4196 | 5.68688 | 4.765118 | 0.7327199 | 0.5053322 | 0.4164299
87.3561 | 6.4237 | 5.68814 | 4.767654 | 0.7355598 | 0.5046775 | 0.415809
87.3661 | 6.4177 | 5.689447 | 4.770235 | 0.7282531 | 0.5040242 | 0.4151881
87.3761 | 6.426 | 5.6908 | 4.77286 | 0.7351997 | 0.5033726 | 0.4145673
87.3861 | 6.424 | 5.6922 | 4.775532 | 0.7317996 | 0.5027223 | 0.4139466
87.3961 | 6.4129 | 5.693648 | 4.778248 | 0.7192524 | 0.5020735 | 0.413326
87.4061 | 6.412 | 5.695142 | 4.78101 | 0.716858 | 0.5014263 | 0.4127055
87.4161 | 6.4181 | 5.696684 | 4.783818 | 0.7214162 | 0.5007806 | 0.4120851
87.4261 | 6.3966 | 5.698273 | 4.786672 | 0.6983272 | 0.5001362 | 0.4114648
87.4361 | 6.4035 | 5.69991 | 4.789572 | 0.7035903 | 0.4994933 | 0.4108447
87.4461 | 6.4034 | 5.701594 | 4.792518 | 0.7018058 | 0.498852 | 0.4102246
87.4561 | 6.4011 | 5.703327 | 4.79551 | 0.6977732 | 0.4982121 | 0.4096046
87.4661 | 6.3965 | 5.705107 | 4.798549 | 0.6913926 | 0.4975736 | 0.4089848
87.4761 | 6.3853 | 5.706936 | 4.801635 | 0.6783637 | 0.4969366 | 0.4083651
87.4861 | 6.3843 | 5.708814 | 4.804767 | 0.6754864 | 0.496301 | 0.4077455
87.4961 | 6.378 | 5.71074 | 4.807947 | 0.6672605 | 0.4956669 | 0.407126
87.5061 | 6.3613 | 5.712714 | 4.811173 | 0.6485858 | 0.4950342 | 0.4065066
87.516 | 6.3664 | 5.714717 | 4.814414 | 0.6516828 | 0.4944093 | 0.4058937
87.526 | 6.3632 | 5.716789 | 4.817735 | 0.6464107 | 0.4937795 | 0.4052746
87.536 | 6.3561 | 5.718911 | 4.821104 | 0.6371894 | 0.493151 | 0.4046556
87.546 | 6.3497 | 5.721081 | 4.82452 | 0.6286187 | 0.4925241 | 0.4040368
87.556 | 6.3498 | 5.723302 | 4.827985 | 0.6264984 | 0.4918986 | 0.4034181
87.566 | 6.3525 | 5.725572 | 4.831498 | 0.6269285 | 0.4912744 | 0.4027996
87.576 | 6.3275 | 5.727891 | 4.835058 | 0.5996086 | 0.4906517 | 0.4021812
87.586 | 6.336 | 5.730261 | 4.838668 | 0.6057388 | 0.4900304 | 0.401563
87.596 | 6.3357 | 5.732681 | 4.842326 | 0.6030187 | 0.4894105 | 0.400945
87.606 | 6.3403 | 5.735152 | 4.846033 | 0.6051484 | 0.488792 | 0.400327
87.616 | 6.3291 | 5.737673 | 4.849788 | 0.5914275 | 0.4881748 | 0.3997093
87.626 | 6.3366 | 5.740244 | 4.853593 | 0.5963559 | 0.4875591 | 0.3990917
87.636 | 6.3376 | 5.742867 | 4.857447 | 0.5947334 | 0.4869448 | 0.3984743
87.646 | 6.336 | 5.74554 | 4.861351 | 0.5904599 | 0.4863319 | 0.3978571
87.656 | 6.3211 | 5.748265 | 4.865304 | 0.5728354 | 0.4857202 | 0.3972401
87.666 | 6.3275 | 5.751041 | 4.869307 | 0.5764594 | 0.48511 | 0.3966232
87.676 | 6.3436 | 5.753868 | 4.87336 | 0.5897319 | 0.4845012 | 0.3960066
87.686 | 6.3364 | 5.756747 | 4.877463 | 0.5796527 | 0.4838937 | 0.3953901
87.696 | 6.3387 | 5.759678 | 4.881617 | 0.5790217 | 0.4832876 | 0.3947738
87.706 | 6.3361 | 5.762661 | 4.885821 | 0.5734387 | 0.4826828 | 0.3941577
87.716 | 6.3413 | 5.765697 | 4.890075 | 0.5756035 | 0.4820795 | 0.3935418
87.726 | 6.3401 | 5.768784 | 4.89438 | 0.5713159 | 0.4814774 | 0.3929262
87.736 | 6.3404 | 5.771924 | 4.898737 | 0.5684759 | 0.4808767 | 0.3923107
87.746 | 6.3391 | 5.775117 | 4.903144 | 0.5639831 | 0.4802774 | 0.3916955
87.756 | 6.3465 | 5.778363 | 4.907603 | 0.5681375 | 0.4796794 | 0.3910804
87.766 | 6.3528 | 5.781661 | 4.912113 | 0.5711388 | 0.4790826 | 0.3904657
87.776 | 6.3442 | 5.785013 | 4.916675 | 0.559187 | 0.4784873 | 0.3898511
87.786 | 6.3509 | 5.788418 | 4.921288 | 0.5624818 | 0.4778933 | 0.3892368
87.796 | 6.3568 | 5.791877 | 4.925954 | 0.5649231 | 0.4773005 | 0.3886227
87.806 | 6.3553 | 5.795389 | 4.930671 | 0.5599106 | 0.4767092 | 0.3880088
87.816 | 6.3462 | 5.798956 | 4.935441 | 0.5472443 | 0.4761191 | 0.3873952
87.826 | 6.3568 | 5.802576 | 4.940264 | 0.5542239 | 0.4755303 | 0.3867819
87.836 | 6.3589 | 5.806251 | 4.945139 | 0.5526493 | 0.4749429 | 0.3861688
87.846 | 6.366 | 5.80998 | 4.950067 | 0.5560202 | 0.4743567 | 0.385556
87.856 | 6.3604 | 5.813763 | 4.955048 | 0.5466366 | 0.4737718 | 0.3849434
87.866 | 6.3637 | 5.817602 | 4.960082 | 0.5460983 | 0.4731883 | 0.3843311
87.876 | 6.3671 | 5.821495 | 4.96517 | 0.545605 | 0.472606 | 0.3837191
87.886 | 6.3616 | 5.825443 | 4.970311 | 0.5361566 | 0.472025 | 0.3831074
87.896 | 6.3615 | 5.829447 | 4.975506 | 0.5320529 | 0.4714453 | 0.3824959
87.906 | 6.3651 | 5.833506 | 4.980754 | 0.5315939 | 0.4708669 | 0.3818847
87.916 | 6.3692 | 5.837621 | 4.986057 | 0.5315792 | 0.4702897 | 0.3812739
87.926 | 6.3614 | 5.841791 | 4.991414 | 0.5196087 | 0.4697138 | 0.3806633
87.936 | 6.375 | 5.846018 | 4.996826 | 0.5289821 | 0.4691392 | 0.380053
87.946 | 6.3654 | 5.8503 | 5.002292 | 0.5150995 | 0.4685659 | 0.3794431
87.956 | 6.3571 | 5.854639 | 5.007812 | 0.5024605 | 0.4679938 | 0.3788334
87.966 | 6.3694 | 5.859035 | 5.013388 | 0.510365 | 0.467423 | 0.3782241
87.976 | 6.3679 | 5.863487 | 5.019019 | 0.5044128 | 0.4668534 | 0.3776151
87.986 | 6.3643 | 5.867996 | 5.024705 | 0.4963038 | 0.466285 | 0.3770064
87.996 | 6.3644 | 5.872562 | 5.030446 | 0.4918377 | 0.4657179 | 0.3763981
88.006 | 6.3753 | 5.877186 | 5.036244 | 0.4981143 | 0.4651521 | 0.3757901
88.016 | 6.3647 | 5.881866 | 5.042097 | 0.4828336 | 0.4645875 | 0.3751824
88.026 | 6.3736 | 5.886605 | 5.048006 | 0.4869953 | 0.4640241 | 0.3745751
88.036 | 6.3697 | 5.891401 | 5.053971 | 0.4782992 | 0.4634619 | 0.3739681
88.046 | 6.368 | 5.896255 | 5.059992 | 0.4717451 | 0.462901 | 0.3733615
88.056 | 6.3701 | 5.901167 | 5.06607 | 0.4689329 | 0.4623414 | 0.3727553
88.066 | 6.3785 | 5.906138 | 5.072205 | 0.4723625 | 0.4617829 | 0.3721494
88.076 | 6.3756 | 5.911167 | 5.078397 | 0.4644335 | 0.4612256 | 0.3715439
88.086 | 6.377 | 5.916254 | 5.084646 | 0.4607459 | 0.4606695 | 0.3709388
88.096 | 6.3763 | 5.921401 | 5.090952 | 0.4548993 | 0.4601147 | 0.370334
88.1059 | 6.3747 | 5.926554 | 5.097252 | 0.4481461 | 0.4595665 | 0.3697357
88.1159 | 6.3779 | 5.931818 | 5.103672 | 0.446082 | 0.459014 | 0.3691317
88.1259 | 6.3661 | 5.937142 | 5.110151 | 0.4289583 | 0.4584627 | 0.3685282
88.1359 | 6.3821 | 5.942525 | 5.116687 | 0.4395751 | 0.4579127 | 0.367925
88.1459 | 6.3767 | 5.947968 | 5.123282 | 0.4287322 | 0.4573638 | 0.3673222
88.1559 | 6.3749 | 5.953471 | 5.129935 | 0.4214293 | 0.456816 | 0.3667199
88.1659 | 6.379 | 5.959034 | 5.136646 | 0.4199661 | 0.4562695 | 0.3661179
88.1759 | 6.3734 | 5.964657 | 5.143417 | 0.4087427 | 0.4557242 | 0.3655164
88.1859 | 6.3683 | 5.970341 | 5.150246 | 0.3979588 | 0.45518 | 0.3649153
88.1959 | 6.3793 | 5.976086 | 5.157134 | 0.4032141 | 0.454637 | 0.3643147
88.2059 | 6.3729 | 5.981891 | 5.164082 | 0.3910085 | 0.4540952 | 0.3637144
88.2159 | 6.3769 | 5.987758 | 5.171089 | 0.3891418 | 0.4535545 | 0.3631147
88.2259 | 6.3691 | 5.993686 | 5.178156 | 0.375414 | 0.453015 | 0.3625153
88.2359 | 6.3754 | 5.999675 | 5.185282 | 0.3757246 | 0.4524766 | 0.3619164
88.2459 | 6.3712 | 6.005726 | 5.192469 | 0.3654735 | 0.4519394 | 0.361318
88.2559 | 6.3686 | 6.011839 | 5.199716 | 0.3567607 | 0.4514034 | 0.36072
88.2659 | 6.3756 | 6.018014 | 5.207023 | 0.3575858 | 0.4508684 | 0.3601225
88.2759 | 6.3623 | 6.024251 | 5.214391 | 0.3380487 | 0.4503347 | 0.3595255
88.2859 | 6.3605 | 6.030551 | 5.22182 | 0.3299492 | 0.449802 | 0.3589289
88.2959 | 6.3614 | 6.036913 | 5.22931 | 0.324487 | 0.4492706 | 0.3583328
88.3059 | 6.3581 | 6.043338 | 5.236861 | 0.3147621 | 0.4487402 | 0.3577372
88.3159 | 6.3606 | 6.049826 | 5.244473 | 0.3107742 | 0.4482109 | 0.3571421
88.3259 | 6.3554 | 6.056377 | 5.252147 | 0.2990232 | 0.4476828 | 0.3565475
88.3359 | 6.3527 | 6.062991 | 5.259882 | 0.2897087 | 0.4471558 | 0.3559534
88.3459 | 6.3552 | 6.069669 | 5.26768 | 0.2855307 | 0.4466299 | 0.3553597
88.3559 | 6.3352 | 6.076411 | 5.275539 | 0.2587889 | 0.4461051 | 0.3547666
88.3659 | 6.347 | 6.083217 | 5.283461 | 0.2637833 | 0.4455814 | 0.354174
88.3759 | 6.3411 | 6.090087 | 5.291446 | 0.2510135 | 0.4450589 | 0.3535819
88.3859 | 6.3384 | 6.097021 | 5.299493 | 0.2413793 | 0.4445374 | 0.3529904
88.3959 | 6.3518 | 6.104019 | 5.307603 | 0.2477806 | 0.444017 | 0.3523994
88.4059 | 6.3369 | 6.111083 | 5.315776 | 0.2258172 | 0.4434977 | 0.3518088
88.4159 | 6.3297 | 6.118211 | 5.324013 | 0.2114889 | 0.4429796 | 0.3512189
88.4259 | 6.3398 | 6.125405 | 5.332313 | 0.2143954 | 0.4424625 | 0.3506295
88.4359 | 6.3286 | 6.132663 | 5.340676 | 0.1959367 | 0.4419464 | 0.3500406
88.4459 | 6.3341 | 6.139988 | 5.349104 | 0.1941124 | 0.4414315 | 0.3494523
88.4559 | 6.3403 | 6.147377 | 5.357595 | 0.1929225 | 0.4409176 | 0.3488644
88.4659 | 6.3427 | 6.154833 | 5.366151 | 0.1878666 | 0.4404049 | 0.3482773
88.4759 | 6.3441 | 6.162355 | 5.374772 | 0.1817447 | 0.4398931 | 0.3476906
88.4859 | 6.3426 | 6.169944 | 5.383457 | 0.1726565 | 0.4393825 | 0.3471045
88.4959 | 6.3475 | 6.177598 | 5.392206 | 0.1699018 | 0.4388729 | 0.346519
88.5059 | 6.3459 | 6.18532 | 5.401021 | 0.1605803 | 0.4383643 | 0.345934
88.5159 | 6.3514 | 6.193108 | 5.409901 | 0.158292 | 0.4378569 | 0.3453496
88.5259 | 6.3659 | 6.200963 | 5.418847 | 0.1649366 | 0.4373504 | 0.3447659
88.5359 | 6.3629 | 6.208886 | 5.427858 | 0.1540139 | 0.4368451 | 0.3441827
88.5459 | 6.3737 | 6.216876 | 5.436935 | 0.1568237 | 0.4363407 | 0.3436001
88.5559 | 6.3731 | 6.224934 | 5.446079 | 0.1481659 | 0.4358374 | 0.343018
88.5659 | 6.3804 | 6.23306 | 5.455288 | 0.1473401 | 0.4353352 | 0.3424367
88.5759 | 6.3797 | 6.241254 | 5.464564 | 0.1384463 | 0.4348339 | 0.3418558
88.5859 | 6.3823 | 6.249516 | 5.473906 | 0.1327842 | 0.4343337 | 0.3412757
88.5959 | 6.3863 | 6.257846 | 5.483316 | 0.1284535 | 0.4338345 | 0.3406961
88.6059 | 6.3855 | 6.266246 | 5.492792 | 0.1192542 | 0.4333364 | 0.3401171
88.6159 | 6.3975 | 6.274714 | 5.502336 | 0.1227859 | 0.4328393 | 0.3395388
88.6259 | 6.3984 | 6.283251 | 5.511947 | 0.1151486 | 0.4323432 | 0.338961
88.6359 | 6.4061 | 6.291858 | 5.521626 | 0.114242 | 0.431848 | 0.3383839
88.6459 | 6.4081 | 6.300534 | 5.531373 | 0.1075658 | 0.431354 | 0.3378075
88.6559 | 6.391 | 6.30928 | 5.541188 | 0.08171989 | 0.4308609 | 0.3372317
88.6659 | 6.3989 | 6.318096 | 5.551071 | 0.08080413 | 0.4303688 | 0.3366565
88.6759 | 6.3967 | 6.326982 | 5.561022 | 0.06971816 | 0.4298777 | 0.336082
88.6858 | 6.4021 | 6.335848 | 5.570942 | 0.06625196 | 0.4293924 | 0.3355139
88.6958 | 6.4043 | 6.344874 | 5.58103 | 0.05942568 | 0.4289034 | 0.3349406
88.7058 | 6.4121 | 6.353971 | 5.591188 | 0.05812901 | 0.4284152 | 0.334368
88.7158 | 6.4022 | 6.363139 | 5.601415 | 0.03906126 | 0.427928 | 0.3337961
88.7258 | 6.3965 | 6.372378 | 5.611711 | 0.02412233 | 0.4274419 | 0.3332248
88.7358 | 6.3912 | 6.381688 | 5.622077 | 0.009511852 | 0.4269569 | 0.3326543
88.7458 | 6.39 | 6.39107 | 5.632513 | -0.001069849 | 0.4264725 | 0.3320843
88.7558 | 6.3818 | 6.400523 | 5.643019 | -0.01872348 | 0.4259893 | 0.3315151
88.7658 | 6.4027 | 6.410049 | 5.653596 | -0.007349113 | 0.425507 | 0.3309465
88.7758 | 6.3795 | 6.419647 | 5.664243 | -0.0401471 | 0.4250259 | 0.3303786
88.7858 | 6.3798 | 6.429317 | 5.67496 | -0.04951733 | 0.4245455 | 0.3298114
88.7958 | 6.3819 | 6.43906 | 5.685749 | -0.05716004 | 0.424066 | 0.3292449
88.8058 | 6.3642 | 6.448876 | 5.696609 | -0.08467569 | 0.4235876 | 0.328679
88.8158 | 6.3614 | 6.458764 | 5.70754 | -0.09736442 | 0.4231101 | 0.3281139
88.8258 | 6.3777 | 6.468727 | 5.718543 | -0.09102657 | 0.4226338 | 0.3275494
88.8358 | 6.354 | 6.478762 | 5.729618 | -0.1247618 | 0.422158 | 0.3269857
88.8458 | 6.3555 | 6.488871 | 5.740765 | -0.1333709 | 0.4216834 | 0.3264227
88.8558 | 6.3715 | 6.499054 | 5.751984 | -0.1275538 | 0.4212097 | 0.3258603
88.8658 | 6.3538 | 6.509311 | 5.763275 | -0.1555111 | 0.4207371 | 0.3252987
88.8758 | 6.3631 | 6.519642 | 5.774639 | -0.1565423 | 0.4202651 | 0.3247378
88.8858 | 6.3553 | 6.530048 | 5.786076 | -0.1747482 | 0.4197942 | 0.3241776
88.8958 | 6.3472 | 6.540529 | 5.797586 | -0.1933288 | 0.4193242 | 0.3236181
88.9058 | 6.3689 | 6.551085 | 5.80917 | -0.1821845 | 0.4188553 | 0.3230594
88.9158 | 6.3609 | 6.561715 | 5.820827 | -0.2008151 | 0.418387 | 0.3225013
88.9258 | 6.3538 | 6.572421 | 5.832557 | -0.2186213 | 0.4179198 | 0.321944
88.9358 | 6.381 | 6.583203 | 5.844362 | -0.202203 | 0.4174535 | 0.3213875
88.9458 | 6.3745 | 6.594061 | 5.856241 | -0.2195606 | 0.4169882 | 0.3208316
88.9558 | 6.3627 | 6.604994 | 5.868194 | -0.2422941 | 0.4165236 | 0.3202765
88.9658 | 6.3761 | 6.616004 | 5.880222 | -0.2399039 | 0.41606 | 0.3197222
88.9758 | 6.3738 | 6.62709 | 5.892324 | -0.2532901 | 0.4155973 | 0.3191686
88.9858 | 6.3782 | 6.638253 | 5.904502 | -0.2600532 | 0.4151356 | 0.3186157
88.9958 | 6.3884 | 6.649493 | 5.916755 | -0.2610929 | 0.4146745 | 0.3180636
89.0058 | 6.3888 | 6.66081 | 5.929083 | -0.2720098 | 0.4142145 | 0.3175122
89.0158 | 6.3921 | 6.672204 | 5.941487 | -0.2801041 | 0.4137553 | 0.3169615
89.0258 | 6.3871 | 6.683676 | 5.953967 | -0.296576 | 0.4132972 | 0.3164117
89.0358 | 6.3835 | 6.695226 | 5.966523 | -0.3117256 | 0.4128398 | 0.3158626
89.0458 | 6.3845 | 6.706853 | 5.979156 | -0.322353 | 0.4123831 | 0.3153142
89.0558 | 6.388 | 6.718559 | 5.991865 | -0.3305588 | 0.4119275 | 0.3147666
89.0658 | 6.3905 | 6.730343 | 6.004651 | -0.339843 | 0.4114727 | 0.3142198
89.0758 | 6.3868 | 6.742206 | 6.017513 | -0.355406 | 0.4110189 | 0.3136737
89.0858 | 6.3966 | 6.754148 | 6.030453 | -0.3575476 | 0.4105658 | 0.3131284
89.0958 | 6.3722 | 6.766168 | 6.043471 | -0.3939684 | 0.4101136 | 0.3125839
89.1058 | 6.3757 | 6.778269 | 6.056566 | -0.4025686 | 0.4096622 | 0.3120402
89.1158 | 6.3716 | 6.790448 | 6.069739 | -0.4188484 | 0.4092119 | 0.3114972
89.1258 | 6.376 | 6.802708 | 6.082991 | -0.4267077 | 0.4087621 | 0.310955
89.1358 | 6.3714 | 6.815047 | 6.09632 | -0.4436471 | 0.4083133 | 0.3104136
89.1458 | 6.3623 | 6.827467 | 6.109728 | -0.4651668 | 0.4078653 | 0.309873
89.1558 | 6.3849 | 6.839967 | 6.123215 | -0.455067 | 0.4074184 | 0.3093331
89.1658 | 6.3666 | 6.852548 | 6.136782 | -0.4859476 | 0.4069719 | 0.3087941
89.1758 | 6.3466 | 6.865209 | 6.150427 | -0.5186092 | 0.4065265 | 0.3082558
89.1858 | 6.3676 | 6.877952 | 6.164152 | -0.5103519 | 0.4060819 | 0.3077183
89.1958 | 6.3515 | 6.890776 | 6.177956 | -0.5392761 | 0.4056383 | 0.3071816
89.2058 | 6.3679 | 6.903682 | 6.191841 | -0.5357815 | 0.4051951 | 0.3066457
89.2158 | 6.3621 | 6.916669 | 6.205805 | -0.5545689 | 0.404753 | 0.3061106
89.2258 | 6.3686 | 6.929738 | 6.21985 | -0.5611384 | 0.4043116 | 0.3055763
89.2358 | 6.3935 | 6.94289 | 6.233976 | -0.5493901 | 0.4038713 | 0.3050428
89.2458 | 6.3539 | 6.956124 | 6.248183 | -0.6022241 | 0.4034314 | 0.3045101
89.2558 | 6.3875 | 6.969441 | 6.26247 | -0.5819409 | 0.4029925 | 0.3039782
89.2658 | 6.3644 | 6.982841 | 6.276839 | -0.6184407 | 0.4025544 | 0.3034471
89.2757 | 6.3834 | 6.996188 | 6.291145 | -0.6127884 | 0.4021216 | 0.302922
89.2857 | 6.3866 | 7.009754 | 6.305676 | -0.6231538 | 0.4016851 | 0.3023926
89.2957 | 6.4062 | 7.023403 | 6.32029 | -0.617203 | 0.4012495 | 0.3018639
89.3057 | 6.4069 | 7.037136 | 6.334985 | -0.6302359 | 0.4008145 | 0.301336
89.3157 | 6.3967 | 7.050953 | 6.349764 | -0.6542528 | 0.4003803 | 0.3008089
89.3257 | 6.3979 | 7.064854 | 6.364624 | -0.6669541 | 0.399947 | 0.3002827
89.3357 | 6.4133 | 7.07884 | 6.379568 | -0.66554 | 0.3995144 | 0.2997573
89.3457 | 6.3922 | 7.092911 | 6.394595 | -0.7007106 | 0.3990826 | 0.2992327
89.3557 | 6.455 | 7.107066 | 6.409706 | -0.6520662 | 0.3986516 | 0.2987089
89.3657 | 6.4091 | 7.121307 | 6.4249 | -0.7122071 | 0.3982214 | 0.2981859
89.3757 | 6.4408 | 7.135633 | 6.440178 | -0.6948334 | 0.3977919 | 0.2976637
89.3857 | 6.4063 | 7.150045 | 6.45554 | -0.7437454 | 0.3973632 | 0.2971424
89.3957 | 6.42 | 7.164543 | 6.470986 | -0.7445434 | 0.3969353 | 0.2966219
89.4057 | 6.4248 | 7.179128 | 6.486517 | -0.7543275 | 0.3965081 | 0.2961022
89.4157 | 6.4264 | 7.193798 | 6.502133 | -0.767398 | 0.3960816 | 0.2955833
89.4257 | 6.4452 | 7.208555 | 6.517834 | -0.7633552 | 0.395656 | 0.2950653
89.4357 | 6.4223 | 7.223399 | 6.53362 | -0.8010993 | 0.3952311 | 0.2945481
89.4457 | 6.433 | 7.238331 | 6.549492 | -0.8053305 | 0.3948069 | 0.2940317
89.4557 | 6.4153 | 7.253349 | 6.565449 | -0.8380491 | 0.3943834 | 0.2935162
89.4657 | 6.44 | 7.268455 | 6.581493 | -0.8284553 | 0.3939609 | 0.2930015
89.4757 | 6.4246 | 7.283649 | 6.597623 | -0.8590492 | 0.3935388 | 0.2924876
89.4857 | 6.4453 | 7.298931 | 6.613839 | -0.8536313 | 0.3931176 | 0.2919745
89.4957 | 6.4379 | 7.314302 | 6.630142 | -0.8764016 | 0.3926971 | 0.2914623
89.5057 | 6.4403 | 7.329761 | 6.646532 | -0.8894606 | 0.3922775 | 0.2909509
89.5157 | 6.4349 | 7.345308 | 6.663009 | -0.9104082 | 0.3918583 | 0.2904404
89.5257 | 6.4328 | 7.360945 | 6.679574 | -0.928145 | 0.3914401 | 0.2899307
89.5357 | 6.4442 | 7.376671 | 6.696227 | -0.9324709 | 0.3910225 | 0.2894218
89.5457 | 6.4502 | 7.392487 | 6.712967 | -0.9422865 | 0.3906058 | 0.2889137
89.5557 | 6.4438 | 7.408392 | 6.729796 | -0.9645917 | 0.3901895 | 0.2884065
89.5657 | 6.4587 | 7.424387 | 6.746713 | -0.9656869 | 0.3897741 | 0.2879002
89.5757 | 6.4394 | 7.440472 | 6.763718 | -1.001072 | 0.3893593 | 0.2873946
89.5857 | 6.455 | 7.456648 | 6.780813 | -1.001648 | 0.3889453 | 0.2868899
89.5957 | 6.4534 | 7.472915 | 6.797997 | -1.019515 | 0.388532 | 0.2863861
89.6057 | 6.4531 | 7.489273 | 6.81527 | -1.036173 | 0.3881194 | 0.2858831
89.6157 | 6.4556 | 7.505722 | 6.832633 | -1.050122 | 0.3877075 | 0.285381
89.6257 | 6.4461 | 7.522262 | 6.850086 | -1.076162 | 0.3872963 | 0.2848796
89.6357 | 6.4549 | 7.538894 | 6.867629 | -1.083994 | 0.3868857 | 0.2843792
89.6457 | 6.4525 | 7.555618 | 6.885262 | -1.103118 | 0.3864759 | 0.2838795
89.6557 | 6.4401 | 7.572434 | 6.902987 | -1.132334 | 0.3860668 | 0.2833808
89.6657 | 6.4556 | 7.589343 | 6.920802 | -1.133743 | 0.3856583 | 0.2828828
89.6757 | 6.4485 | 7.606344 | 6.938708 | -1.157844 | 0.3852505 | 0.2823857
89.6857 | 6.4496 | 7.623438 | 6.956705 | -1.173838 | 0.3848434 | 0.2818895
89.6957 | 6.4435 | 7.640626 | 6.974795 | -1.197126 | 0.384437 | 0.2813941
89.7057 | 6.4511 | 7.657906 | 6.992976 | -1.206806 | 0.3840312 | 0.2808995
89.7157 | 6.4451 | 7.675281 | 7.011249 | -1.230181 | 0.3836262 | 0.2804058
89.7257 | 6.4511 | 7.692749 | 7.029615 | -1.241649 | 0.3832217 | 0.2799129
89.7357 | 6.4503 | 7.710312 | 7.048073 | -1.260012 | 0.3828178 | 0.2794209
89.7457 | 6.45 | 7.727969 | 7.066624 | -1.277969 | 0.3824148 | 0.2789297
89.7557 | 6.4676 | 7.745721 | 7.085269 | -1.278121 | 0.3820125 | 0.2784394
89.7657 | 6.4585 | 7.763567 | 7.104007 | -1.305067 | 0.3816106 | 0.27795
89.7757 | 6.4659 | 7.781509 | 7.122839 | -1.315609 | 0.3812094 | 0.2774614
89.7857 | 6.4709 | 7.799547 | 7.141764 | -1.328647 | 0.3808089 | 0.2769736
89.7957 | 6.4745 | 7.81768 | 7.160784 | -1.34318 | 0.3804092 | 0.2764866
89.8057 | 6.4775 | 7.835909 | 7.179898 | -1.358409 | 0.3800099 | 0.2760006
89.8157 | 6.4931 | 7.854234 | 7.199107 | -1.361134 | 0.3796113 | 0.2755153
89.8257 | 6.4865 | 7.872655 | 7.218411 | -1.386155 | 0.3792134 | 0.275031
89.8357 | 6.4944 | 7.891174 | 7.23781 | -1.396774 | 0.3788162 | 0.2745474
89.8457 | 6.5025 | 7.909789 | 7.257305 | -1.407289 | 0.3784195 | 0.2740647
89.8556 | 6.5096 | 7.928314 | 7.276698 | -1.418714 | 0.3780275 | 0.2735877
89.8656 | 6.506 | 7.947123 | 7.296384 | -1.441123 | 0.3776321 | 0.2731067
89.8756 | 6.5218 | 7.966029 | 7.316165 | -1.444229 | 0.3772373 | 0.2726265
89.8856 | 6.5239 | 7.985034 | 7.336044 | -1.461134 | 0.3768432 | 0.2721472
89.8956 | 6.532 | 8.004137 | 7.356018 | -1.472137 | 0.3764497 | 0.2716689
89.9056 | 6.5433 | 8.023338 | 7.37609 | -1.480038 | 0.3760567 | 0.2711912
89.9156 | 6.5526 | 8.042638558 | 7.39626 | -1.490039 | 0.3756644 | 0.2707145
89.9256 | 6.5637 | 8.062038 | 7.416526 | -1.498338 | 0.3752728 | 0.2702386
89.9356 | 6.5683 | 8.081536 | 7.436891 | -1.513236 | 0.3748817 | 0.2697636
89.9456 | 6.5831 | 8.101134 | 7.457354 | -1.518034 | 0.3744912 | 0.2692893
89.9556 | 6.5881 | 8.120832 | 7.477915 | -1.532732 | 0.3741014 | 0.268816
89.9656 | 6.5946 | 8.14063 | 7.498574 | -1.54603 | 0.3737121 | 0.2683435
89.9756 | 6.6088 | 8.160528 | 7.519333 | -1.551728 | 0.3733234 | 0.2678719
89.9856 | 6.6161 | 8.180527 | 7.540191 | -1.564427 | 0.3729354 | 0.267401
89.9956 | 6.6267 | 8.200627 | 7.561148 | -1.573927 | 0.3725479 | 0.2669311