## Summary
Parameter | MoC_0.66 F m -3 m | Mo2C_Pbcn_fixed
Sample | seed_3_M14-Mo2C-1:1_15C_min_900C_.5hr_30sccm_H2.csv | seed_3_M14-Mo2C-1:1_15C_min_900C_.5hr_30sccm_H2.csv
Method | GSAS-II | GSAS-II
Phase name | MoC_0.66 F m -3 m | Mo2C_Pbcn_fixed
COD / MP ID | manual | manual
Formula | Mo4 C2.64 | Mo8 C4
Space group
Space group # | 225 | 60
Crystal system | cubic | orthorhombic
a (Å) | 4.20951 | 4.73183
b (Å) | 4.20951 | 6.00545
c (Å) | 4.20951 | 5.19948
α (°) | 90 | 90
β (°) | 90 | 90
γ (°) | 90 | 90
Volume (A^3) | 74.59262 | 147.75249
da/a0 (%) | -1.022 | -0.468
db/b0 (%) | -1.022 | -1.169
dc/c0 (%) | -1.022 | -0.801
dV/V0 (%) | -3.036 | -2.42
Weight fraction (%) | 23.4 | 76.6
GSAS-II mass weight fraction (%) | 17 | 83
Weight fraction ± (%) | 1.53 | 1.53
Weight fraction error source | integrated_phase_area_diagonal_covariance+systematic_floor+binary_closure | integrated_phase_area_diagonal_covariance+systematic_floor+binary_closure
Weight fraction propagated sigma (%) | 0.49 | 0.49
Weight fraction systematic floor (%) | 1 | 1.531
Weight fraction method | integrated_phase_pattern_area | integrated_phase_pattern_area
Integrated phase fraction (%) | 23.4 | 76.6
Integrated - wt fraction (percentage points) | 6.44 | -6.44
Integrated phase fraction method | primary_quant_from_refined_phase_envelope | primary_quant_from_refined_phase_envelope
Crystallite size (nm) | 1000 | 1000
Crystallite size source | gsas_hap_size | gsas_hap_size
Scale factor | 0.09265 | 0.23021
Scale factor sigma | 0.00240138 | 0.00198952
Scale factor sigma (%) | 2.592 | 0.864
Scale factor sigma source | gsas_covariance | gsas_covariance
Scale * phase mass value | 38.49477495 | 187.7488
Legacy mass-weighted scale value | 38.49477495 | 187.7488
U (Caglioti) | 0.01489 | 0.01489
V (Caglioti) | -0.01538 | -0.01538
W (Caglioti) | 0.00566 | 0.00566
X (Lorentzian) | 0 | 0
Y (Lorentzian) | 1.5645 | 1.5645
η at strongest | 0.999 | 0.999
FWHM (°) | 1.6516 | 1.6642
FWHM reference 2theta (deg) | 36.9747 | 39.5243
FWHM reference hkl | [1, 1, 1] | [1, 0, 2]
N reflections | 5 | 20
Seeded by | gsas2 | gsas2
Zero shift (°) | -0.01698 | -0.01698
Rwp (%) | 10.7 | 10.7
Rp (%) | 8.56 | 8.56
χ² | 0.869 | 0.869
GoF | 0.932 | 0.932

## Plot Data
2theta | Y_obs | Y_calc | Background | Residual | MoC_0.66 F m -3 m | Mo2C_Pbcn_fixed | MoC_0.66 F m -3 m peak 2θ | MoC_0.66 F m -3 m [hkl] | Mo2C_Pbcn_fixed peak 2θ | Mo2C_Pbcn_fixed [hkl]
10.0093 | 34.799 | 25.54947 | 25.52625 | 9.249533 | 0.005162743 | 0.01805223 | 36.956 | [111] | 34.463 | [021]
10.0193 | 34.7717 | 25.62763 | 25.6044 | 9.144067 | 0.0051656 | 0.01806273 | 42.935 | [200] | 34.47 | [002]
10.0293 | 34.7948 | 25.7054 | 25.68216 | 9.089398 | 0.005168459 | 0.01807324 | 62.338 | [220] | 38.001 | [200]
10.0393 | 34.7843 | 25.78278 | 25.75952 | 9.001524 | 0.005171322 | 0.01808377 | 74.731 | [311] | 39.512 | [121]
10.0493 | 34.7798 | 25.85976 | 25.83649 | 8.920043 | 0.005174186 | 0.0180943 | 78.674 | [222] | 39.518 | [102]
10.0593 | 34.759 | 25.93634 | 25.91306 | 8.822656 | 0.005177054 | 0.01810484 |  |  | 52.23 | [221]
10.0693 | 34.7696 | 26.01254 | 25.98925 | 8.75706 | 0.005179924 | 0.01811539 |  |  | 52.235 | [202]
10.0793 | 34.773 | 26.08835 | 26.06504 | 8.684654 | 0.005182797 | 0.01812595 |  |  | 61.735 | [040]
10.0893 | 34.758 | 26.16376 | 26.14044 | 8.594238 | 0.005185673 | 0.01813652 |  |  | 61.749 | [023]
10.0993 | 34.7631 | 26.23879 | 26.21545 | 8.52431 | 0.005188551 | 0.01814711 |  |  | 69.665 | [321]
10.1093 | 34.7316 | 26.31343 | 26.29008 | 8.41817 | 0.005191432 | 0.0181577 |  |  | 69.67 | [302]
10.1193 | 34.7646 | 26.38769 | 26.36432 | 8.376915 | 0.005194315 | 0.0181683 |  |  | 72.664 | [042]
10.1293 | 34.7252 | 26.46156 | 26.43818 | 8.263645 | 0.005197202 | 0.01817891 |  |  | 72.681 | [004]
10.1393 | 34.7141 | 26.53504 | 26.51165 | 8.179059 | 0.005200091 | 0.01818954 |  |  | 74.838 | [240]
10.1493 | 34.7318 | 26.60814 | 26.58474 | 8.123655 | 0.005202982 | 0.01820017 |  |  | 74.85 | [223]
10.1593 | 34.722 | 26.68087 | 26.65745 | 8.041133 | 0.005205877 | 0.01821081 |  |  | 75.82 | [142]
10.1693 | 34.7033 | 26.75321 | 26.72978 | 7.950091 | 0.005208774 | 0.01822147 |  |  | 75.836 | [104]
10.1793 | 34.7265 | 26.82517 | 26.80173 | 7.901329 | 0.005211674 | 0.01823213 |  |  | 81.256 | [400]
10.1893 | 34.6861 | 26.89676 | 26.8733 | 7.789344 | 0.005214576 | 0.0182428 |  |  | 85.068 | [242]
10.1993 | 34.7058 | 26.96796 | 26.94449 | 7.737837 | 0.005217481 | 0.01825349 |  |  | 85.084 | [204]
10.2093 | 34.6813 | 27.0388 | 27.01531 | 7.642505 | 0.005220389 | 0.01826418
10.2193 | 34.6769 | 27.10925 | 27.08575 | 7.567648 | 0.0052233 | 0.01827489
10.2293 | 34.6841 | 27.17934 | 27.15582 | 7.504765 | 0.005226213 | 0.0182856
10.2393 | 34.6803 | 27.24905 | 27.22552 | 7.431254 | 0.005229129 | 0.01829633
10.2493 | 34.665 | 27.31839 | 27.29485 | 7.346615 | 0.005232048 | 0.01830707
10.2593 | 34.6512 | 27.38735 | 27.3638 | 7.263846 | 0.005234969 | 0.01831781
10.2693 | 34.656 | 27.45595 | 27.43239 | 7.200046 | 0.005237893 | 0.01832857
10.2792 | 34.6559 | 27.5235 | 27.49992 | 7.132395 | 0.005240791 | 0.01833923
10.2892 | 34.6509 | 27.59137 | 27.56778 | 7.059527 | 0.005243721 | 0.01835001
10.2992 | 34.6545 | 27.65888 | 27.63527 | 6.995625 | 0.005246653 | 0.0183608
10.3092 | 34.6439 | 27.72601 | 27.70239 | 6.917888 | 0.005249589 | 0.01837159
10.3192 | 34.6305 | 27.79279 | 27.76915 | 6.837714 | 0.005252527 | 0.0183824
10.3292 | 34.6518 | 27.8592 | 27.83555 | 6.792603 | 0.005255467 | 0.01839322
10.3392 | 34.6101 | 27.92525 | 27.90158 | 6.684854 | 0.005258411 | 0.01840405
10.3492 | 34.6416 | 27.99093 | 27.96726 | 6.650666 | 0.005261357 | 0.01841489
10.3592 | 34.6152 | 28.05626 | 28.03257 | 6.558937 | 0.005264306 | 0.01842574
10.3692 | 34.6249 | 28.12123 | 28.09753 | 6.503666 | 0.005267257 | 0.01843661
10.3792 | 34.6169 | 28.18585 | 28.16213 | 6.431052 | 0.005270212 | 0.01844748
10.3892 | 34.6041 | 28.2501 | 28.22637 | 6.353995 | 0.005273169 | 0.01845836
10.3992 | 34.6069 | 28.31401 | 28.29026 | 6.292893 | 0.005276129 | 0.01846925
10.4092 | 34.6113 | 28.37755 | 28.3538 | 6.233745 | 0.005279092 | 0.01848016
10.4192 | 34.5942 | 28.44075 | 28.41698 | 6.15345 | 0.005282058 | 0.01849107
10.4292 | 34.6218 | 28.50359 | 28.47981 | 6.118207 | 0.005285027 | 0.018502
10.4392 | 34.5764 | 28.56608 | 28.54228 | 6.010315 | 0.005287998 | 0.01851293
10.4492 | 34.5973 | 28.62823 | 28.60441 | 5.969073 | 0.005290972 | 0.01852388
10.4592 | 34.5543 | 28.69002 | 28.66619 | 5.86428 | 0.005293949 | 0.01853484
10.4692 | 34.5755 | 28.75147 | 28.72762 | 5.824034 | 0.005296928 | 0.0185458
10.4792 | 34.5497 | 28.81256 | 28.78871 | 5.737136 | 0.005299911 | 0.01855678
10.4892 | 34.5701 | 28.87332 | 28.84945 | 5.696782 | 0.005302896 | 0.01856777
10.4992 | 34.548 | 28.93373 | 28.90984 | 5.614274 | 0.005305884 | 0.01857877
10.5092 | 34.5465 | 28.99379 | 28.96989 | 5.552709 | 0.005308875 | 0.01858978
10.5192 | 34.5345 | 29.05351 | 29.0296 | 5.480986 | 0.005311869 | 0.01860081
10.5292 | 34.5181 | 29.1129 | 29.08897 | 5.405205 | 0.005314866 | 0.01861184
10.5392 | 34.5143 | 29.17194 | 29.148 | 5.342364 | 0.005317865 | 0.01862288
10.5492 | 34.522 | 29.23064 | 29.20668 | 5.291363 | 0.005320867 | 0.01863393
10.5592 | 34.5022 | 29.289 | 29.26503 | 5.2132 | 0.005323873 | 0.018645
10.5692 | 34.5025 | 29.34703 | 29.32304 | 5.155474 | 0.005326881 | 0.01865607
10.5792 | 34.4729 | 29.40471 | 29.38072 | 5.068185 | 0.005329891 | 0.01866716
10.5892 | 34.4754 | 29.46207 | 29.43806 | 5.013331 | 0.005332905 | 0.01867826
10.5992 | 34.4554 | 29.51909 | 29.49506 | 4.936311 | 0.005335922 | 0.01868937
10.6092 | 34.4694 | 29.57578 | 29.55174 | 4.893625 | 0.005338941 | 0.01870048
10.6192 | 34.4695 | 29.63213 | 29.60808 | 4.83737 | 0.005341963 | 0.01871161
10.6292 | 34.4678 | 29.68815 | 29.66409 | 4.779647 | 0.005344989 | 0.01872276
10.6392 | 34.4602 | 29.74385 | 29.71976 | 4.716354 | 0.005348017 | 0.01873391
10.6492 | 34.451 | 29.79921 | 29.77511 | 4.65179 | 0.005351047 | 0.01874507
10.6592 | 34.4325 | 29.85425 | 29.83014 | 4.578254 | 0.005354081 | 0.01875624
10.6692 | 34.4475 | 29.90895 | 29.88483 | 4.538546 | 0.005357117 | 0.01876743
10.6792 | 34.4491 | 29.96334 | 29.9392 | 4.485763 | 0.005360157 | 0.01877862
10.6892 | 34.4338 | 30.01739 | 29.99324 | 4.416406 | 0.0053632 | 0.01878983
10.6992 | 34.434 | 30.07113 | 30.04696 | 4.362872 | 0.005366245 | 0.01880105
10.7092 | 34.4303 | 30.12454 | 30.10036 | 4.305762 | 0.005369293 | 0.01881228
10.7192 | 34.4275 | 30.17763 | 30.15343 | 4.249874 | 0.005372345 | 0.01882352
10.7292 | 34.4156 | 30.23039 | 30.20618 | 4.185207 | 0.005375399 | 0.01883477
10.7392 | 34.4509 | 30.28284 | 30.25862 | 4.16806 | 0.005378455 | 0.01884603
10.7492 | 34.4258 | 30.33497 | 30.31073 | 4.090832 | 0.005381516 | 0.0188573
10.7592 | 34.4276 | 30.38678 | 30.36252 | 4.040822 | 0.005384578 | 0.01886859
10.7692 | 34.4277 | 30.43827 | 30.414 | 3.98943 | 0.005387644 | 0.01887988
10.7792 | 34.4093 | 30.48945 | 30.46516 | 3.919853 | 0.005390713 | 0.01889119
10.7892 | 34.4153 | 30.54031 | 30.51601 | 3.874992 | 0.005393785 | 0.01890251
10.7992 | 34.4094 | 30.59086 | 30.56654 | 3.818545 | 0.005396859 | 0.01891384
10.8092 | 34.3971 | 30.64109 | 30.61676 | 3.756011 | 0.005399937 | 0.01892518
10.8192 | 34.4004 | 30.69101 | 30.66667 | 3.709389 | 0.005403017 | 0.01893653
10.8292 | 34.3891 | 30.74062 | 30.71627 | 3.648479 | 0.0054061 | 0.01894789
10.8392 | 34.3866 | 30.78992 | 30.76555 | 3.596678 | 0.005409187 | 0.01895926
10.8492 | 34.3708 | 30.83891 | 30.81453 | 3.531888 | 0.005412276 | 0.01897065
10.8591 | 34.3598 | 30.88711 | 30.86271 | 3.47269 | 0.005415337 | 0.01898193
10.8691 | 34.3608 | 30.93549 | 30.91108 | 3.425312 | 0.005418433 | 0.01899334
10.8791 | 34.3648 | 30.98356 | 30.95913 | 3.38124 | 0.00542153 | 0.01900476
10.8891 | 34.3615 | 31.03133 | 31.00689 | 3.330173 | 0.005424632 | 0.01901619
10.8991 | 34.3468 | 31.07879 | 31.05433 | 3.268011 | 0.005427736 | 0.01902763
10.9091 | 34.3289 | 31.12595 | 31.10148 | 3.202953 | 0.005430843 | 0.01903908
10.9191 | 34.3191 | 31.1728 | 31.14832 | 3.146297 | 0.005433953 | 0.01905055
10.9291 | 34.3164 | 31.21936 | 31.19486 | 3.097042 | 0.005437066 | 0.01906202
10.9391 | 34.3178 | 31.26561 | 31.2411 | 3.052189 | 0.005440182 | 0.01907351
10.9491 | 34.3087 | 31.31157 | 31.28704 | 2.997135 | 0.005443302 | 0.01908501
10.9591 | 34.2947 | 31.35722 | 31.33268 | 2.937479 | 0.005446424 | 0.01909652
10.9691 | 34.2881 | 31.40258 | 31.37802 | 2.885522 | 0.005449548 | 0.01910804
10.9791 | 34.2731 | 31.44764 | 31.42307 | 2.825461 | 0.005452676 | 0.01911957
10.9891 | 34.252 | 31.4924 | 31.46782 | 2.759596 | 0.005455808 | 0.01913112
10.9991 | 34.2728 | 31.53687 | 31.51227 | 2.735926 | 0.005458942 | 0.01914267
11.0091 | 34.2788 | 31.58105 | 31.55643 | 2.69775 | 0.005462079 | 0.01915424
11.0191 | 34.2627 | 31.62493 | 31.6003 | 2.637768 | 0.005465219 | 0.01916582
11.0291 | 34.2535 | 31.66852 | 31.64388 | 2.584977 | 0.005468363 | 0.01917741
11.0391 | 34.2531 | 31.71182 | 31.68716 | 2.541277 | 0.005471509 | 0.01918901
11.0491 | 34.2394 | 31.75483 | 31.73016 | 2.484568 | 0.005474658 | 0.01920063
11.0591 | 34.2212 | 31.79755 | 31.77286 | 2.423648 | 0.005477811 | 0.01921225
11.0691 | 34.2436 | 31.83998 | 31.81528 | 2.403617 | 0.005480966 | 0.01922389
11.0791 | 34.2167 | 31.88213 | 31.85741 | 2.334573 | 0.005484124 | 0.01923554
11.0891 | 34.2315 | 31.92398 | 31.89925 | 2.307516 | 0.005487286 | 0.0192472
11.0991 | 34.2209 | 31.96556 | 31.94081 | 2.255344 | 0.005490451 | 0.01925887
11.1091 | 34.2219 | 32.00684 | 31.98208 | 2.215057 | 0.005493618 | 0.01927055
11.1191 | 34.2087 | 32.04785 | 32.02307 | 2.160854 | 0.005496789 | 0.01928225
11.1291 | 34.2032 | 32.08857 | 32.06377 | 2.114634 | 0.005499963 | 0.01929396
11.1391 | 34.211 | 32.129 | 32.1042 | 2.081995 | 0.005503139 | 0.01930567
11.1491 | 34.2197 | 32.16916 | 32.14434 | 2.050538 | 0.00550632 | 0.01931741
11.1591 | 34.2096 | 32.20904 | 32.1842 | 2.000561 | 0.005509502 | 0.01932915
11.1691 | 34.2092 | 32.24864 | 32.22378 | 1.960563 | 0.005512689 | 0.0193409
11.1791 | 34.2141 | 32.28796 | 32.26309 | 1.926144 | 0.005515878 | 0.01935267
11.1891 | 34.1883 | 32.327 | 32.30212 | 1.861301 | 0.00551907 | 0.01936445
11.1991 | 34.1861 | 32.36576 | 32.34087 | 1.820336 | 0.005522266 | 0.01937624
11.2091 | 34.1971 | 32.40425 | 32.37934 | 1.792846 | 0.005525464 | 0.01938804
11.2191 | 34.1967 | 32.44247 | 32.41754 | 1.754231 | 0.005528666 | 0.01939985
11.2291 | 34.1841 | 32.48041 | 32.45547 | 1.70369 | 0.00553187 | 0.01941168
11.2391 | 34.1842 | 32.51808 | 32.49312 | 1.666121 | 0.005535078 | 0.01942351
11.2491 | 34.1758 | 32.55548 | 32.5305 | 1.620325 | 0.00553829 | 0.01943536
11.2591 | 34.1668 | 32.5926 | 32.56761 | 1.5742 | 0.005541504 | 0.01944722
11.2691 | 34.1681 | 32.62946 | 32.60445 | 1.538645 | 0.005544721 | 0.0194591
11.2791 | 34.1575 | 32.66604 | 32.64102 | 1.491459 | 0.005547942 | 0.01947098
11.2891 | 34.1516 | 32.70236 | 32.67732 | 1.449242 | 0.005551165 | 0.01948288
11.2991 | 34.1558 | 32.73841 | 32.71336 | 1.417393 | 0.005554391 | 0.01949479
11.3091 | 34.1299 | 32.77419 | 32.74913 | 1.355711 | 0.005557621 | 0.01950671
11.3191 | 34.1449 | 32.80971 | 32.78463 | 1.335194 | 0.005560854 | 0.01951864
11.3291 | 34.1156 | 32.84496 | 32.81986 | 1.270642 | 0.005564091 | 0.01953059
11.3391 | 34.0971 | 32.87995 | 32.85484 | 1.217154 | 0.00556733 | 0.01954254
11.3491 | 34.097 | 32.91467 | 32.88954 | 1.18233 | 0.005570573 | 0.01955451
11.3591 | 34.0941 | 32.94913 | 32.92399 | 1.144968 | 0.005573819 | 0.01956649
11.3691 | 34.0836 | 32.98333 | 32.95818 | 1.100268 | 0.005577067 | 0.01957849
11.3791 | 34.07 | 33.01727 | 32.9921 | 1.052728 | 0.005580319 | 0.01959049
11.3891 | 34.0669 | 33.05095 | 33.02577 | 1.015948 | 0.005583574 | 0.01960251
11.3991 | 34.0513 | 33.08437 | 33.05917 | 0.9669264 | 0.005586833 | 0.01961454
11.4091 | 34.0381 | 33.11754 | 33.09232 | 0.9205632 | 0.005590095 | 0.01962658
11.4191 | 34.0331 | 33.15044 | 33.12521 | 0.8826573 | 0.00559336 | 0.01963864
11.4291 | 34.0071 | 33.18309 | 33.15785 | 0.8240076 | 0.005596628 | 0.0196507
11.4391 | 33.9939 | 33.21549 | 33.19022 | 0.7784135 | 0.005599899 | 0.01966278
11.449 | 33.9852 | 33.24731 | 33.22203 | 0.7378941 | 0.005603141 | 0.01967475
11.459 | 33.9845 | 33.27919 | 33.2539 | 0.7053057 | 0.005606418 | 0.01968686
11.469 | 33.9715 | 33.31083 | 33.28552 | 0.6606704 | 0.005609699 | 0.01969897
11.479 | 33.9692 | 33.34221 | 33.31689 | 0.6269871 | 0.005612983 | 0.0197111
11.489 | 33.9512 | 33.37334 | 33.34801 | 0.577855 | 0.00561627 | 0.01972324
11.499 | 33.9427 | 33.40423 | 33.37887 | 0.5384733 | 0.005619561 | 0.01973539
11.509 | 33.9355 | 33.43486 | 33.40949 | 0.5006412 | 0.005622855 | 0.01974756
11.519 | 33.9281 | 33.46524 | 33.43986 | 0.4628578 | 0.005626152 | 0.01975974
11.529 | 33.9265 | 33.49538 | 33.46998 | 0.4311222 | 0.005629453 | 0.01977193
11.539 | 33.9065 | 33.52527 | 33.49985 | 0.3812337 | 0.005632756 | 0.01978413
11.549 | 33.893 | 33.55491 | 33.52948 | 0.3380914 | 0.005636063 | 0.01979634
11.559 | 33.8918 | 33.58431 | 33.55886 | 0.3074944 | 0.005639373 | 0.01980857
11.569 | 33.8999 | 33.61346 | 33.58799 | 0.286442 | 0.005642687 | 0.01982081
11.579 | 33.8902 | 33.64237 | 33.61689 | 0.2478332 | 0.005646003 | 0.01983306
11.589 | 33.8797 | 33.67103 | 33.64554 | 0.2086674 | 0.005649323 | 0.01984533
11.599 | 33.8687 | 33.69946 | 33.67395 | 0.1692436 | 0.005652646 | 0.0198576
11.609 | 33.8667 | 33.72764 | 33.70211 | 0.139061 | 0.005655973 | 0.01986989
11.619 | 33.8626 | 33.75558 | 33.73004 | 0.1070188 | 0.005659302 | 0.0198822
11.629 | 33.8614 | 33.78328 | 33.75773 | 0.07811623 | 0.005662636 | 0.01989451
11.639 | 33.8585 | 33.81075 | 33.78517 | 0.04775241 | 0.005665972 | 0.01990684
11.649 | 33.8456 | 33.83797 | 33.81238 | 0.007626538 | 0.005669312 | 0.01991918
11.659 | 33.8362 | 33.86496 | 33.83936 | -0.0287622 | 0.005672655 | 0.01993153
11.669 | 33.8286 | 33.89171 | 33.86609 | -0.06311461 | 0.005676001 | 0.0199439
11.679 | 33.8314 | 33.91823 | 33.8926 | -0.08683151 | 0.00567935 | 0.01995628
11.689 | 33.8243 | 33.94451 | 33.91886 | -0.1202137 | 0.005682704 | 0.01996867
11.699 | 33.8152 | 33.97056 | 33.94489 | -0.155362 | 0.00568606 | 0.01998107
11.709 | 33.8196 | 33.99638 | 33.97069 | -0.1767772 | 0.00568942 | 0.01999349
11.719 | 33.8092 | 34.02196 | 33.99626 | -0.2127601 | 0.005692783 | 0.02000592
11.729 | 33.8087 | 34.04731 | 34.0216 | -0.2386116 | 0.005696149 | 0.02001836
11.739 | 33.7938 | 34.07243 | 34.0467 | -0.2786323 | 0.005699519 | 0.02003081
11.749 | 33.7915 | 34.09732 | 34.07158 | -0.3058232 | 0.005702892 | 0.02004328
11.759 | 33.7839 | 34.12198 | 34.09622 | -0.338085 | 0.005706268 | 0.02005576
11.769 | 33.7862 | 34.14642 | 34.12064 | -0.3602185 | 0.005709648 | 0.02006825
11.779 | 33.7778 | 34.17062 | 34.14483 | -0.3928244 | 0.005713031 | 0.02008076
11.789 | 33.7588 | 34.1946 | 34.16879 | -0.4358037 | 0.005716418 | 0.02009328
11.799 | 33.7493 | 34.21836 | 34.19253 | -0.469057 | 0.005719808 | 0.02010581
11.809 | 33.7522 | 34.24189 | 34.21604 | -0.4896852 | 0.005723201 | 0.02011836
11.819 | 33.7448 | 34.26519 | 34.23933 | -0.5203891 | 0.005726598 | 0.02013091
11.829 | 33.7424 | 34.28827 | 34.2624 | -0.5458693 | 0.005729998 | 0.02014349
11.839 | 33.7317 | 34.31113 | 34.28524 | -0.5794268 | 0.005733401 | 0.02015607
11.849 | 33.7311 | 34.33376 | 34.30786 | -0.6026623 | 0.005736808 | 0.02016867
11.859 | 33.7101 | 34.35618 | 34.33026 | -0.6460766 | 0.005740218 | 0.02018128
11.869 | 33.7062 | 34.37837 | 34.35243 | -0.6721704 | 0.005743632 | 0.0201939
11.879 | 33.7111 | 34.40034 | 34.37439 | -0.6892445 | 0.005747049 | 0.02020654
11.889 | 33.6811 | 34.4221 | 34.39613 | -0.7409998 | 0.005750469 | 0.02021918
11.899 | 33.6774 | 34.44364 | 34.41765 | -0.7662369 | 0.005753893 | 0.02023185
11.909 | 33.6682 | 34.46496 | 34.43895 | -0.7967566 | 0.005757321 | 0.02024452
11.919 | 33.6695 | 34.48606 | 34.46004 | -0.8165597 | 0.005760751 | 0.02025721
11.929 | 33.6677 | 34.50695 | 34.48091 | -0.8392471 | 0.005764186 | 0.02026991
11.939 | 33.6461 | 34.52762 | 34.50157 | -0.8815193 | 0.005767623 | 0.02028263
11.949 | 33.6495 | 34.54808 | 34.52201 | -0.8985773 | 0.005771065 | 0.02029536
11.959 | 33.6296 | 34.56832 | 34.54224 | -0.9387217 | 0.005774509 | 0.0203081
11.969 | 33.6419 | 34.58835 | 34.56225 | -0.9464533 | 0.005777958 | 0.02032085
11.979 | 33.6084 | 34.60817 | 34.58206 | -0.9997729 | 0.005781409 | 0.02033362
11.989 | 33.6005 | 34.62778 | 34.60165 | -1.027281 | 0.005784864 | 0.0203464
11.999 | 33.611 | 34.64718 | 34.62103 | -1.036179 | 0.005788322 | 0.02035919
12.009 | 33.594 | 34.66637 | 34.6402 | -1.072367 | 0.005791784 | 0.020372
12.019 | 33.5909 | 34.68535 | 34.65917 | -1.094446 | 0.00579525 | 0.02038482
12.0289 | 33.5678 | 34.70393 | 34.67773 | -1.13613 | 0.005798684 | 0.02039753
12.0389 | 33.5622 | 34.7225 | 34.69628 | -1.160296 | 0.005802156 | 0.02041038
12.0489 | 33.5686 | 34.74085 | 34.71463 | -1.172254 | 0.005805632 | 0.02042324
12.0589 | 33.5424 | 34.75901 | 34.73276 | -1.216607 | 0.005809112 | 0.02043611
12.0689 | 33.5521 | 34.77695 | 34.75069 | -1.224854 | 0.005812595 | 0.020449
12.0789 | 33.5338 | 34.7947 | 34.76842 | -1.260897 | 0.005816081 | 0.0204619
12.0889 | 33.5179 | 34.81224 | 34.78594 | -1.294335 | 0.005819571 | 0.02047482
12.0989 | 33.502 | 34.82957 | 34.80326 | -1.327571 | 0.005823065 | 0.02048774
12.1089 | 33.5029 | 34.8467 | 34.82038 | -1.343805 | 0.005826562 | 0.02050069
12.1189 | 33.4996 | 34.86364 | 34.83729 | -1.364036 | 0.005830063 | 0.02051364
12.1289 | 33.4948 | 34.88037 | 34.85401 | -1.385567 | 0.005833566 | 0.02052661
12.1389 | 33.4715 | 34.8969 | 34.87052 | -1.425398 | 0.005837074 | 0.02053959
12.1489 | 33.4561 | 34.91323 | 34.88684 | -1.45713 | 0.005840585 | 0.02055259
12.1589 | 33.4681 | 34.92936 | 34.90295 | -1.461262 | 0.0058441 | 0.0205656
12.1689 | 33.4586 | 34.9453 | 34.91887 | -1.486697 | 0.005847619 | 0.02057862
12.1789 | 33.4306 | 34.96103 | 34.93459 | -1.530434 | 0.00585114 | 0.02059166
12.1889 | 33.4321 | 34.97658 | 34.95012 | -1.544475 | 0.005854666 | 0.02060471
12.1989 | 33.4273 | 34.99192 | 34.96544 | -1.564621 | 0.005858195 | 0.02061777
12.2089 | 33.4136 | 35.00707 | 34.98058 | -1.593471 | 0.005861728 | 0.02063085
12.2189 | 33.4119 | 35.02203 | 34.99552 | -1.610126 | 0.005865264 | 0.02064394
12.2289 | 33.3895 | 35.03679 | 35.01026 | -1.647288 | 0.005868803 | 0.02065705
12.2389 | 33.3907 | 35.05136 | 35.02481 | -1.660657 | 0.005872347 | 0.02067017
12.2489 | 33.3983 | 35.06573 | 35.03917 | -1.667434 | 0.005875894 | 0.0206833
12.2589 | 33.393 | 35.07992 | 35.05334 | -1.686919 | 0.005879445 | 0.02069645
12.2689 | 33.3851 | 35.09391 | 35.06732 | -1.708814 | 0.005882999 | 0.02070961
12.2789 | 33.3811 | 35.10772 | 35.08111 | -1.726618 | 0.005886557 | 0.02072278
12.2889 | 33.3673 | 35.12133 | 35.09471 | -1.754033 | 0.005890119 | 0.02073597
12.2989 | 33.3513 | 35.13476 | 35.10812 | -1.78346 | 0.005893683 | 0.02074918
12.3089 | 33.3715 | 35.148 | 35.12134 | -1.776498 | 0.005897252 | 0.02076239
12.3189 | 33.3613 | 35.16105 | 35.13437 | -1.799749 | 0.005900825 | 0.02077562
12.3289 | 33.3486 | 35.17391 | 35.14722 | -1.825313 | 0.005904401 | 0.02078887
12.3389 | 33.3564 | 35.18659 | 35.15988 | -1.830192 | 0.00590798 | 0.02080212
12.3489 | 33.3288 | 35.19908 | 35.17236 | -1.870285 | 0.005911564 | 0.0208154
12.3589 | 33.3501 | 35.21139 | 35.18465 | -1.861294 | 0.005915151 | 0.02082868
12.3689 | 33.3361 | 35.22352 | 35.19676 | -1.887419 | 0.005918742 | 0.02084198
12.3789 | 33.3301 | 35.23546 | 35.20868 | -1.90536 | 0.005922336 | 0.0208553
12.3889 | 33.3402 | 35.24722 | 35.22043 | -1.90702 | 0.005925934 | 0.02086863
12.3989 | 33.3341 | 35.2588 | 35.23199 | -1.924697 | 0.005929535 | 0.02088197
12.4089 | 33.3312 | 35.27019 | 35.24337 | -1.938994 | 0.005933142 | 0.02089533
12.4189 | 33.338 | 35.28141 | 35.25456 | -1.94341 | 0.00593675 | 0.0209087
12.4289 | 33.3352 | 35.29245 | 35.26558 | -1.957246 | 0.005940363 | 0.02092208
12.4389 | 33.3158 | 35.3033 | 35.27642 | -1.987504 | 0.00594398 | 0.02093548
12.4489 | 33.3154 | 35.31398 | 35.28709 | -1.998582 | 0.0059476 | 0.0209489
12.4589 | 33.2986 | 35.32448 | 35.29757 | -2.025884 | 0.005951224 | 0.02096232
12.4689 | 33.3059 | 35.33481 | 35.30788 | -2.028908 | 0.005954851 | 0.02097576
12.4789 | 33.3034 | 35.34496 | 35.31801 | -2.041556 | 0.005958483 | 0.02098922
12.4889 | 33.3006 | 35.35493 | 35.32796 | -2.054328 | 0.005962118 | 0.02100269
12.4989 | 33.31 | 35.36473 | 35.33774 | -2.054726 | 0.005965757 | 0.02101618
12.5089 | 33.3089 | 35.37435 | 35.34735 | -2.065449 | 0.0059694 | 0.02102968
12.5189 | 33.3022 | 35.3838 | 35.35678 | -2.081598 | 0.005973046 | 0.02104319
12.5289 | 33.296 | 35.39307 | 35.36604 | -2.097075 | 0.005976696 | 0.02105672
12.5389 | 33.2948 | 35.40218 | 35.37513 | -2.107379 | 0.005980351 | 0.02107026
12.5489 | 33.2876 | 35.41111 | 35.38404 | -2.123511 | 0.005984008 | 0.02108382
12.5589 | 33.2683 | 35.41987 | 35.39279 | -2.151573 | 0.005987669 | 0.02109739
12.5689 | 33.2759 | 35.42846 | 35.40136 | -2.152564 | 0.005991335 | 0.02111098
12.5789 | 33.2579 | 35.43689 | 35.40977 | -2.178985 | 0.005995004 | 0.02112458
12.5889 | 33.259 | 35.44514 | 35.418 | -2.186137 | 0.005998676 | 0.02113819
12.5989 | 33.2563 | 35.45322 | 35.42607 | -2.196921 | 0.006002353 | 0.02115182
12.6089 | 33.2353 | 35.46114 | 35.43397 | -2.225838 | 0.006006034 | 0.02116547
12.6188 | 33.2297 | 35.46881 | 35.44162 | -2.23911 | 0.006009681 | 0.02117899
12.6288 | 33.2418 | 35.47639 | 35.44919 | -2.234595 | 0.006013369 | 0.02119266
12.6388 | 33.2356 | 35.48381 | 35.45659 | -2.248214 | 0.00601706 | 0.02120635
12.6488 | 33.2216 | 35.49107 | 35.46383 | -2.269467 | 0.006020756 | 0.02122005
12.6588 | 33.2183 | 35.49816 | 35.4709 | -2.279856 | 0.006024455 | 0.02123377
12.6688 | 33.1978 | 35.50508 | 35.47781 | -2.307282 | 0.006028159 | 0.0212475
12.6788 | 33.194 | 35.51184 | 35.48455 | -2.317844 | 0.006031865 | 0.02126125
12.6888 | 33.1778 | 35.51844 | 35.49113 | -2.340643 | 0.006035577 | 0.02127501
12.6988 | 33.1463 | 35.52488 | 35.49755 | -2.378581 | 0.006039292 | 0.02128878
12.7088 | 33.157 | 35.53116 | 35.50381 | -2.374157 | 0.00604301 | 0.02130258
12.7188 | 33.1493 | 35.53727 | 35.50991 | -2.387973 | 0.006046733 | 0.02131638
12.7288 | 33.1465 | 35.54323 | 35.51585 | -2.396728 | 0.006050459 | 0.0213302
12.7388 | 33.1172 | 35.54902 | 35.52163 | -2.431825 | 0.00605419 | 0.02134404
12.7488 | 33.1117 | 35.55466 | 35.52725 | -2.442962 | 0.006057924 | 0.02135789
12.7588 | 33.1124 | 35.56014 | 35.53271 | -2.447742 | 0.006061662 | 0.02137175
12.7688 | 33.1004 | 35.56546 | 35.53801 | -2.465064 | 0.006065403 | 0.02138563
12.7788 | 33.0866 | 35.57063 | 35.54316 | -2.484029 | 0.006069149 | 0.02139953
12.7888 | 33.0643 | 35.57564 | 35.54815 | -2.511338 | 0.006072899 | 0.02141344
12.7988 | 33.0486 | 35.58049 | 35.55299 | -2.531891 | 0.006076653 | 0.02142736
12.8088 | 33.0433 | 35.58519 | 35.55767 | -2.541889 | 0.006080411 | 0.02144131
12.8188 | 33.0384 | 35.58973 | 35.56219 | -2.551333 | 0.006084172 | 0.02145526
12.8288 | 33.0369 | 35.59412 | 35.56657 | -2.557224 | 0.006087937 | 0.02146923
12.8388 | 33.0251 | 35.59836 | 35.57079 | -2.573261 | 0.006091707 | 0.02148322
12.8488 | 33.0093 | 35.60245 | 35.57485 | -2.593145 | 0.00609548 | 0.02149722
12.8588 | 32.9995 | 35.60638 | 35.57877 | -2.606878 | 0.006099257 | 0.02151123
12.8688 | 32.9994 | 35.61016 | 35.58253 | -2.610759 | 0.006103038 | 0.02152526
12.8788 | 32.9954 | 35.61379 | 35.58614 | -2.61839 | 0.006106824 | 0.02153931
12.8888 | 33.0043 | 35.61727 | 35.58961 | -2.61297 | 0.006110612 | 0.02155337
12.8988 | 32.9876 | 35.6206 | 35.59292 | -2.633002 | 0.006114406 | 0.02156745
12.9088 | 32.9746 | 35.62378 | 35.59608 | -2.649184 | 0.006118203 | 0.02158154
12.9188 | 32.9623 | 35.62682 | 35.5991 | -2.664518 | 0.006122004 | 0.02159565
12.9288 | 32.964 | 35.6297 | 35.60197 | -2.665705 | 0.006125808 | 0.02160977
12.9388 | 32.9501 | 35.63244 | 35.60469 | -2.682344 | 0.006129618 | 0.02162391
12.9488 | 32.9429 | 35.63504 | 35.60727 | -2.692137 | 0.006133431 | 0.02163806
12.9588 | 32.9508 | 35.63748 | 35.60969 | -2.686684 | 0.006137248 | 0.02165223
12.9688 | 32.9372 | 35.63979 | 35.61198 | -2.702586 | 0.006141069 | 0.02166641
12.9788 | 32.934 | 35.64194 | 35.61412 | -2.707943 | 0.006144894 | 0.02168061
12.9888 | 32.9272 | 35.64396 | 35.61611 | -2.716756 | 0.006148723 | 0.02169482
12.9988 | 32.9441 | 35.64583 | 35.61796 | -2.701726 | 0.006152556 | 0.02170905
13.0088 | 32.9215 | 35.64755 | 35.61967 | -2.726053 | 0.006156393 | 0.0217233
13.0188 | 32.9063 | 35.64914 | 35.62124 | -2.742838 | 0.006160234 | 0.02173756
13.0288 | 32.9083 | 35.65058 | 35.62266 | -2.742281 | 0.006164079 | 0.02175184
13.0388 | 32.883 | 35.65188 | 35.62395 | -2.768883 | 0.006167929 | 0.02176613
13.0488 | 32.9032 | 35.65304 | 35.62509 | -2.749844 | 0.006171782 | 0.02178044
13.0588 | 32.8762 | 35.65407 | 35.6261 | -2.777865 | 0.006175639 | 0.02179476
13.0688 | 32.8596 | 35.65495 | 35.62696 | -2.795348 | 0.006179501 | 0.0218091
13.0788 | 32.8733 | 35.65569 | 35.62768 | -2.782391 | 0.006183366 | 0.02182346
13.0888 | 32.8612 | 35.6563 | 35.62827 | -2.795096 | 0.006187236 | 0.02183783
13.0988 | 32.8484 | 35.65676 | 35.62872 | -2.808364 | 0.006191109 | 0.02185221
13.1088 | 32.8397 | 35.65709 | 35.62903 | -2.817394 | 0.006194987 | 0.02186662
13.1188 | 32.8212 | 35.65729 | 35.62921 | -2.836088 | 0.006198869 | 0.02188103
13.1288 | 32.803 | 35.65735 | 35.62925 | -2.854347 | 0.006202755 | 0.02189547
13.1388 | 32.8106 | 35.65727 | 35.62915 | -2.84667 | 0.006206645 | 0.02190992
13.1488 | 32.8017 | 35.65706 | 35.62892 | -2.855358 | 0.006210539 | 0.02192438
13.1588 | 32.776 | 35.65671 | 35.62856 | -2.880712 | 0.006214438 | 0.02193886
13.1688 | 32.7631 | 35.65623 | 35.62806 | -2.893133 | 0.006218341 | 0.02195336
13.1788 | 32.7644 | 35.65562 | 35.62743 | -2.89122 | 0.006222247 | 0.02196787
13.1888 | 32.7469 | 35.65488 | 35.62667 | -2.907975 | 0.006226158 | 0.0219824
13.1987 | 32.7391 | 35.65401 | 35.62578 | -2.914908 | 0.006230034 | 0.0219968
13.2087 | 32.7092 | 35.653 | 35.62476 | -2.943801 | 0.006233952 | 0.02201136
13.2187 | 32.7193 | 35.65186 | 35.6236 | -2.932564 | 0.006237876 | 0.02202594
13.2287 | 32.7147 | 35.6506 | 35.62231 | -2.935896 | 0.006241803 | 0.02204053
13.2387 | 32.6771 | 35.6492 | 35.6209 | -2.972098 | 0.006245735 | 0.02205514
13.2487 | 32.664 | 35.64767 | 35.61935 | -2.983672 | 0.006249671 | 0.02206976
13.2587 | 32.6491 | 35.64602 | 35.61768 | -2.996917 | 0.006253611 | 0.0220844
13.2687 | 32.6513 | 35.64423 | 35.61588 | -2.992934 | 0.006257555 | 0.02209906
13.2787 | 32.6523 | 35.64232 | 35.61395 | -2.990024 | 0.006261503 | 0.02211373
13.2887 | 32.6287 | 35.64029 | 35.61189 | -3.011586 | 0.006265455 | 0.02212842
13.2987 | 32.6241 | 35.63812 | 35.60971 | -3.014023 | 0.006269412 | 0.02214313
13.3087 | 32.6161 | 35.63583 | 35.6074 | -3.019733 | 0.006273373 | 0.02215785
13.3187 | 32.6221 | 35.63342 | 35.60497 | -3.011319 | 0.006277338 | 0.02217259
13.3287 | 32.6006 | 35.63088 | 35.60241 | -3.03028 | 0.006281308 | 0.02218734
13.3387 | 32.598 | 35.62822 | 35.59973 | -3.030216 | 0.006285281 | 0.02220211
13.3487 | 32.5654 | 35.62543 | 35.59692 | -3.060029 | 0.006289259 | 0.0222169
13.3587 | 32.5772 | 35.62252 | 35.59399 | -3.045319 | 0.006293241 | 0.02223171
13.3687 | 32.5599 | 35.61949 | 35.59094 | -3.059587 | 0.006297228 | 0.02224652
13.3787 | 32.5457 | 35.61633 | 35.58777 | -3.070632 | 0.006301219 | 0.02226136
13.3887 | 32.548 | 35.61306 | 35.58448 | -3.065057 | 0.006305214 | 0.02227621
13.3987 | 32.5446 | 35.60966 | 35.58106 | -3.06506 | 0.006309213 | 0.02229108
13.4087 | 32.5496 | 35.60614 | 35.57752 | -3.056543 | 0.006313216 | 0.02230597
13.4187 | 32.5295 | 35.60251 | 35.57387 | -3.073006 | 0.006317225 | 0.02232087
13.4287 | 32.5172 | 35.59875 | 35.57009 | -3.08155 | 0.006321237 | 0.02233579
13.4387 | 32.5156 | 35.59487 | 35.5662 | -3.079275 | 0.006325253 | 0.02235072
13.4487 | 32.5109 | 35.59088 | 35.56219 | -3.079982 | 0.006329274 | 0.02236568
13.4587 | 32.487 | 35.58677 | 35.55806 | -3.099771 | 0.006333299 | 0.02238065
13.4687 | 32.4592 | 35.58254 | 35.55381 | -3.123343 | 0.006337328 | 0.02239563
13.4787 | 32.4674 | 35.5782 | 35.54945 | -3.110798 | 0.006341362 | 0.02241063
13.4887 | 32.4623 | 35.57374 | 35.54497 | -3.111437 | 0.0063454 | 0.02242565
13.4987 | 32.4563 | 35.56916 | 35.54037 | -3.112861 | 0.006349442 | 0.02244069
13.5087 | 32.4476 | 35.56447 | 35.53566 | -3.11687 | 0.006353489 | 0.02245574
13.5187 | 32.4303 | 35.55966 | 35.53084 | -3.129364 | 0.00635754 | 0.02247081
13.5287 | 32.4284 | 35.55474 | 35.5259 | -3.126344 | 0.006361596 | 0.02248589
13.5387 | 32.432 | 35.54971 | 35.52084 | -3.11771 | 0.006365656 | 0.02250099
13.5487 | 32.4049 | 35.54456 | 35.51568 | -3.139664 | 0.00636972 | 0.02251611
13.5587 | 32.3998 | 35.5393 | 35.5104 | -3.139505 | 0.006373789 | 0.02253125
13.5687 | 32.3855 | 35.53393 | 35.50501 | -3.148434 | 0.006377862 | 0.0225464
13.5787 | 32.3784 | 35.52845 | 35.49951 | -3.150052 | 0.006381939 | 0.02256157
13.5887 | 32.373 | 35.52286 | 35.4939 | -3.149858 | 0.006386021 | 0.02257676
13.5987 | 32.3473 | 35.51715 | 35.48817 | -3.169854 | 0.006390107 | 0.02259197
13.6087 | 32.3515 | 35.51134 | 35.48234 | -3.159841 | 0.006394198 | 0.02260719
13.6187 | 32.3444 | 35.50542 | 35.4764 | -3.161018 | 0.006398293 | 0.02262243
13.6287 | 32.3405 | 35.49939 | 35.47035 | -3.158886 | 0.006402393 | 0.02263768
13.6387 | 32.3134 | 35.49325 | 35.46419 | -3.179845 | 0.006406497 | 0.02265295
13.6487 | 32.3159 | 35.487 | 35.45792 | -3.171097 | 0.006410605 | 0.02266824
13.6587 | 32.3153 | 35.48064 | 35.45154 | -3.165341 | 0.006414717 | 0.02268355
13.6687 | 32.3141 | 35.47418 | 35.44506 | -3.160079 | 0.006418835 | 0.02269887
13.6787 | 32.2963 | 35.46761 | 35.43847 | -3.17131 | 0.006422957 | 0.02271422
13.6887 | 32.2699 | 35.46093 | 35.43178 | -3.191035 | 0.006427084 | 0.02272957
13.6987 | 32.2747 | 35.45415 | 35.42498 | -3.179455 | 0.006431214 | 0.02274495
13.7087 | 32.265 | 35.44727 | 35.41807 | -3.18227 | 0.00643535 | 0.02276034
13.7187 | 32.2576 | 35.44028 | 35.41106 | -3.18268 | 0.00643949 | 0.02277575
13.7287 | 32.244 | 35.43319 | 35.40395 | -3.189186 | 0.006443633 | 0.02279118
13.7387 | 32.2361 | 35.42599 | 35.39674 | -3.189889 | 0.006447782 | 0.02280662
13.7487 | 32.2334 | 35.41869 | 35.38942 | -3.18529 | 0.006451936 | 0.02282209
13.7587 | 32.2234 | 35.41129 | 35.38199 | -3.187887 | 0.006456094 | 0.02283757
13.7687 | 32.2184 | 35.40378 | 35.37447 | -3.185383 | 0.006460256 | 0.02285307
13.7787 | 32.1977 | 35.39618 | 35.36684 | -3.198477 | 0.006464423 | 0.02286858
13.7886 | 32.1998 | 35.38855 | 35.3592 | -3.188748 | 0.006468553 | 0.02288396
13.7986 | 32.1922 | 35.38074 | 35.35137 | -3.188542 | 0.006472729 | 0.02289951
13.8086 | 32.1587 | 35.37284 | 35.34344 | -3.214135 | 0.006476909 | 0.02291508
13.8186 | 32.1584 | 35.36483 | 35.33542 | -3.20643 | 0.006481094 | 0.02293066
13.8286 | 32.1574 | 35.35672 | 35.32729 | -3.199325 | 0.006485283 | 0.02294626
13.8386 | 32.1357 | 35.34852 | 35.31907 | -3.212821 | 0.006489478 | 0.02296188
13.8486 | 32.1365 | 35.34022 | 35.31075 | -3.20372 | 0.006493677 | 0.02297752
13.8586 | 32.124 | 35.33182 | 35.30233 | -3.20782 | 0.00649788 | 0.02299318
13.8686 | 32.1129 | 35.32332 | 35.29381 | -3.210424 | 0.006502088 | 0.02300885
13.8786 | 32.1037 | 35.31473 | 35.2852 | -3.211031 | 0.006506301 | 0.02302454
13.8886 | 32.1139 | 35.30604 | 35.27649 | -3.192142 | 0.006510519 | 0.02304025
13.8986 | 32.0833 | 35.29726 | 35.26769 | -3.213957 | 0.00651474 | 0.02305598
13.9086 | 32.0537 | 35.28838 | 35.25879 | -3.234676 | 0.006518967 | 0.02307172
13.9186 | 32.0704 | 35.2794 | 35.24979 | -3.209001 | 0.006523198 | 0.02308749
13.9286 | 32.0661 | 35.27033 | 35.2407 | -3.204232 | 0.006527434 | 0.02310327
13.9386 | 32.04 | 35.26117 | 35.23152 | -3.221168 | 0.006531674 | 0.02311907
13.9486 | 32.0396 | 35.25191 | 35.22224 | -3.212312 | 0.006535919 | 0.02313488
13.9586 | 32.0312 | 35.24256 | 35.21287 | -3.211362 | 0.006540169 | 0.02315072
13.9686 | 32.0335 | 35.23312 | 35.20341 | -3.19962 | 0.006544423 | 0.02316657
13.9786 | 32.0128 | 35.22359 | 35.19385 | -3.210786 | 0.006548682 | 0.02318244
13.9886 | 32.01 | 35.21396 | 35.18421 | -3.20396 | 0.006552946 | 0.02319833
13.9986 | 32.0016 | 35.20424 | 35.17447 | -3.202643 | 0.006557215 | 0.02321424
14.0086 | 31.9732 | 35.19444 | 35.16464 | -3.221236 | 0.006561488 | 0.02323016
14.0186 | 31.9777 | 35.18454 | 35.15473 | -3.206838 | 0.006565767 | 0.02324611
14.0286 | 31.9645 | 35.17455 | 35.14472 | -3.210051 | 0.006570048 | 0.02326207
14.0386 | 31.9285 | 35.16447 | 35.13462 | -3.235974 | 0.006574336 | 0.02327805
14.0486 | 31.9386 | 35.15431 | 35.12444 | -3.215709 | 0.006578629 | 0.02329405
14.0586 | 31.9392 | 35.14405 | 35.11416 | -3.204855 | 0.006582925 | 0.02331006
14.0686 | 31.9143 | 35.13371 | 35.1038 | -3.219413 | 0.006587227 | 0.0233261
14.0786 | 31.9062 | 35.12328 | 35.09335 | -3.217084 | 0.006591533 | 0.02334215
14.0886 | 31.9042 | 35.11277 | 35.08281 | -3.208568 | 0.006595844 | 0.02335822
14.0986 | 31.9008 | 35.10216 | 35.07219 | -3.201365 | 0.00660016 | 0.02337431
14.1086 | 31.873 | 35.09148 | 35.06148 | -3.218476 | 0.006604481 | 0.02339042
14.1186 | 31.8609 | 35.0807 | 35.05069 | -3.219801 | 0.006608807 | 0.02340655
14.1286 | 31.8464 | 35.06984 | 35.03981 | -3.223441 | 0.006613137 | 0.0234227
14.1386 | 31.8455 | 35.0589 | 35.02884 | -3.213397 | 0.006617472 | 0.02343886
14.1486 | 31.8017 | 35.04787 | 35.01779 | -3.246168 | 0.006621812 | 0.02345504
14.1586 | 31.7793 | 35.03675 | 35.00666 | -3.257455 | 0.006626156 | 0.02347124
14.1686 | 31.7835 | 35.02556 | 34.99544 | -3.242058 | 0.006630506 | 0.02348747
14.1786 | 31.7916 | 35.01428 | 34.98414 | -3.222679 | 0.00663486 | 0.0235037
14.1886 | 31.7822 | 35.00292 | 34.97276 | -3.220716 | 0.00663922 | 0.02351996
14.1986 | 31.7666 | 34.99147 | 34.96129 | -3.224872 | 0.006643584 | 0.02353624
14.2086 | 31.7511 | 34.97995 | 34.94975 | -3.228846 | 0.006647953 | 0.02355253
14.2186 | 31.7458 | 34.96834 | 34.93812 | -3.222539 | 0.006652327 | 0.02356885
14.2286 | 31.714 | 34.95665 | 34.92641 | -3.24265 | 0.006656705 | 0.02358518
14.2386 | 31.7035 | 34.94488 | 34.91462 | -3.241382 | 0.006661089 | 0.02360153
14.2486 | 31.7016 | 34.93303 | 34.90275 | -3.231433 | 0.006665477 | 0.0236179
14.2586 | 31.6856 | 34.9211 | 34.8908 | -3.235505 | 0.006669871 | 0.02363429
14.2686 | 31.659 | 34.9091 | 34.87877 | -3.250097 | 0.006674269 | 0.0236507
14.2786 | 31.6631 | 34.89701 | 34.86667 | -3.233911 | 0.006678672 | 0.02366713
14.2886 | 31.6575 | 34.88485 | 34.85448 | -3.227346 | 0.00668308 | 0.02368357
14.2986 | 31.6567 | 34.8726 | 34.84222 | -3.215904 | 0.006687493 | 0.02370004
14.3086 | 31.651 | 34.86028 | 34.82988 | -3.209284 | 0.006691911 | 0.02371652
14.3186 | 31.6475 | 34.84789 | 34.81746 | -3.200387 | 0.006696334 | 0.02373303
14.3286 | 31.6289 | 34.83541 | 34.80496 | -3.206513 | 0.006700762 | 0.02374955
14.3386 | 31.6077 | 34.82286 | 34.79239 | -3.215163 | 0.006705195 | 0.02376609
14.3486 | 31.6083 | 34.81024 | 34.77975 | -3.201938 | 0.006709632 | 0.02378265
14.3586 | 31.596 | 34.79754 | 34.76702 | -3.201537 | 0.006714075 | 0.02379923
14.3685 | 31.5857 | 34.78489 | 34.75435 | -3.199189 | 0.006718478 | 0.02381567
14.3785 | 31.5713 | 34.77204 | 34.74148 | -3.200739 | 0.006722931 | 0.02383229
14.3885 | 31.5878 | 34.75912 | 34.72854 | -3.171315 | 0.006727389 | 0.02384892
14.3985 | 31.5818 | 34.74612 | 34.71552 | -3.164317 | 0.006731851 | 0.02386558
14.4085 | 31.5619 | 34.73305 | 34.70243 | -3.171146 | 0.006736319 | 0.02388226
14.4185 | 31.5597 | 34.7199 | 34.68926 | -3.160202 | 0.006740792 | 0.02389895
14.4285 | 31.5682 | 34.70669 | 34.67602 | -3.138486 | 0.00674527 | 0.02391567
14.4385 | 31.5465 | 34.6934 | 34.66271 | -3.146897 | 0.006749753 | 0.02393241
14.4485 | 31.5359 | 34.68004 | 34.64933 | -3.144137 | 0.00675424 | 0.02394916
14.4585 | 31.5344 | 34.66661 | 34.63588 | -3.132205 | 0.006758733 | 0.02396594
14.4685 | 31.5313 | 34.6531 | 34.62236 | -3.121803 | 0.006763231 | 0.02398273
14.4785 | 31.5197 | 34.63953 | 34.60876 | -3.11983 | 0.006767734 | 0.02399954
14.4885 | 31.4991 | 34.62589 | 34.5951 | -3.126787 | 0.006772242 | 0.02401638
14.4985 | 31.5101 | 34.61217 | 34.58136 | -3.102074 | 0.006776755 | 0.02403323
14.5085 | 31.4996 | 34.59839 | 34.56756 | -3.098792 | 0.006781273 | 0.02405011
14.5185 | 31.4968 | 34.58454 | 34.55369 | -3.087741 | 0.006785797 | 0.024067
14.5285 | 31.4895 | 34.57062 | 34.53975 | -3.081121 | 0.006790325 | 0.02408391
14.5385 | 31.4669 | 34.55663 | 34.52574 | -3.089734 | 0.006794859 | 0.02410084
14.5485 | 31.4642 | 34.54258 | 34.51166 | -3.078378 | 0.006799398 | 0.02411779
14.5585 | 31.456 | 34.52846 | 34.49752 | -3.072456 | 0.006803942 | 0.02413477
14.5685 | 31.443 | 34.51427 | 34.48331 | -3.071266 | 0.006808491 | 0.02415176
14.5785 | 31.4349 | 34.50001 | 34.46903 | -3.06511 | 0.006813044 | 0.02416877
14.5885 | 31.4319 | 34.48569 | 34.45468 | -3.053788 | 0.006817604 | 0.0241858
14.5985 | 31.4056 | 34.4713 | 34.44028 | -3.0657 | 0.006822169 | 0.02420286
14.6085 | 31.3997 | 34.45685 | 34.4258 | -3.057147 | 0.006826738 | 0.02421993
14.6185 | 31.3877 | 34.44233 | 34.41126 | -3.054628 | 0.006831313 | 0.02423702
14.6285 | 31.3785 | 34.42775 | 34.39666 | -3.049246 | 0.006835893 | 0.02425413
14.6385 | 31.3668 | 34.4131 | 34.38199 | -3.046298 | 0.006840479 | 0.02427126
14.6485 | 31.3441 | 34.39839 | 34.36725 | -3.054287 | 0.006845069 | 0.02428842
14.6585 | 31.3326 | 34.38361 | 34.35246 | -3.051013 | 0.006849664 | 0.02430559
14.6685 | 31.3074 | 34.36878 | 34.3376 | -3.061376 | 0.006854266 | 0.02432278
14.6785 | 31.3045 | 34.35388 | 34.32268 | -3.049375 | 0.006858872 | 0.02434
14.6885 | 31.2803 | 34.33891 | 34.30769 | -3.058613 | 0.006863484 | 0.02435723
14.6985 | 31.2671 | 34.32389 | 34.29265 | -3.056789 | 0.0068681 | 0.02437449
14.7085 | 31.2459 | 34.3088 | 34.27754 | -3.062903 | 0.006872722 | 0.02439176
14.7185 | 31.2453 | 34.29366 | 34.26237 | -3.048355 | 0.006877349 | 0.02440906
14.7285 | 31.2267 | 34.27845 | 34.24714 | -3.051747 | 0.006881982 | 0.02442637
14.7385 | 31.2033 | 34.26318 | 34.23185 | -3.059879 | 0.006886619 | 0.02444371
14.7485 | 31.191 | 34.24785 | 34.2165 | -3.056851 | 0.006891263 | 0.02446106
14.7585 | 31.1787 | 34.23246 | 34.20109 | -3.053763 | 0.006895911 | 0.02447844
14.7685 | 31.1511 | 34.21702 | 34.18562 | -3.065915 | 0.006900565 | 0.02449584
14.7785 | 31.1292 | 34.20151 | 34.17009 | -3.072309 | 0.006905224 | 0.02451326
14.7885 | 31.1356 | 34.18594 | 34.1545 | -3.050344 | 0.006909888 | 0.0245307
14.7985 | 31.1088 | 34.17032 | 34.13886 | -3.06152 | 0.006914558 | 0.02454816
14.8085 | 31.0974 | 34.15464 | 34.12315 | -3.057239 | 0.006919234 | 0.02456564
14.8185 | 31.0665 | 34.1389 | 34.10739 | -3.072401 | 0.006923914 | 0.02458314
14.8285 | 31.0567 | 34.12311 | 34.09158 | -3.066405 | 0.006928599 | 0.02460066
14.8385 | 31.0562 | 34.10725 | 34.0757 | -3.051053 | 0.006933291 | 0.02461821
14.8485 | 31.0537 | 34.09134 | 34.05977 | -3.037644 | 0.006937988 | 0.02463577
14.8585 | 31.0326 | 34.07538 | 34.04378 | -3.042779 | 0.006942689 | 0.02465336
14.8685 | 31.0257 | 34.05936 | 34.02774 | -3.033659 | 0.006947397 | 0.02467096
14.8785 | 31.0089 | 34.04328 | 34.01164 | -3.034383 | 0.006952109 | 0.02468859
14.8885 | 30.9904 | 34.02715 | 33.99549 | -3.036752 | 0.006956828 | 0.02470624
14.8985 | 30.9936 | 34.01097 | 33.97928 | -3.017367 | 0.006961551 | 0.02472391
14.9085 | 30.9826 | 33.99473 | 33.96302 | -3.012127 | 0.00696628 | 0.0247416
14.9185 | 30.967 | 33.97843 | 33.9467 | -3.011433 | 0.006971015 | 0.02475931
14.9285 | 30.9446 | 33.96209 | 33.93033 | -3.017486 | 0.006975755 | 0.02477704
14.9385 | 30.9338 | 33.94569 | 33.91391 | -3.011886 | 0.0069805 | 0.0247948
14.9485 | 30.9262 | 33.92923 | 33.89744 | -3.003033 | 0.006985251 | 0.02481257
14.9584 | 30.9247 | 33.91289 | 33.88107 | -2.988193 | 0.00698996 | 0.02483019
14.9684 | 30.9128 | 33.89634 | 33.86449 | -2.983535 | 0.006994722 | 0.02484801
14.9784 | 30.9111 | 33.87973 | 33.84786 | -2.968626 | 0.006999489 | 0.02486585
14.9884 | 30.8818 | 33.86307 | 33.83118 | -2.981266 | 0.007004262 | 0.02488371
14.9984 | 30.9023 | 33.84635 | 33.81444 | -2.944054 | 0.00700904 | 0.02490159
15.0084 | 30.8768 | 33.82959 | 33.79766 | -2.952792 | 0.007013824 | 0.02491949
15.0184 | 30.8793 | 33.81278 | 33.78082 | -2.933479 | 0.007018614 | 0.02493742
15.0284 | 30.8513 | 33.79592 | 33.76394 | -2.944616 | 0.007023409 | 0.02495537
15.0384 | 30.8464 | 33.779 | 33.747 | -2.932604 | 0.00702821 | 0.02497333
15.0484 | 30.8231 | 33.76204 | 33.73002 | -2.938942 | 0.007033015 | 0.02499132
15.0584 | 30.8152 | 33.74503 | 33.71298 | -2.929831 | 0.007037827 | 0.02500933
15.0684 | 30.8168 | 33.72797 | 33.6959 | -2.911171 | 0.007042644 | 0.02502737
15.0784 | 30.8142 | 33.71086 | 33.67877 | -2.896663 | 0.007047468 | 0.02504542
15.0884 | 30.7857 | 33.69371 | 33.66159 | -2.908007 | 0.007052296 | 0.0250635
15.0984 | 30.7779 | 33.6765 | 33.64436 | -2.898603 | 0.00705713 | 0.0250816
15.1084 | 30.7728 | 33.65925 | 33.62709 | -2.886452 | 0.00706197 | 0.02509972
15.1184 | 30.7682 | 33.64195 | 33.60977 | -2.873754 | 0.007066816 | 0.02511786
15.1284 | 30.7578 | 33.62461 | 33.5924 | -2.866809 | 0.007071666 | 0.02513603
15.1384 | 30.7331 | 33.60722 | 33.57499 | -2.874117 | 0.007076523 | 0.02515421
15.1484 | 30.732 | 33.58978 | 33.55753 | -2.85778 | 0.007081385 | 0.02517242
15.1584 | 30.7183 | 33.5723 | 33.54002 | -2.853997 | 0.007086253 | 0.02519065
15.1684 | 30.7207 | 33.55477 | 33.52247 | -2.834068 | 0.007091127 | 0.0252089
15.1784 | 30.7037 | 33.53719 | 33.50487 | -2.833495 | 0.007096006 | 0.02522718
15.1884 | 30.688 | 33.51958 | 33.48723 | -2.831577 | 0.007100891 | 0.02524548
15.1984 | 30.6883 | 33.50191 | 33.46954 | -2.813614 | 0.007105782 | 0.02526379
15.2084 | 30.6788 | 33.48421 | 33.45181 | -2.805407 | 0.007110678 | 0.02528214
15.2184 | 30.672 | 33.46646 | 33.43404 | -2.794457 | 0.007115581 | 0.0253005
15.2284 | 30.6704 | 33.44866 | 33.41622 | -2.778263 | 0.007120488 | 0.02531889
15.2384 | 30.6684 | 33.43083 | 33.39836 | -2.762426 | 0.007125402 | 0.02533729
15.2484 | 30.6595 | 33.41295 | 33.38046 | -2.753446 | 0.007130322 | 0.02535573
15.2584 | 30.6595 | 33.39502 | 33.36251 | -2.735524 | 0.007135247 | 0.02537418
15.2684 | 30.6496 | 33.37706 | 33.34453 | -2.72746 | 0.007140178 | 0.02539265
15.2784 | 30.638 | 33.35905 | 33.3265 | -2.721054 | 0.007145115 | 0.02541115
15.2884 | 30.6274 | 33.34101 | 33.30843 | -2.713606 | 0.007150057 | 0.02542967
15.2984 | 30.6115 | 33.32292 | 33.29031 | -2.711417 | 0.007155005 | 0.02544821
15.3084 | 30.6034 | 33.30479 | 33.27216 | -2.701387 | 0.00715996 | 0.02546678
15.3184 | 30.5979 | 33.28662 | 33.25397 | -2.688717 | 0.00716492 | 0.02548537
15.3284 | 30.6057 | 33.26841 | 33.23573 | -2.662706 | 0.007169886 | 0.02550398
15.3384 | 30.5954 | 33.25016 | 33.21746 | -2.654756 | 0.007174857 | 0.02552262
15.3484 | 30.6037 | 33.23187 | 33.19914 | -2.628166 | 0.007179834 | 0.02554127
15.3584 | 30.5878 | 33.21354 | 33.18079 | -2.625736 | 0.007184818 | 0.02555995
15.3684 | 30.5834 | 33.19517 | 33.1624 | -2.611768 | 0.007189807 | 0.02557866
15.3784 | 30.5748 | 33.17676 | 33.14397 | -2.60196 | 0.007194803 | 0.02559738
15.3884 | 30.5637 | 33.15831 | 33.1255 | -2.594615 | 0.007199803 | 0.02561613
15.3984 | 30.5742 | 33.13983 | 33.10699 | -2.565631 | 0.00720481 | 0.0256349
15.4084 | 30.5345 | 33.12131 | 33.08845 | -2.58681 | 0.007209823 | 0.0256537
15.4184 | 30.5223 | 33.10275 | 33.06986 | -2.580451 | 0.007214842 | 0.02567252
15.4284 | 30.5206 | 33.08415 | 33.05124 | -2.563555 | 0.007219867 | 0.02569136
15.4384 | 30.5096 | 33.06552 | 33.03259 | -2.555922 | 0.007224898 | 0.02571022
15.4484 | 30.4995 | 33.04685 | 33.01389 | -2.547352 | 0.007229934 | 0.02572911
15.4584 | 30.5046 | 33.02815 | 32.99516 | -2.523546 | 0.007234977 | 0.02574802
15.4684 | 30.4588 | 33.0094 | 32.9764 | -2.550604 | 0.007240025 | 0.02576695
15.4784 | 30.4693 | 32.99063 | 32.9576 | -2.521327 | 0.007245079 | 0.02578591
15.4884 | 30.4562 | 32.97181 | 32.93876 | -2.515614 | 0.00725014 | 0.02580489
15.4984 | 30.4464 | 32.95297 | 32.91989 | -2.506566 | 0.007255206 | 0.02582389
15.5084 | 30.4391 | 32.93408 | 32.90098 | -2.494983 | 0.007260279 | 0.02584292
15.5184 | 30.4212 | 32.91517 | 32.88204 | -2.493966 | 0.007265357 | 0.02586197
15.5284 | 30.3931 | 32.89621 | 32.86306 | -2.503115 | 0.007270443 | 0.02588105
15.5383 | 30.3809 | 32.87742 | 32.84424 | -2.496519 | 0.007275481 | 0.02589995
15.5483 | 30.3893 | 32.8584 | 32.8252 | -2.469101 | 0.007280579 | 0.02591907
15.5583 | 30.3725 | 32.83935 | 32.80612 | -2.466849 | 0.007285681 | 0.02593822
15.5683 | 30.3612 | 32.82026 | 32.78702 | -2.459064 | 0.00729079 | 0.02595739
15.5783 | 30.3369 | 32.80115 | 32.76787 | -2.464246 | 0.007295905 | 0.02597658
15.5883 | 30.3261 | 32.782 | 32.7487 | -2.455896 | 0.007301026 | 0.0259958
15.5983 | 30.3169 | 32.76281 | 32.72949 | -2.445914 | 0.007306153 | 0.02601504
15.6083 | 30.3059 | 32.7436 | 32.71025 | -2.4377 | 0.007311286 | 0.0260343
15.6183 | 30.2754 | 32.72435 | 32.69098 | -2.448954 | 0.007316425 | 0.02605359
15.6283 | 30.2744 | 32.70508 | 32.67168 | -2.430677 | 0.007321571 | 0.0260729
15.6383 | 30.2574 | 32.68577 | 32.65235 | -2.428369 | 0.007326722 | 0.02609224
15.6483 | 30.2506 | 32.66643 | 32.63299 | -2.41583 | 0.00733188 | 0.0261116
15.6583 | 30.2423 | 32.64706 | 32.61359 | -2.40476 | 0.007337044 | 0.02613098
15.6683 | 30.2336 | 32.62766 | 32.59417 | -2.394061 | 0.007342215 | 0.02615039
15.6783 | 30.21 | 32.60823 | 32.57471 | -2.398232 | 0.007347391 | 0.02616982
15.6883 | 30.199 | 32.58877 | 32.55523 | -2.389773 | 0.007352573 | 0.02618928
15.6983 | 30.1855 | 32.56928 | 32.53572 | -2.383784 | 0.007357761 | 0.02620876
15.7083 | 30.1756 | 32.54977 | 32.51618 | -2.374167 | 0.007362956 | 0.02622827
15.7183 | 30.1666 | 32.53022 | 32.4966 | -2.363621 | 0.007368157 | 0.0262478
15.7283 | 30.1366 | 32.51065 | 32.47701 | -2.374046 | 0.007373365 | 0.02626735
15.7383 | 30.1271 | 32.49104 | 32.45738 | -2.363943 | 0.007378579 | 0.02628693
15.7483 | 30.1185 | 32.47141 | 32.43772 | -2.352912 | 0.007383798 | 0.02630653
15.7583 | 30.1226 | 32.45175 | 32.41804 | -2.329154 | 0.007389025 | 0.02632616
15.7683 | 30.099 | 32.43207 | 32.39833 | -2.333068 | 0.007394257 | 0.02634581
15.7783 | 30.0946 | 32.41235 | 32.37859 | -2.317755 | 0.007399496 | 0.02636549
15.7883 | 30.0832 | 32.39261 | 32.35883 | -2.309415 | 0.007404741 | 0.02638519
15.7983 | 30.0667 | 32.37285 | 32.33903 | -2.306148 | 0.007409992 | 0.02640492
15.8083 | 30.0473 | 32.35306 | 32.31922 | -2.305756 | 0.00741525 | 0.02642467
15.8183 | 30.0459 | 32.33324 | 32.29937 | -2.287337 | 0.007420514 | 0.02644445
15.8283 | 30.0234 | 32.31339 | 32.2795 | -2.289992 | 0.007425784 | 0.02646424
15.8383 | 30.0044 | 32.29352 | 32.25961 | -2.289122 | 0.007431061 | 0.02648407
15.8483 | 29.9901 | 32.27363 | 32.23969 | -2.283526 | 0.007436344 | 0.02650392
15.8583 | 30.0007 | 32.25371 | 32.21974 | -2.253006 | 0.007441634 | 0.0265238
15.8683 | 29.9848 | 32.23376 | 32.19977 | -2.24896 | 0.007446929 | 0.0265437
15.8783 | 29.978 | 32.21379 | 32.17977 | -2.235791 | 0.007452232 | 0.02656362
15.8883 | 29.963 | 32.1938 | 32.15976 | -2.230797 | 0.007457541 | 0.02658357
15.8983 | 29.9557 | 32.17378 | 32.13971 | -2.218079 | 0.007462856 | 0.02660355
15.9083 | 29.9527 | 32.15374 | 32.11965 | -2.201037 | 0.007468177 | 0.02662355
15.9183 | 29.9424 | 32.13367 | 32.09956 | -2.191272 | 0.007473505 | 0.02664358
15.9283 | 29.9399 | 32.11358 | 32.07944 | -2.173684 | 0.00747884 | 0.02666363
15.9383 | 29.9108 | 32.09347 | 32.0593 | -2.182673 | 0.007484181 | 0.02668371
15.9483 | 29.904 | 32.07334 | 32.03915 | -2.169339 | 0.007489529 | 0.02670381
15.9583 | 29.907 | 32.05318 | 32.01896 | -2.146183 | 0.007494882 | 0.02672394
15.9683 | 29.9013 | 32.033 | 31.99876 | -2.131705 | 0.007500243 | 0.02674409
15.9783 | 29.898 | 32.0128 | 31.97853 | -2.114804 | 0.00750561 | 0.02676427
15.9883 | 29.8772 | 31.99258 | 31.95829 | -2.115383 | 0.007510983 | 0.02678447
15.9983 | 29.8716 | 31.97234 | 31.93802 | -2.100739 | 0.007516364 | 0.02680471
16.0083 | 29.864 | 31.95207 | 31.91773 | -2.088075 | 0.00752175 | 0.02682496
16.0183 | 29.8601 | 31.93179 | 31.89742 | -2.07169 | 0.007527143 | 0.02684524
16.0283 | 29.8495 | 31.91148 | 31.87709 | -2.061984 | 0.007532543 | 0.02686555
16.0383 | 29.8351 | 31.89116 | 31.85673 | -2.056058 | 0.007537949 | 0.02688588
16.0483 | 29.821 | 31.87081 | 31.83636 | -2.049811 | 0.007543362 | 0.02690624
16.0583 | 29.8161 | 31.85044 | 31.81597 | -2.034345 | 0.007548782 | 0.02692663
16.0683 | 29.8223 | 31.83006 | 31.79556 | -2.007759 | 0.007554208 | 0.02694704
16.0783 | 29.8003 | 31.80965 | 31.77513 | -2.009354 | 0.007559641 | 0.02696748
16.0883 | 29.7892 | 31.78923 | 31.75468 | -2.000029 | 0.007565081 | 0.02698794
16.0983 | 29.7725 | 31.76879 | 31.73421 | -1.996286 | 0.007570526 | 0.02700843
16.1083 | 29.7606 | 31.74832 | 31.71372 | -1.987724 | 0.007575979 | 0.02702895
16.1183 | 29.7516 | 31.72784 | 31.69321 | -1.976243 | 0.007581438 | 0.02704949
16.1282 | 29.7485 | 31.70755 | 31.67289 | -1.95905 | 0.00758685 | 0.02706985
16.1382 | 29.7333 | 31.68703 | 31.65235 | -1.953733 | 0.007592323 | 0.02709044
16.1482 | 29.701 | 31.6665 | 31.63179 | -1.965499 | 0.007597802 | 0.02711106
16.1582 | 29.6927 | 31.64595 | 31.61121 | -1.953247 | 0.007603288 | 0.02713171
16.1682 | 29.7039 | 31.62538 | 31.59062 | -1.921479 | 0.007608781 | 0.02715238
16.1782 | 29.679 | 31.60479 | 31.57001 | -1.925793 | 0.00761428 | 0.02717308
16.1882 | 29.6752 | 31.58419 | 31.54938 | -1.90899 | 0.007619787 | 0.02719381
16.1982 | 29.6527 | 31.56357 | 31.52873 | -1.910871 | 0.007625301 | 0.02721456
16.2082 | 29.6413 | 31.54294 | 31.50807 | -1.901636 | 0.00763082 | 0.02723534
16.2182 | 29.618 | 31.52228 | 31.48739 | -1.904284 | 0.007636348 | 0.02725615
16.2282 | 29.6093 | 31.50162 | 31.4667 | -1.892317 | 0.007641881 | 0.02727698
16.2382 | 29.5959 | 31.48093 | 31.44599 | -1.885034 | 0.007647421 | 0.02729784
16.2482 | 29.5803 | 31.46024 | 31.42526 | -1.879936 | 0.007652969 | 0.02731873
16.2582 | 29.561 | 31.43952 | 31.40452 | -1.878523 | 0.007658523 | 0.02733964
16.2682 | 29.5696 | 31.41879 | 31.38377 | -1.849195 | 0.007664084 | 0.02736058
16.2782 | 29.5665 | 31.39805 | 31.363 | -1.831552 | 0.007669652 | 0.02738155
16.2882 | 29.5395 | 31.37729 | 31.34222 | -1.837795 | 0.007675226 | 0.02740255
16.2982 | 29.5352 | 31.35652 | 31.32142 | -1.821324 | 0.007680808 | 0.02742357
16.3082 | 29.5173 | 31.33574 | 31.30061 | -1.818438 | 0.007686396 | 0.02744462
16.3182 | 29.5079 | 31.31494 | 31.27978 | -1.807039 | 0.007691992 | 0.02746569
16.3282 | 29.491 | 31.29413 | 31.25894 | -1.803126 | 0.007697594 | 0.0274868
16.3382 | 29.4858 | 31.2733 | 31.23809 | -1.7875 | 0.007703203 | 0.02750793
16.3482 | 29.4697 | 31.25246 | 31.21722 | -1.782761 | 0.00770882 | 0.02752908
16.3582 | 29.4502 | 31.23161 | 31.19634 | -1.78141 | 0.007714443 | 0.02755027
16.3682 | 29.4563 | 31.21075 | 31.17545 | -1.754445 | 0.007720074 | 0.02757148
16.3782 | 29.4486 | 31.18987 | 31.15455 | -1.741268 | 0.007725711 | 0.02759272
16.3882 | 29.4397 | 31.16898 | 31.13363 | -1.729279 | 0.007731355 | 0.02761399
16.3982 | 29.4267 | 31.14808 | 31.11271 | -1.721378 | 0.007737006 | 0.02763529
16.4082 | 29.4197 | 31.12717 | 31.09177 | -1.707465 | 0.007742665 | 0.02765661
16.4182 | 29.4019 | 31.10624 | 31.07081 | -1.704341 | 0.00774833 | 0.02767796
16.4282 | 29.3912 | 31.08531 | 31.04985 | -1.694105 | 0.007754001 | 0.02769934
16.4382 | 29.3932 | 31.06436 | 31.02888 | -1.671159 | 0.007759681 | 0.02772075
16.4482 | 29.3876 | 31.0434 | 31.00789 | -1.655801 | 0.007765368 | 0.02774218
16.4582 | 29.359 | 31.02243 | 30.9869 | -1.663433 | 0.007771062 | 0.02776365
16.4682 | 29.3626 | 31.00145 | 30.96589 | -1.638854 | 0.007776762 | 0.02778513
16.4782 | 29.3693 | 30.98047 | 30.94488 | -1.611165 | 0.007782469 | 0.02780665
16.4882 | 29.3394 | 30.95947 | 30.92385 | -1.620066 | 0.007788185 | 0.0278282
16.4982 | 29.3296 | 30.93846 | 30.90281 | -1.608858 | 0.007793907 | 0.02784978
16.5082 | 29.3204 | 30.91744 | 30.88177 | -1.597039 | 0.007799636 | 0.02787138
16.5182 | 29.3077 | 30.89641 | 30.86071 | -1.588712 | 0.007805373 | 0.02789301
16.5282 | 29.2807 | 30.87537 | 30.83965 | -1.594675 | 0.007811117 | 0.02791467
16.5382 | 29.2888 | 30.85433 | 30.81858 | -1.565529 | 0.007816867 | 0.02793636
16.5482 | 29.2719 | 30.83327 | 30.79749 | -1.561374 | 0.007822625 | 0.02795807
16.5582 | 29.2456 | 30.81221 | 30.7764 | -1.566611 | 0.00782839 | 0.02797982
16.5682 | 29.238 | 30.79114 | 30.7553 | -1.55314 | 0.007834162 | 0.02800159
16.5782 | 29.2376 | 30.77006 | 30.7342 | -1.53246 | 0.007839942 | 0.0280234
16.5882 | 29.224 | 30.74897 | 30.71308 | -1.524973 | 0.007845729 | 0.02804523
16.5982 | 29.1968 | 30.72788 | 30.69196 | -1.531077 | 0.007851523 | 0.02806709
16.6082 | 29.1908 | 30.70677 | 30.67083 | -1.515975 | 0.007857325 | 0.02808897
16.6182 | 29.1676 | 30.68566 | 30.64969 | -1.518065 | 0.007863134 | 0.02811089
16.6282 | 29.1537 | 30.66455 | 30.62855 | -1.510847 | 0.00786895 | 0.02813284
16.6382 | 29.1318 | 30.64342 | 30.60739 | -1.511623 | 0.007874773 | 0.02815481
16.6482 | 29.1223 | 30.62229 | 30.58623 | -1.499992 | 0.007880603 | 0.02817682
16.6582 | 29.1109 | 30.60116 | 30.56507 | -1.490255 | 0.007886442 | 0.02819885
16.6682 | 29.0829 | 30.58001 | 30.5439 | -1.497111 | 0.007892287 | 0.02822091
16.6782 | 29.0808 | 30.55886 | 30.52272 | -1.478062 | 0.00789814 | 0.028243
16.6882 | 29.0711 | 30.53771 | 30.50154 | -1.466606 | 0.007904 | 0.02826512
16.6982 | 29.0756 | 30.51654 | 30.48035 | -1.440945 | 0.007909868 | 0.02828727
16.7081 | 29.0485 | 30.49559 | 30.45936 | -1.447089 | 0.007915685 | 0.02830923
16.7181 | 29.0464 | 30.47442 | 30.43816 | -1.428017 | 0.007921567 | 0.02833144
16.7281 | 29.0348 | 30.45324 | 30.41696 | -1.41844 | 0.007927457 | 0.02835367
16.7381 | 29.0107 | 30.43206 | 30.39575 | -1.421358 | 0.007933354 | 0.02837594
16.7481 | 29.0058 | 30.41087 | 30.37453 | -1.405071 | 0.007939259 | 0.02839824
16.7581 | 29.0005 | 30.38968 | 30.35331 | -1.389179 | 0.007945172 | 0.02842057
16.7681 | 28.9639 | 30.36848 | 30.33209 | -1.404583 | 0.007951091 | 0.02844292
16.7781 | 28.9711 | 30.34728 | 30.31086 | -1.376183 | 0.007957018 | 0.02846531
16.7881 | 28.9706 | 30.32608 | 30.28963 | -1.355479 | 0.007962953 | 0.02848772
16.7981 | 28.9581 | 30.30487 | 30.26839 | -1.346772 | 0.007968895 | 0.02851017
16.8081 | 28.9519 | 30.28366 | 30.24715 | -1.33176 | 0.007974845 | 0.02853264
16.8181 | 28.9526 | 30.26245 | 30.22591 | -1.309845 | 0.007980803 | 0.02855515
16.8281 | 28.9582 | 30.24123 | 30.20466 | -1.283027 | 0.007986768 | 0.02857768
16.8381 | 28.9242 | 30.22001 | 30.18341 | -1.295806 | 0.00799274 | 0.02860025
16.8481 | 28.9226 | 30.19878 | 30.16216 | -1.276182 | 0.00799872 | 0.02862284
16.8581 | 28.9243 | 30.17756 | 30.14091 | -1.253256 | 0.008004708 | 0.02864547
16.8681 | 28.9168 | 30.15633 | 30.11965 | -1.239527 | 0.008010704 | 0.02866812
16.8781 | 28.9363 | 30.1351 | 30.09839 | -1.198796 | 0.008016707 | 0.02869081
16.8881 | 28.9163 | 30.11386 | 30.07713 | -1.197562 | 0.008022718 | 0.02871353
16.8981 | 28.9147 | 30.09263 | 30.05586 | -1.177927 | 0.008028736 | 0.02873627
16.9081 | 28.9127 | 30.07139 | 30.0346 | -1.15869 | 0.008034762 | 0.02875905
16.9181 | 28.907 | 30.05015 | 30.01333 | -1.143151 | 0.008040797 | 0.02878186
16.9281 | 28.9093 | 30.02891 | 29.99206 | -1.119611 | 0.008046838 | 0.0288047
16.9381 | 28.9075 | 30.00767 | 29.97079 | -1.10017 | 0.008052887 | 0.02882757
16.9481 | 28.8822 | 29.98643 | 29.94952 | -1.104228 | 0.008058944 | 0.02885047
16.9581 | 28.8906 | 29.96518 | 29.92825 | -1.074585 | 0.008065009 | 0.0288734
16.9681 | 28.8799 | 29.94394 | 29.90697 | -1.064041 | 0.008071081 | 0.02889636
16.9781 | 28.8784 | 29.9227 | 29.8857 | -1.044297 | 0.008077162 | 0.02891935
16.9881 | 28.8625 | 29.90145 | 29.86443 | -1.038953 | 0.00808325 | 0.02894237
16.9981 | 28.8606 | 29.88021 | 29.84315 | -1.019608 | 0.008089346 | 0.02896543
17.0081 | 28.8519 | 29.85896 | 29.82188 | -1.007064 | 0.008095451 | 0.02898851
17.0181 | 28.8496 | 29.83772 | 29.80061 | -0.9881192 | 0.008101562 | 0.02901163
17.0281 | 28.8255 | 29.81648 | 29.77933 | -0.9909753 | 0.008107681 | 0.02903478
17.0381 | 28.8323 | 29.79523 | 29.75806 | -0.962932 | 0.008113809 | 0.02905796
17.0481 | 28.7969 | 29.77399 | 29.73679 | -0.9770894 | 0.008119944 | 0.02908117
17.0581 | 28.798 | 29.75275 | 29.71552 | -0.9547477 | 0.008126087 | 0.02910441
17.0681 | 28.7721 | 29.73151 | 29.69425 | -0.9594072 | 0.008132238 | 0.02912768
17.0781 | 28.7641 | 29.71027 | 29.67298 | -0.9461678 | 0.008138397 | 0.02915099
17.0881 | 28.757 | 29.68903 | 29.65171 | -0.9320299 | 0.008144565 | 0.02917433
17.0981 | 28.7356 | 29.66779 | 29.63045 | -0.9321937 | 0.008150739 | 0.02919769
17.1081 | 28.7305 | 29.64656 | 29.60918 | -0.9160591 | 0.008156922 | 0.02922109
17.1181 | 28.7002 | 29.62533 | 29.58792 | -0.9251265 | 0.008163113 | 0.02924453
17.1281 | 28.7054 | 29.6041 | 29.56666 | -0.8986961 | 0.008169312 | 0.02926799
17.1381 | 28.6918 | 29.58287 | 29.5454 | -0.8910678 | 0.008175519 | 0.02929148
17.1481 | 28.6758 | 29.56164 | 29.52415 | -0.8858421 | 0.008181734 | 0.02931501
17.1581 | 28.6424 | 29.54042 | 29.50289 | -0.8980189 | 0.008187957 | 0.02933857
17.1681 | 28.6401 | 29.5192 | 29.48164 | -0.8790985 | 0.008194188 | 0.02936216
17.1781 | 28.6193 | 29.49798 | 29.46039 | -0.878681 | 0.008200428 | 0.02938579
17.1881 | 28.6236 | 29.47677 | 29.43915 | -0.8531666 | 0.008206675 | 0.02940944
17.1981 | 28.6102 | 29.45556 | 29.41791 | -0.8453555 | 0.008212931 | 0.02943313
17.2081 | 28.5869 | 29.43435 | 29.39667 | -0.8474478 | 0.008219194 | 0.02945685
17.2181 | 28.574 | 29.41314 | 29.37544 | -0.8391436 | 0.008225466 | 0.02948061
17.2281 | 28.5649 | 29.39194 | 29.35421 | -0.8270433 | 0.008231746 | 0.02950439
17.2381 | 28.5514 | 29.37075 | 29.33298 | -0.8193468 | 0.008238034 | 0.02952821
17.2481 | 28.5522 | 29.34955 | 29.31176 | -0.7973544 | 0.00824433 | 0.02955206
17.2581 | 28.5078 | 29.32837 | 29.29054 | -0.8205662 | 0.008250634 | 0.02957595
17.2681 | 28.5296 | 29.30718 | 29.26933 | -0.7775823 | 0.008256947 | 0.02959986
17.2781 | 28.495 | 29.286 | 29.24812 | -0.791003 | 0.008263268 | 0.02962381
17.2881 | 28.5145 | 29.26483 | 29.22691 | -0.7503285 | 0.008269597 | 0.02964779
17.298 | 28.4927 | 29.24387 | 29.20592 | -0.7511704 | 0.008275871 | 0.02967157
17.308 | 28.4905 | 29.22271 | 29.18473 | -0.7322056 | 0.008282217 | 0.02969562
17.318 | 28.4714 | 29.20155 | 29.16354 | -0.730146 | 0.00828857 | 0.0297197
17.328 | 28.4771 | 29.18039 | 29.14235 | -0.7032916 | 0.008294932 | 0.02974381
17.338 | 28.4612 | 29.15924 | 29.12117 | -0.6980428 | 0.008301303 | 0.02976796
17.348 | 28.4656 | 29.1381 | 29.1 | -0.6724996 | 0.008307682 | 0.02979214
17.358 | 28.431 | 29.11696 | 29.07883 | -0.6859621 | 0.008314069 | 0.02981636
17.368 | 28.4261 | 29.09583 | 29.05767 | -0.6697306 | 0.008320464 | 0.0298406
17.378 | 28.4178 | 29.07471 | 29.03651 | -0.6569051 | 0.008326869 | 0.02986488
17.388 | 28.4355 | 29.05359 | 29.01536 | -0.6180859 | 0.008333282 | 0.0298892
17.398 | 28.4165 | 29.03247 | 28.99422 | -0.615973 | 0.008339701 | 0.02991355
17.408 | 28.4175 | 29.01137 | 28.97308 | -0.5938667 | 0.00834613 | 0.02993793
17.418 | 28.4019 | 28.99027 | 28.95195 | -0.588367 | 0.008352569 | 0.02996234
17.428 | 28.4114 | 28.96917 | 28.93083 | -0.5577742 | 0.008359014 | 0.02998679
17.438 | 28.3844 | 28.94809 | 28.90971 | -0.5636884 | 0.008365469 | 0.03001128
17.448 | 28.3877 | 28.92701 | 28.8886 | -0.5393096 | 0.008371932 | 0.0300358
17.458 | 28.3886 | 28.90594 | 28.8675 | -0.5173381 | 0.008378404 | 0.03006035
17.468 | 28.3364 | 28.88487 | 28.8464 | -0.5484741 | 0.008384884 | 0.03008493
17.478 | 28.3583 | 28.86382 | 28.82532 | -0.5055175 | 0.008391372 | 0.03010956
17.488 | 28.3561 | 28.84277 | 28.80424 | -0.4866687 | 0.00839787 | 0.03013421
17.498 | 28.3352 | 28.82173 | 28.78316 | -0.4865277 | 0.008404376 | 0.0301589
17.508 | 28.3242 | 28.80069 | 28.7621 | -0.4764948 | 0.00841089 | 0.03018362
17.518 | 28.3245 | 28.77967 | 28.74104 | -0.4551699 | 0.008417413 | 0.03020838
17.528 | 28.3273 | 28.75865 | 28.72 | -0.4313533 | 0.008423944 | 0.03023317
17.538 | 28.294 | 28.73765 | 28.69896 | -0.4436451 | 0.008430485 | 0.030258
17.548 | 28.3054 | 28.71665 | 28.67793 | -0.4112455 | 0.008437034 | 0.03028286
17.558 | 28.3025 | 28.69565 | 28.6569 | -0.3931546 | 0.008443592 | 0.03030776
17.568 | 28.2524 | 28.67467 | 28.63589 | -0.4222725 | 0.008450158 | 0.03033269
17.578 | 28.2709 | 28.6537 | 28.61488 | -0.3827993 | 0.008456733 | 0.03035765
17.588 | 28.2549 | 28.63274 | 28.59389 | -0.3778353 | 0.008463317 | 0.03038265
17.598 | 28.2565 | 28.61178 | 28.5729 | -0.3552805 | 0.008469909 | 0.03040769
17.608 | 28.2328 | 28.59084 | 28.55193 | -0.3580351 | 0.008476511 | 0.03043276
17.618 | 28.234 | 28.5699 | 28.53096 | -0.3358993 | 0.00848312 | 0.03045787
17.628 | 28.2189 | 28.54897 | 28.51 | -0.330073 | 0.00848974 | 0.03048301
17.638 | 28.2182 | 28.52806 | 28.48905 | -0.3098566 | 0.008496368 | 0.03050819
17.648 | 28.1984 | 28.50715 | 28.46811 | -0.3087501 | 0.008503004 | 0.0305334
17.658 | 28.1931 | 28.48625 | 28.44719 | -0.2931537 | 0.008509648 | 0.03055865
17.668 | 28.1633 | 28.46537 | 28.42627 | -0.3020674 | 0.008516303 | 0.03058394
17.678 | 28.1648 | 28.44449 | 28.40536 | -0.2796915 | 0.008522966 | 0.03060926
17.688 | 28.1511 | 28.42363 | 28.38446 | -0.2725261 | 0.008529638 | 0.03063461
17.698 | 28.1511 | 28.40277 | 28.36357 | -0.2516712 | 0.008536319 | 0.03066
17.708 | 28.1403 | 28.38193 | 28.3427 | -0.2416271 | 0.008543009 | 0.03068543
17.718 | 28.1167 | 28.36109 | 28.32183 | -0.2443938 | 0.008549707 | 0.03071089
17.728 | 28.1048 | 28.34027 | 28.30098 | -0.2354715 | 0.008556415 | 0.03073639
17.738 | 28.1101 | 28.31946 | 28.28014 | -0.2093603 | 0.008563132 | 0.03076193
17.748 | 28.0832 | 28.29866 | 28.2593 | -0.2154603 | 0.008569858 | 0.0307875
17.758 | 28.064 | 28.27787 | 28.23848 | -0.2138718 | 0.008576592 | 0.03081311
17.768 | 28.0491 | 28.25709 | 28.21767 | -0.2079947 | 0.008583335 | 0.03083875
17.778 | 28.0279 | 28.23633 | 28.19687 | -0.2084292 | 0.008590088 | 0.03086443
17.788 | 28.0385 | 28.21558 | 28.17609 | -0.1770755 | 0.00859685 | 0.03089015
17.798 | 28.0194 | 28.19483 | 28.15531 | -0.1754337 | 0.008603622 | 0.03091591
17.808 | 28.017 | 28.1741 | 28.13455 | -0.1571039 | 0.008610402 | 0.0309417
17.818 | 28.0005 | 28.15339 | 28.1138 | -0.1528862 | 0.00861719 | 0.03096752
17.828 | 27.9863 | 28.13268 | 28.09306 | -0.1463807 | 0.008623988 | 0.03099339
17.838 | 27.9864 | 28.11199 | 28.07234 | -0.1255877 | 0.008630795 | 0.03101929
17.848 | 27.9711 | 28.09131 | 28.05162 | -0.1202071 | 0.008637612 | 0.03104523
17.858 | 27.9578 | 28.07064 | 28.03092 | -0.1128392 | 0.008644438 | 0.0310712
17.868 | 27.9391 | 28.04998 | 28.01024 | -0.110884 | 0.008651273 | 0.03109722
17.878 | 27.8954 | 28.02934 | 27.98956 | -0.1339416 | 0.008658117 | 0.03112327
17.8879 | 27.9258 | 28.00892 | 27.9691 | -0.0831185 | 0.008664902 | 0.03114909
17.8979 | 27.8955 | 27.9883 | 27.94846 | -0.09280213 | 0.008671764 | 0.03117522
17.9079 | 27.9013 | 27.9677 | 27.92782 | -0.06639898 | 0.008678636 | 0.03120138
17.9179 | 27.8885 | 27.94711 | 27.9072 | -0.05860918 | 0.008685517 | 0.03122758
17.9279 | 27.8779 | 27.92653 | 27.88659 | -0.04863284 | 0.008692408 | 0.03125382
17.9379 | 27.8491 | 27.90597 | 27.86599 | -0.05687009 | 0.008699308 | 0.03128009
17.9479 | 27.8542 | 27.88542 | 27.84541 | -0.03122103 | 0.008706217 | 0.0313064
17.9579 | 27.8479 | 27.86489 | 27.82484 | -0.01698578 | 0.008713135 | 0.03133275
17.9679 | 27.8522 | 27.84436 | 27.80429 | 0.007835527 | 0.008720062 | 0.03135914
17.9779 | 27.8009 | 27.82386 | 27.78374 | -0.02295721 | 0.008727 | 0.03138557
17.9879 | 27.8347 | 27.80336 | 27.76322 | 0.03133588 | 0.008733946 | 0.03141203
17.9979 | 27.8227 | 27.78289 | 27.74271 | 0.0398147 | 0.008740902 | 0.03143854
18.0079 | 27.8124 | 27.76242 | 27.72221 | 0.04997913 | 0.008747869 | 0.03146508
18.0179 | 27.8156 | 27.74197 | 27.70172 | 0.07362905 | 0.008754843 | 0.03149166
18.0279 | 27.7974 | 27.72154 | 27.68126 | 0.07586435 | 0.008761828 | 0.03151827
18.0379 | 27.7809 | 27.70112 | 27.6608 | 0.07978491 | 0.008768822 | 0.03154493
18.0479 | 27.7808 | 27.68071 | 27.64036 | 0.1000906 | 0.008775826 | 0.03157163
18.0579 | 27.7704 | 27.66032 | 27.61994 | 0.1100814 | 0.008782839 | 0.03159836
18.0679 | 27.7895 | 27.63994 | 27.59953 | 0.1495571 | 0.008789861 | 0.03162513
18.0779 | 27.7124 | 27.61958 | 27.57913 | 0.09281761 | 0.008796893 | 0.03165195
18.0879 | 27.759 | 27.59924 | 27.55875 | 0.1597628 | 0.008803936 | 0.0316788
18.0979 | 27.7481 | 27.57891 | 27.53839 | 0.1691927 | 0.008810987 | 0.03170569
18.1079 | 27.7423 | 27.55859 | 27.51804 | 0.183707 | 0.008818048 | 0.03173262
18.1179 | 27.7368 | 27.53829 | 27.49771 | 0.1985057 | 0.008825119 | 0.03175958
18.1279 | 27.7378 | 27.51801 | 27.47739 | 0.2197887 | 0.008832199 | 0.03178659
18.1379 | 27.7324 | 27.49774 | 27.45709 | 0.2346559 | 0.008839289 | 0.03181364
18.1479 | 27.7157 | 27.47749 | 27.43681 | 0.2382071 | 0.008846389 | 0.03184073
18.1579 | 27.7181 | 27.45726 | 27.41654 | 0.2608423 | 0.008853499 | 0.03186785
18.1679 | 27.7241 | 27.43704 | 27.39628 | 0.2870613 | 0.008860618 | 0.03189502
18.1779 | 27.6445 | 27.41684 | 27.37605 | 0.2276641 | 0.008867748 | 0.03192223
18.1879 | 27.6561 | 27.39665 | 27.35583 | 0.2594505 | 0.008874887 | 0.03194947
18.1979 | 27.6909 | 27.37648 | 27.33562 | 0.3144204 | 0.008882036 | 0.03197676
18.2079 | 27.6486 | 27.35633 | 27.31543 | 0.2922738 | 0.008889193 | 0.03200408
18.2179 | 27.648 | 27.33619 | 27.29526 | 0.3118106 | 0.008896362 | 0.03203145
18.2279 | 27.6398 | 27.31607 | 27.27511 | 0.3237305 | 0.00890354 | 0.03205886
18.2379 | 27.6191 | 27.29597 | 27.25497 | 0.3231336 | 0.008910729 | 0.0320863
18.2479 | 27.6067 | 27.27588 | 27.23485 | 0.3308197 | 0.008917926 | 0.03211379
18.2579 | 27.6112 | 27.25581 | 27.21474 | 0.3553887 | 0.008925135 | 0.03214132
18.2679 | 27.6112 | 27.23576 | 27.19466 | 0.3754405 | 0.008932353 | 0.03216889
18.2779 | 27.5339 | 27.21572 | 27.17459 | 0.3181751 | 0.008939581 | 0.03219649
18.2879 | 27.5407 | 27.19571 | 27.15454 | 0.3449923 | 0.008946818 | 0.03222414
18.2979 | 27.5772 | 27.17571 | 27.1345 | 0.401492 | 0.008954066 | 0.03225183
18.3079 | 27.5319 | 27.15573 | 27.11448 | 0.3761741 | 0.008961324 | 0.03227957
18.3179 | 27.5208 | 27.13576 | 27.09449 | 0.3850386 | 0.008968592 | 0.03230734
18.3279 | 27.5042 | 27.11581 | 27.0745 | 0.3883853 | 0.008975871 | 0.03233515
18.3379 | 27.4924 | 27.09589 | 27.05454 | 0.3965141 | 0.008983159 | 0.03236301
18.3479 | 27.4896 | 27.07598 | 27.03459 | 0.413625 | 0.008990458 | 0.03239091
18.3579 | 27.4839 | 27.05608 | 27.01467 | 0.4278178 | 0.008997765 | 0.03241884
18.3679 | 27.4695 | 27.03621 | 26.99476 | 0.4332924 | 0.009005084 | 0.03244682
18.3779 | 27.3941 | 27.01635 | 26.97486 | 0.3777488 | 0.009012412 | 0.03247485
18.3879 | 27.4097 | 26.99651 | 26.95499 | 0.4131869 | 0.009019751 | 0.03250291
18.3979 | 27.4244 | 26.97669 | 26.93514 | 0.4477065 | 0.0090271 | 0.03253101
18.4079 | 27.3918 | 26.95689 | 26.9153 | 0.4349076 | 0.009034459 | 0.03255916
18.4179 | 27.3896 | 26.93711 | 26.89548 | 0.4524901 | 0.009041829 | 0.03258735
18.4279 | 27.3701 | 26.91735 | 26.87568 | 0.4527538 | 0.009049209 | 0.03261558
18.4379 | 27.3752 | 26.8976 | 26.8559 | 0.4775987 | 0.0090566 | 0.03264385
18.4479 | 27.3467 | 26.87788 | 26.83614 | 0.4688248 | 0.009063999 | 0.03267217
18.4579 | 27.3721 | 26.85817 | 26.8164 | 0.5139318 | 0.00907141 | 0.03270053
18.4678 | 27.3374 | 26.83868 | 26.79687 | 0.498723 | 0.009078758 | 0.03272865
18.4778 | 27.2757 | 26.81901 | 26.77716 | 0.456692 | 0.009086189 | 0.03275709
18.4878 | 27.2764 | 26.79936 | 26.75748 | 0.4770417 | 0.00909363 | 0.03278557
18.4978 | 27.2994 | 26.77973 | 26.73781 | 0.519672 | 0.009101083 | 0.0328141
18.5078 | 27.2758 | 26.76012 | 26.71817 | 0.515683 | 0.009108545 | 0.03284267
18.5178 | 27.2664 | 26.74053 | 26.69854 | 0.5258744 | 0.009116018 | 0.03287129
18.5278 | 27.2635 | 26.72095 | 26.67893 | 0.5425461 | 0.009123501 | 0.03289994
18.5378 | 27.2489 | 26.7014 | 26.65934 | 0.5474982 | 0.009130995 | 0.03292864
18.5478 | 27.2476 | 26.68187 | 26.63977 | 0.5657305 | 0.0091385 | 0.03295739
18.5578 | 27.2378 | 26.66236 | 26.62022 | 0.5754429 | 0.009146016 | 0.03298618
18.5678 | 27.2079 | 26.64286 | 26.6007 | 0.5650354 | 0.009153541 | 0.03301501
18.5778 | 27.1712 | 26.62339 | 26.58119 | 0.5478078 | 0.009161077 | 0.03304388
18.5878 | 27.1805 | 26.60394 | 26.5617 | 0.5765601 | 0.009168624 | 0.0330728
18.5978 | 27.2024 | 26.58451 | 26.54223 | 0.6178921 | 0.009176181 | 0.03310176
18.6078 | 27.1704 | 26.5651 | 26.52278 | 0.6053039 | 0.009183749 | 0.03313077
18.6178 | 27.1565 | 26.5457 | 26.50335 | 0.6107953 | 0.009191328 | 0.03315982
18.6278 | 27.1655 | 26.52633 | 26.48395 | 0.6391662 | 0.009198917 | 0.03318892
18.6378 | 27.15 | 26.50698 | 26.46456 | 0.6430166 | 0.009206518 | 0.03321806
18.6478 | 27.1704 | 26.48765 | 26.44519 | 0.6827463 | 0.009214129 | 0.03324724
18.6578 | 27.1347 | 26.46834 | 26.42585 | 0.6663553 | 0.00922175 | 0.03327647
18.6678 | 27.1026 | 26.44906 | 26.40652 | 0.6535436 | 0.009229382 | 0.03330574
18.6778 | 27.0761 | 26.42979 | 26.38722 | 0.6463109 | 0.009237025 | 0.03333506
18.6878 | 27.0927 | 26.41054 | 26.36793 | 0.6821573 | 0.009244679 | 0.03336442
18.6978 | 27.1051 | 26.39132 | 26.34867 | 0.7137827 | 0.009252344 | 0.03339382
18.7078 | 27.0951 | 26.37211 | 26.32943 | 0.722987 | 0.009260019 | 0.03342328
18.7178 | 27.0945 | 26.35293 | 26.31021 | 0.7415701 | 0.009267706 | 0.03345278
18.7278 | 27.0736 | 26.33377 | 26.29101 | 0.7398319 | 0.009275404 | 0.03348232
18.7378 | 27.0687 | 26.31463 | 26.27183 | 0.7540723 | 0.009283112 | 0.03351191
18.7478 | 27.0908 | 26.29551 | 26.25268 | 0.7952914 | 0.009290831 | 0.03354154
18.7578 | 27.0659 | 26.27641 | 26.23354 | 0.7894889 | 0.009298562 | 0.03357122
18.7678 | 27.03 | 26.25734 | 26.21443 | 0.7726648 | 0.009306303 | 0.03360094
18.7778 | 27.0162 | 26.23828 | 26.19534 | 0.7779192 | 0.009314055 | 0.03363071
18.7878 | 27.0119 | 26.21925 | 26.17627 | 0.7926517 | 0.009321818 | 0.03366053
18.7978 | 27.0223 | 26.20024 | 26.15722 | 0.8220625 | 0.009329593 | 0.03369039
18.8078 | 27.0215 | 26.18125 | 26.13819 | 0.8402514 | 0.009337379 | 0.0337203
18.8178 | 27.0325 | 26.16228 | 26.11919 | 0.8702183 | 0.009345175 | 0.03375026
18.8278 | 27.0149 | 26.14334 | 26.1002 | 0.8715632 | 0.009352982 | 0.03378026
18.8378 | 27.0113 | 26.12441 | 26.08124 | 0.8868861 | 0.009360801 | 0.0338103
18.8478 | 27.0142 | 26.10551 | 26.0623 | 0.9086867 | 0.009368631 | 0.0338404
18.8578 | 26.9691 | 26.08663 | 26.04339 | 0.8824651 | 0.009376472 | 0.03387054
18.8678 | 26.9601 | 26.06778 | 26.02449 | 0.8923212 | 0.009384324 | 0.03390073
18.8778 | 26.9168 | 26.04895 | 26.00562 | 0.8678549 | 0.009392188 | 0.03393096
18.8878 | 26.9436 | 26.03013 | 25.98677 | 0.9134661 | 0.009400063 | 0.03396125
18.8978 | 26.9401 | 26.01135 | 25.96795 | 0.9287548 | 0.00940795 | 0.03399158
18.9078 | 26.9431 | 25.99258 | 25.94914 | 0.9505209 | 0.009415847 | 0.03402195
18.9178 | 26.9318 | 25.97384 | 25.93036 | 0.9579643 | 0.009423755 | 0.03405238
18.9278 | 26.9132 | 25.95511 | 25.9116 | 0.958085 | 0.009431676 | 0.03408285
18.9378 | 26.9271 | 25.93642 | 25.89286 | 0.9906829 | 0.009439607 | 0.03411337
18.9478 | 26.8963 | 25.91774 | 25.87415 | 0.9785579 | 0.00944755 | 0.03414393
18.9578 | 26.8715 | 25.89909 | 25.85546 | 0.9724099 | 0.009455504 | 0.03417455
18.9678 | 26.8445 | 25.88046 | 25.83679 | 0.964039 | 0.009463471 | 0.03420521
18.9778 | 26.8365 | 25.86186 | 25.81815 | 0.974645 | 0.009471448 | 0.03423592
18.9878 | 26.8194 | 25.84327 | 25.79953 | 0.9761278 | 0.009479436 | 0.03426669
18.9978 | 26.8427 | 25.82471 | 25.78093 | 1.017987 | 0.009487437 | 0.03429749
19.0078 | 26.8265 | 25.80618 | 25.76235 | 1.020324 | 0.009495449 | 0.03432835
19.0178 | 26.8145 | 25.78766 | 25.7438 | 1.026837 | 0.009503472 | 0.03435925
19.0278 | 26.8178 | 25.76917 | 25.72527 | 1.048626 | 0.009511506 | 0.03439021
19.0378 | 26.8047 | 25.75071 | 25.70677 | 1.053992 | 0.009519553 | 0.03442121
19.0478 | 26.7836 | 25.73227 | 25.68829 | 1.051335 | 0.009527612 | 0.03445226
19.0577 | 26.7223 | 25.71403 | 25.67001 | 1.00827 | 0.009535601 | 0.03448305
19.0677 | 26.7301 | 25.69563 | 25.65158 | 1.034465 | 0.009543682 | 0.0345142
19.0777 | 26.7059 | 25.67726 | 25.63317 | 1.028637 | 0.009551775 | 0.0345454
19.0877 | 26.7121 | 25.65891 | 25.61478 | 1.053185 | 0.00955988 | 0.03457665
19.0977 | 26.7188 | 25.64059 | 25.59641 | 1.078209 | 0.009567997 | 0.03460795
19.1077 | 26.7031 | 25.62229 | 25.57808 | 1.08081 | 0.009576126 | 0.0346393
19.1177 | 26.6981 | 25.60401 | 25.55976 | 1.094086 | 0.009584266 | 0.0346707
19.1277 | 26.6754 | 25.58576 | 25.54147 | 1.089638 | 0.009592418 | 0.03470214
19.1377 | 26.6617 | 25.56753 | 25.5232 | 1.094166 | 0.009600582 | 0.03473364
19.1477 | 26.6368 | 25.54933 | 25.50496 | 1.08747 | 0.009608758 | 0.03476519
19.1577 | 26.6166 | 25.53115 | 25.48674 | 1.08545 | 0.009616945 | 0.03479679
19.1677 | 26.5786 | 25.51299 | 25.46854 | 1.065605 | 0.009625144 | 0.03482844
19.1777 | 26.5876 | 25.49486 | 25.45037 | 1.092736 | 0.009633357 | 0.03486015
19.1877 | 26.5821 | 25.47676 | 25.43222 | 1.105343 | 0.00964158 | 0.0348919
19.1977 | 26.5934 | 25.45867 | 25.4141 | 1.134726 | 0.009649817 | 0.0349237
19.2077 | 26.5643 | 25.44062 | 25.396 | 1.123683 | 0.009658063 | 0.03495555
19.2177 | 26.5811 | 25.42258 | 25.37793 | 1.158517 | 0.009666323 | 0.03498746
19.2277 | 26.5665 | 25.40457 | 25.35988 | 1.161925 | 0.009674594 | 0.03501942
19.2377 | 26.528 | 25.38659 | 25.34186 | 1.141409 | 0.009682878 | 0.03505142
19.2477 | 26.499 | 25.36863 | 25.32386 | 1.130368 | 0.009691174 | 0.03508349
19.2577 | 26.49 | 25.3507 | 25.30588 | 1.139303 | 0.009699483 | 0.0351156
19.2677 | 26.4624 | 25.33279 | 25.28793 | 1.129612 | 0.009707803 | 0.03514776
19.2777 | 26.4487 | 25.3149 | 25.27001 | 1.133797 | 0.009716136 | 0.03517998
19.2877 | 26.4607 | 25.29704 | 25.25211 | 1.163657 | 0.00972448 | 0.03521224
19.2977 | 26.4646 | 25.27921 | 25.23423 | 1.185391 | 0.009732837 | 0.03524456
19.3077 | 26.4828 | 25.2614 | 25.21638 | 1.221401 | 0.009741206 | 0.03527694
19.3177 | 26.4607 | 25.24361 | 25.19856 | 1.217085 | 0.009749588 | 0.03530936
19.3277 | 26.4352 | 25.22586 | 25.18076 | 1.209345 | 0.009757982 | 0.03534184
19.3377 | 26.4131 | 25.20812 | 25.16298 | 1.204979 | 0.009766388 | 0.03537438
19.3477 | 26.3919 | 25.19041 | 25.14523 | 1.201488 | 0.009774806 | 0.03540696
19.3577 | 26.3958 | 25.17273 | 25.12751 | 1.223071 | 0.009783238 | 0.0354396
19.3677 | 26.3578 | 25.15507 | 25.10981 | 1.202729 | 0.009791681 | 0.03547229
19.3777 | 26.3688 | 25.13744 | 25.09213 | 1.231362 | 0.009800137 | 0.03550504
19.3877 | 26.3905 | 25.11983 | 25.07448 | 1.270669 | 0.009808605 | 0.03553783
19.3977 | 26.3746 | 25.10225 | 25.05686 | 1.272351 | 0.009817086 | 0.03557069
19.4077 | 26.3938 | 25.08469 | 25.03926 | 1.309107 | 0.009825579 | 0.0356036
19.4177 | 26.3732 | 25.06716 | 25.02169 | 1.306038 | 0.009834085 | 0.03563656
19.4277 | 26.3577 | 25.04966 | 25.00415 | 1.308042 | 0.009842605 | 0.03566957
19.4377 | 26.3048 | 25.03218 | 24.98662 | 1.272621 | 0.009851136 | 0.03570264
19.4477 | 26.3273 | 25.01473 | 24.96913 | 1.312575 | 0.00985968 | 0.03573577
19.4577 | 26.3146 | 24.9973 | 24.95166 | 1.317302 | 0.009868236 | 0.03576895
19.4677 | 26.3013 | 24.9799 | 24.93422 | 1.321404 | 0.009876806 | 0.03580218
19.4777 | 26.2909 | 24.96252 | 24.9168 | 1.32838 | 0.009885388 | 0.03583547
19.4877 | 26.319 | 24.94517 | 24.89941 | 1.373829 | 0.009893982 | 0.03586882
19.4977 | 26.3275 | 24.92785 | 24.88204 | 1.399653 | 0.00990259 | 0.03590222
19.5077 | 26.3008 | 24.91055 | 24.8647 | 1.390251 | 0.00991121 | 0.03593567
19.5177 | 26.3026 | 24.89328 | 24.84739 | 1.409322 | 0.009919844 | 0.03596918
19.5277 | 26.2765 | 24.87603 | 24.8301 | 1.400468 | 0.00992849 | 0.03600275
19.5377 | 26.2458 | 24.85881 | 24.81284 | 1.386987 | 0.009937148 | 0.03603637
19.5477 | 26.2549 | 24.84162 | 24.7956 | 1.41328 | 0.00994582 | 0.03607005
19.5577 | 26.2318 | 24.82445 | 24.77839 | 1.407347 | 0.009954505 | 0.03610379
19.5677 | 26.2275 | 24.80731 | 24.76121 | 1.420187 | 0.009963202 | 0.03613758
19.5777 | 26.2109 | 24.7902 | 24.74406 | 1.420701 | 0.009971913 | 0.03617143
19.5877 | 26.2421 | 24.77311 | 24.72693 | 1.468989 | 0.009980637 | 0.03620534
19.5977 | 26.2316 | 24.75605 | 24.70982 | 1.47555 | 0.009989375 | 0.0362393
19.6077 | 26.2097 | 24.73902 | 24.69274 | 1.470685 | 0.009998124 | 0.03627332
19.6177 | 26.1804 | 24.72201 | 24.67569 | 1.458393 | 0.01000689 | 0.0363074
19.6277 | 26.1518 | 24.70503 | 24.65867 | 1.446775 | 0.01001566 | 0.03634154
19.6376 | 26.1724 | 24.68824 | 24.64184 | 1.48416 | 0.01002436 | 0.03637539
19.6476 | 26.1451 | 24.67131 | 24.62487 | 1.473789 | 0.01003317 | 0.03640964
19.6576 | 26.0975 | 24.65441 | 24.60792 | 1.443091 | 0.01004198 | 0.03644395
19.6676 | 26.1307 | 24.63753 | 24.59101 | 1.493166 | 0.01005081 | 0.03647831
19.6776 | 26.0974 | 24.62069 | 24.57411 | 1.476714 | 0.01005965 | 0.03651274
19.6876 | 26.1604 | 24.60386 | 24.55725 | 1.556536 | 0.01006851 | 0.03654722
19.6976 | 26.1098 | 24.58707 | 24.54041 | 1.52273 | 0.01007738 | 0.03658177
19.7076 | 26.085 | 24.5703 | 24.5236 | 1.514698 | 0.01008626 | 0.03661637
19.7176 | 26.0488 | 24.55356 | 24.50682 | 1.495239 | 0.01009516 | 0.03665103
19.7276 | 26.0528 | 24.53685 | 24.49006 | 1.515953 | 0.01010407 | 0.03668575
19.7376 | 26.0418 | 24.52016 | 24.47333 | 1.521639 | 0.01011299 | 0.03672053
19.7476 | 26.0273 | 24.5035 | 24.45662 | 1.523799 | 0.01012192 | 0.03675537
19.7576 | 25.9942 | 24.48687 | 24.43995 | 1.507332 | 0.01013087 | 0.03679027
19.7676 | 26.0036 | 24.47026 | 24.4233 | 1.533338 | 0.01013984 | 0.03682523
19.7776 | 26.0195 | 24.45368 | 24.40667 | 1.565816 | 0.01014881 | 0.03686025
19.7876 | 26.0027 | 24.43713 | 24.39008 | 1.565567 | 0.0101578 | 0.03689533
19.7976 | 25.9921 | 24.42061 | 24.37351 | 1.571491 | 0.01016681 | 0.03693047
19.8076 | 25.9694 | 24.40411 | 24.35697 | 1.565288 | 0.01017582 | 0.03696568
19.8176 | 25.9294 | 24.38764 | 24.34046 | 1.541757 | 0.01018485 | 0.03700094
19.8276 | 25.9391 | 24.3712 | 24.32397 | 1.567899 | 0.0101939 | 0.03703626
19.8376 | 25.9257 | 24.35479 | 24.30751 | 1.570914 | 0.01020296 | 0.03707165
19.8476 | 25.8926 | 24.3384 | 24.29108 | 1.554202 | 0.01021203 | 0.03710709
19.8576 | 25.9169 | 24.32204 | 24.27467 | 1.594861 | 0.01022112 | 0.0371426
19.8676 | 25.9217 | 24.30571 | 24.2583 | 1.615994 | 0.01023022 | 0.03717817
19.8776 | 25.913 | 24.2894 | 24.24195 | 1.623599 | 0.01023933 | 0.03721381
19.8876 | 25.8961 | 24.27312 | 24.22563 | 1.622976 | 0.01024846 | 0.0372495
19.8976 | 25.8876 | 24.25687 | 24.20933 | 1.630726 | 0.0102576 | 0.03728526
19.9076 | 25.8534 | 24.24065 | 24.19306 | 1.612748 | 0.01026676 | 0.03732108
19.9176 | 25.8456 | 24.22446 | 24.17682 | 1.621143 | 0.01027592 | 0.03735696
19.9276 | 25.8449 | 24.20829 | 24.16061 | 1.63661 | 0.01028511 | 0.03739291
19.9376 | 25.8421 | 24.19215 | 24.14443 | 1.649949 | 0.01029431 | 0.03742892
19.9476 | 25.7804 | 24.17604 | 24.12827 | 1.60436 | 0.01030352 | 0.037465
19.9576 | 25.8024 | 24.15996 | 24.11214 | 1.642444 | 0.01031274 | 0.03750114
19.9676 | 25.8287 | 24.1439 | 24.09604 | 1.6848 | 0.01032198 | 0.03753734
19.9776 | 25.8328 | 24.12787 | 24.07997 | 1.704928 | 0.01033124 | 0.0375736
19.9876 | 25.7939 | 24.11187 | 24.06392 | 1.682029 | 0.01034051 | 0.03760993
19.9976 | 25.7891 | 24.0959 | 24.0479 | 1.693201 | 0.01034979 | 0.03764633
20.0076 | 25.7668 | 24.07995 | 24.03191 | 1.686846 | 0.01035908 | 0.03768279
20.0176 | 25.7623 | 24.06404 | 24.01595 | 1.698262 | 0.0103684 | 0.03771931
20.0276 | 25.7478 | 24.04815 | 24.00002 | 1.699651 | 0.01037772 | 0.0377559
20.0376 | 25.7426 | 24.03229 | 23.98411 | 1.710311 | 0.01038706 | 0.03779256
20.0476 | 25.7059 | 24.01646 | 23.96823 | 1.689444 | 0.01039641 | 0.03782928
20.0576 | 25.7092 | 24.00065 | 23.95238 | 1.708549 | 0.01040578 | 0.03786607
20.0676 | 25.7218 | 23.98487 | 23.93656 | 1.736925 | 0.01041517 | 0.03790293
20.0776 | 25.7129 | 23.96913 | 23.92076 | 1.743774 | 0.01042456 | 0.03793985
20.0876 | 25.6954 | 23.95341 | 23.905 | 1.741994 | 0.01043398 | 0.03797683
20.0976 | 25.6566 | 23.93771 | 23.88926 | 1.718886 | 0.0104434 | 0.03801389
20.1076 | 25.6757 | 23.92205 | 23.87355 | 1.75365 | 0.01045284 | 0.03805101
20.1176 | 25.6541 | 23.90641 | 23.85786 | 1.747686 | 0.0104623 | 0.0380882
20.1276 | 25.6545 | 23.89081 | 23.84221 | 1.763694 | 0.01047177 | 0.03812546
20.1376 | 25.6349 | 23.87523 | 23.82658 | 1.759673 | 0.01048126 | 0.03816278
20.1476 | 25.6466 | 23.85968 | 23.81098 | 1.786924 | 0.01049075 | 0.03820017
20.1576 | 25.6322 | 23.84415 | 23.79542 | 1.788047 | 0.01050027 | 0.03823764
20.1676 | 25.6467 | 23.82866 | 23.77987 | 1.818042 | 0.0105098 | 0.03827516
20.1776 | 25.6305 | 23.81319 | 23.76436 | 1.817308 | 0.01051934 | 0.03831276
20.1876 | 25.595 | 23.79775 | 23.74888 | 1.797245 | 0.0105289 | 0.03835043
20.1976 | 25.5786 | 23.78235 | 23.73342 | 1.796255 | 0.01053847 | 0.03838817
20.2076 | 25.5797 | 23.76696 | 23.71799 | 1.812736 | 0.01054806 | 0.03842597
20.2176 | 25.5707 | 23.75161 | 23.70259 | 1.819088 | 0.01055767 | 0.03846385
20.2275 | 25.5317 | 23.73644 | 23.68737 | 1.795259 | 0.01056719 | 0.03850142
20.2375 | 25.5476 | 23.72114 | 23.67203 | 1.826455 | 0.01057682 | 0.03853943
20.2475 | 25.5357 | 23.70588 | 23.65671 | 1.829823 | 0.01058647 | 0.03857752
20.2575 | 25.5299 | 23.69064 | 23.64143 | 1.839262 | 0.01059613 | 0.03861568
20.2675 | 25.5344 | 23.67543 | 23.62617 | 1.858972 | 0.01060581 | 0.03865391
20.2775 | 25.5073 | 23.66025 | 23.61094 | 1.847054 | 0.01061551 | 0.03869221
20.2875 | 25.4772 | 23.64509 | 23.59574 | 1.832107 | 0.01062522 | 0.03873058
20.2975 | 25.4585 | 23.62997 | 23.58056 | 1.828532 | 0.01063494 | 0.03876902
20.3075 | 25.4555 | 23.61487 | 23.56542 | 1.840628 | 0.01064468 | 0.03880754
20.3175 | 25.4453 | 23.5998 | 23.5503 | 1.845495 | 0.01065443 | 0.03884613
20.3275 | 25.4247 | 23.58477 | 23.53522 | 1.839934 | 0.0106642 | 0.03888479
20.3375 | 25.4237 | 23.56976 | 23.52016 | 1.853944 | 0.01067399 | 0.03892353
20.3475 | 25.4177 | 23.55477 | 23.50513 | 1.862926 | 0.01068379 | 0.03896233
20.3575 | 25.4382 | 23.53982 | 23.49013 | 1.898378 | 0.01069361 | 0.03900122
20.3675 | 25.4021 | 23.5249 | 23.47515 | 1.877202 | 0.01070344 | 0.03904017
20.3775 | 25.3743 | 23.51 | 23.46021 | 1.864298 | 0.01071328 | 0.0390792
20.3875 | 25.3677 | 23.49514 | 23.44529 | 1.872564 | 0.01072315 | 0.0391183
20.3975 | 25.3676 | 23.4803 | 23.43041 | 1.887302 | 0.01073302 | 0.03915748
20.4075 | 25.3559 | 23.46549 | 23.41555 | 1.890411 | 0.01074292 | 0.03919674
20.4175 | 25.3262 | 23.45071 | 23.40072 | 1.875491 | 0.01075283 | 0.03923607
20.4275 | 25.3271 | 23.43596 | 23.38592 | 1.891142 | 0.01076275 | 0.03927547
20.4375 | 25.3151 | 23.42124 | 23.37115 | 1.893865 | 0.01077269 | 0.03931496
20.4475 | 25.3194 | 23.40654 | 23.3564 | 1.912858 | 0.01078265 | 0.03935451
20.4575 | 25.3192 | 23.39188 | 23.34169 | 1.927323 | 0.01079262 | 0.03939415
20.4675 | 25.2602 | 23.37724 | 23.327 | 1.882959 | 0.01080261 | 0.03943386
20.4775 | 25.2728 | 23.36263 | 23.31235 | 1.910166 | 0.01081261 | 0.03947365
20.4875 | 25.2606 | 23.34806 | 23.29772 | 1.912544 | 0.01082263 | 0.03951352
20.4975 | 25.2261 | 23.33351 | 23.28312 | 1.892593 | 0.01083267 | 0.03955346
20.5075 | 25.2386 | 23.31899 | 23.26855 | 1.919613 | 0.01084272 | 0.03959348
20.5175 | 25.2296 | 23.3045 | 23.25401 | 1.925104 | 0.01085278 | 0.03963358
20.5275 | 25.2133 | 23.29003 | 23.2395 | 1.923267 | 0.01086287 | 0.03967376
20.5375 | 25.1915 | 23.2756 | 23.22501 | 1.9159 | 0.01087297 | 0.03971402
20.5475 | 25.2132 | 23.2612 | 23.21056 | 1.952004 | 0.01088308 | 0.03975436
20.5575 | 25.1715 | 23.24682 | 23.19613 | 1.924679 | 0.01089321 | 0.03979478
20.5675 | 25.1705 | 23.23247 | 23.18174 | 1.938026 | 0.01090336 | 0.03983528
20.5775 | 25.153 | 23.21816 | 23.16737 | 1.934843 | 0.01091353 | 0.03987586
20.5875 | 25.1283 | 23.20387 | 23.15303 | 1.924431 | 0.0109237 | 0.03991652
20.5975 | 25.1196 | 23.18961 | 23.13872 | 1.92999 | 0.0109339 | 0.03995726
20.6075 | 25.1173 | 23.17538 | 23.12444 | 1.94192 | 0.01094411 | 0.03999808
20.6175 | 25.0909 | 23.16118 | 23.11019 | 1.929721 | 0.01095434 | 0.04003899
20.6275 | 25.083 | 23.14701 | 23.09596 | 1.935993 | 0.01096459 | 0.04007998
20.6375 | 25.0825 | 23.13286 | 23.08177 | 1.949636 | 0.01097485 | 0.04012105
20.6475 | 25.0893 | 23.11875 | 23.0676 | 1.97055 | 0.01098513 | 0.0401622
20.6575 | 25.0418 | 23.10467 | 23.05347 | 1.937135 | 0.01099542 | 0.04020344
20.6675 | 25.0308 | 23.09061 | 23.03936 | 1.94019 | 0.01100573 | 0.04024476
20.6775 | 25.0241 | 23.07658 | 23.02528 | 1.947516 | 0.01101606 | 0.04028617
20.6875 | 25.0097 | 23.06259 | 23.01123 | 1.947114 | 0.01102641 | 0.04032766
20.6975 | 24.9939 | 23.04862 | 22.99721 | 1.945282 | 0.01103677 | 0.04036923
20.7075 | 24.9918 | 23.03468 | 22.98322 | 1.957121 | 0.01104714 | 0.04041089
20.7175 | 24.9609 | 23.02077 | 22.96926 | 1.94013 | 0.01105754 | 0.04045264
20.7275 | 24.97 | 23.00689 | 22.95533 | 1.963111 | 0.01106795 | 0.04049447
20.7375 | 24.9733 | 22.99304 | 22.94142 | 1.980262 | 0.01107838 | 0.04053639
20.7475 | 24.9151 | 22.97922 | 22.92755 | 1.935885 | 0.01108882 | 0.0405784
20.7575 | 24.943 | 22.96542 | 22.9137 | 1.977578 | 0.01109928 | 0.0406205
20.7675 | 24.9261 | 22.95166 | 22.89989 | 1.974442 | 0.01110976 | 0.04066268
20.7775 | 24.8888 | 22.93792 | 22.8861 | 1.950876 | 0.01112026 | 0.04070495
20.7875 | 24.9118 | 22.92422 | 22.87234 | 1.987582 | 0.01113077 | 0.04074731
20.7975 | 24.8682 | 22.91054 | 22.85861 | 1.957658 | 0.0111413 | 0.04078976
20.8074 | 24.8761 | 22.89703 | 22.84505 | 1.979068 | 0.01115174 | 0.04083187
20.8174 | 24.8518 | 22.88341 | 22.83138 | 1.968386 | 0.0111623 | 0.0408745
20.8274 | 24.844 | 22.86982 | 22.81773 | 1.974175 | 0.01117288 | 0.04091722
20.8374 | 24.8407 | 22.85627 | 22.80412 | 1.984435 | 0.01118348 | 0.04096003
20.8474 | 24.8155 | 22.84273 | 22.79054 | 1.972765 | 0.0111941 | 0.04100292
20.8574 | 24.8199 | 22.82923 | 22.77698 | 1.990666 | 0.01120473 | 0.04104592
20.8674 | 24.7938 | 22.81576 | 22.76346 | 1.978038 | 0.01121538 | 0.041089
20.8774 | 24.7909 | 22.80232 | 22.74996 | 1.98858 | 0.01122604 | 0.04113218
20.8874 | 24.791 | 22.78891 | 22.73649 | 2.002094 | 0.01123673 | 0.04117546
20.8974 | 24.7645 | 22.77552 | 22.72306 | 1.988978 | 0.01124743 | 0.04121882
20.9074 | 24.7424 | 22.76217 | 22.70965 | 1.980233 | 0.01125815 | 0.04126228
20.9174 | 24.7424 | 22.74884 | 22.69627 | 1.993558 | 0.01126889 | 0.04130584
20.9274 | 24.7465 | 22.73555 | 22.68292 | 2.010954 | 0.01127964 | 0.04134949
20.9374 | 24.7242 | 22.72228 | 22.6696 | 2.001921 | 0.01129041 | 0.04139324
20.9474 | 24.7137 | 22.70904 | 22.6563 | 2.004659 | 0.0113012 | 0.04143708
20.9574 | 24.6993 | 22.69583 | 22.64304 | 2.003467 | 0.01131201 | 0.04148102
20.9674 | 24.7088 | 22.68265 | 22.62981 | 2.026146 | 0.01132283 | 0.04152506
20.9774 | 24.6884 | 22.6695 | 22.6166 | 2.018896 | 0.01133367 | 0.04156919
20.9874 | 24.6763 | 22.65638 | 22.60343 | 2.019917 | 0.01134453 | 0.04161343
20.9974 | 24.6754 | 22.64329 | 22.59028 | 2.032108 | 0.01135541 | 0.04165777
21.0074 | 24.6498 | 22.63023 | 22.57716 | 2.01957 | 0.01136631 | 0.0417022
21.0174 | 24.6505 | 22.6172 | 22.56407 | 2.033302 | 0.01137722 | 0.04174673
21.0274 | 24.6463 | 22.60419 | 22.55101 | 2.042106 | 0.01138815 | 0.04179137
21.0374 | 24.6376 | 22.59122 | 22.53799 | 2.04638 | 0.0113991 | 0.04183611
21.0474 | 24.6271 | 22.57828 | 22.52498 | 2.048824 | 0.01141007 | 0.04188094
21.0574 | 24.6224 | 22.56536 | 22.51201 | 2.05704 | 0.01142106 | 0.04192588
21.0674 | 24.6206 | 22.55247 | 22.49907 | 2.068126 | 0.01143206 | 0.04197093
21.0774 | 24.5953 | 22.53962 | 22.48616 | 2.055683 | 0.01144308 | 0.04201608
21.0874 | 24.5906 | 22.52679 | 22.47327 | 2.063811 | 0.01145412 | 0.04206133
21.0974 | 24.5912 | 22.51399 | 22.46042 | 2.077209 | 0.01146518 | 0.04210669
21.1074 | 24.5666 | 22.50122 | 22.44759 | 2.065378 | 0.01147626 | 0.04215215
21.1174 | 24.5778 | 22.48848 | 22.4348 | 2.089318 | 0.01148735 | 0.04219773
21.1274 | 24.5751 | 22.47577 | 22.42203 | 2.099328 | 0.01149846 | 0.04224341
21.1374 | 24.5684 | 22.46309 | 22.40929 | 2.105309 | 0.0115096 | 0.04228919
21.1474 | 24.5498 | 22.45044 | 22.39658 | 2.099361 | 0.01152075 | 0.04233508
21.1574 | 24.5362 | 22.43782 | 22.3839 | 2.098384 | 0.01153191 | 0.04238109
21.1674 | 24.5405 | 22.42522 | 22.37125 | 2.115277 | 0.0115431 | 0.0424272
21.1774 | 24.5222 | 22.41266 | 22.35863 | 2.109541 | 0.01155431 | 0.04247343
21.1874 | 24.5047 | 22.40012 | 22.34604 | 2.104576 | 0.01156553 | 0.04251976
21.1974 | 24.4924 | 22.38762 | 22.33348 | 2.104782 | 0.01157678 | 0.04256621
21.2074 | 24.5096 | 22.37514 | 22.32094 | 2.134458 | 0.01158804 | 0.04261277
21.2174 | 24.4927 | 22.36269 | 22.30844 | 2.130005 | 0.01159932 | 0.04265945
21.2274 | 24.4768 | 22.35028 | 22.29596 | 2.126523 | 0.01161062 | 0.04270623
21.2374 | 24.4834 | 22.33789 | 22.28351 | 2.145511 | 0.01162194 | 0.04275314
21.2474 | 24.4646 | 22.32553 | 22.2711 | 2.139071 | 0.01163327 | 0.04280016
21.2574 | 24.4606 | 22.3132 | 22.25871 | 2.147401 | 0.01164463 | 0.0428473
21.2674 | 24.4394 | 22.3009 | 22.24635 | 2.138502 | 0.01165601 | 0.04289454
21.2774 | 24.4425 | 22.28863 | 22.23402 | 2.153873 | 0.0116674 | 0.04294192
21.2874 | 24.4172 | 22.27638 | 22.22172 | 2.140815 | 0.01167881 | 0.04298941
21.2974 | 24.4039 | 22.26417 | 22.20944 | 2.139729 | 0.01169024 | 0.04303702
21.3074 | 24.4165 | 22.25199 | 22.1972 | 2.164513 | 0.0117017 | 0.04308475
21.3174 | 24.4065 | 22.23983 | 22.18499 | 2.166667 | 0.01171317 | 0.0431326
21.3274 | 24.3874 | 22.22771 | 22.1728 | 2.159693 | 0.01172466 | 0.04318058
21.3374 | 24.3902 | 22.21561 | 22.16065 | 2.174589 | 0.01173617 | 0.04322868
21.3474 | 24.3809 | 22.20354 | 22.14852 | 2.177356 | 0.0117477 | 0.0432769
21.3574 | 24.3635 | 22.19151 | 22.13642 | 2.171994 | 0.01175924 | 0.04332525
21.3674 | 24.3506 | 22.1795 | 22.12435 | 2.171103 | 0.01177081 | 0.04337373
21.3774 | 24.3334 | 22.16752 | 22.11231 | 2.165882 | 0.0117824 | 0.04342233
21.3874 | 24.3357 | 22.15557 | 22.1003 | 2.180133 | 0.011794 | 0.04347106
21.3973 | 24.3301 | 22.14376 | 22.08844 | 2.186335 | 0.01180551 | 0.04351943
21.4073 | 24.3056 | 22.13187 | 22.07649 | 2.173728 | 0.01181716 | 0.04356843
21.4173 | 24.3101 | 22.12001 | 22.06456 | 2.190091 | 0.01182882 | 0.04361755
21.4273 | 24.3167 | 22.10818 | 22.05267 | 2.208525 | 0.01184051 | 0.0436668
21.4373 | 24.2862 | 22.09637 | 22.0408 | 2.18983 | 0.01185221 | 0.04371618
21.4473 | 24.2876 | 22.08459 | 22.02896 | 2.203006 | 0.01186394 | 0.0437657
21.4573 | 24.2655 | 22.07285 | 22.01716 | 2.192653 | 0.01187568 | 0.04381536
21.4673 | 24.2613 | 22.06113 | 22.00538 | 2.20017 | 0.01188745 | 0.04386515
21.4773 | 24.2488 | 22.04944 | 21.99363 | 2.199359 | 0.01189923 | 0.04391508
21.4873 | 24.2153 | 22.03778 | 21.98191 | 2.177518 | 0.01191104 | 0.04396515
21.4973 | 24.2404 | 22.02615 | 21.97021 | 2.214249 | 0.01192286 | 0.04401536
21.5073 | 24.2184 | 22.01455 | 21.95855 | 2.20385 | 0.0119347 | 0.04406571
21.5173 | 24.2188 | 22.00298 | 21.94691 | 2.215823 | 0.01194657 | 0.0441162
21.5273 | 24.2044 | 21.99143 | 21.93531 | 2.212966 | 0.01195845 | 0.04416684
21.5373 | 24.1826 | 21.97992 | 21.92373 | 2.20268 | 0.01197036 | 0.04421762
21.5473 | 24.1822 | 21.96843 | 21.91218 | 2.213765 | 0.01198228 | 0.04426855
21.5573 | 24.1667 | 21.95698 | 21.90066 | 2.209722 | 0.01199423 | 0.04431963
21.5673 | 24.1408 | 21.94555 | 21.88917 | 2.195249 | 0.0120062 | 0.04437085
21.5773 | 24.1274 | 21.93415 | 21.87771 | 2.193247 | 0.01201818 | 0.04442222
21.5873 | 24.1405 | 21.92278 | 21.86628 | 2.217716 | 0.01203019 | 0.04447375
21.5973 | 24.1097 | 21.91144 | 21.85488 | 2.198257 | 0.01204222 | 0.04452543
21.6073 | 24.1046 | 21.90013 | 21.8435 | 2.204468 | 0.01205427 | 0.04457726
21.6173 | 24.1029 | 21.88885 | 21.83215 | 2.21405 | 0.01206634 | 0.04462925
21.6273 | 24.0809 | 21.8776 | 21.82084 | 2.203304 | 0.01207842 | 0.0446814
21.6373 | 24.0848 | 21.86637 | 21.80955 | 2.218428 | 0.01209054 | 0.0447337
21.6473 | 24.048 | 21.85518 | 21.79829 | 2.192824 | 0.01210267 | 0.04478617
21.6573 | 24.0258 | 21.84401 | 21.78706 | 2.18179 | 0.01211482 | 0.0448388
21.6673 | 24.0346 | 21.83287 | 21.77585 | 2.201728 | 0.01212699 | 0.04489159
21.6773 | 24.0322 | 21.82176 | 21.76468 | 2.210437 | 0.01213919 | 0.04494454
21.6873 | 23.9968 | 21.81068 | 21.75353 | 2.186117 | 0.0121514 | 0.04499767
21.6973 | 24.0162 | 21.79963 | 21.74242 | 2.216568 | 0.01216364 | 0.04505096
21.7073 | 23.9926 | 21.78861 | 21.73133 | 2.203991 | 0.01217589 | 0.04510442
21.7173 | 23.9821 | 21.77762 | 21.72027 | 2.204484 | 0.01218817 | 0.04515805
21.7273 | 23.9676 | 21.76665 | 21.70924 | 2.200949 | 0.01220047 | 0.04521187
21.7373 | 23.9522 | 21.75572 | 21.69824 | 2.196485 | 0.01221279 | 0.04526585
21.7473 | 23.9407 | 21.74481 | 21.68726 | 2.195892 | 0.01222513 | 0.04532001
21.7573 | 23.9243 | 21.73393 | 21.67632 | 2.19037 | 0.0122375 | 0.04537435
21.7673 | 23.9356 | 21.72308 | 21.6654 | 2.21252 | 0.01224988 | 0.04542887
21.7773 | 23.9152 | 21.71226 | 21.65451 | 2.202941 | 0.01226229 | 0.04548358
21.7873 | 23.9227 | 21.70147 | 21.64365 | 2.221233 | 0.01227472 | 0.04553847
21.7973 | 23.9021 | 21.6907 | 21.63282 | 2.211396 | 0.01228716 | 0.04559355
21.8073 | 23.8999 | 21.67997 | 21.62202 | 2.219931 | 0.01229964 | 0.04564882
21.8173 | 23.8963 | 21.66926 | 21.61125 | 2.227037 | 0.01231213 | 0.04570427
21.8273 | 23.8571 | 21.65859 | 21.6005 | 2.198514 | 0.01232464 | 0.04575993
21.8373 | 23.8691 | 21.64794 | 21.58978 | 2.221163 | 0.01233718 | 0.04581578
21.8473 | 23.8646 | 21.63732 | 21.5791 | 2.227283 | 0.01234974 | 0.04587183
21.8573 | 23.8459 | 21.62673 | 21.56844 | 2.219174 | 0.01236232 | 0.04592808
21.8673 | 23.8429 | 21.61616 | 21.5578 | 2.226737 | 0.01237492 | 0.04598453
21.8773 | 23.8554 | 21.60563 | 21.5472 | 2.249771 | 0.01238754 | 0.04604119
21.8873 | 23.8442 | 21.59512 | 21.53662 | 2.249077 | 0.01240019 | 0.04609806
21.8973 | 23.8295 | 21.58465 | 21.52608 | 2.244854 | 0.01241286 | 0.04615513
21.9073 | 23.8205 | 21.5742 | 21.51556 | 2.246302 | 0.01242555 | 0.04621242
21.9173 | 23.8166 | 21.56378 | 21.50507 | 2.252822 | 0.01243826 | 0.04626993
21.9273 | 23.8052 | 21.55339 | 21.49461 | 2.251814 | 0.01245099 | 0.04632766
21.9373 | 23.8012 | 21.54302 | 21.48417 | 2.258177 | 0.01246375 | 0.04638561
21.9473 | 23.7714 | 21.53269 | 21.47377 | 2.238711 | 0.01247653 | 0.04644378
21.9573 | 23.7793 | 21.52238 | 21.46339 | 2.256917 | 0.01248933 | 0.04650218
21.9673 | 23.7827 | 21.51211 | 21.45304 | 2.270594 | 0.01250216 | 0.0465608
21.9772 | 23.7667 | 21.50196 | 21.44282 | 2.264741 | 0.01251488 | 0.04661908
21.9872 | 23.7511 | 21.49174 | 21.43253 | 2.259362 | 0.01252775 | 0.04667818
21.9972 | 23.7543 | 21.48155 | 21.42227 | 2.272754 | 0.01254064 | 0.04673752
22.0072 | 23.7358 | 21.47138 | 21.41203 | 2.264418 | 0.01255355 | 0.0467971
22.0172 | 23.716 | 21.46125 | 21.40182 | 2.254754 | 0.01256649 | 0.04685693
22.0272 | 23.697 | 21.45114 | 21.39164 | 2.245861 | 0.01257945 | 0.046917
22.0372 | 23.6982 | 21.44106 | 21.38149 | 2.25714 | 0.01259243 | 0.04697733
22.0472 | 23.6834 | 21.43101 | 21.37137 | 2.252391 | 0.01260544 | 0.04703792
22.0572 | 23.6624 | 21.42099 | 21.36127 | 2.241413 | 0.01261847 | 0.04709878
22.0672 | 23.6698 | 21.41099 | 21.3512 | 2.258807 | 0.01263152 | 0.04715989
22.0772 | 23.6726 | 21.40103 | 21.34116 | 2.271573 | 0.0126446 | 0.04722128
22.0872 | 23.6431 | 21.39109 | 21.33115 | 2.252011 | 0.0126577 | 0.04728293
22.0972 | 23.6212 | 21.38118 | 21.32116 | 2.24002 | 0.01267082 | 0.04734487
22.1072 | 23.6135 | 21.3713 | 21.31121 | 2.242201 | 0.01268396 | 0.04740708
22.1172 | 23.6119 | 21.36145 | 21.30128 | 2.250454 | 0.01269713 | 0.04746958
22.1272 | 23.5766 | 21.35162 | 21.29138 | 2.224978 | 0.01271032 | 0.04753237
22.1372 | 23.5813 | 21.34183 | 21.28151 | 2.239475 | 0.01272354 | 0.04759546
22.1472 | 23.5723 | 21.33206 | 21.27166 | 2.240243 | 0.01273678 | 0.04765885
22.1572 | 23.5823 | 21.32232 | 21.26184 | 2.259983 | 0.01275004 | 0.04772253
22.1672 | 23.5626 | 21.3126 | 21.25205 | 2.249995 | 0.01276333 | 0.04778653
22.1772 | 23.5336 | 21.30292 | 21.24229 | 2.230679 | 0.01277664 | 0.04785084
22.1872 | 23.5325 | 21.29327 | 21.23256 | 2.239235 | 0.01278997 | 0.04791548
22.1972 | 23.5497 | 21.28364 | 21.22285 | 2.266063 | 0.01280333 | 0.04798043
22.2072 | 23.5154 | 21.27404 | 21.21318 | 2.241362 | 0.01281671 | 0.04804571
22.2172 | 23.488 | 21.26447 | 21.20352 | 2.223534 | 0.01283011 | 0.04811133
22.2272 | 23.5085 | 21.25492 | 21.1939 | 2.253578 | 0.01284355 | 0.0481773
22.2372 | 23.5001 | 21.24541 | 21.18431 | 2.254693 | 0.012857 | 0.04824361
22.2472 | 23.4968 | 21.23592 | 21.17474 | 2.260881 | 0.01287048 | 0.04831027
22.2572 | 23.4787 | 21.22646 | 21.1652 | 2.252241 | 0.01288398 | 0.0483773
22.2672 | 23.473 | 21.21703 | 21.15569 | 2.255972 | 0.0128975 | 0.04844469
22.2772 | 23.4725 | 21.20762 | 21.1462 | 2.264876 | 0.01291106 | 0.04851245
22.2872 | 23.4532 | 21.19825 | 21.13674 | 2.254952 | 0.01292463 | 0.04858059
22.2972 | 23.4516 | 21.1889 | 21.12731 | 2.2627 | 0.01293823 | 0.04864912
22.3072 | 23.4413 | 21.17958 | 21.11791 | 2.26172 | 0.01295185 | 0.04871804
22.3172 | 23.4437 | 21.17029 | 21.10853 | 2.273412 | 0.0129655 | 0.04878737
22.3272 | 23.4268 | 21.16102 | 21.09919 | 2.265777 | 0.01297918 | 0.0488571
22.3372 | 23.4409 | 21.15179 | 21.08987 | 2.289113 | 0.01299287 | 0.04892726
22.3472 | 23.4206 | 21.14258 | 21.08057 | 2.278022 | 0.0130066 | 0.04899784
22.3572 | 23.4126 | 21.1334 | 21.07131 | 2.279203 | 0.01302034 | 0.04906884
22.3672 | 23.4046 | 21.12424 | 21.06207 | 2.280356 | 0.01303412 | 0.0491403
22.3772 | 23.39 | 21.11512 | 21.05286 | 2.274881 | 0.01304791 | 0.0492122
22.3872 | 23.3939 | 21.10602 | 21.04367 | 2.287879 | 0.01306173 | 0.04928457
22.3972 | 23.3816 | 21.09695 | 21.03452 | 2.284649 | 0.01307558 | 0.0493574
22.4072 | 23.3645 | 21.08791 | 21.02539 | 2.276591 | 0.01308946 | 0.04943072
22.4172 | 23.3779 | 21.07889 | 21.01629 | 2.299006 | 0.01310335 | 0.04950452
22.4272 | 23.3638 | 21.06991 | 21.00721 | 2.293893 | 0.01311727 | 0.04957883
22.4372 | 23.3562 | 21.06095 | 20.99816 | 2.295252 | 0.01313122 | 0.04965365
22.4472 | 23.3479 | 21.05202 | 20.98914 | 2.295883 | 0.0131452 | 0.04972898
22.4572 | 23.3442 | 21.04311 | 20.98015 | 2.301087 | 0.0131592 | 0.04980485
22.4672 | 23.3215 | 21.03424 | 20.97118 | 2.287263 | 0.01317322 | 0.04988127
22.4772 | 23.3239 | 21.02539 | 20.96224 | 2.298512 | 0.01318727 | 0.04995825
22.4872 | 23.2955 | 21.01657 | 20.95333 | 2.278933 | 0.01320135 | 0.05003579
22.4972 | 23.309 | 21.00777 | 20.94444 | 2.301226 | 0.01321545 | 0.05011392
22.5072 | 23.2979 | 20.99901 | 20.93559 | 2.298892 | 0.01322958 | 0.05019265
22.5172 | 23.2917 | 20.99027 | 20.92675 | 2.301431 | 0.01324373 | 0.05027198
22.5272 | 23.2751 | 20.98156 | 20.91795 | 2.293541 | 0.01325791 | 0.05035194
22.5372 | 23.2948 | 20.97288 | 20.90917 | 2.321925 | 0.01327212 | 0.05043253
22.5472 | 23.2443 | 20.96422 | 20.90042 | 2.280081 | 0.01328635 | 0.05051379
22.5572 | 23.2524 | 20.95559 | 20.89169 | 2.296809 | 0.01330061 | 0.05059572
22.5671 | 23.2453 | 20.94708 | 20.88308 | 2.298224 | 0.01331474 | 0.0506775
22.5771 | 23.2184 | 20.9385 | 20.87441 | 2.279897 | 0.01332905 | 0.05076081
22.5871 | 23.2044 | 20.92996 | 20.86577 | 2.274443 | 0.01334339 | 0.05084484
22.5971 | 23.2034 | 20.92144 | 20.85715 | 2.281962 | 0.01335775 | 0.05092962
22.6071 | 23.215 | 20.91295 | 20.84856 | 2.302053 | 0.01337214 | 0.05101514
22.6171 | 23.1882 | 20.90448 | 20.83999 | 2.283717 | 0.01338656 | 0.05110146
22.6271 | 23.182 | 20.89605 | 20.83146 | 2.285953 | 0.013401 | 0.05118856
22.6371 | 23.1672 | 20.88764 | 20.82295 | 2.279562 | 0.01341547 | 0.05127649
22.6471 | 23.1596 | 20.87926 | 20.81446 | 2.280344 | 0.01342996 | 0.05136526
22.6571 | 23.1439 | 20.8709 | 20.806 | 2.272998 | 0.01344449 | 0.05145489
22.6671 | 23.127 | 20.86258 | 20.79757 | 2.264425 | 0.01345904 | 0.05154541
22.6771 | 23.1041 | 20.85428 | 20.78917 | 2.249824 | 0.01347361 | 0.05163684
22.6871 | 23.1141 | 20.846 | 20.78079 | 2.268096 | 0.01348822 | 0.05172921
22.6971 | 23.1028 | 20.83776 | 20.77243 | 2.26504 | 0.01350285 | 0.05182255
22.7071 | 23.0963 | 20.82954 | 20.76411 | 2.266757 | 0.01351751 | 0.05191687
22.7171 | 23.0741 | 20.82135 | 20.75581 | 2.252747 | 0.01353219 | 0.05201222
22.7271 | 23.0678 | 20.81319 | 20.74754 | 2.254609 | 0.0135469 | 0.05210861
22.7371 | 23.0731 | 20.80506 | 20.73929 | 2.268044 | 0.01356164 | 0.05220609
22.7471 | 23.0378 | 20.79695 | 20.73107 | 2.240852 | 0.01357641 | 0.05230467
22.7571 | 23.0281 | 20.78887 | 20.72287 | 2.239232 | 0.0135912 | 0.0524044
22.7671 | 23.034 | 20.78082 | 20.7147 | 2.253185 | 0.01360603 | 0.05250531
22.7771 | 23.003 | 20.77279 | 20.70656 | 2.23021 | 0.01362088 | 0.05260744
22.7871 | 22.9978 | 20.76479 | 20.69845 | 2.233008 | 0.01363575 | 0.05271081
22.7971 | 23.0102 | 20.75682 | 20.69036 | 2.253379 | 0.01365066 | 0.05281548
22.8071 | 23.0046 | 20.74888 | 20.68229 | 2.255722 | 0.01366559 | 0.05292148
22.8171 | 22.9727 | 20.74096 | 20.67425 | 2.231738 | 0.01368055 | 0.05302886
22.8271 | 22.9713 | 20.73307 | 20.66624 | 2.238226 | 0.01369554 | 0.05313765
22.8371 | 22.9597 | 20.72521 | 20.65825 | 2.234487 | 0.01371056 | 0.05324791
22.8471 | 22.959 | 20.71738 | 20.65029 | 2.24162 | 0.01372561 | 0.05335968
22.8571 | 22.9461 | 20.70957 | 20.64236 | 2.236526 | 0.01374068 | 0.05347301
22.8671 | 22.9333 | 20.7018 | 20.63445 | 2.231504 | 0.01375578 | 0.05358797
22.8771 | 22.9289 | 20.69405 | 20.62657 | 2.234855 | 0.01377092 | 0.05370459
22.8871 | 22.9255 | 20.68632 | 20.61871 | 2.239178 | 0.01378607 | 0.05382293
22.8971 | 22.9204 | 20.67863 | 20.61088 | 2.241774 | 0.01380126 | 0.05394306
22.9071 | 22.9102 | 20.67096 | 20.60308 | 2.239242 | 0.01381648 | 0.05406504
22.9171 | 22.8959 | 20.66332 | 20.5953 | 2.232582 | 0.01383173 | 0.05418894
22.9271 | 22.8829 | 20.65571 | 20.58754 | 2.227194 | 0.013847 | 0.05431482
22.9371 | 22.8688 | 20.64812 | 20.57982 | 2.220679 | 0.0138623 | 0.05444275
22.9471 | 22.8669 | 20.64056 | 20.57211 | 2.226336 | 0.01387764 | 0.05457281
22.9571 | 22.8577 | 20.63303 | 20.56444 | 2.224666 | 0.013893 | 0.05470508
22.9671 | 22.8502 | 20.62553 | 20.55678 | 2.224667 | 0.01390839 | 0.05483964
22.9771 | 22.8272 | 20.61806 | 20.54916 | 2.209141 | 0.01392381 | 0.05497658
22.9871 | 22.8357 | 20.61061 | 20.54156 | 2.225086 | 0.01393926 | 0.05511598
22.9971 | 22.8211 | 20.6032 | 20.53398 | 2.217904 | 0.01395473 | 0.05525795
23.0071 | 22.8141 | 20.59581 | 20.52643 | 2.218293 | 0.01397024 | 0.05540257
23.0171 | 22.7827 | 20.58845 | 20.51891 | 2.194254 | 0.01398578 | 0.05554996
23.0271 | 22.7738 | 20.58111 | 20.51141 | 2.192687 | 0.01400134 | 0.05570023
23.0371 | 22.7743 | 20.57381 | 20.50394 | 2.200492 | 0.01401694 | 0.0558535
23.0471 | 22.7655 | 20.56653 | 20.49649 | 2.198968 | 0.01403257 | 0.05600987
23.0571 | 22.751 | 20.55928 | 20.48907 | 2.191715 | 0.01404822 | 0.05616949
23.0671 | 22.7259 | 20.55207 | 20.48167 | 2.173834 | 0.01406391 | 0.05633249
23.0771 | 22.7371 | 20.54488 | 20.4743 | 2.192225 | 0.01407963 | 0.05649901
23.0871 | 22.7284 | 20.53771 | 20.46695 | 2.190686 | 0.01409537 | 0.0566692
23.0971 | 22.7113 | 20.53058 | 20.45963 | 2.180719 | 0.01411115 | 0.05684322
23.1071 | 22.694 | 20.52348 | 20.45233 | 2.170522 | 0.01412695 | 0.05702124
23.1171 | 22.6848 | 20.5164 | 20.44506 | 2.168396 | 0.01414279 | 0.05720344
23.1271 | 22.6882 | 20.50936 | 20.43781 | 2.178841 | 0.01415866 | 0.05739
23.1371 | 22.6706 | 20.50234 | 20.43059 | 2.168256 | 0.01417456 | 0.05758112
23.147 | 22.6574 | 20.49543 | 20.42346 | 2.161972 | 0.01419033 | 0.05777503
23.157 | 22.6544 | 20.48847 | 20.41629 | 2.165927 | 0.01420628 | 0.05797587
23.167 | 22.6564 | 20.48155 | 20.40914 | 2.174853 | 0.01422227 | 0.05818196
23.177 | 22.6512 | 20.47465 | 20.40202 | 2.176548 | 0.01423829 | 0.05839352
23.187 | 22.6298 | 20.46779 | 20.39492 | 2.162013 | 0.01425435 | 0.05861085
23.197 | 22.6291 | 20.46095 | 20.38785 | 2.168147 | 0.01427043 | 0.05883422
23.207 | 22.6232 | 20.45415 | 20.3808 | 2.169049 | 0.01428654 | 0.05906394
23.217 | 22.6059 | 20.44738 | 20.37378 | 2.158521 | 0.01430268 | 0.05930034
23.227 | 22.6113 | 20.44064 | 20.36678 | 2.17066 | 0.01431886 | 0.05954379
23.237 | 22.588 | 20.43393 | 20.3598 | 2.154068 | 0.01433507 | 0.05979465
23.247 | 22.5867 | 20.42726 | 20.35285 | 2.159443 | 0.0143513 | 0.06005332
23.257 | 22.598 | 20.42062 | 20.34593 | 2.177385 | 0.01436757 | 0.06032026
23.267 | 22.5789 | 20.41401 | 20.33903 | 2.164894 | 0.01438388 | 0.06059593
23.277 | 22.581 | 20.40743 | 20.33215 | 2.173569 | 0.01440021 | 0.06088083
23.287 | 22.5591 | 20.40089 | 20.3253 | 2.15821 | 0.01441657 | 0.06117551
23.297 | 22.5664 | 20.39438 | 20.31847 | 2.172016 | 0.01443297 | 0.06148058
23.307 | 22.5512 | 20.38791 | 20.31167 | 2.163287 | 0.0144494 | 0.06179668
23.317 | 22.544 | 20.38148 | 20.30489 | 2.162521 | 0.01446586 | 0.0621245
23.327 | 22.5559 | 20.37508 | 20.29813 | 2.180819 | 0.01448235 | 0.0624648
23.337 | 22.5332 | 20.36872 | 20.2914 | 2.164479 | 0.01449888 | 0.06281841
23.347 | 22.537 | 20.3624 | 20.2847 | 2.174601 | 0.01451543 | 0.0631862
23.357 | 22.5193 | 20.35612 | 20.27802 | 2.163183 | 0.01453202 | 0.06356916
23.367 | 22.5286 | 20.34987 | 20.27136 | 2.178725 | 0.01454864 | 0.06396834
23.377 | 22.5155 | 20.34367 | 20.26472 | 2.171826 | 0.0145653 | 0.06438488
23.387 | 22.5092 | 20.33752 | 20.25811 | 2.171684 | 0.01458199 | 0.06482003
23.397 | 22.498 | 20.3314 | 20.25153 | 2.166597 | 0.01459871 | 0.06527514
23.407 | 22.5103 | 20.32533 | 20.24497 | 2.184966 | 0.01461546 | 0.06575166
23.417 | 22.494 | 20.31931 | 20.23843 | 2.174687 | 0.01463224 | 0.0662512
23.427 | 22.4957 | 20.31334 | 20.23192 | 2.182359 | 0.01464906 | 0.06677545
23.437 | 22.4928 | 20.30742 | 20.22543 | 2.185381 | 0.01466592 | 0.06732628
23.447 | 22.4901 | 20.30155 | 20.21896 | 2.188551 | 0.0146828 | 0.0679057
23.457 | 22.4769 | 20.29573 | 20.21252 | 2.181166 | 0.01469972 | 0.06851584
23.467 | 22.4724 | 20.28998 | 20.2061 | 2.182424 | 0.01471667 | 0.06915905
23.477 | 22.4849 | 20.28428 | 20.19971 | 2.200623 | 0.01473366 | 0.0698378
23.487 | 22.468 | 20.27864 | 20.19333 | 2.18936 | 0.01475067 | 0.07055474
23.497 | 22.4445 | 20.27307 | 20.18699 | 2.171432 | 0.01476773 | 0.07131272
23.507 | 22.457 | 20.26756 | 20.18066 | 2.189436 | 0.01478481 | 0.07211477
23.517 | 22.4485 | 20.26213 | 20.17436 | 2.18637 | 0.01480193 | 0.07296407
23.527 | 22.463 | 20.25677 | 20.16809 | 2.206229 | 0.01481909 | 0.07386405
23.537 | 22.4405 | 20.25149 | 20.16183 | 2.189011 | 0.01483627 | 0.07481825
23.547 | 22.4251 | 20.24629 | 20.15561 | 2.178811 | 0.01485349 | 0.07583045
23.557 | 22.4147 | 20.24117 | 20.1494 | 2.173525 | 0.01487075 | 0.07690458
23.567 | 22.4297 | 20.23615 | 20.14322 | 2.19355 | 0.01488804 | 0.07804475
23.577 | 22.4143 | 20.23122 | 20.13706 | 2.183082 | 0.01490537 | 0.0792552
23.587 | 22.3963 | 20.22638 | 20.13092 | 2.169915 | 0.01492273 | 0.08054036
23.597 | 22.3843 | 20.22165 | 20.12481 | 2.162646 | 0.01494012 | 0.08190473
23.607 | 22.3787 | 20.21703 | 20.11872 | 2.16167 | 0.01495755 | 0.08335292
23.617 | 22.3663 | 20.21252 | 20.11265 | 2.153782 | 0.01497501 | 0.08488962
23.627 | 22.3738 | 20.20812 | 20.10661 | 2.165678 | 0.01499251 | 0.08651951
23.637 | 22.3576 | 20.20385 | 20.10059 | 2.153752 | 0.01501004 | 0.08824726
23.647 | 22.3408 | 20.1997 | 20.09459 | 2.141101 | 0.01502761 | 0.09007741
23.657 | 22.3228 | 20.19568 | 20.08862 | 2.12712 | 0.01504522 | 0.09201439
23.667 | 22.3225 | 20.19179 | 20.08267 | 2.130706 | 0.01506286 | 0.09406228
23.677 | 22.3203 | 20.18805 | 20.07674 | 2.132253 | 0.01508053 | 0.09622481
23.687 | 22.3006 | 20.18444 | 20.07084 | 2.11616 | 0.01509824 | 0.09850514
23.697 | 22.2821 | 20.18098 | 20.06495 | 2.101124 | 0.01511599 | 0.1009057
23.707 | 22.2813 | 20.17766 | 20.0591 | 2.103643 | 0.01513377 | 0.1034281
23.717 | 22.2764 | 20.17448 | 20.05326 | 2.101917 | 0.01515159 | 0.1060726
23.727 | 22.2598 | 20.17145 | 20.04745 | 2.088347 | 0.01516944 | 0.1088378
23.7369 | 22.2481 | 20.16859 | 20.04171 | 2.079509 | 0.01518715 | 0.1116915
23.7469 | 22.2237 | 20.16584 | 20.03594 | 2.057865 | 0.01520507 | 0.1146858
23.7569 | 22.2198 | 20.16321 | 20.0302 | 2.056594 | 0.01522303 | 0.1177845
23.7669 | 22.2162 | 20.16069 | 20.02448 | 2.055507 | 0.01524103 | 0.1209763
23.7769 | 22.2144 | 20.15828 | 20.01877 | 2.05612 | 0.01525906 | 0.1242461
23.7869 | 22.1913 | 20.15595 | 20.0131 | 2.035351 | 0.01527713 | 0.1275747
23.7969 | 22.1696 | 20.15367 | 20.00744 | 2.015925 | 0.01529524 | 0.1309384
23.8069 | 22.1657 | 20.15143 | 20.00181 | 2.01427 | 0.01531338 | 0.1343082
23.8169 | 22.1658 | 20.14918 | 19.9962 | 2.01662 | 0.01533156 | 0.1376505
23.8269 | 22.1563 | 20.14689 | 19.99061 | 2.009414 | 0.01534978 | 0.1409266
23.8369 | 22.1366 | 20.1445 | 19.98504 | 1.992095 | 0.01536804 | 0.1440934
23.8469 | 22.1355 | 20.14199 | 19.9795 | 1.99351 | 0.01538633 | 0.1471043
23.8569 | 22.1202 | 20.13929 | 19.97398 | 1.980907 | 0.01540466 | 0.1499104
23.8669 | 22.1083 | 20.13636 | 19.96848 | 1.971936 | 0.01542302 | 0.1524621
23.8769 | 22.1026 | 20.13315 | 19.963 | 1.969445 | 0.01544143 | 0.1547112
23.8869 | 22.0899 | 20.12962 | 19.95755 | 1.96028 | 0.01545987 | 0.1566129
23.8969 | 22.0981 | 20.12572 | 19.95211 | 1.972379 | 0.01547835 | 0.1581279
23.9069 | 22.0925 | 20.12143 | 19.9467 | 1.971075 | 0.01549686 | 0.1592246
23.9169 | 22.0715 | 20.11671 | 19.94131 | 1.954789 | 0.01551542 | 0.1598805
23.9269 | 22.0574 | 20.11157 | 19.93595 | 1.945835 | 0.01553401 | 0.1600834
23.9369 | 22.0455 | 20.10599 | 19.9306 | 1.939512 | 0.01555264 | 0.1598318
23.9469 | 22.0541 | 20.09999 | 19.92528 | 1.954114 | 0.01557131 | 0.1591349
23.9569 | 22.0487 | 20.09358 | 19.91998 | 1.955119 | 0.01559002 | 0.158012
23.9669 | 22.0308 | 20.0868 | 19.9147 | 1.944 | 0.01560877 | 0.1564913
23.9769 | 22.0338 | 20.07968 | 19.90944 | 1.954122 | 0.01562755 | 0.1546082
23.9869 | 22.0193 | 20.07226 | 19.90421 | 1.947044 | 0.01564637 | 0.1524037
23.9969 | 22.0344 | 20.06458 | 19.89899 | 1.96982 | 0.01566524 | 0.1499228
24.0069 | 22.0024 | 20.0567 | 19.8938 | 1.945704 | 0.01568414 | 0.1472123
24.0169 | 22 | 20.04865 | 19.88863 | 1.95135 | 0.01570307 | 0.1443191
24.0269 | 21.9905 | 20.04049 | 19.88348 | 1.95001 | 0.01572205 | 0.1412892
24.0369 | 22.0004 | 20.03226 | 19.87835 | 1.968143 | 0.01574107 | 0.1381656
24.0469 | 21.9781 | 20.02399 | 19.87324 | 1.954107 | 0.01576013 | 0.1349882
24.0569 | 21.9689 | 20.01573 | 19.86816 | 1.953169 | 0.01577923 | 0.1317927
24.0669 | 21.9694 | 20.0075 | 19.8631 | 1.961896 | 0.01579837 | 0.12861
24.0769 | 21.9734 | 19.99934 | 19.85805 | 1.974062 | 0.01581754 | 0.1254669
24.0869 | 21.9501 | 19.99125 | 19.85303 | 1.958846 | 0.01583676 | 0.1223855
24.0969 | 21.9464 | 19.98327 | 19.84803 | 1.963128 | 0.01585601 | 0.1193835
24.1069 | 21.944 | 19.9754 | 19.84305 | 1.968596 | 0.01587531 | 0.1164751
24.1169 | 21.9338 | 19.96766 | 19.8381 | 1.966138 | 0.01589465 | 0.1136708
24.1269 | 21.9125 | 19.96005 | 19.83316 | 1.952448 | 0.01591402 | 0.1109781
24.1369 | 21.9078 | 19.95258 | 19.82824 | 1.95522 | 0.01593344 | 0.108402
24.1469 | 21.9017 | 19.94525 | 19.82335 | 1.956451 | 0.0159529 | 0.1059454
24.1569 | 21.8991 | 19.93806 | 19.81848 | 1.961041 | 0.0159724 | 0.1036094
24.1669 | 21.8872 | 19.93101 | 19.81363 | 1.956189 | 0.01599194 | 0.1013934
24.1769 | 21.8734 | 19.9241 | 19.80879 | 1.949299 | 0.01601152 | 0.09929603
24.1869 | 21.872 | 19.91733 | 19.80398 | 1.954671 | 0.01603114 | 0.09731474
24.1969 | 21.8479 | 19.91069 | 19.79919 | 1.937209 | 0.0160508 | 0.09544636
24.2069 | 21.8498 | 19.90418 | 19.79443 | 1.945617 | 0.0160705 | 0.09368721
24.2169 | 21.8296 | 19.8978 | 19.78968 | 1.9318 | 0.01609025 | 0.0920332
24.2269 | 21.8096 | 19.89154 | 19.78495 | 1.91806 | 0.01611003 | 0.09047997
24.2369 | 21.8124 | 19.8854 | 19.78024 | 1.927004 | 0.01612986 | 0.089023
24.2469 | 21.8044 | 19.87936 | 19.77556 | 1.925036 | 0.01614973 | 0.0876577
24.2569 | 21.8021 | 19.87344 | 19.77089 | 1.928659 | 0.01616964 | 0.08637941
24.2669 | 21.7748 | 19.86762 | 19.76625 | 1.90718 | 0.0161896 | 0.08518351
24.2769 | 21.7693 | 19.8619 | 19.76162 | 1.907403 | 0.01620959 | 0.08406546
24.2869 | 21.7523 | 19.85627 | 19.75702 | 1.896032 | 0.01622963 | 0.0830208
24.2969 | 21.749 | 19.85073 | 19.75243 | 1.898271 | 0.01624971 | 0.08204517
24.3069 | 21.7347 | 19.84528 | 19.74787 | 1.889425 | 0.01626983 | 0.0811344
24.3168 | 21.7259 | 19.83996 | 19.74337 | 1.885944 | 0.0162898 | 0.08029268
24.3268 | 21.7135 | 19.83466 | 19.73885 | 1.87884 | 0.01631001 | 0.0794991
24.3368 | 21.705 | 19.82944 | 19.73435 | 1.875563 | 0.01633026 | 0.07875882
24.3468 | 21.6993 | 19.82428 | 19.72987 | 1.875016 | 0.01635055 | 0.0780683
24.3568 | 21.6876 | 19.8192 | 19.7254 | 1.868402 | 0.01637089 | 0.07742421
24.3668 | 21.6705 | 19.81418 | 19.72096 | 1.856324 | 0.01639127 | 0.07682341
24.3768 | 21.6578 | 19.80921 | 19.71654 | 1.848586 | 0.01641169 | 0.07626294
24.3868 | 21.6563 | 19.80431 | 19.71214 | 1.851991 | 0.01643216 | 0.07574002
24.3968 | 21.635 | 19.79946 | 19.70775 | 1.835541 | 0.01645267 | 0.07525203
24.4068 | 21.6172 | 19.79466 | 19.70339 | 1.822538 | 0.01647322 | 0.07479654
24.4168 | 21.6264 | 19.78992 | 19.69905 | 1.836485 | 0.01649382 | 0.07437127
24.4268 | 21.6076 | 19.78522 | 19.69473 | 1.822384 | 0.01651446 | 0.07397414
24.4368 | 21.6082 | 19.78056 | 19.69042 | 1.827637 | 0.01653515 | 0.07360317
24.4468 | 21.5834 | 19.77595 | 19.68614 | 1.807446 | 0.01655588 | 0.07325654
24.4568 | 21.576 | 19.77139 | 19.68188 | 1.804612 | 0.01657666 | 0.07293258
24.4668 | 21.565 | 19.76686 | 19.67763 | 1.798138 | 0.01659748 | 0.07262974
24.4768 | 21.5584 | 19.76238 | 19.67341 | 1.796024 | 0.01661834 | 0.07234658
24.4868 | 21.5471 | 19.75793 | 19.66921 | 1.789172 | 0.01663925 | 0.07208178
24.4968 | 21.542 | 19.75352 | 19.66502 | 1.788484 | 0.01666021 | 0.07183412
24.5068 | 21.5383 | 19.74914 | 19.66086 | 1.78916 | 0.01668121 | 0.0716025
24.5168 | 21.5131 | 19.7448 | 19.65671 | 1.768301 | 0.01670225 | 0.07138587
24.5268 | 21.519 | 19.74049 | 19.65258 | 1.778509 | 0.01672334 | 0.07118328
24.5368 | 21.4994 | 19.73622 | 19.64848 | 1.763185 | 0.01674448 | 0.07099387
24.5468 | 21.4984 | 19.73197 | 19.64439 | 1.766429 | 0.01676566 | 0.07081683
24.5568 | 21.4964 | 19.72775864 | 19.64032 | 1.768641 | 0.01678689 | 0.0706514
24.5668 | 21.4876 | 19.72358 | 19.63627 | 1.764024 | 0.01680816 | 0.07049692
24.5768 | 21.4603 | 19.71942 | 19.63224 | 1.740877 | 0.01682948 | 0.07035274
24.5868 | 21.4634 | 19.7153 | 19.62823 | 1.748101 | 0.01685084 | 0.0702183
24.5968 | 21.4579 | 19.7112 | 19.62424 | 1.746697 | 0.01687226 | 0.07009304
24.6068 | 21.4591 | 19.70714 | 19.62026 | 1.751965 | 0.01689372 | 0.06997647
24.6168 | 21.4533 | 19.70309 | 19.61631 | 1.750206 | 0.01691522 | 0.06986812
24.6268 | 21.4148 | 19.69908 | 19.61238 | 1.71572 | 0.01693677 | 0.06976758
24.6368 | 21.4208 | 19.69509 | 19.60846 | 1.725707 | 0.01695837 | 0.06967443
24.6468 | 21.4211 | 19.69113 | 19.60456 | 1.729969 | 0.01698002 | 0.06958831
24.6568 | 21.408 | 19.6872 | 19.60068 | 1.720805 | 0.01700171 | 0.06950887
24.6668 | 21.4077 | 19.68328 | 19.59683 | 1.724416 | 0.01702345 | 0.06943578
24.6768 | 21.3871 | 19.6794 | 19.59298 | 1.707702 | 0.01704524 | 0.06936876
24.6868 | 21.3817 | 19.67554 | 19.58916 | 1.706163 | 0.01706708 | 0.0693075
24.6968 | 21.3829 | 19.6717 | 19.58536 | 1.711201 | 0.01708896 | 0.06925175
24.7068 | 21.3658 | 19.66789 | 19.58157 | 1.697914 | 0.01711089 | 0.06920126
24.7168 | 21.3597 | 19.6641 | 19.57781 | 1.695604 | 0.01713287 | 0.0691558
24.7268 | 21.3522 | 19.66033 | 19.57406 | 1.69187 | 0.0171549 | 0.06911514
24.7368 | 21.3315 | 19.65659 | 19.57033 | 1.674914 | 0.01717697 | 0.06907908
24.7468 | 21.3444 | 19.65287 | 19.56662 | 1.691534 | 0.0171991 | 0.06904742
24.7568 | 21.3239 | 19.64917 | 19.56293 | 1.674732 | 0.01722127 | 0.06901998
24.7668 | 21.3056 | 19.64549 | 19.55925 | 1.660107 | 0.0172435 | 0.06899659
24.7768 | 21.3044 | 19.64184 | 19.5556 | 1.66256 | 0.01726577 | 0.06897707
24.7868 | 21.2988 | 19.63821 | 19.55196 | 1.660591 | 0.01728809 | 0.06896128
24.7968 | 21.3109 | 19.6346 | 19.54834 | 1.676301 | 0.01731046 | 0.06894907
24.8068 | 21.2733 | 19.63101 | 19.54474 | 1.642288 | 0.01733288 | 0.0689403
24.8168 | 21.2685 | 19.62745 | 19.54116 | 1.641054 | 0.01735535 | 0.06893483
24.8268 | 21.2396 | 19.6239 | 19.53759 | 1.615699 | 0.01737787 | 0.06893253
24.8368 | 21.2563 | 19.62038 | 19.53404 | 1.635923 | 0.01740043 | 0.06893331
24.8468 | 21.2469 | 19.61687 | 19.53051 | 1.630026 | 0.01742305 | 0.06893702
24.8568 | 21.2365 | 19.61339 | 19.527 | 1.623108 | 0.01744572 | 0.06894358
24.8668 | 21.2181 | 19.60993 | 19.52351 | 1.608169 | 0.01746844 | 0.06895288
24.8768 | 21.2131 | 19.60649 | 19.52003 | 1.60661 | 0.01749121 | 0.06896481
24.8868 | 21.1986 | 19.60307 | 19.51658 | 1.59553 | 0.01751403 | 0.0689793
24.8968 | 21.1971 | 19.59967 | 19.51314 | 1.59743 | 0.01753691 | 0.06899624
24.9067 | 21.1924 | 19.59632 | 19.50975 | 1.596077 | 0.0175596 | 0.06901535
24.9167 | 21.1805 | 19.59296 | 19.50634 | 1.587537 | 0.01758257 | 0.06903694
24.9267 | 21.1707 | 19.58962 | 19.50296 | 1.581077 | 0.0176056 | 0.06906075
24.9367 | 21.1496 | 19.5863 | 19.49959 | 1.563297 | 0.01762867 | 0.0690867
24.9467 | 21.1478 | 19.583 | 19.49624 | 1.564798 | 0.0176518 | 0.06911474
24.9567 | 21.1502 | 19.57972 | 19.4929 | 1.57048 | 0.01767498 | 0.06914478
24.9667 | 21.1296 | 19.57646 | 19.48958 | 1.553142 | 0.01769821 | 0.06917677
24.9767 | 21.1379 | 19.57322 | 19.48628 | 1.564684 | 0.0177215 | 0.06921065
24.9867 | 21.1191 | 19.56999 | 19.483 | 1.549107 | 0.01774483 | 0.06924636
24.9967 | 21.1079 | 19.56679 | 19.47974 | 1.541112 | 0.01776822 | 0.06928384
25.0067 | 21.0998 | 19.5636 | 19.47649 | 1.536197 | 0.01779166 | 0.06932304
25.0167 | 21.0988 | 19.56044 | 19.47326 | 1.538363 | 0.01781516 | 0.06936391
25.0267 | 21.0881 | 19.55729 | 19.47004 | 1.53081 | 0.0178387 | 0.06940641
25.0367 | 21.0887 | 19.55416 | 19.46685 | 1.534539 | 0.0178623 | 0.06945047
25.0467 | 21.0661 | 19.55105 | 19.46367 | 1.515049 | 0.01788596 | 0.06949607
25.0567 | 21.0614 | 19.54796 | 19.46051 | 1.513441 | 0.01790967 | 0.06954317
25.0667 | 21.0457 | 19.54489 | 19.45736 | 1.500813 | 0.01793343 | 0.06959171
25.0767 | 21.0689 | 19.54183 | 19.45423 | 1.527068 | 0.01795724 | 0.06964166
25.0867 | 21.0517 | 19.5388 | 19.45112 | 1.512904 | 0.01798111 | 0.06969298
25.0967 | 21.0417 | 19.53578 | 19.44803 | 1.505922 | 0.01800504 | 0.06974564
25.1067 | 21.0485 | 19.53278 | 19.44495 | 1.515722 | 0.01802901 | 0.06979961
25.1167 | 21.0199 | 19.5298 | 19.44189 | 1.490104 | 0.01805304 | 0.06985484
25.1267 | 21.03 | 19.52683 | 19.43884 | 1.503168 | 0.01807713 | 0.06991131
25.1367 | 21.0193 | 19.52389 | 19.43582 | 1.495414 | 0.01810127 | 0.06996899
25.1467 | 21.0116 | 19.52096 | 19.43281 | 1.490642 | 0.01812547 | 0.07002785
25.1567 | 21.0091 | 19.51805 | 19.42981 | 1.491052 | 0.01814972 | 0.07008785
25.1667 | 21.022 | 19.51516 | 19.42683 | 1.506844 | 0.01817403 | 0.07014898
25.1767 | 21.0032 | 19.51228 | 19.42387 | 1.490919 | 0.01819839 | 0.07021122
25.1867 | 21.007 | 19.50942 | 19.42093 | 1.497577 | 0.01822281 | 0.07027452
25.1967 | 20.997 | 19.50658 | 19.418 | 1.490416 | 0.01824729 | 0.07033888
25.2067 | 20.9861 | 19.50376 | 19.41509 | 1.482339 | 0.01827182 | 0.07040426
25.2167 | 20.9749 | 19.50096 | 19.41219 | 1.473944 | 0.01829641 | 0.07047065
25.2267 | 20.9978 | 19.49817 | 19.40931 | 1.499632 | 0.01832105 | 0.07053802
25.2367 | 20.9776 | 19.4954 | 19.40645 | 1.482202 | 0.01834575 | 0.07060635
25.2467 | 20.975 | 19.49264 | 19.4036 | 1.482356 | 0.01837051 | 0.07067563
25.2567 | 20.9708 | 19.48991 | 19.40077 | 1.480892 | 0.01839532 | 0.07074584
25.2667 | 20.9583 | 19.48719 | 19.39795 | 1.471111 | 0.01842019 | 0.07081695
25.2767 | 20.9774 | 19.48449 | 19.39515 | 1.492913 | 0.01844512 | 0.07088896
25.2867 | 20.9328 | 19.4818 | 19.39237 | 1.450999 | 0.01847011 | 0.07096184
25.2967 | 20.956 | 19.47913 | 19.3896 | 1.476867 | 0.01849515 | 0.07103557
25.3067 | 20.9351 | 19.47648 | 19.38685 | 1.458619 | 0.01852026 | 0.07111015
25.3167 | 20.932 | 19.47385 | 19.38411 | 1.458154 | 0.01854542 | 0.07118556
25.3267 | 20.9239 | 19.47123 | 19.3814 | 1.452672 | 0.01857064 | 0.07126178
25.3367 | 20.9273 | 19.46863 | 19.37869 | 1.458674 | 0.01859591 | 0.07133879
25.3467 | 20.9011 | 19.46604 | 19.376 | 1.435059 | 0.01862125 | 0.0714166
25.3567 | 20.9037 | 19.46347 | 19.37333 | 1.440228 | 0.01864664 | 0.07149517
25.3667 | 20.8987 | 19.46092 | 19.37067 | 1.43778 | 0.0186721 | 0.07157452
25.3767 | 20.8782 | 19.45838 | 19.36803 | 1.419816 | 0.01869761 | 0.0716546
25.3867 | 20.8669 | 19.45586 | 19.36541 | 1.411036 | 0.01872319 | 0.07173543
25.3967 | 20.8666 | 19.45336 | 19.36279 | 1.413239 | 0.01874882 | 0.07181698
25.4067 | 20.8303 | 19.45087 | 19.3602 | 1.379427 | 0.01877451 | 0.07189924
25.4167 | 20.8375 | 19.4484 | 19.35762 | 1.389098 | 0.01880026 | 0.07198222
25.4267 | 20.8211 | 19.44595 | 19.35506 | 1.375152 | 0.01882608 | 0.07206589
25.4367 | 20.8157 | 19.44351 | 19.35251 | 1.372191 | 0.01885195 | 0.07215024
25.4467 | 20.7954 | 19.44109 | 19.34997 | 1.354314 | 0.01887788 | 0.07223527
25.4567 | 20.7826 | 19.43868 | 19.34745 | 1.343921 | 0.01890388 | 0.07232097
25.4667 | 20.7636 | 19.43629 | 19.34495 | 1.327312 | 0.01892994 | 0.07240733
25.4767 | 20.7685 | 19.43391 | 19.34246 | 1.334588 | 0.01895606 | 0.07249434
25.4866 | 20.7276 | 19.43158 | 19.34001 | 1.296024 | 0.01898197 | 0.07258112
25.4966 | 20.7186 | 19.42923 | 19.33755 | 1.289368 | 0.01900821 | 0.0726694
25.5066 | 20.7038 | 19.4269 | 19.33511 | 1.276896 | 0.01903452 | 0.07275832
25.5166 | 20.6891 | 19.42459 | 19.33268 | 1.264509 | 0.01906088 | 0.07284786
25.5266 | 20.6926 | 19.42229 | 19.33027 | 1.270306 | 0.01908731 | 0.07293802
25.5366 | 20.6598 | 19.42001 | 19.32787 | 1.239788 | 0.0191138 | 0.07302878
25.5466 | 20.6575 | 19.41775 | 19.32549 | 1.239754 | 0.01914035 | 0.07312013
25.5566 | 20.6283 | 19.4155 | 19.32312 | 1.212805 | 0.01916696 | 0.0732121
25.5666 | 20.6383 | 19.41326 | 19.32076 | 1.22504 | 0.01919364 | 0.07330465
25.5766 | 20.6166 | 19.41104 | 19.31842 | 1.205561 | 0.01922038 | 0.07339779
25.5866 | 20.5957 | 19.40883 | 19.3161 | 1.186866 | 0.01924719 | 0.07349149
25.5966 | 20.5809 | 19.40664 | 19.31378 | 1.174255 | 0.01927406 | 0.07358579
25.6066 | 20.5758 | 19.40447 | 19.31149 | 1.17133 | 0.01930099 | 0.07368065
25.6166 | 20.5651 | 19.40231 | 19.30921 | 1.162789 | 0.01932799 | 0.07377608
25.6266 | 20.5656 | 19.40017 | 19.30694 | 1.165434 | 0.01935505 | 0.07387206
25.6366 | 20.5641 | 19.39804 | 19.30469 | 1.166064 | 0.01938217 | 0.0739686
25.6466 | 20.5306 | 19.39592 | 19.30245 | 1.134678 | 0.01940936 | 0.07406569
25.6566 | 20.5259 | 19.39382 | 19.30022 | 1.132078 | 0.01943662 | 0.07416334
25.6666 | 20.5261 | 19.39174 | 19.29801 | 1.134363 | 0.01946394 | 0.07426151
25.6766 | 20.5093 | 19.38967 | 19.29582 | 1.119633 | 0.01949133 | 0.07436024
25.6866 | 20.5238 | 19.38761 | 19.29363 | 1.136188 | 0.01951878 | 0.07445949
25.6966 | 20.4874 | 19.38557 | 19.29147 | 1.101829 | 0.0195463 | 0.07455929
25.7066 | 20.5107 | 19.38355 | 19.28931 | 1.127155 | 0.01957388 | 0.0746596
25.7166 | 20.4941 | 19.38153 | 19.28717 | 1.112566 | 0.01960153 | 0.07476045
25.7266 | 20.4855 | 19.37954 | 19.28505 | 1.105963 | 0.01962925 | 0.07486182
25.7366 | 20.476 | 19.37755 | 19.28293 | 1.098445 | 0.01965703 | 0.07496371
25.7466 | 20.4704 | 19.37559 | 19.28084 | 1.094813 | 0.01968489 | 0.07506611
25.7566 | 20.4765 | 19.37363 | 19.27875 | 1.102867 | 0.0197128 | 0.07516904
25.7666 | 20.4662 | 19.37169 | 19.27668 | 1.094506 | 0.01974079 | 0.07527247
25.7766 | 20.4671 | 19.36977 | 19.27462 | 1.097331 | 0.01976884 | 0.07537642
25.7866 | 20.4466 | 19.36786 | 19.27258 | 1.078742 | 0.01979697 | 0.07548087
25.7966 | 20.4392 | 19.36596 | 19.27055 | 1.073238 | 0.01982516 | 0.07558582
25.8066 | 20.4524 | 19.36408 | 19.26853 | 1.08832 | 0.01985342 | 0.07569129
25.8166 | 20.4412 | 19.36221 | 19.26653 | 1.078989 | 0.01988174 | 0.07579725
25.8266 | 20.4268 | 19.36036 | 19.26454 | 1.066443 | 0.01991014 | 0.07590372
25.8366 | 20.4232 | 19.35852 | 19.26257 | 1.064683 | 0.01993861 | 0.07601067
25.8466 | 20.4192 | 19.35669 | 19.26061 | 1.062509 | 0.01996714 | 0.07611813
25.8566 | 20.4148 | 19.35488 | 19.25866 | 1.059921 | 0.01999575 | 0.07622608
25.8666 | 20.3992 | 19.35308 | 19.25672 | 1.046119 | 0.02002442 | 0.07633452
25.8766 | 20.3998 | 19.3513 | 19.2548 | 1.048504 | 0.02005316 | 0.07644346
25.8866 | 20.3978 | 19.34953 | 19.25289 | 1.048275 | 0.02008198 | 0.07655288
25.8966 | 20.3834 | 19.34777 | 19.25099 | 1.035632 | 0.02011086 | 0.07666279
25.9066 | 20.3865 | 19.34603 | 19.24911 | 1.040475 | 0.02013982 | 0.07677321
25.9166 | 20.3758 | 19.3443 | 19.24724 | 1.031505 | 0.02016885 | 0.07688409
25.9266 | 20.3692 | 19.34258 | 19.24539 | 1.026621 | 0.02019795 | 0.07699547
25.9366 | 20.3613 | 19.34088 | 19.24354 | 1.020423 | 0.02022712 | 0.07710733
25.9466 | 20.3702 | 19.33919 | 19.24171 | 1.031012 | 0.02025636 | 0.07721968
25.9566 | 20.3444 | 19.33751 | 19.23989 | 1.006888 | 0.02028567 | 0.0773325
25.9666 | 20.3355 | 19.33585 | 19.23809 | 0.99965 | 0.02031506 | 0.07744582
25.9766 | 20.3314 | 19.3342 | 19.2363 | 0.9971988 | 0.02034452 | 0.07755962
25.9866 | 20.3446 | 19.33257 | 19.23452 | 1.012034 | 0.02037405 | 0.0776739
25.9966 | 20.3162 | 19.33094 | 19.23275 | 0.9852566 | 0.02040365 | 0.07778865
26.0066 | 20.3181 | 19.32933 | 19.231 | 0.9887656 | 0.02043333 | 0.0779039
26.0166 | 20.3137 | 19.32774 | 19.22926 | 0.9859614 | 0.02046308 | 0.07801962
26.0266 | 20.2946 | 19.32616 | 19.22753 | 0.9684441 | 0.02049291 | 0.07813583
26.0366 | 20.2892 | 19.32459 | 19.22581 | 0.9646138 | 0.02052281 | 0.07825251
26.0466 | 20.291 | 19.32303 | 19.22411 | 0.9679704 | 0.02055279 | 0.07836967
26.0566 | 20.2742 | 19.32149 | 19.22242 | 0.9527139 | 0.02058283 | 0.07848732
26.0666 | 20.2812 | 19.31996 | 19.22074 | 0.9612446 | 0.02061296 | 0.07860545
26.0765 | 20.2559 | 19.31845 | 19.21909 | 0.9374472 | 0.02064285 | 0.07872287
26.0865 | 20.2592 | 19.31695 | 19.21743 | 0.9422522 | 0.02067312 | 0.07884196
26.0965 | 20.2411 | 19.31546 | 19.21579 | 0.9256444 | 0.02070347 | 0.07896152
26.1065 | 20.2309 | 19.31398 | 19.21416 | 0.9169239 | 0.0207339 | 0.07908157
26.1165 | 20.2192 | 19.31251 | 19.21254 | 0.9066906 | 0.0207644 | 0.0792021
26.1265 | 20.2233 | 19.31106 | 19.21094 | 0.9122446 | 0.02079497 | 0.07932311
26.1365 | 20.201 | 19.30961 | 19.20934 | 0.8913861 | 0.02082563 | 0.0794446
26.1465 | 20.1819 | 19.30819 | 19.20776 | 0.8737149 | 0.02085636 | 0.07956658
26.1565 | 20.1846 | 19.30677 | 19.20619 | 0.8778311 | 0.02088717 | 0.07968904
26.1665 | 20.1811 | 19.30537 | 19.20464 | 0.8757349 | 0.02091806 | 0.07981199
26.1765 | 20.15 | 19.30397 | 19.20309 | 0.8460263 | 0.02094902 | 0.07993542
26.1865 | 20.1396 | 19.30259 | 19.20156 | 0.8370052 | 0.02098006 | 0.08005934
26.1965 | 20.1376 | 19.30123 | 19.20003 | 0.8363717 | 0.02101118 | 0.08018374
26.2065 | 20.1183 | 19.29987 | 19.19852 | 0.818426 | 0.02104238 | 0.08030863
26.2165 | 20.1035 | 19.29853 | 19.19702 | 0.8049679 | 0.02107366 | 0.08043401
26.2265 | 20.1011 | 19.2972 | 19.19554 | 0.8038977 | 0.02110501 | 0.08055988
26.2365 | 20.0792 | 19.29588 | 19.19406 | 0.7833152 | 0.02113645 | 0.08068624
26.2465 | 20.0709 | 19.29458 | 19.1926 | 0.7763206 | 0.02116797 | 0.08081309
26.2565 | 20.0592 | 19.29329 | 19.19115 | 0.7659139 | 0.02119956 | 0.08094043
26.2665 | 20.043 | 19.292 | 19.18971 | 0.7509952 | 0.02123124 | 0.08106827
26.2765 | 20.0434 | 19.29074 | 19.18828 | 0.7526644 | 0.021263 | 0.0811966
26.2865 | 20.0293 | 19.28948 | 19.18686 | 0.7398217 | 0.02129483 | 0.08132543
26.2965 | 20.0087 | 19.28823 | 19.18545 | 0.7204671 | 0.02132675 | 0.08145474
26.3065 | 20.011 | 19.287 | 19.18406 | 0.7240005 | 0.02135875 | 0.08158457
26.3165 | 19.9935 | 19.28578 | 19.18267 | 0.7077222 | 0.02139083 | 0.0817149
26.3265 | 20 | 19.28457 | 19.1813 | 0.715432 | 0.021423 | 0.08184572
26.3365 | 19.9682 | 19.28337 | 19.17994 | 0.6848301 | 0.02145524 | 0.08197705
26.3465 | 19.9805 | 19.28218 | 19.17859 | 0.6983165 | 0.02148757 | 0.08210888
26.3565 | 19.9568 | 19.28101 | 19.17725 | 0.6757913 | 0.02151999 | 0.08224121
26.3665 | 19.9362 | 19.27985 | 19.17592 | 0.6563544 | 0.02155248 | 0.08237406
26.3765 | 19.9373 | 19.27869 | 19.1746 | 0.658606 | 0.02158506 | 0.08250741
26.3865 | 19.9254 | 19.27755 | 19.1733 | 0.647846 | 0.02161772 | 0.08264127
26.3965 | 19.936 | 19.27643 | 19.172 | 0.6595745 | 0.02165047 | 0.08277565
26.4065 | 19.9183 | 19.27531 | 19.17071 | 0.6429916 | 0.0216833 | 0.08291054
26.4165 | 19.9117 | 19.2742 | 19.16944 | 0.6374973 | 0.02171622 | 0.08304596
26.4265 | 19.908 | 19.27311 | 19.16818 | 0.6348916 | 0.02174922 | 0.08318188
26.4365 | 19.8852 | 19.27203 | 19.16692 | 0.6131747 | 0.02178231 | 0.08331833
26.4465 | 19.898 | 19.27095 | 19.16568 | 0.6270464 | 0.02181548 | 0.08345529
26.4565 | 19.8798 | 19.26989 | 19.16445 | 0.6099069 | 0.02184874 | 0.08359279
26.4665 | 19.856 | 19.26884 | 19.16323 | 0.5871563 | 0.02188208 | 0.08373081
26.4765 | 19.8738 | 19.26781 | 19.16202 | 0.6059945 | 0.02191551 | 0.08386935
26.4865 | 19.8618 | 19.26678 | 19.16082 | 0.5950216 | 0.02194903 | 0.08400843
26.4965 | 19.8369 | 19.26576 | 19.15963 | 0.5711376 | 0.02198264 | 0.08414804
26.5065 | 19.847 | 19.26476 | 19.15845 | 0.5822426 | 0.02201633 | 0.08428819
26.5165 | 19.8215 | 19.26376 | 19.15728 | 0.5577366 | 0.02205011 | 0.08442887
26.5265 | 19.825 | 19.26278 | 19.15613 | 0.5622198 | 0.02208398 | 0.0845701
26.5365 | 19.8051 | 19.26181 | 19.15498 | 0.543292 | 0.02211793 | 0.08471186
26.5465 | 19.8051 | 19.26085 | 19.15384 | 0.5442534 | 0.02215198 | 0.08485417
26.5565 | 19.7915 | 19.2599 | 19.15271 | 0.5316039 | 0.02218612 | 0.08499703
26.5665 | 19.7843 | 19.25896 | 19.1516 | 0.5253437 | 0.02222034 | 0.08514044
26.5765 | 19.7696 | 19.25803 | 19.15049 | 0.5115728 | 0.02225466 | 0.0852844
26.5865 | 19.7696 | 19.25711 | 19.14939 | 0.5124912 | 0.02228906 | 0.08542892
26.5965 | 19.7465 | 19.2562 | 19.1483 | 0.490299 | 0.02232355 | 0.08557398
26.6065 | 19.7319 | 19.2553 | 19.14723 | 0.4765962 | 0.02235814 | 0.08571962
26.6165 | 19.7361 | 19.25442 | 19.14616 | 0.4816828 | 0.02239282 | 0.08586582
26.6265 | 19.725 | 19.25354 | 19.1451 | 0.4714589 | 0.02242758 | 0.08601259
26.6365 | 19.7096 | 19.25268 | 19.14405 | 0.4569246 | 0.02246245 | 0.08615991
26.6465 | 19.6995 | 19.25182 | 19.14302 | 0.4476798 | 0.0224974 | 0.08630782
26.6564 | 19.6904 | 19.25098 | 19.142 | 0.4394162 | 0.0225321 | 0.08645481
26.6664 | 19.6845 | 19.25015 | 19.14098 | 0.4343508 | 0.02256723 | 0.08660386
26.6764 | 19.6758 | 19.24932 | 19.13997 | 0.426475 | 0.02260246 | 0.0867535
26.6864 | 19.669 | 19.24851 | 19.13897 | 0.420489 | 0.02263779 | 0.08690372
26.6964 | 19.6529 | 19.24771 | 19.13798 | 0.4051928 | 0.0226732 | 0.08705452
26.7064 | 19.6563 | 19.24691 | 19.137 | 0.4093864 | 0.02270872 | 0.08720593
26.7164 | 19.6393 | 19.24613 | 19.13603 | 0.3931699 | 0.02274432 | 0.08735791
26.7264 | 19.6266 | 19.24536 | 19.13507 | 0.3812432 | 0.02278002 | 0.0875105
26.7364 | 19.6159 | 19.24459 | 19.13411 | 0.3713065 | 0.02281582 | 0.0876637
26.7464 | 19.6213 | 19.24384 | 19.13317 | 0.3774598 | 0.02285172 | 0.0878175
26.7564 | 19.6112 | 19.2431 | 19.13224 | 0.3681031 | 0.0228877 | 0.08797191
26.7664 | 19.6105 | 19.24236 | 19.13131 | 0.3681365 | 0.02292379 | 0.08812692
26.7764 | 19.6034 | 19.24164 | 19.1304 | 0.3617599 | 0.02295997 | 0.08828256
26.7864 | 19.5922 | 19.24093 | 19.12949 | 0.3512735 | 0.02299625 | 0.08843882
26.7964 | 19.5692 | 19.24022 | 19.12859 | 0.3289773 | 0.02303262 | 0.08859569
26.8064 | 19.5768 | 19.23953 | 19.12771 | 0.3372713 | 0.0230691 | 0.0887532
26.8164 | 19.5657 | 19.23884 | 19.12683 | 0.3268556 | 0.02310567 | 0.08891134
26.8264 | 19.5732 | 19.23817 | 19.12596 | 0.3350301 | 0.02314234 | 0.08907011
26.8364 | 19.5662 | 19.2375 | 19.1251 | 0.328695 | 0.02317911 | 0.08922953
26.8464 | 19.5463 | 19.23685 | 19.12424 | 0.3094503 | 0.02321598 | 0.08938959
26.8564 | 19.5473 | 19.2362 | 19.1234 | 0.311096 | 0.02325295 | 0.08955029
26.8664 | 19.5315 | 19.23557 | 19.12257 | 0.2959322 | 0.02329001 | 0.08971165
26.8764 | 19.5177 | 19.23494 | 19.12174 | 0.2827588 | 0.02332718 | 0.08987367
26.8864 | 19.5258 | 19.23432 | 19.12092 | 0.291476 | 0.02336445 | 0.09003634
26.8964 | 19.5189 | 19.23372 | 19.12011 | 0.2851838 | 0.02340182 | 0.09019969
26.9064 | 19.4943 | 19.23312 | 19.11931 | 0.2611822 | 0.0234393 | 0.0903637
26.9164 | 19.4978 | 19.23253 | 19.11852 | 0.2652712 | 0.02347687 | 0.09052839
26.9264 | 19.4949 | 19.23195 | 19.11774 | 0.262951 | 0.02351455 | 0.09069376
26.9364 | 19.4693 | 19.23138 | 19.11697 | 0.2379214 | 0.02355233 | 0.09085982
26.9464 | 19.4772 | 19.23082 | 19.1162 | 0.2463827 | 0.02359021 | 0.09102657
26.9564 | 19.4607 | 19.23027 | 19.11544 | 0.2304347 | 0.02362819 | 0.09119401
26.9664 | 19.4656 | 19.22972 | 19.11469 | 0.2358776 | 0.02366628 | 0.09136214
26.9764 | 19.4477 | 19.22919 | 19.11395 | 0.2185114 | 0.02370448 | 0.09153099
26.9864 | 19.4273 | 19.22866 | 19.11322 | 0.1986361 | 0.02374278 | 0.09170055
26.9964 | 19.4202 | 19.22815 | 19.1125 | 0.1920518 | 0.02378118 | 0.09187082
27.0064 | 19.4163 | 19.22764 | 19.11178 | 0.1886584 | 0.02381969 | 0.09204181
27.0164 | 19.4064 | 19.22714 | 19.11107 | 0.1792561 | 0.02385831 | 0.09221353
27.0264 | 19.4125 | 19.22666 | 19.11037 | 0.1858449 | 0.02389703 | 0.09238598
27.0364 | 19.3886 | 19.22618 | 19.10968 | 0.1624248 | 0.02393586 | 0.09255918
27.0464 | 19.3924 | 19.2257 | 19.109 | 0.1666958 | 0.02397479 | 0.09273311
27.0564 | 19.3742 | 19.22524 | 19.10832 | 0.148958 | 0.02401384 | 0.0929078
27.0664 | 19.3633 | 19.22479 | 19.10765 | 0.1385115 | 0.02405299 | 0.09308324
27.0764 | 19.3659 | 19.22434 | 19.10699 | 0.1415562 | 0.02409225 | 0.09325944
27.0864 | 19.3517 | 19.22391 | 19.10634 | 0.1277922 | 0.02413161 | 0.09343642
27.0964 | 19.3414 | 19.22348 | 19.1057 | 0.1179196 | 0.02417109 | 0.09361416
27.1064 | 19.3416 | 19.22306 | 19.10506 | 0.1185383 | 0.02421068 | 0.09379269
27.1164 | 19.325 | 19.22265 | 19.10443 | 0.1023484 | 0.02425038 | 0.09397201
27.1264 | 19.3244 | 19.22225 | 19.10381 | 0.1021499 | 0.02429018 | 0.09415212
27.1364 | 19.3215 | 19.22186 | 19.10319 | 0.09964298 | 0.0243301 | 0.09433303
27.1464 | 19.3103 | 19.22147 | 19.10259 | 0.08882754 | 0.02437013 | 0.09451475
27.1564 | 19.3141 | 19.2211 | 19.10199 | 0.09300365 | 0.02441027 | 0.09469728
27.1664 | 19.2915 | 19.22073 | 19.1014 | 0.07077134 | 0.02445053 | 0.09488064
27.1764 | 19.2889 | 19.22037 | 19.10081 | 0.06853065 | 0.0244909 | 0.09506483
27.1864 | 19.2851 | 19.22002 | 19.10024 | 0.06508162 | 0.02453138 | 0.09524985
27.1964 | 19.2795 | 19.21968 | 19.09967 | 0.05982429 | 0.02457197 | 0.09543572
27.2064 | 19.2733 | 19.21934 | 19.09911 | 0.05395867 | 0.02461268 | 0.09562245
27.2164 | 19.2645 | 19.21902 | 19.09855 | 0.04548484 | 0.0246535 | 0.09581002
27.2264 | 19.2649 | 19.2187 | 19.098 | 0.04620277 | 0.02469444 | 0.09599848
27.2364 | 19.2609 | 19.21839 | 19.09746 | 0.04251255 | 0.02473549 | 0.09618781
27.2463 | 19.2491 | 19.21809 | 19.09694 | 0.03101121 | 0.02477625 | 0.09637611
27.2563 | 19.2428 | 19.2178 | 19.09641 | 0.02500483 | 0.02481753 | 0.09656721
27.2663 | 19.2338 | 19.21751 | 19.09589 | 0.0162904 | 0.02485892 | 0.0967592
27.2763 | 19.2316 | 19.21723 | 19.09538 | 0.01436791 | 0.02490045 | 0.09695211
27.2863 | 19.2246 | 19.21696 | 19.09487 | 0.007637424 | 0.02494208 | 0.09714593
27.2963 | 19.2222 | 19.2167 | 19.09438 | 0.00549897 | 0.02498384 | 0.09734069
27.3063 | 19.2221 | 19.21645 | 19.09389 | 0.005652594 | 0.0250257 | 0.09753638
27.3163 | 19.1858 | 19.2162 | 19.0934 | -0.03040169 | 0.02506769 | 0.09773301
27.3263 | 19.2032 | 19.21596 | 19.09292 | -0.01276386 | 0.02510981 | 0.09793061
27.3363 | 19.1835 | 19.21573 | 19.09245 | -0.03223385 | 0.02515204 | 0.09812917
27.3463 | 19.1961 | 19.21551 | 19.09199 | -0.01941164 | 0.02519438 | 0.0983287
27.3563 | 19.1724 | 19.2153 | 19.09153 | -0.04289721 | 0.02523685 | 0.09852922
27.3663 | 19.1609 | 19.21509 | 19.09108 | -0.05419054 | 0.02527945 | 0.09873074
27.3763 | 19.1642 | 19.21489 | 19.09064 | -0.05069156 | 0.02532216 | 0.09893326
27.3863 | 19.1667 | 19.2147 | 19.0902 | -0.04800027 | 0.025365 | 0.09913681
27.3963 | 19.1483 | 19.21452 | 19.08977 | -0.06621661 | 0.02540796 | 0.09934138
27.4063 | 19.1279 | 19.21434 | 19.08934 | -0.08644059 | 0.02545105 | 0.09954699
27.4163 | 19.1308 | 19.21417 | 19.08892 | -0.08337214 | 0.02549425 | 0.09975365
27.4263 | 19.1245 | 19.21401 | 19.08851 | -0.08951126 | 0.02553758 | 0.09996138
27.4363 | 19.1138 | 19.21386 | 19.08811 | -0.1000579 | 0.02558103 | 0.1001702
27.4463 | 19.1106 | 19.21371 | 19.08771 | -0.1031121 | 0.02562462 | 0.1003801
27.4563 | 19.0653 | 19.21357 | 19.08731 | -0.1482737 | 0.02566833 | 0.100591
27.4663 | 19.0981 | 19.21344 | 19.08693 | -0.1153427 | 0.02571216 | 0.1008031
27.4763 | 19.0647 | 19.21332 | 19.08655 | -0.1486192 | 0.02575612 | 0.1010164
27.4863 | 19.0587 | 19.2132 | 19.08617 | -0.154503 | 0.02580021 | 0.1012307
27.4963 | 19.0585 | 19.21309 | 19.0858 | -0.1545942 | 0.02584443 | 0.1014462
27.5063 | 19.0529 | 19.21299 | 19.08544 | -0.1600927 | 0.02588877 | 0.1016629
27.5163 | 19.0211 | 19.2129 | 19.08508 | -0.1917986 | 0.02593324 | 0.1018808
27.5263 | 19.0327 | 19.21281 | 19.08473 | -0.1801117 | 0.02597785 | 0.1020998
27.5363 | 18.996 | 19.21273 | 19.08439 | -0.216732 | 0.02602258 | 0.1023201
27.5463 | 18.9921 | 19.21266 | 19.08405 | -0.2205596 | 0.02606745 | 0.1025416
27.5563 | 19.002 | 19.21259 | 19.08372 | -0.2105943 | 0.02611243 | 0.1027643
27.5663 | 18.9736 | 19.21254 | 19.08339 | -0.2389363 | 0.02615756 | 0.1029882
27.5763 | 18.9869 | 19.21249 | 19.08307 | -0.2255854 | 0.02620283 | 0.1032135
27.5863 | 18.9558 | 19.21244 | 19.08275 | -0.2566415 | 0.02624822 | 0.10344
27.5963 | 18.9609 | 19.2124 | 19.08244 | -0.2515048 | 0.02629373 | 0.1036678
27.6063 | 18.9528 | 19.21238 | 19.08214 | -0.2595752 | 0.0263394 | 0.103897
27.6163 | 18.9331 | 19.21235 | 19.08184 | -0.2792526 | 0.0263852 | 0.1041275
27.6263 | 18.9194 | 19.21234 | 19.08155 | -0.292937 | 0.02643112 | 0.1043593
27.6363 | 18.9256 | 19.21233 | 19.08126 | -0.2867285 | 0.02647718 | 0.1045925
27.6463 | 18.9124 | 19.21233 | 19.08098 | -0.2999269 | 0.02652338 | 0.1048271
27.6563 | 18.906 | 19.21233 | 19.0807 | -0.3063322 | 0.02656972 | 0.1050631
27.6663 | 18.8975 | 19.21234 | 19.08043 | -0.3148445 | 0.02661619 | 0.1053006
27.6763 | 18.8746 | 19.21236 | 19.08016 | -0.3377638 | 0.0266628 | 0.1055395
27.6863 | 18.8945 | 19.21239 | 19.0799 | -0.3178899 | 0.02670954 | 0.1057798
27.6963 | 18.862 | 19.21242 | 19.07964 | -0.3504229 | 0.02675644 | 0.1060217
27.7063 | 18.8533 | 19.21246 | 19.07939 | -0.3591627 | 0.02680346 | 0.106265
27.7163 | 18.8645 | 19.21251 | 19.07915 | -0.3480094 | 0.02685063 | 0.1065099
27.7263 | 18.8551 | 19.21256 | 19.07891 | -0.3574629 | 0.02689793 | 0.1067564
27.7363 | 18.8434 | 19.21262 | 19.07867 | -0.3692232 | 0.02694538 | 0.1070044
27.7463 | 18.8349 | 19.21269 | 19.07844 | -0.3777903 | 0.02699297 | 0.1072541
27.7563 | 18.8303 | 19.21276 | 19.07822 | -0.3824642 | 0.0270407 | 0.1075053
27.7663 | 18.8188 | 19.21284 | 19.078 | -0.3940448 | 0.02708857 | 0.1077583
27.7763 | 18.806 | 19.21293 | 19.07778 | -0.4069322 | 0.0271366 | 0.1080128
27.7863 | 18.8013 | 19.21303 | 19.07757 | -0.4117263 | 0.02718476 | 0.1082692
27.7963 | 18.7964 | 19.21313 | 19.07737 | -0.4167271 | 0.02723307 | 0.1085272
27.8063 | 18.7767 | 19.21323 | 19.07717 | -0.4365346 | 0.02728151 | 0.108787
27.8163 | 18.7737 | 19.21335 | 19.07697 | -0.4396488 | 0.02733011 | 0.1090485
27.8262 | 18.7655 | 19.21347 | 19.07678 | -0.4479684 | 0.02737837 | 0.1093093
27.8362 | 18.7331 | 19.2136 | 19.07659 | -0.4804959 | 0.02742726 | 0.1095745
27.8462 | 18.7576 | 19.21373 | 19.07641 | -0.45613 | 0.0274763 | 0.1098416
27.8562 | 18.7313 | 19.21387 | 19.07623 | -0.4825708 | 0.02752549 | 0.1101106
27.8662 | 18.7201 | 19.21402 | 19.07606 | -0.4939183 | 0.02757482 | 0.1103815
27.8762 | 18.7117 | 19.21417 | 19.07589 | -0.5024723 | 0.02762431 | 0.1106544
27.8862 | 18.707 | 19.21433 | 19.07573 | -0.507333 | 0.02767394 | 0.1109293
27.8962 | 18.7021 | 19.2145 | 19.07557 | -0.5124003 | 0.02772373 | 0.1112062
27.9062 | 18.6994 | 19.21467 | 19.07542 | -0.5152742 | 0.02777367 | 0.1114853
27.9162 | 18.6784 | 19.21485 | 19.07526 | -0.5364548 | 0.02782376 | 0.1117664
27.9262 | 18.6625 | 19.21504 | 19.07512 | -0.552542 | 0.02787401 | 0.1120497
27.9362 | 18.6592 | 19.21524 | 19.07498 | -0.5560357 | 0.0279244 | 0.1123351
27.9462 | 18.6584 | 19.21544 | 19.07484 | -0.5570361 | 0.02797495 | 0.1126228
27.9562 | 18.6545 | 19.21564 | 19.0747 | -0.5611431 | 0.02802565 | 0.1129128
27.9662 | 18.6434 | 19.21586 | 19.07458 | -0.5724568 | 0.02807652 | 0.113205
27.9762 | 18.6411 | 19.21608 | 19.07445 | -0.574977 | 0.02812753 | 0.1134996
27.9862 | 18.6241 | 19.2163 | 19.07433 | -0.5922039 | 0.02817871 | 0.1137967
27.9962 | 18.6246 | 19.21654 | 19.07421 | -0.5919374 | 0.02823004 | 0.1140961
28.0062 | 18.611 | 19.21678 | 19.0741 | -0.6057776 | 0.02828153 | 0.1143981
28.0162 | 18.6075 | 19.21702 | 19.07399 | -0.6095244 | 0.02833317 | 0.1147025
28.0262 | 18.5981 | 19.21728 | 19.07388 | -0.6191779 | 0.02838498 | 0.1150096
28.0362 | 18.6042 | 19.21754 | 19.07378 | -0.613338 | 0.02843695 | 0.1153193
28.0462 | 18.5882 | 19.2178 | 19.07368 | -0.6296049 | 0.02848908 | 0.1156317
28.0562 | 18.5941 | 19.21808 | 19.07359 | -0.6239785 | 0.02854137 | 0.1159469
28.0662 | 18.585 | 19.21836 | 19.0735 | -0.6333587 | 0.02859382 | 0.1162649
28.0762 | 18.5745 | 19.21865 | 19.07341 | -0.6441458 | 0.02864643 | 0.1165857
28.0862 | 18.5665 | 19.21894 | 19.07333 | -0.6524396 | 0.02869921 | 0.1169094
28.0962 | 18.5682 | 19.21924 | 19.07325 | -0.6510402 | 0.02875216 | 0.1172362
28.1062 | 18.5574 | 19.21955 | 19.07318 | -0.6621476 | 0.02880527 | 0.1175659
28.1162 | 18.5382 | 19.21986 | 19.0731 | -0.6816618 | 0.02885854 | 0.1178988
28.1262 | 18.538 | 19.22018 | 19.07304 | -0.6821829 | 0.02891198 | 0.1182349
28.1362 | 18.5246 | 19.22051 | 19.07297 | -0.695911 | 0.02896559 | 0.1185742
28.1462 | 18.5296 | 19.22085 | 19.07291 | -0.6912459 | 0.02901936 | 0.1189169
28.1562 | 18.5136 | 19.22119 | 19.07285 | -0.7075879 | 0.02907331 | 0.1192629
28.1662 | 18.5017 | 19.22154 | 19.0728 | -0.7198368 | 0.02912742 | 0.1196125
28.1762 | 18.5026 | 19.22189 | 19.07275 | -0.7192928 | 0.02918171 | 0.1199656
28.1862 | 18.4835 | 19.22226 | 19.0727 | -0.7387559 | 0.02923616 | 0.1203223
28.1962 | 18.4853 | 19.22263 | 19.07265 | -0.7373262 | 0.02929079 | 0.1206827
28.2062 | 18.4604 | 19.223 | 19.07261 | -0.7626037 | 0.02934559 | 0.121047
28.2162 | 18.4705 | 19.22339 | 19.07257 | -0.7528884 | 0.02940056 | 0.1214152
28.2262 | 18.4522 | 19.22378 | 19.07254 | -0.7715804 | 0.0294557 | 0.1217873
28.2362 | 18.4541 | 19.22418 | 19.07251 | -0.7700798 | 0.02951102 | 0.1221636
28.2462 | 18.4333 | 19.22459 | 19.07248 | -0.7912866 | 0.02956652 | 0.1225441
28.2562 | 18.4358 | 19.225 | 19.07245 | -0.789201 | 0.02962219 | 0.1229289
28.2662 | 18.408 | 19.22542 | 19.07243 | -0.8174229 | 0.02967804 | 0.123318
28.2762 | 18.4092 | 19.22585 | 19.07241 | -0.8166524 | 0.02973407 | 0.1237118
28.2862 | 18.4137 | 19.22629 | 19.07239 | -0.8125897 | 0.02979027 | 0.1241101
28.2962 | 18.3896 | 19.22673 | 19.07237 | -0.8371348 | 0.02984666 | 0.1245132
28.3062 | 18.3966 | 19.22719 | 19.07236 | -0.8305878 | 0.02990322 | 0.1249213
28.3162 | 18.3721 | 19.22765 | 19.07235 | -0.8555488 | 0.02995997 | 0.1253343
28.3262 | 18.369 | 19.22812 | 19.07235 | -0.8591178 | 0.0300169 | 0.1257525
28.3362 | 18.3522 | 19.2286 | 19.07235 | -0.8763951 | 0.03007401 | 0.126176
28.3462 | 18.351 | 19.22908 | 19.07234 | -0.8780807 | 0.0301313 | 0.1266049
28.3562 | 18.3339 | 19.22957 | 19.07235 | -0.8956746 | 0.03018878 | 0.1270394
28.3662 | 18.3318 | 19.23008 | 19.07235 | -0.8982772 | 0.03024644 | 0.1274797
28.3762 | 18.3217 | 19.23059 | 19.07236 | -0.9088883 | 0.03030429 | 0.1279258
28.3862 | 18.3115 | 19.23111 | 19.07237 | -0.9196083 | 0.03036233 | 0.1283781
28.3962 | 18.3156 | 19.23164 | 19.07238 | -0.9160372 | 0.03042055 | 0.1288366
28.4062 | 18.2924 | 19.23218 | 19.07239 | -0.9397752 | 0.03047896 | 0.1293016
28.4161 | 18.2865 | 19.23272 | 19.07241 | -0.9462169 | 0.03053698 | 0.1297684
28.4261 | 18.2796 | 19.23327 | 19.07243 | -0.9536735 | 0.03059577 | 0.1302468
28.4361 | 18.251 | 19.23384 | 19.07245 | -0.9828395 | 0.03065475 | 0.1307322
28.4461 | 18.2545 | 19.23442 | 19.07248 | -0.9799154 | 0.03071392 | 0.1312248
28.4561 | 18.2371 | 19.235 | 19.0725 | -0.9979012 | 0.03077329 | 0.131725
28.4661 | 18.2315 | 19.2356 | 19.07253 | -1.004097 | 0.03083284 | 0.1322328
28.4761 | 18.2262 | 19.2362 | 19.07256 | -1.010003 | 0.03089259 | 0.1327486
28.4861 | 18.2158 | 19.23682 | 19.07259 | -1.02102 | 0.03095254 | 0.1332726
28.4961 | 18.2043 | 19.23745 | 19.07263 | -1.033148 | 0.03101269 | 0.1338051
28.5061 | 18.1936 | 19.23809 | 19.07267 | -1.044486 | 0.03107303 | 0.1343463
28.5161 | 18.1893 | 19.23874 | 19.07271 | -1.049436 | 0.03113357 | 0.1348966
28.5261 | 18.1675 | 19.2394 | 19.07275 | -1.071898 | 0.0311943 | 0.1354562
28.5361 | 18.169 | 19.24007 | 19.07279 | -1.071071 | 0.03125524 | 0.1360255
28.5461 | 18.1431 | 19.24076 | 19.07284 | -1.097656 | 0.03131638 | 0.1366047
28.5561 | 18.1527 | 19.24145 | 19.07288 | -1.088754 | 0.03137772 | 0.1371943
28.5661 | 18.1329 | 19.24216 | 19.07293 | -1.109265 | 0.03143925 | 0.1377946
28.5761 | 18.1269 | 19.24289 | 19.07298 | -1.115988 | 0.03150101 | 0.138406
28.5861 | 18.1177 | 19.24363 | 19.07303 | -1.125925 | 0.03156296 | 0.1390289
28.5961 | 18.1061 | 19.24438 | 19.07309 | -1.138276 | 0.03162511 | 0.1396636
28.6061 | 18.1006 | 19.24514 | 19.07314 | -1.144542 | 0.03168748 | 0.1403107
28.6161 | 18.0965 | 19.24592 | 19.0732 | -1.149422 | 0.03175005 | 0.1409705
28.6261 | 18.0804 | 19.24672 | 19.07326 | -1.166317 | 0.03181283 | 0.1416437
28.6361 | 18.0744 | 19.24753 | 19.07332 | -1.173127 | 0.03187581 | 0.1423306
28.6461 | 18.073 | 19.24835 | 19.07338 | -1.175354 | 0.031939 | 0.1430318
28.6561 | 18.0425 | 19.2492 | 19.07345 | -1.206697 | 0.03200241 | 0.1437478
28.6661 | 18.0597 | 19.25006 | 19.07351 | -1.190357 | 0.03206604 | 0.1444794
28.6761 | 18.0416 | 19.25094 | 19.07358 | -1.209336 | 0.03212987 | 0.145227
28.6861 | 18.0379 | 19.25183 | 19.07365 | -1.213932 | 0.03219391 | 0.1459913
28.6961 | 18.0346 | 19.25275 | 19.07372 | -1.218148 | 0.03225818 | 0.1467731
28.7061 | 18.0294 | 19.25368 | 19.07379 | -1.224283 | 0.03232266 | 0.147573
28.7161 | 18.0195 | 19.25464 | 19.07386 | -1.235139 | 0.03238735 | 0.1483919
28.7261 | 18.0233 | 19.25562 | 19.07393 | -1.232316 | 0.03245226 | 0.1492305
28.7361 | 18.0093 | 19.25661 | 19.07401 | -1.247315 | 0.03251738 | 0.1500897
28.7461 | 18.0033 | 19.25764 | 19.07408 | -1.254337 | 0.03258275 | 0.1509705
28.7561 | 17.996 | 19.25868 | 19.07416 | -1.262683 | 0.03264832 | 0.1518738
28.7661 | 17.9916 | 19.25975 | 19.07424 | -1.268154 | 0.03271412 | 0.1528007
28.7761 | 17.9949 | 19.26085 | 19.07432 | -1.26595 | 0.03278013 | 0.1537522
28.7861 | 17.981 | 19.26197 | 19.0744 | -1.280974 | 0.03284638 | 0.1547295
28.7961 | 17.9825 | 19.26313 | 19.07448 | -1.280627 | 0.03291285 | 0.1557339
28.8061 | 17.9717 | 19.26431 | 19.07456 | -1.292609 | 0.03297954 | 0.1567667
28.8161 | 17.9746 | 19.26552 | 19.07465 | -1.290921 | 0.03304646 | 0.1578293
28.8261 | 17.9546 | 19.26677 | 19.07473 | -1.312167 | 0.03311362 | 0.1589232
28.8361 | 17.9593 | 19.26805 | 19.07481 | -1.308746 | 0.033181 | 0.16005
28.8461 | 17.9465 | 19.26936 | 19.0749 | -1.322861 | 0.03324861 | 0.1612115
28.8561 | 17.9546 | 19.27071 | 19.07499 | -1.316114 | 0.03331645 | 0.1624094
28.8661 | 17.9318 | 19.27211 | 19.07508 | -1.340306 | 0.03338453 | 0.1636458
28.8761 | 17.9299 | 19.27354 | 19.07516 | -1.343639 | 0.03345284 | 0.1649226
28.8861 | 17.9405 | 19.27502 | 19.07525 | -1.334516 | 0.03352138 | 0.1662421
28.8961 | 17.9229 | 19.27654 | 19.07534 | -1.353639 | 0.03359016 | 0.1676067
28.9061 | 17.9128 | 19.27811 | 19.07543 | -1.365311 | 0.03365919 | 0.169019
28.9161 | 17.9264 | 19.27973 | 19.07552 | -1.353334 | 0.03372844 | 0.1704815
28.9261 | 17.9115 | 19.28141 | 19.07562 | -1.36991 | 0.03379794 | 0.1719972
28.9361 | 17.9078 | 19.28314 | 19.07571 | -1.375344 | 0.03386767 | 0.1735692
28.9461 | 17.8873 | 19.28494 | 19.0758 | -1.397638 | 0.03393766 | 0.1752008
28.9561 | 17.8939 | 19.2868 | 19.07589 | -1.392896 | 0.03400788 | 0.1768953
28.9661 | 17.8789 | 19.28872 | 19.07599 | -1.409821 | 0.03407835 | 0.1786566
28.9761 | 17.8904 | 19.29072 | 19.07608 | -1.400317 | 0.03414906 | 0.1804885
28.9861 | 17.8796 | 19.29279 | 19.07617 | -1.413189 | 0.03422002 | 0.1823953
28.9961 | 17.8665 | 19.29494 | 19.07627 | -1.428441 | 0.03429123 | 0.1843813
29.006 | 17.8747 | 19.29715 | 19.07636 | -1.422455 | 0.03436197 | 0.1864302
29.016 | 17.864 | 19.29948 | 19.07646 | -1.435479 | 0.03443368 | 0.1885883
29.026 | 17.8555 | 19.3019 | 19.07655 | -1.446399 | 0.03450563 | 0.1908406
29.036 | 17.8592 | 19.30442 | 19.07665 | -1.445219 | 0.03457784 | 0.1931926
29.046 | 17.8534 | 19.30704 | 19.07674 | -1.453644 | 0.0346503 | 0.1956502
29.056 | 17.8527 | 19.30978 | 19.07684 | -1.457082 | 0.03472302 | 0.1982196
29.066 | 17.8516 | 19.31264 | 19.07694 | -1.461039 | 0.03479599 | 0.2009072
29.076 | 17.8407 | 19.31562 | 19.07703 | -1.47492 | 0.03486922 | 0.2037198
29.086 | 17.8518 | 19.31873 | 19.07713 | -1.466935 | 0.03494272 | 0.2066646
29.096 | 17.8234 | 19.32199 | 19.07722 | -1.498589 | 0.03501647 | 0.209749
29.106 | 17.8322 | 19.32539 | 19.07732 | -1.49319 | 0.03509048 | 0.2129806
29.116 | 17.8236 | 19.32895 | 19.07741 | -1.505347 | 0.03516476 | 0.2163676
29.126 | 17.812 | 19.33267 | 19.07751 | -1.520668 | 0.0352393 | 0.2199183
29.136 | 17.8162 | 19.33656 | 19.07761 | -1.520361 | 0.03531411 | 0.2236414
29.146 | 17.819 | 19.34064 | 19.0777 | -1.521636 | 0.03538917 | 0.2275456
29.156 | 17.8032 | 19.3449 | 19.0778 | -1.541701 | 0.03546452 | 0.23164
29.166 | 17.8143 | 19.34937 | 19.07789 | -1.535065 | 0.03554013 | 0.235934
29.176 | 17.8075 | 19.35404 | 19.07799 | -1.546539 | 0.03561601 | 0.2404369
29.186 | 17.7983 | 19.35893 | 19.07808 | -1.56063 | 0.03569216 | 0.2451581
29.196 | 17.7997 | 19.36405 | 19.07817 | -1.56435 | 0.03576858 | 0.2501072
29.206 | 17.8043 | 19.36941 | 19.07827 | -1.565106 | 0.03584529 | 0.2552934
29.216 | 17.8109 | 19.37501 | 19.07836 | -1.564108 | 0.03592226 | 0.2607257
29.226 | 17.785 | 19.38087 | 19.07845 | -1.595865 | 0.03599952 | 0.2664128
29.236 | 17.8038 | 19.38699 | 19.07855 | -1.583185 | 0.03607705 | 0.2723628
29.246 | 17.7947 | 19.39337 | 19.07864 | -1.598675 | 0.03615486 | 0.278583
29.256 | 17.7935 | 19.40004 | 19.07873 | -1.60654 | 0.03623296 | 0.2850794
29.266 | 17.7811 | 19.40699 | 19.07882 | -1.625887 | 0.03631134 | 0.2918568
29.276 | 17.7974 | 19.41422 | 19.07891 | -1.616817 | 0.03639 | 0.2989183
29.286 | 17.7943 | 19.42173 | 19.079 | -1.627431 | 0.03646895 | 0.3062646
29.296 | 17.7814 | 19.42953 | 19.07909 | -1.648129 | 0.03654819 | 0.3138938
29.306 | 17.7848 | 19.4376 | 19.07917 | -1.652803 | 0.03662771 | 0.3218009
29.316 | 17.7979 | 19.44595 | 19.07926 | -1.648046 | 0.03670752 | 0.3299766
29.326 | 17.7961 | 19.45454 | 19.07935 | -1.658443 | 0.03678763 | 0.3384077
29.336 | 17.7835 | 19.46338 | 19.07943 | -1.679877 | 0.03686803 | 0.3470753
29.346 | 17.788 | 19.47242 | 19.07952 | -1.684422 | 0.03694873 | 0.3559548
29.356 | 17.7838 | 19.48165 | 19.0796 | -1.697847 | 0.03702972 | 0.365015
29.366 | 17.7778 | 19.49101 | 19.07969 | -1.713213 | 0.03711101 | 0.3742174
29.376 | 17.7792 | 19.50048 | 19.07977 | -1.721275 | 0.0371926 | 0.3835156
29.386 | 17.7673 | 19.50998 | 19.07985 | -1.742678 | 0.03727449 | 0.3928553
29.396 | 17.7704 | 19.51946 | 19.07993 | -1.749059 | 0.03735668 | 0.4021741
29.406 | 17.785 | 19.52885 | 19.08001 | -1.743848 | 0.03743918 | 0.4114012
29.416 | 17.7704 | 19.53807 | 19.08009 | -1.767666 | 0.03752197 | 0.420459
29.426 | 17.7516 | 19.54703 | 19.08016 | -1.795431 | 0.03760508 | 0.4292634
29.436 | 17.7431 | 19.55565 | 19.08024 | -1.812552 | 0.0376885 | 0.4377254
29.446 | 17.7515 | 19.56384 | 19.08031 | -1.812338 | 0.03777222 | 0.4457535
29.456 | 17.735 | 19.5715 | 19.08039 | -1.836498 | 0.03785626 | 0.4532557
29.466 | 17.7513 | 19.57854 | 19.08046 | -1.827241 | 0.03794061 | 0.4601424
29.476 | 17.7296 | 19.58488 | 19.08053 | -1.855283 | 0.03802528 | 0.4663292
29.486 | 17.7221 | 19.59045 | 19.0806 | -1.868349 | 0.03811026 | 0.4717399
29.496 | 17.7217 | 19.59517 | 19.08067 | -1.873471 | 0.03819556 | 0.4763089
29.506 | 17.7129 | 19.599 | 19.08073 | -1.886099 | 0.03828118 | 0.4799838
29.516 | 17.6994 | 19.60189 | 19.0808 | -1.902493 | 0.03836713 | 0.4827269
29.526 | 17.7025 | 19.60383 | 19.08086 | -1.901334 | 0.03845339 | 0.4845168
29.536 | 17.6957 | 19.60481 | 19.08093 | -1.909114 | 0.03853998 | 0.4853481
29.546 | 17.6696 | 19.60485 | 19.08099 | -1.935246 | 0.0386269 | 0.4852319
29.556 | 17.676 | 19.60396 | 19.08105 | -1.927956 | 0.03871415 | 0.4841943
29.566 | 17.6645 | 19.60218 | 19.08111 | -1.937683 | 0.03880172 | 0.4822753
29.576 | 17.663 | 19.59958 | 19.08116 | -1.936579 | 0.03888963 | 0.4795269
29.5859 | 17.6517 | 19.59624 | 19.08122 | -1.944543 | 0.03897699 | 0.4760495
29.5959 | 17.6384 | 19.59218 | 19.08127 | -1.953777 | 0.03906557 | 0.4718412
29.6059 | 17.6298 | 19.58748 | 19.08132 | -1.957684 | 0.03915448 | 0.4670075
29.6159 | 17.6307 | 19.58224 | 19.08137 | -1.951541 | 0.03924372 | 0.4616249
29.6259 | 17.6299 | 19.57652 | 19.08142 | -1.946624 | 0.03933331 | 0.4557703
29.6359 | 17.6093 | 19.57041 | 19.08147 | -1.961109 | 0.03942325 | 0.4495191
29.6459 | 17.6076 | 19.56397 | 19.08151 | -1.956369 | 0.03951352 | 0.4429435
29.6559 | 17.5915 | 19.55727 | 19.08155 | -1.96577 | 0.03960414 | 0.4361106
29.6659 | 17.5811 | 19.55037 | 19.0816 | -1.969274 | 0.03969511 | 0.4290826
29.6759 | 17.5738 | 19.54334 | 19.08164 | -1.969537 | 0.03978643 | 0.4219151
29.6859 | 17.5799 | 19.53621 | 19.08167 | -1.956309 | 0.0398781 | 0.4146577
29.6959 | 17.5557 | 19.52903 | 19.08171 | -1.973332 | 0.03997012 | 0.4073536
29.7059 | 17.5482 | 19.52184 | 19.08174 | -1.973645 | 0.0400625 | 0.4000403
29.7159 | 17.5387 | 19.51468 | 19.08177 | -1.975979 | 0.04015524 | 0.3927499
29.7259 | 17.5241 | 19.50756 | 19.0818 | -1.983461 | 0.04024834 | 0.3855096
29.7359 | 17.5299 | 19.50052 | 19.08183 | -1.970615 | 0.04034179 | 0.3783428
29.7459 | 17.5 | 19.49356 | 19.08186 | -1.993561 | 0.04043562 | 0.3712693
29.7559 | 17.4901 | 19.48672 | 19.08188 | -1.996615 | 0.0405298 | 0.3643061
29.7659 | 17.4815 | 19.47999 | 19.0819 | -1.998493 | 0.04062435 | 0.3574679
29.7759 | 17.4684 | 19.47341 | 19.08192 | -2.005006 | 0.04071927 | 0.3507676
29.7859 | 17.4549 | 19.46697 | 19.08194 | -2.012067 | 0.04081456 | 0.3442162
29.7959 | 17.4634 | 19.46068 | 19.08195 | -1.997285 | 0.04091022 | 0.3378238
29.8059 | 17.4313 | 19.45457 | 19.08196 | -2.023268 | 0.04100626 | 0.3315991
29.8159 | 17.4205 | 19.44863 | 19.08197 | -2.028125 | 0.04110268 | 0.3255497
29.8259 | 17.4152 | 19.44286 | 19.08198 | -2.027663 | 0.04119947 | 0.3196825
29.8359 | 17.4007 | 19.43729 | 19.08199 | -2.036586 | 0.04129665 | 0.3140031
29.8459 | 17.3827 | 19.4319 | 19.08199 | -2.0492 | 0.0413942 | 0.3085163
29.8559 | 17.3724 | 19.42671 | 19.08199 | -2.054307 | 0.04149215 | 0.3032257
29.8659 | 17.3627 | 19.42171 | 19.08199 | -2.059012 | 0.04159048 | 0.298134
29.8759 | 17.345 | 19.41692 | 19.08198 | -2.071916 | 0.0416892 | 0.293243
29.8859 | 17.3254 | 19.41232 | 19.08198 | -2.086918 | 0.04178831 | 0.288553
29.8959 | 17.3385 | 19.40792 | 19.08197 | -2.069419 | 0.04188782 | 0.2840638
29.9059 | 17.3088 | 19.40372 | 19.08196 | -2.094917 | 0.04198772 | 0.2797738
29.9159 | 17.2843 | 19.39971 | 19.08194 | -2.11541 | 0.04208802 | 0.2756808
29.9259 | 17.2762 | 19.39589 | 19.08192 | -2.119694 | 0.04218872 | 0.2717816
29.9359 | 17.2832 | 19.39227 | 19.0819 | -2.109066 | 0.04228982 | 0.2680724
29.9459 | 17.2539 | 19.38882 | 19.08188 | -2.134922 | 0.04239132 | 0.2645486
29.9559 | 17.2484 | 19.38556 | 19.08186 | -2.137155 | 0.04249324 | 0.2612051
29.9659 | 17.2413 | 19.38246 | 19.08183 | -2.141161 | 0.04259556 | 0.2580366
29.9759 | 17.2185 | 19.37953 | 19.0818 | -2.161034 | 0.04269829 | 0.2550372
29.9859 | 17.2125 | 19.37677 | 19.08176 | -2.164267 | 0.04280144 | 0.2522008
29.9959 | 17.1964 | 19.37416 | 19.08173 | -2.177755 | 0.042905 | 0.2495213
30.0059 | 17.188 | 19.37169 | 19.08169 | -2.183691 | 0.04300898 | 0.2469922
30.0159 | 17.1877 | 19.36937 | 19.08165 | -2.181669 | 0.04311339 | 0.2446073
30.0259 | 17.1596 | 19.36718 | 19.0816 | -2.207582 | 0.04321821 | 0.2423603
30.0359 | 17.1593 | 19.36512 | 19.08156 | -2.205824 | 0.04332346 | 0.2402449
30.0459 | 17.1481 | 19.36319 | 19.08151 | -2.215089 | 0.04342914 | 0.238255
30.0559 | 17.1322 | 19.36137 | 19.08145 | -2.229171 | 0.04353525 | 0.2363847
30.0659 | 17.1157 | 19.35966 | 19.0814 | -2.243965 | 0.04364179 | 0.2346281
30.0759 | 17.1103 | 19.35806 | 19.08134 | -2.247764 | 0.04374876 | 0.2329797
30.0859 | 17.1078 | 19.35656 | 19.08127 | -2.248763 | 0.04385617 | 0.2314341
30.0959 | 17.0857 | 19.35516 | 19.08121 | -2.269457 | 0.04396403 | 0.2299861
30.1059 | 17.0831 | 19.35384 | 19.08114 | -2.270741 | 0.04407232 | 0.2286308
30.1159 | 17.071 | 19.35261 | 19.08107 | -2.281611 | 0.04418106 | 0.2273634
30.1259 | 17.0575 | 19.35146 | 19.08099 | -2.293961 | 0.04429025 | 0.2261793
30.1359 | 17.0566 | 19.35039 | 19.08091 | -2.293787 | 0.04439988 | 0.2250744
30.1459 | 17.0293 | 19.34939 | 19.08083 | -2.320086 | 0.04450997 | 0.2240445
30.1559 | 17.0462 | 19.34845 | 19.08075 | -2.302253 | 0.04462052 | 0.2230857
30.1659 | 17.0185 | 19.34758 | 19.08066 | -2.329084 | 0.04473152 | 0.2221945
30.1758 | 17.01 | 19.34678 | 19.08057 | -2.336785 | 0.04484185 | 0.2213753
30.1858 | 17.0118 | 19.34604 | 19.08047 | -2.334235 | 0.04495378 | 0.2206082
30.1958 | 16.9956 | 19.34534 | 19.08038 | -2.34974 | 0.04506616 | 0.2198989
30.2058 | 16.9904 | 19.3447 | 19.08027 | -2.354297 | 0.04517902 | 0.2192444
30.2158 | 16.9829 | 19.3441 | 19.08017 | -2.361203 | 0.04529234 | 0.2186419
30.2258 | 16.985 | 19.34356 | 19.08006 | -2.358556 | 0.04540614 | 0.2180889
30.2358 | 16.9724 | 19.34305 | 19.07995 | -2.370652 | 0.04552041 | 0.2175829
30.2458 | 16.9622 | 19.34259 | 19.07983 | -2.38039 | 0.04563518 | 0.2171216
30.2558 | 16.9591 | 19.34217 | 19.07971 | -2.383068 | 0.04575041 | 0.216703
30.2658 | 16.9552 | 19.34178 | 19.07959 | -2.386584 | 0.04586613 | 0.2163249
30.2758 | 16.96 | 19.34143 | 19.07947 | -2.381434 | 0.04598233 | 0.2159854
30.2858 | 16.9404 | 19.34112 | 19.07934 | -2.400719 | 0.04609904 | 0.2156827
30.2958 | 16.9399 | 19.34084 | 19.0792 | -2.400936 | 0.04621622 | 0.2154153
30.3058 | 16.9344 | 19.34058 | 19.07907 | -2.406183 | 0.04633392 | 0.2151814
30.3158 | 16.9406 | 19.34036 | 19.07893 | -2.399759 | 0.04645209 | 0.2149797
30.3258 | 16.929 | 19.34016 | 19.07878 | -2.411162 | 0.04657079 | 0.2148085
30.3358 | 16.9125 | 19.33999 | 19.07863 | -2.427492 | 0.04668999 | 0.2146668
30.3458 | 16.938 | 19.33985 | 19.07848 | -2.401846 | 0.04680968 | 0.2145532
30.3558 | 16.9156 | 19.33972 | 19.07833 | -2.424124 | 0.0469299 | 0.2144666
30.3658 | 16.9135 | 19.33963 | 19.07817 | -2.426125 | 0.04705061 | 0.2144058
30.3758 | 16.9134 | 19.33955 | 19.07801 | -2.426148 | 0.04717187 | 0.21437
30.3858 | 16.8993 | 19.33949 | 19.07784 | -2.44019 | 0.04729362 | 0.2143579
30.3958 | 16.9007 | 19.33945 | 19.07767 | -2.438753 | 0.04741591 | 0.2143689
30.4058 | 16.8851 | 19.33943 | 19.07749 | -2.454334 | 0.04753872 | 0.2144019
30.4158 | 16.8802 | 19.33943 | 19.07731 | -2.459233 | 0.04766206 | 0.2144563
30.4258 | 16.8729 | 19.33945 | 19.07713 | -2.466549 | 0.04778593 | 0.2145312
30.4358 | 16.8806 | 19.33948 | 19.07695 | -2.458882 | 0.04791034 | 0.2146259
30.4458 | 16.8611 | 19.33953 | 19.07676 | -2.47843 | 0.04803528 | 0.2147398
30.4558 | 16.8614 | 19.33959 | 19.07656 | -2.478193 | 0.04816078 | 0.2148721
30.4658 | 16.854 | 19.33967 | 19.07636 | -2.485671 | 0.0482868 | 0.2150223
30.4758 | 16.8322 | 19.33976 | 19.07616 | -2.507563 | 0.04841339 | 0.2151899
30.4858 | 16.8332 | 19.33987 | 19.07595 | -2.506667 | 0.04854051 | 0.2153743
30.4958 | 16.8249 | 19.33998 | 19.07574 | -2.515084 | 0.04866821 | 0.2155749
30.5058 | 16.8253 | 19.34011 | 19.07553 | -2.514814 | 0.04879645 | 0.2157913
30.5158 | 16.8067 | 19.34026 | 19.07531 | -2.533555 | 0.04892527 | 0.2160231
30.5258 | 16.7989 | 19.34041 | 19.07508 | -2.541508 | 0.04905463 | 0.2162698
30.5358 | 16.8078 | 19.34057 | 19.07486 | -2.532771 | 0.04918458 | 0.216531
30.5458 | 16.7947 | 19.34074 | 19.07462 | -2.546045 | 0.04931509 | 0.2168063
30.5558 | 16.7818 | 19.34093 | 19.07439 | -2.559129 | 0.04944618 | 0.2170954
30.5658 | 16.7712 | 19.34112 | 19.07415 | -2.569922 | 0.04957784 | 0.2173979
30.5758 | 16.7826 | 19.34133 | 19.0739 | -2.558725 | 0.0497101 | 0.2177134
30.5858 | 16.7586 | 19.34154 | 19.07365 | -2.582937 | 0.04984294 | 0.2180418
30.5958 | 16.7608 | 19.34176 | 19.0734 | -2.580957 | 0.04997635 | 0.2183826
30.6058 | 16.7548 | 19.34199 | 19.07314 | -2.587186 | 0.05011038 | 0.2187356
30.6158 | 16.7451 | 19.34222 | 19.07288 | -2.597123 | 0.05024498 | 0.2191005
30.6258 | 16.7346 | 19.34247 | 19.07261 | -2.607868 | 0.05038021 | 0.2194772
30.6358 | 16.737 | 19.34272 | 19.07234 | -2.605721 | 0.05051602 | 0.2198652
30.6458 | 16.7256 | 19.34298 | 19.07206 | -2.61738 | 0.05065245 | 0.2202645
30.6558 | 16.7242 | 19.34325 | 19.07178 | -2.619047 | 0.05078948 | 0.2206748
30.6658 | 16.7109 | 19.34352 | 19.0715 | -2.632621 | 0.05092715 | 0.2210959
30.6758 | 16.717 | 19.3438 | 19.07121 | -2.626801 | 0.05106541 | 0.2215276
30.6858 | 16.7046 | 19.34409 | 19.07091 | -2.639488 | 0.05120431 | 0.2219698
30.6958 | 16.6917 | 19.34438 | 19.07061 | -2.652681 | 0.05134383 | 0.2224221
30.7058 | 16.704 | 19.34468 | 19.07031 | -2.64068 | 0.05148399 | 0.2228846
30.7158 | 16.689 | 19.34499 | 19.07 | -2.655985 | 0.05162477 | 0.2233571
30.7258 | 16.6848 | 19.3453 | 19.06969 | -2.660496 | 0.05176621 | 0.2238393
30.7358 | 16.6698 | 19.34561 | 19.06937 | -2.675812 | 0.05190827 | 0.2243312
30.7458 | 16.682 | 19.34593 | 19.06905 | -2.663934 | 0.05205099 | 0.2248326
30.7557 | 16.6597 | 19.34626 | 19.06873 | -2.686558 | 0.05219292 | 0.2253383
30.7657 | 16.6698 | 19.34659 | 19.06839 | -2.67679 | 0.05233694 | 0.2258583
30.7757 | 16.6551 | 19.34693 | 19.06806 | -2.691827 | 0.05248161 | 0.2263874
30.7857 | 16.6573 | 19.34727 | 19.06772 | -2.689969 | 0.05262695 | 0.2269257
30.7957 | 16.6403 | 19.34762 | 19.06737 | -2.707316 | 0.05277295 | 0.2274729
30.8057 | 16.6476 | 19.34797 | 19.06702 | -2.700368 | 0.05291963 | 0.228029
30.8157 | 16.627 | 19.34832 | 19.06666 | -2.721324 | 0.05306698 | 0.228594
30.8257 | 16.6369 | 19.34868 | 19.0663 | -2.711784 | 0.05321501 | 0.2291676
30.8357 | 16.6369 | 19.34905 | 19.06594 | -2.712149 | 0.05336373 | 0.2297499
30.8457 | 16.6221 | 19.34942 | 19.06556 | -2.727319 | 0.05351313 | 0.2303407
30.8557 | 16.608 | 19.34979 | 19.06519 | -2.741792 | 0.05366323 | 0.23094
30.8657 | 16.6336 | 19.35017 | 19.06481 | -2.71657 | 0.05381402 | 0.2315479
30.8757 | 16.605 | 19.35055 | 19.06442 | -2.745551 | 0.05396552 | 0.232164
30.8857 | 16.6138 | 19.35094 | 19.06403 | -2.737137 | 0.05411772 | 0.2327886
30.8957 | 16.5988 | 19.35133 | 19.06363 | -2.752527 | 0.05427063 | 0.2334214
30.9057 | 16.6013 | 19.35172 | 19.06323 | -2.75042 | 0.05442426 | 0.2340624
30.9157 | 16.5929 | 19.35212 | 19.06283 | -2.759217 | 0.05457861 | 0.2347117
30.9257 | 16.5862 | 19.35252 | 19.06242 | -2.766318 | 0.05473369 | 0.2353691
30.9357 | 16.5907 | 19.35292 | 19.062 | -2.762223 | 0.05488949 | 0.2360347
30.9457 | 16.5674 | 19.35333 | 19.06158 | -2.785931 | 0.05504602 | 0.2367084
30.9557 | 16.5579 | 19.35374 | 19.06115 | -2.795843 | 0.0552033 | 0.2373901
30.9657 | 16.5708 | 19.35416 | 19.06072 | -2.783358 | 0.05536132 | 0.23808
30.9757 | 16.5532 | 19.35458 | 19.06028 | -2.801377 | 0.05552009 | 0.2387778
30.9857 | 16.5569 | 19.355 | 19.05984 | -2.7981 | 0.05567961 | 0.2394837
30.9957 | 16.5415 | 19.35543 | 19.05939 | -2.813926 | 0.05583989 | 0.2401976
31.0057 | 16.5496 | 19.35586 | 19.05893 | -2.806255 | 0.05600093 | 0.2409195
31.0157 | 16.5297 | 19.35629 | 19.05848 | -2.826588 | 0.05616274 | 0.2416494
31.0257 | 16.5316 | 19.35672 | 19.05801 | -2.825124 | 0.05632532 | 0.2423873
31.0357 | 16.5161 | 19.35716 | 19.05754 | -2.841064 | 0.05648869 | 0.2431332
31.0457 | 16.516 | 19.35761 | 19.05707 | -2.841607 | 0.05665283 | 0.2438871
31.0557 | 16.501 | 19.35805 | 19.05659 | -2.857053 | 0.05681777 | 0.244649
31.0657 | 16.497 | 19.3585 | 19.0561 | -2.861503 | 0.0569835 | 0.2454189
31.0757 | 16.4824 | 19.35896 | 19.05561 | -2.876556 | 0.05715003 | 0.2461968
31.0857 | 16.489 | 19.35941 | 19.05511 | -2.870412 | 0.05731736 | 0.2469827
31.0957 | 16.4753 | 19.35987 | 19.05461 | -2.884572 | 0.0574855 | 0.2477767
31.1057 | 16.4776 | 19.36033 | 19.0541 | -2.882735 | 0.05765446 | 0.2485787
31.1157 | 16.473 | 19.3608 | 19.05359 | -2.887801 | 0.05782423 | 0.2493888
31.1257 | 16.4568 | 19.36127 | 19.05307 | -2.904471 | 0.05799484 | 0.2502071
31.1357 | 16.4547 | 19.36174 | 19.05254 | -2.907044 | 0.05816628 | 0.2510334
31.1457 | 16.4455 | 19.36222 | 19.05201 | -2.91672 | 0.05833855 | 0.2518679
31.1557 | 16.4504 | 19.3627 | 19.05148 | -2.9123 | 0.05851166 | 0.2527105
31.1657 | 16.4498 | 19.36318 | 19.05094 | -2.913383 | 0.05868563 | 0.2535614
31.1757 | 16.4381 | 19.36367 | 19.05039 | -2.92557 | 0.05886045 | 0.2544205
31.1857 | 16.4149 | 19.36416 | 19.04984 | -2.94926 | 0.05903613 | 0.2552879
31.1957 | 16.4221 | 19.36465 | 19.04928 | -2.942553 | 0.05921267 | 0.2561636
31.2057 | 16.4082 | 19.36515 | 19.04871 | -2.95695 | 0.05939008 | 0.2570476
31.2157 | 16.4208 | 19.36565 | 19.04814 | -2.94485 | 0.05956838 | 0.2579401
31.2257 | 16.4084 | 19.36615 | 19.04757 | -2.957754 | 0.05974755 | 0.258841
31.2357 | 16.3954 | 19.36666 | 19.04698 | -2.971262 | 0.05992762 | 0.2597503
31.2457 | 16.4041 | 19.36717 | 19.0464 | -2.963073 | 0.06010858 | 0.2606682
31.2557 | 16.3843 | 19.36769 | 19.0458 | -2.983388 | 0.06029044 | 0.2615947
31.2657 | 16.3985 | 19.36821 | 19.0452 | -2.969706 | 0.06047322 | 0.2625297
31.2757 | 16.3736 | 19.36873 | 19.0446 | -2.995128 | 0.0606569 | 0.2634735
31.2857 | 16.3826 | 19.36925 | 19.04399 | -2.986654 | 0.06084151 | 0.264426
31.2957 | 16.3592 | 19.36978 | 19.04337 | -3.010584 | 0.06102704 | 0.2653873
31.3057 | 16.3597 | 19.37032 | 19.04275 | -3.010617 | 0.0612135 | 0.2663575
31.3157 | 16.3618 | 19.37085 | 19.04212 | -3.009055 | 0.0614009 | 0.2673366
31.3257 | 16.3485 | 19.3714 | 19.04148 | -3.022896 | 0.06158925 | 0.2683246
31.3357 | 16.3603 | 19.37194 | 19.04084 | -3.011641 | 0.06177856 | 0.2693217
31.3456 | 16.3187 | 19.37249 | 19.0402 | -3.053785 | 0.06196691 | 0.2703179
31.3556 | 16.3554 | 19.37304 | 19.03955 | -3.017639 | 0.06215813 | 0.2713332
31.3656 | 16.3243 | 19.3736 | 19.03889 | -3.049296 | 0.06235032 | 0.2723577
31.3756 | 16.3233 | 19.37416 | 19.03822 | -3.050858 | 0.06254349 | 0.2733916
31.3856 | 16.3203 | 19.37472 | 19.03755 | -3.054424 | 0.06273765 | 0.2744349
31.3956 | 16.302 | 19.37529 | 19.03687 | -3.073295 | 0.0629328 | 0.2754876
31.4056 | 16.3092 | 19.37587 | 19.03619 | -3.06667 | 0.06312895 | 0.2765499
31.4156 | 16.2983 | 19.37645 | 19.0355 | -3.078149 | 0.0633261 | 0.2776219
31.4256 | 16.3061 | 19.37703 | 19.03481 | -3.070933 | 0.06352427 | 0.2787036
31.4356 | 16.2878 | 19.37762 | 19.0341 | -3.089822 | 0.06372347 | 0.279795
31.4456 | 16.2846 | 19.37821 | 19.03339 | -3.093615 | 0.06392369 | 0.2808964
31.4556 | 16.2816 | 19.37881 | 19.03268 | -3.097213 | 0.06412494 | 0.2820077
31.4656 | 16.2685 | 19.37942 | 19.03196 | -3.110916 | 0.06432724 | 0.2831292
31.4756 | 16.2778 | 19.38002 | 19.03123 | -3.102224 | 0.0645306 | 0.2842608
31.4856 | 16.2571 | 19.38064 | 19.0305 | -3.123537 | 0.064735 | 0.2854027
31.4956 | 16.2571 | 19.38125 | 19.02976 | -3.124155 | 0.06494048 | 0.2865549
31.5056 | 16.2489 | 19.38188 | 19.02901 | -3.132978 | 0.06514703 | 0.2877177
31.5156 | 16.2444 | 19.38251 | 19.02826 | -3.138106 | 0.06535463 | 0.2888909
31.5256 | 16.2438 | 19.38314 | 19.0275 | -3.13934 | 0.06556337 | 0.2900749
31.5356 | 16.2413 | 19.38378 | 19.02674 | -3.14248 | 0.06577317 | 0.2912696
31.5456 | 16.2346 | 19.38442 | 19.02597 | -3.149825 | 0.0659841 | 0.2924753
31.5556 | 16.2312 | 19.38508 | 19.02519 | -3.153876 | 0.06619614 | 0.2936919
31.5656 | 16.2291 | 19.38573 | 19.0244 | -3.156632 | 0.06640928 | 0.2949197
31.5756 | 16.2202 | 19.38639 | 19.02361 | -3.166195 | 0.06662356 | 0.2961587
31.5856 | 16.2242 | 19.38706 | 19.02282 | -3.162863 | 0.06683898 | 0.297409
31.5956 | 16.2242 | 19.38774 | 19.02201 | -3.163538 | 0.06705555 | 0.2986709
31.6056 | 16.2105 | 19.38842 | 19.0212 | -3.177919 | 0.06727326 | 0.2999443
31.6156 | 16.2258 | 19.38911 | 19.02038 | -3.163306 | 0.06749214 | 0.3012295
31.6256 | 16.2182 | 19.3898 | 19.01956 | -3.1716 | 0.06771218 | 0.3025265
31.6356 | 16.2089 | 19.3905 | 19.01873 | -3.1816 | 0.06793341 | 0.3038355
31.6456 | 16.2162 | 19.39121 | 19.01789 | -3.175007 | 0.06815583 | 0.3051567
31.6556 | 16.2109 | 19.39192 | 19.01705 | -3.181021 | 0.06837944 | 0.3064901
31.6656 | 16.1997 | 19.39264 | 19.0162 | -3.192942 | 0.06860425 | 0.3078359
31.6756 | 16.2009 | 19.39337 | 19.01535 | -3.19247 | 0.06883028 | 0.3091943
31.6856 | 16.1954 | 19.39411 | 19.01448 | -3.198705 | 0.06905753 | 0.3105653
31.6956 | 16.2147 | 19.39485 | 19.01361 | -3.180148 | 0.06928602 | 0.3119492
31.7056 | 16.2019 | 19.3956 | 19.01274 | -3.193698 | 0.06951575 | 0.3133461
31.7156 | 16.1917 | 19.39636 | 19.01185 | -3.204656 | 0.06974672 | 0.3147561
31.7256 | 16.1943 | 19.39712 | 19.01096 | -3.202822 | 0.06997896 | 0.3161794
31.7356 | 16.1986 | 19.3979 | 19.01007 | -3.199296 | 0.07021247 | 0.3176163
31.7456 | 16.1755 | 19.39868 | 19.00916 | -3.223178 | 0.07044724 | 0.3190667
31.7556 | 16.1972 | 19.39947 | 19.00825 | -3.202268 | 0.07068332 | 0.320531
31.7656 | 16.1721 | 19.40027 | 19.00734 | -3.228167 | 0.07092067 | 0.3220091
31.7756 | 16.1835 | 19.40107 | 19.00641 | -3.217574 | 0.07115937 | 0.3235015
31.7856 | 16.1685 | 19.40189 | 19.00548 | -3.233391 | 0.07139934 | 0.3250082
31.7956 | 16.1714 | 19.40272 | 19.00455 | -3.231316 | 0.0716407 | 0.3265294
31.8056 | 16.1618 | 19.40355 | 19.0036 | -3.24175 | 0.07188335 | 0.3280652
31.8156 | 16.1656 | 19.40439 | 19.00265 | -3.238794 | 0.07212736 | 0.3296159
31.8256 | 16.1394 | 19.40525 | 19.00169 | -3.265848 | 0.07237273 | 0.3311817
31.8356 | 16.1471 | 19.40611 | 19.00073 | -3.259011 | 0.07261947 | 0.3327628
31.8456 | 16.1383 | 19.40698 | 18.99976 | -3.268684 | 0.07286759 | 0.3343593
31.8556 | 16.1344 | 19.40787 | 18.99878 | -3.273467 | 0.07311709 | 0.3359715
31.8656 | 16.1185 | 19.40876 | 18.99779 | -3.29026 | 0.073368 | 0.3375995
31.8756 | 16.1259 | 19.40966 | 18.9968 | -3.283764 | 0.07362031 | 0.3392436
31.8856 | 16.1204 | 19.41058 | 18.9958 | -3.290179 | 0.07387404 | 0.340904
31.8956 | 16.119 | 19.4115 | 18.99479 | -3.292504 | 0.07412922 | 0.342581
31.9056 | 16.096 | 19.41244 | 18.99378 | -3.316441 | 0.07438584 | 0.3442746
31.9156 | 16.0903 | 19.41339 | 18.99276 | -3.323089 | 0.07464391 | 0.3459853
31.9255 | 16.0802 | 19.41434 | 18.99174 | -3.33414 | 0.07490083 | 0.3476957
31.9355 | 16.0833 | 19.41531 | 18.99071 | -3.332011 | 0.07516184 | 0.3494408
31.9455 | 16.077 | 19.41629 | 18.98967 | -3.339295 | 0.07542433 | 0.3512035
31.9555 | 16.0742 | 19.41729 | 18.98862 | -3.343091 | 0.07568831 | 0.3529842
31.9655 | 16.0594 | 19.4183 | 18.98756 | -3.358899 | 0.07595381 | 0.3547831
31.9755 | 16.061 | 19.41932 | 18.9865 | -3.358321 | 0.07622084 | 0.3566003
31.9855 | 16.048 | 19.42036 | 18.98543 | -3.372355 | 0.0764894 | 0.3584363
31.9955 | 16.0597 | 19.4214 | 18.98435 | -3.361703 | 0.07675951 | 0.3602912
32.0055 | 16.0392 | 19.42246 | 18.98327 | -3.383265 | 0.07703118 | 0.3621654
32.0155 | 16.0457 | 19.42354 | 18.98218 | -3.37784 | 0.07730443 | 0.3640591
32.0255 | 16.0314 | 19.42463 | 18.98108 | -3.393229 | 0.07757926 | 0.3659725
32.0355 | 16.0451 | 19.42573 | 18.97997 | -3.380633 | 0.07785568 | 0.3679061
32.0455 | 16.0221 | 19.42685 | 18.97886 | -3.404752 | 0.07813372 | 0.36986
32.0555 | 16.0183 | 19.42799 | 18.97774 | -3.409686 | 0.07841338 | 0.3718345
32.0655 | 16.0367 | 19.42914 | 18.97661 | -3.392435 | 0.07869468 | 0.37383
32.0755 | 16.0161 | 19.4303 | 18.97548 | -3.4142 | 0.07897763 | 0.3758469
32.0855 | 16.0316 | 19.43148 | 18.97433 | -3.399881 | 0.07926224 | 0.3778854
32.0955 | 16.0211 | 19.43268 | 18.97318 | -3.411578 | 0.07954853 | 0.3799459
32.1055 | 16.0167 | 19.43389 | 18.97203 | -3.417192 | 0.07983651 | 0.3820286
32.1155 | 16.0177 | 19.43512 | 18.97086 | -3.417423 | 0.08012619 | 0.3841339
32.1255 | 16.0221 | 19.43637 | 18.96969 | -3.414271 | 0.08041759 | 0.3862621
32.1355 | 16.0132 | 19.43764 | 18.96851 | -3.424437 | 0.08071072 | 0.3884137
32.1455 | 16.0116 | 19.43892 | 18.96733 | -3.427321 | 0.0810056 | 0.390589
32.1555 | 16.0138 | 19.44022 | 18.96613 | -3.426423 | 0.08130222 | 0.3927883
32.1655 | 16.022 | 19.44154 | 18.96493 | -3.419544 | 0.08160063 | 0.395012
32.1755 | 16.0153 | 19.44288 | 18.96372 | -3.427584 | 0.08190083 | 0.3972606
32.1855 | 16.0171 | 19.44424 | 18.96251 | -3.427144 | 0.08220283 | 0.3995343
32.1955 | 16.002 | 19.44562 | 18.96128 | -3.443624 | 0.08250663 | 0.4018336
32.2055 | 16.004 | 19.44702 | 18.96005 | -3.443024 | 0.08281229 | 0.404159
32.2155 | 15.985 | 19.44845 | 18.95881 | -3.463445 | 0.08311979 | 0.4065108
32.2255 | 16.0244 | 19.44989 | 18.95757 | -3.425488 | 0.08342915 | 0.4088894
32.2355 | 15.9951 | 19.45135 | 18.95632 | -3.456252 | 0.08374038 | 0.4112953
32.2455 | 15.9916 | 19.45284 | 18.95506 | -3.461238 | 0.08405351 | 0.413729
32.2555 | 15.9981 | 19.45435 | 18.95379 | -3.456246 | 0.08436856 | 0.4161909
32.2655 | 15.9842 | 19.45588 | 18.95251 | -3.471678 | 0.08468553 | 0.4186814
32.2755 | 15.9984 | 19.45743 | 18.95123 | -3.459033 | 0.08500444 | 0.4212011
32.2855 | 15.9855 | 19.45901 | 18.94994 | -3.473513 | 0.08532531 | 0.4237504
32.2955 | 15.9913 | 19.46062 | 18.94864 | -3.469317 | 0.08564815 | 0.4263299
32.3055 | 15.9852 | 19.46225 | 18.94733 | -3.477045 | 0.08597298 | 0.4289398
32.3155 | 15.9688 | 19.4639 | 18.94602 | -3.4951 | 0.08629982 | 0.431581
32.3255 | 15.9863 | 19.46558 | 18.9447 | -3.47928 | 0.08662869 | 0.434254
32.3355 | 15.9658 | 19.46729 | 18.94337 | -3.501487 | 0.08695959 | 0.4369591
32.3455 | 15.9743 | 19.46902 | 18.94203 | -3.494722 | 0.08729256 | 0.4396972
32.3555 | 15.9628 | 19.47078 | 18.94069 | -3.507984 | 0.0876276 | 0.4424684
32.3655 | 15.9807 | 19.47257 | 18.93934 | -3.491874 | 0.08796474 | 0.4452737
32.3755 | 15.9565 | 19.47439 | 18.93798 | -3.517894 | 0.088304 | 0.4481134
32.3855 | 15.967 | 19.47624 | 18.93661 | -3.509243 | 0.08864538 | 0.4509883
32.3955 | 15.9638 | 19.47812 | 18.93523 | -3.514322 | 0.08898891 | 0.453899
32.4055 | 15.9678 | 19.48003 | 18.93385 | -3.512232 | 0.08933461 | 0.4568461
32.4155 | 15.9573 | 19.48197 | 18.93246 | -3.524674 | 0.08968249 | 0.4598302
32.4255 | 15.9624 | 19.48395 | 18.93106 | -3.521547 | 0.09003257 | 0.4628521
32.4355 | 15.9606 | 19.48595 | 18.92966 | -3.525354 | 0.09038488 | 0.4659123
32.4455 | 15.9598 | 19.48799 | 18.92824 | -3.528194 | 0.09073943 | 0.4690117
32.4555 | 15.9434 | 19.49007 | 18.92682 | -3.546669 | 0.09109626 | 0.4721509
32.4655 | 15.9617 | 19.49218 | 18.92539 | -3.530478 | 0.09145536 | 0.4753306
32.4755 | 15.9512 | 19.49432 | 18.92396 | -3.543124 | 0.09181676 | 0.4785516
32.4855 | 15.9576 | 19.49651 | 18.92251 | -3.538906 | 0.09218048 | 0.4818147
32.4955 | 15.9328 | 19.49872 | 18.92106 | -3.565925 | 0.09254655 | 0.4851207
32.5055 | 15.9397 | 19.50098 | 18.9196 | -3.561282 | 0.09291498 | 0.4884704
32.5154 | 15.9543 | 19.50326 | 18.91814 | -3.548956 | 0.09328206 | 0.4918303
32.5254 | 15.9465 | 19.50559 | 18.91667 | -3.559092 | 0.09365526 | 0.4952693
32.5354 | 15.9472 | 19.50797 | 18.91518 | -3.560768 | 0.09403088 | 0.4987545
32.5454 | 15.939 | 19.51039 | 18.91369 | -3.571387 | 0.09440895 | 0.5022868
32.5554 | 15.9334 | 19.51285 | 18.91219 | -3.579448 | 0.09478949 | 0.5058671
32.5654 | 15.9374 | 19.51535 | 18.91068 | -3.577952 | 0.09517252 | 0.5094963
32.5754 | 15.9289 | 19.5179 | 18.90917 | -3.589001 | 0.09555806 | 0.5131755
32.5854 | 15.9253 | 19.5205 | 18.90764 | -3.595195 | 0.09594614 | 0.5169054
32.5954 | 15.9356 | 19.52314 | 18.90611 | -3.587536 | 0.09633678 | 0.5206873
32.6054 | 15.9334 | 19.52582 | 18.90457 | -3.592425 | 0.09673 | 0.524522
32.6154 | 15.9185 | 19.52856 | 18.90303 | -3.610062 | 0.09712583 | 0.5284107
32.6254 | 15.9325 | 19.53135 | 18.90147 | -3.598848 | 0.09752428 | 0.5323544
32.6354 | 15.9378 | 19.53419 | 18.89991 | -3.596386 | 0.09792538 | 0.5363544
32.6454 | 15.9101 | 19.53708 | 18.89833 | -3.626975 | 0.09832917 | 0.5404116
32.6554 | 15.9266 | 19.54002 | 18.89676 | -3.613418 | 0.09873566 | 0.5445273
32.6654 | 15.9049 | 19.54301 | 18.89517 | -3.638115 | 0.09914487 | 0.5487026
32.6754 | 15.9138 | 19.54607 | 18.89357 | -3.632268 | 0.09955683 | 0.552939
32.6854 | 15.9298 | 19.54918 | 18.89197 | -3.619377 | 0.09997156 | 0.5572374
32.6954 | 15.9088 | 19.55234 | 18.89036 | -3.643545 | 0.1003891 | 0.5615993
32.7054 | 15.9166 | 19.55557 | 18.88874 | -3.638972 | 0.1008095 | 0.5660261
32.7154 | 15.9218 | 19.55886 | 18.88711 | -3.637061 | 0.1012327 | 0.5705191
32.7254 | 15.9037 | 19.56221 | 18.88547 | -3.658511 | 0.1016588 | 0.5750796
32.7354 | 15.9163 | 19.56563 | 18.88383 | -3.649326 | 0.1020878 | 0.5797092
32.7454 | 15.9123 | 19.56911 | 18.88218 | -3.656806 | 0.1025197 | 0.5844094
32.7554 | 15.9169 | 19.57265 | 18.88052 | -3.655752 | 0.1029546 | 0.5891816
32.7654 | 15.9284 | 19.57627 | 18.87885 | -3.647868 | 0.1033925 | 0.5940274
32.7754 | 15.9142 | 19.57995 | 18.87717 | -3.665753 | 0.1038334 | 0.5989485
32.7854 | 15.9196 | 19.58371 | 18.87549 | -3.66411 | 0.1042774 | 0.6039466
32.7954 | 15.9178 | 19.58754 | 18.87379 | -3.669741 | 0.1047244 | 0.6090232
32.8054 | 15.9231 | 19.59145 | 18.87209 | -3.668347 | 0.1051745 | 0.6141802
32.8154 | 15.9349 | 19.59543 | 18.87038 | -3.66053 | 0.1056278 | 0.6194194
32.8254 | 15.9171 | 19.59949 | 18.86867 | -3.682393 | 0.1060842 | 0.6247427
32.8354 | 15.9357 | 19.60364 | 18.86694 | -3.667936 | 0.1065438 | 0.6301518
32.8454 | 15.9379 | 19.60786 | 18.86521 | -3.669962 | 0.1070066 | 0.635649
32.8554 | 15.9315 | 19.61217 | 18.86346 | -3.680673 | 0.1074727 | 0.6412359
32.8654 | 15.9542 | 19.61657 | 18.86171 | -3.662371 | 0.1079421 | 0.646915
32.8754 | 15.9292 | 19.62106 | 18.85996 | -3.691858 | 0.1084147 | 0.6526882
32.8854 | 15.94 | 19.62564 | 18.85819 | -3.685637 | 0.1088908 | 0.6585579
32.8954 | 15.9512 | 19.63031 | 18.85641 | -3.67911 | 0.1093702 | 0.6645261
32.9054 | 15.9476 | 19.63508 | 18.85463 | -3.687478 | 0.109853 | 0.6705953
32.9154 | 15.9659 | 19.63995 | 18.85284 | -3.674045 | 0.1103393 | 0.6767679
32.9254 | 15.9465 | 19.64491 | 18.85104 | -3.698414 | 0.110829 | 0.6830465
32.9354 | 15.9609 | 19.64999 | 18.84923 | -3.689086 | 0.1113222 | 0.6894334
32.9454 | 15.962 | 19.65516 | 18.84741 | -3.693164 | 0.111819 | 0.6959315
32.9554 | 15.9672 | 19.66045 | 18.84559 | -3.693251 | 0.1123194 | 0.7025434
32.9654 | 15.9808 | 19.66585 | 18.84376 | -3.685051 | 0.1128234 | 0.7092718
32.9754 | 15.9594 | 19.67136 | 18.84191 | -3.711965 | 0.1133311 | 0.7161199
32.9854 | 15.9805 | 19.677 | 18.84006 | -3.696497 | 0.1138424 | 0.7230903
32.9954 | 15.986 | 19.68275 | 18.83821 | -3.69675 | 0.1143575 | 0.7301864
33.0054 | 15.9675 | 19.68863 | 18.83634 | -3.721127 | 0.1148763 | 0.7374112
33.0154 | 16.0016 | 19.69463 | 18.83446 | -3.693031 | 0.1153989 | 0.7447681
33.0254 | 15.9868 | 19.70077 | 18.83258 | -3.713966 | 0.1159254 | 0.7522603
33.0354 | 16.0087 | 19.70704 | 18.83069 | -3.698336 | 0.1164557 | 0.7598915
33.0454 | 16.012 | 19.71344 | 18.82879 | -3.701444 | 0.1169899 | 0.7676652
33.0554 | 15.993 | 19.71999 | 18.82688 | -3.726994 | 0.1175281 | 0.775585
33.0654 | 16.0149 | 19.72669 | 18.82496 | -3.711789 | 0.1180703 | 0.783655
33.0754 | 16.0206 | 19.73353 | 18.82304 | -3.712934 | 0.1186166 | 0.7918791
33.0854 | 16.0181 | 19.74053 | 18.8211 | -3.722432 | 0.1191669 | 0.8002613
33.0953 | 16.0542 | 19.74762 | 18.81918 | -3.693417 | 0.1197157 | 0.8087196
33.1053 | 16.0366 | 19.75493 | 18.81723 | -3.718334 | 0.1202742 | 0.8174293
33.1153 | 16.0559 | 19.76242 | 18.81527 | -3.706519 | 0.1208369 | 0.8263104
33.1253 | 16.0496 | 19.77008 | 18.8133 | -3.720475 | 0.1214039 | 0.8353675
33.1353 | 16.0446 | 19.77791 | 18.81133 | -3.733308 | 0.1219752 | 0.8446053
33.1453 | 16.077 | 19.78592 | 18.80934 | -3.708923 | 0.1225507 | 0.8540291
33.1553 | 16.0616 | 19.79412 | 18.80735 | -3.732525 | 0.1231307 | 0.863644
33.1653 | 16.0771 | 19.80252 | 18.80535 | -3.725419 | 0.1237151 | 0.8734553
33.1753 | 16.0848 | 19.81111 | 18.80334 | -3.726311 | 0.1243039 | 0.8834687
33.1853 | 16.08 | 19.81991 | 18.80132 | -3.739907 | 0.1248973 | 0.8936898
33.1953 | 16.0839 | 19.82891 | 18.79929 | -3.745013 | 0.1254952 | 0.9041248
33.2053 | 16.1045 | 19.83813 | 18.79726 | -3.733635 | 0.1260977 | 0.9147796
33.2153 | 16.0835 | 19.84758 | 18.79521 | -3.764079 | 0.1267048 | 0.9256609
33.2253 | 16.1011 | 19.85725 | 18.79316 | -3.756153 | 0.1273167 | 0.9367753
33.2353 | 16.1099 | 19.86716 | 18.7911 | -3.757262 | 0.1279333 | 0.9481296
33.2453 | 16.1231 | 19.87732 | 18.78903 | -3.754215 | 0.1285548 | 0.9597311
33.2553 | 16.1012 | 19.88772 | 18.78695 | -3.786519 | 0.129181 | 0.9715871
33.2653 | 16.1191 | 19.89838 | 18.78486 | -3.779282 | 0.1298122 | 0.9837053
33.2753 | 16.1317 | 19.90931 | 18.78277 | -3.777611 | 0.1304484 | 0.9960938
33.2853 | 16.1219 | 19.92051 | 18.78066 | -3.798615 | 0.1310895 | 1.008761
33.2953 | 16.1287 | 19.932 | 18.77855 | -3.803303 | 0.1317357 | 1.021715
33.3053 | 16.1369 | 19.94378 | 18.77643 | -3.806883 | 0.132387 | 1.034965
33.3153 | 16.1578 | 19.95587 | 18.7743 | -3.798065 | 0.1330435 | 1.048521
33.3253 | 16.1558 | 19.96826 | 18.77216 | -3.812459 | 0.1337053 | 1.062392
33.3353 | 16.1566 | 19.98098 | 18.77001 | -3.824375 | 0.1343723 | 1.076588
33.3453 | 16.1643 | 19.99402 | 18.76786 | -3.829723 | 0.1350446 | 1.091119
33.3553 | 16.1801 | 20.00741 | 18.76569 | -3.827315 | 0.1357224 | 1.105998
33.3653 | 16.1669 | 20.02116 | 18.76352 | -3.854261 | 0.1364056 | 1.121234
33.3753 | 16.2021 | 20.03527 | 18.76134 | -3.833173 | 0.1370943 | 1.136839
33.3853 | 16.1976 | 20.04976 | 18.75915 | -3.852165 | 0.1377887 | 1.152827
33.3953 | 16.2018 | 20.06465 | 18.75695 | -3.862848 | 0.1384886 | 1.169209
33.4053 | 16.2248 | 20.07994 | 18.75474 | -3.855136 | 0.1391943 | 1.186
33.4153 | 16.2327 | 20.09564 | 18.75253 | -3.862944 | 0.1399057 | 1.203212
33.4253 | 16.2463 | 20.11178 | 18.7503 | -3.865485 | 0.1406229 | 1.220861
33.4353 | 16.2311 | 20.12837 | 18.74807 | -3.897274 | 0.1413461 | 1.238961
33.4453 | 16.2638 | 20.14543 | 18.74582 | -3.881629 | 0.1420752 | 1.257529
33.4553 | 16.2791 | 20.16296 | 18.74357 | -3.883864 | 0.1428103 | 1.276581
33.4653 | 16.2797 | 20.181 | 18.74131 | -3.901299 | 0.1435515 | 1.296134
33.4753 | 16.2752 | 20.19955 | 18.73904 | -3.92435 | 0.1442989 | 1.316206
33.4853 | 16.2965 | 20.21864 | 18.73677 | -3.922136 | 0.1450526 | 1.336816
33.4953 | 16.3142 | 20.23828 | 18.73448 | -3.924078 | 0.1458125 | 1.357984
33.5053 | 16.3105 | 20.2585 | 18.73219 | -3.947996 | 0.1465788 | 1.379731
33.5153 | 16.3063 | 20.27931 | 18.72988 | -3.973012 | 0.1473515 | 1.402077
33.5253 | 16.34 | 20.30075 | 18.72757 | -3.960748 | 0.1481308 | 1.425046
33.5353 | 16.352 | 20.32283 | 18.72525 | -3.970828 | 0.1489167 | 1.448662
33.5453 | 16.3563 | 20.34558 | 18.72292 | -3.989278 | 0.1497092 | 1.472949
33.5553 | 16.3573 | 20.36902 | 18.72058 | -4.011723 | 0.1505085 | 1.497934
33.5653 | 16.3709 | 20.39319 | 18.71823 | -4.022292 | 0.1513146 | 1.523644
33.5753 | 16.378 | 20.41811 | 18.71588 | -4.040113 | 0.1521276 | 1.550108
33.5853 | 16.4108 | 20.44382 | 18.71351 | -4.033016 | 0.1529476 | 1.577355
33.5953 | 16.4005 | 20.47033 | 18.71114 | -4.069833 | 0.1537747 | 1.60542
33.6053 | 16.4355 | 20.4977 | 18.70876 | -4.062199 | 0.1546089 | 1.634334
33.6153 | 16.4513 | 20.52595 | 18.70637 | -4.074648 | 0.1554503 | 1.664133
33.6253 | 16.4723 | 20.55512 | 18.70397 | -4.082818 | 0.1562991 | 1.694854
33.6353 | 16.4627 | 20.58525 | 18.70156 | -4.122548 | 0.1571552 | 1.726537
33.6453 | 16.502 | 20.61638 | 18.69914 | -4.11438 | 0.1580189 | 1.759222
33.6553 | 16.5273 | 20.64856 | 18.69671 | -4.121257 | 0.1588901 | 1.792955
33.6653 | 16.5572 | 20.68183 | 18.69428 | -4.124625 | 0.159769 | 1.827779
33.6753 | 16.5483 | 20.71623 | 18.69183 | -4.167933 | 0.1606557 | 1.863745
33.6852 | 16.593 | 20.75147 | 18.6894 | -4.158471 | 0.1615412 | 1.900526
33.6952 | 16.6112 | 20.7883 | 18.68694 | -4.177104 | 0.1624436 | 1.938918
33.7052 | 16.6566 | 20.82644 | 18.68447 | -4.169839 | 0.163354 | 1.978613
33.7152 | 16.6797 | 20.86594 | 18.68199 | -4.186237 | 0.1642726 | 2.019672
33.7252 | 16.7022 | 20.90686 | 18.6795 | -4.204661 | 0.1651994 | 2.062158
33.7352 | 16.7313 | 20.94928 | 18.67701 | -4.217981 | 0.1661346 | 2.106139
33.7452 | 16.7604 | 20.99327 | 18.6745 | -4.232866 | 0.1670782 | 2.151687
33.7552 | 16.8092 | 21.03889 | 18.67199 | -4.229692 | 0.1680303 | 2.198876
33.7652 | 16.8405 | 21.08624 | 18.66946 | -4.245739 | 0.1689911 | 2.247786
33.7752 | 16.8772 | 21.13539 | 18.66693 | -4.258191 | 0.1699606 | 2.298501
33.7852 | 16.9153 | 21.18644 | 18.66439 | -4.271138 | 0.170939 | 2.351111
33.7952 | 16.9694 | 21.23947 | 18.66184 | -4.270073 | 0.1719264 | 2.40571
33.8052 | 17.0343 | 21.2946 | 18.65928 | -4.260296 | 0.1729228 | 2.462396
33.8152 | 17.059 | 21.35191 | 18.65671 | -4.292912 | 0.1739285 | 2.521274
33.8252 | 17.113 | 21.41153 | 18.65413 | -4.298532 | 0.1749434 | 2.582455
33.8352 | 17.1888 | 21.47357 | 18.65155 | -4.284771 | 0.1759678 | 2.646057
33.8452 | 17.2532 | 21.53815 | 18.64895 | -4.284954 | 0.1770018 | 2.712201
33.8552 | 17.3171 | 21.60541 | 18.64635 | -4.288311 | 0.1780453 | 2.781017
33.8652 | 17.3808 | 21.67548 | 18.64374 | -4.294677 | 0.1790987 | 2.852643
33.8752 | 17.4447 | 21.7485 | 18.64111 | -4.303798 | 0.1801621 | 2.927222
33.8852 | 17.5301 | 21.82462 | 18.63848 | -4.294525 | 0.1812354 | 3.004906
33.8952 | 17.6153 | 21.90402 | 18.63584 | -4.288716 | 0.1823189 | 3.085854
33.9052 | 17.726 | 21.98684 | 18.6332 | -4.26084 | 0.1834127 | 3.170233
33.9152 | 17.8139 | 22.07327 | 18.63054 | -4.259373 | 0.1845169 | 3.258218
33.9252 | 17.9028 | 22.1635 | 18.62787 | -4.260697 | 0.1856317 | 3.349994
33.9352 | 18.0075 | 22.25771 | 18.6252 | -4.250206 | 0.1867572 | 3.445753
33.9452 | 18.1288 | 22.3561 | 18.62251 | -4.227303 | 0.1878936 | 3.545697
33.9552 | 18.2632 | 22.4589 | 18.61982 | -4.195697 | 0.1890409 | 3.650037
33.9652 | 18.3753 | 22.56631 | 18.61712 | -4.19101 | 0.1901994 | 3.758993
33.9752 | 18.4979 | 22.67857 | 18.61441 | -4.180671 | 0.1913691 | 3.872795
33.9852 | 18.6503 | 22.79592 | 18.61169 | -4.145618 | 0.1925502 | 3.991682
33.9952 | 18.814 | 22.9186 | 18.60896 | -4.104601 | 0.1937429 | 4.1159
34.0052 | 18.9684 | 23.04688 | 18.60622 | -4.078476 | 0.1949474 | 4.245709
34.0152 | 19.1313 | 23.18101 | 18.60347 | -4.049711 | 0.1961637 | 4.381375
34.0252 | 19.3208 | 23.32128 | 18.60072 | -4.000481 | 0.1973921 | 4.523172
34.0352 | 19.5009 | 23.46797 | 18.59795 | -3.967069 | 0.1986326 | 4.671385
34.0452 | 19.6752 | 23.62137 | 18.59518 | -3.946168 | 0.1998855 | 4.826304
34.0552 | 19.8819 | 23.78177 | 18.5924 | -3.899874 | 0.2011509 | 4.988228
34.0652 | 20.1016 | 23.94949 | 18.5896 | -3.847893 | 0.2024291 | 5.15746
34.0752 | 20.3153 | 24.12483 | 18.5868 | -3.809532 | 0.2037201 | 5.334309
34.0852 | 20.5531 | 24.3081 | 18.58399 | -3.755003 | 0.2050241 | 5.519085
34.0952 | 20.7871 | 24.49962 | 18.58117 | -3.712517 | 0.2063414 | 5.712101
34.1052 | 21.0188 | 24.69969 | 18.57835 | -3.680886 | 0.2076721 | 5.913667
34.1152 | 21.2729 | 24.90861 | 18.57551 | -3.635714 | 0.2090164 | 6.124088
34.1252 | 21.5409 | 25.1267 | 18.57266 | -3.5858 | 0.2103744 | 6.34366
34.1352 | 21.8311 | 25.35423 | 18.56981 | -3.523125 | 0.2117464 | 6.572669
34.1452 | 22.0783 | 25.59146 | 18.56695 | -3.513158 | 0.2131326 | 6.811379
34.1552 | 22.372 | 25.83864 | 18.56407 | -3.466641 | 0.2145331 | 7.060034
34.1652 | 22.6498 | 26.09598 | 18.56119 | -3.446184 | 0.2159481 | 7.318844
34.1752 | 22.9498 | 26.36366 | 18.5583 | -3.413859 | 0.217378 | 7.587979
34.1852 | 23.2557 | 26.64179 | 18.5554 | -3.386088 | 0.2188228 | 7.867564
34.1952 | 23.5536 | 26.93043 | 18.55249 | -3.376834 | 0.2202828 | 8.157658
34.2052 | 23.8808 | 27.22959 | 18.54958 | -3.348788 | 0.2217581 | 8.458254
34.2152 | 24.1729 | 27.53915 | 18.54665 | -3.366253 | 0.2232491 | 8.769255
34.2252 | 24.5138 | 27.85893 | 18.54371 | -3.345132 | 0.224756 | 9.090463
34.2352 | 24.8149 | 28.18861 | 18.54077 | -3.373712 | 0.2262789 | 9.421565
34.2452 | 25.127 | 28.52774 | 18.53781 | -3.400743 | 0.2278181 | 9.76211
34.2552 | 25.4483 | 28.87572 | 18.53485 | -3.427418 | 0.2293738 | 10.11149
34.2651 | 25.7566 | 29.22816 | 18.53191 | -3.471561 | 0.2309304 | 10.46532
34.2751 | 26.0972 | 29.59124 | 18.52893 | -3.49404 | 0.2325198 | 10.82979
34.2851 | 26.3851 | 29.96025 | 18.52594 | -3.575152 | 0.2341264 | 11.20019
34.2951 | 26.707 | 30.33379 | 18.52294 | -3.626794 | 0.2357505 | 11.5751
34.3051 | 27.0036 | 30.71023 | 18.51993 | -3.706627 | 0.2373924 | 11.9529
34.3151 | 27.3062 | 31.08766 | 18.51692 | -3.781464 | 0.2390523 | 12.3317
34.3251 | 27.5973 | 31.46397 | 18.51389 | -3.86667 | 0.2407305 | 12.70935
34.3351 | 27.8752 | 31.83677 | 18.51085 | -3.961566 | 0.2424273 | 13.08348
34.3451 | 28.1389 | 32.20344 | 18.50781 | -4.064541 | 0.2441429 | 13.45149
34.3551 | 28.4165 | 32.56118 | 18.50476 | -4.144679 | 0.2458777 | 13.81054
34.3651 | 28.646 | 32.90699 | 18.5017 | -4.260995 | 0.2476319 | 14.15767
34.3751 | 28.878 | 33.23777 | 18.49862 | -4.359772 | 0.2494058 | 14.48974
34.3851 | 29.1065 | 33.55033 | 18.49554 | -4.443826 | 0.2511997 | 14.80358
34.3951 | 29.3217 | 33.84147 | 18.49246 | -4.519766 | 0.2530139 | 15.096
34.4051 | 29.5022 | 34.10807 | 18.48936 | -4.605868 | 0.2548487 | 15.36386
34.4151 | 29.6729 | 34.34715 | 18.48625 | -4.674246 | 0.2567045 | 15.60419
34.4251 | 29.8377 | 34.55594 | 18.48313 | -4.718243 | 0.2585815 | 15.81423
34.4351 | 29.9755 | 34.73199 | 18.48001 | -4.756485 | 0.2604802 | 15.9915
34.4451 | 30.0922 | 34.87317 | 18.47687 | -4.780969 | 0.2624007 | 16.13389
34.4551 | 30.2067 | 34.97781 | 18.47373 | -4.771105 | 0.2643435 | 16.23973
34.4651 | 30.2866 | 35.04467 | 18.47058 | -4.758068 | 0.2663089 | 16.30778
34.4751 | 30.3468 | 35.07303 | 18.46742 | -4.726228 | 0.2682974 | 16.33731
34.4851 | 30.4055 | 35.06266 | 18.46425 | -4.657159 | 0.2703091 | 16.3281
34.4951 | 30.419 | 35.01384 | 18.46107 | -4.594842 | 0.2723445 | 16.28043
34.5051 | 30.407 | 34.92735 | 18.45788 | -4.520346 | 0.274404 | 16.19506
34.5151 | 30.4131 | 34.8044 | 18.45468 | -4.3913 | 0.2764879 | 16.07323
34.5251 | 30.3547 | 34.64665 | 18.45147 | -4.291951 | 0.2785967 | 15.91658
34.5351 | 30.3265 | 34.45611 | 18.44826 | -4.129614 | 0.2807307 | 15.72713
34.5451 | 30.2344 | 34.23512 | 18.44503 | -4.00072 | 0.2828904 | 15.5072
34.5551 | 30.1368 | 33.98625 | 18.4418 | -3.849454 | 0.2850762 | 15.25938
34.5651 | 30.0315 | 33.71229 | 18.43856 | -3.68079 | 0.2872884 | 14.98645
34.5751 | 29.9036 | 33.41614 | 18.4353 | -3.512536 | 0.2895276 | 14.6913
34.5851 | 29.7663 | 33.10076 | 18.43204 | -3.334465 | 0.2917941 | 14.37693
34.5951 | 29.6071 | 32.76916 | 18.42877 | -3.162064 | 0.2940885 | 14.0463
34.6051 | 29.4479 | 32.42428 | 18.42549 | -2.976383 | 0.2964111 | 13.70238
34.6151 | 29.2602 | 32.06898 | 18.4222 | -2.808776 | 0.2987624 | 13.34801
34.6251 | 29.0627 | 31.70597 | 18.41891 | -2.643273 | 0.301143 | 12.98592
34.6351 | 28.8543 | 31.33785 | 18.4156 | -2.483546 | 0.3035533 | 12.61869
34.6451 | 28.6393 | 30.96697 | 18.41229 | -2.327671 | 0.3059937 | 12.24869
34.6551 | 28.4229 | 30.59553 | 18.40896 | -2.172626 | 0.3084649 | 11.8781
34.6651 | 28.1821 | 30.22547 | 18.40563 | -2.043371 | 0.3109673 | 11.50888
34.6751 | 27.9472 | 29.85854 | 18.40228 | -1.911344 | 0.3135015 | 11.14276
34.6851 | 27.7113 | 29.49627 | 18.39893 | -1.784965 | 0.3160679 | 10.78126
34.6951 | 27.4606 | 29.13994 | 18.39557 | -1.679343 | 0.3186673 | 10.4257
34.7051 | 27.2128 | 28.79068 | 18.3922 | -1.577878 | 0.3213001 | 10.07718
34.7151 | 26.9633 | 28.44939 | 18.38882 | -1.486086 | 0.3239668 | 9.736595
34.7251 | 26.6984 | 28.1168 | 18.38544 | -1.418403 | 0.3266682 | 9.404698
34.7351 | 26.4666 | 27.79351 | 18.38204 | -1.326905 | 0.3294047 | 9.082061
34.7451 | 26.2054 | 27.47993 | 18.37863 | -1.27453 | 0.3321771 | 8.769119
34.7551 | 25.9695 | 27.17638 | 18.37522 | -1.206881 | 0.3349859 | 8.466177
34.7651 | 25.712 | 26.88305 | 18.37179 | -1.171055 | 0.3378318 | 8.173429
34.7751 | 25.4716 | 26.60005 | 18.36836 | -1.128448 | 0.3407154 | 7.890972
34.7851 | 25.255 | 26.32738 | 18.36492 | -1.072378 | 0.3436374 | 7.618821
34.7951 | 25.0201 | 26.06499 | 18.36147 | -1.044888 | 0.3465986 | 7.356922
34.8051 | 24.7812 | 25.81277 | 18.35801 | -1.031567 | 0.3495995 | 7.10516
34.8151 | 24.5678 | 25.57055 | 18.35454 | -1.002753 | 0.3526409 | 6.863373
34.8251 | 24.3798 | 25.33814 | 18.35106 | -0.9583441 | 0.3557236 | 6.63136
34.8351 | 24.1653 | 25.11531 | 18.34757 | -0.9500102 | 0.3588483 | 6.408889
34.8451 | 23.9575 | 24.90179 | 18.34408 | -0.9442945 | 0.3620158 | 6.195702
34.855 | 23.7795 | 24.69931 | 18.34061 | -0.9198144 | 0.3651945 | 5.993514
34.865 | 23.5921 | 24.50351 | 18.33709 | -0.9114143 | 0.3684494 | 5.797973
34.875 | 23.4306 | 24.31618 | 18.33357 | -0.8855781 | 0.3717496 | 5.61086
34.885 | 23.2521 | 24.137 | 18.33004 | -0.8849042 | 0.3750957 | 5.431872
34.895 | 23.1007 | 23.96569 | 18.32649 | -0.8649887 | 0.3784887 | 5.260705
34.905 | 22.9389 | 23.80193 | 18.32294 | -0.8630283 | 0.3819295 | 5.097055
34.915 | 22.812 | 23.64542 | 18.31938 | -0.8334216 | 0.3854189 | 4.940618
34.925 | 22.6518 | 23.49587 | 18.31582 | -0.8440726 | 0.3889579 | 4.791099
34.935 | 22.5403 | 23.35299 | 18.31224 | -0.8126891 | 0.3925474 | 4.648203
34.945 | 22.4282 | 23.21649 | 18.30865 | -0.7882864 | 0.3961884 | 4.511646
34.955 | 22.3039 | 23.08609 | 18.30506 | -0.7821872 | 0.399882 | 4.381149
34.965 | 22.2047 | 22.96152 | 18.30145 | -0.7568215 | 0.403629 | 4.256441
34.975 | 22.1094 | 22.84253 | 18.29784 | -0.7331285 | 0.4074305 | 4.13726
34.985 | 22.005 | 22.72886 | 18.29422 | -0.7238565 | 0.4112876 | 4.023353
34.995 | 21.938 | 22.62026 | 18.29058 | -0.6822617 | 0.4152015 | 3.914476
35.005 | 21.8452 | 22.51651 | 18.28694 | -0.6713107 | 0.4191731 | 3.810394
35.015 | 21.7744 | 22.41738 | 18.28329 | -0.6429784 | 0.4232037 | 3.710881
35.025 | 21.7203 | 22.32265 | 18.27963 | -0.6023498 | 0.4272944 | 3.615721
35.035 | 21.6578 | 22.23212 | 18.27597 | -0.5743184 | 0.4314465 | 3.524705
35.045 | 21.605 | 22.14559 | 18.27229 | -0.5405871 | 0.435661 | 3.437636
35.055 | 21.5521 | 22.06287 | 18.2686 | -0.5107673 | 0.4399395 | 3.354323
35.065 | 21.5194 | 21.98378 | 18.26491 | -0.4643789 | 0.4442829 | 3.274586
35.075 | 21.4912 | 21.90815 | 18.26121 | -0.4169509 | 0.4486929 | 3.198252
35.085 | 21.4187 | 21.83582 | 18.25749 | -0.4171202 | 0.4531706 | 3.125156
35.095 | 21.3977 | 21.76663 | 18.25377 | -0.3689314 | 0.4577175 | 3.055142
35.105 | 21.4 | 21.70044 | 18.25004 | -0.3004373 | 0.4623351 | 2.988061
35.115 | 21.3562 | 21.6371 | 18.2463 | -0.2808973 | 0.4670247 | 2.923771
35.125 | 21.3476 | 21.57648 | 18.24255 | -0.2288788 | 0.4717879 | 2.862138
35.135 | 21.3412 | 21.51846 | 18.2388 | -0.1772557 | 0.4766263 | 2.803034
35.145 | 21.3228 | 21.46291 | 18.23503 | -0.1401085 | 0.4815413 | 2.746338
35.155 | 21.3196 | 21.40972 | 18.23125 | -0.09012446 | 0.4865348 | 2.691936
35.165 | 21.2942 | 21.3588 | 18.22747 | -0.06459588 | 0.4916082 | 2.639719
35.175 | 21.3245 | 21.31002 | 18.22368 | 0.01447788 | 0.4967635 | 2.589584
35.185 | 21.3187 | 21.26331 | 18.21987 | 0.05539363 | 0.5020022 | 2.541432
35.195 | 21.3039 | 21.21856 | 18.21606 | 0.08534082 | 0.5073261 | 2.495172
35.205 | 21.3341 | 21.17569 | 18.21224 | 0.1584057 | 0.5127373 | 2.450716
35.215 | 21.3132 | 21.13463 | 18.20841 | 0.1785687 | 0.5182375 | 2.407982
35.225 | 21.3482 | 21.09529 | 18.20457 | 0.2529065 | 0.5238287 | 2.366892
35.235 | 21.3441 | 21.05761 | 18.20073 | 0.2864906 | 0.529513 | 2.327371
35.245 | 21.3436 | 21.02151 | 18.19687 | 0.3220893 | 0.5352924 | 2.289349
35.255 | 21.3729 | 20.98693 | 18.193 | 0.3859666 | 0.541169 | 2.25276
35.265 | 21.3794 | 20.95382 | 18.18913 | 0.425583 | 0.5471451 | 2.217542
35.275 | 21.3995 | 20.9221 | 18.18525 | 0.4773958 | 0.5532227 | 2.183634
35.285 | 21.4132 | 20.89174 | 18.18136 | 0.5214584 | 0.5594044 | 2.150982
35.295 | 21.4173 | 20.86268 | 18.17745 | 0.5546218 | 0.5656924 | 2.119532
35.305 | 21.449 | 20.83487 | 18.17354 | 0.6141334 | 0.5720892 | 2.089233
35.315 | 21.4671 | 20.80826 | 18.16963 | 0.6588388 | 0.5785973 | 2.060038
35.325 | 21.4751 | 20.78282 | 18.1657 | 0.6922802 | 0.5852193 | 2.031903
35.335 | 21.5207 | 20.7585 | 18.16176 | 0.7621975 | 0.5919578 | 2.004783
35.345 | 21.5096 | 20.73527 | 18.15782 | 0.7743288 | 0.5988156 | 1.97864
35.355 | 21.55 | 20.71309 | 18.15386 | 0.8369094 | 0.6057954 | 1.953434
35.365 | 21.5796 | 20.69193 | 18.1499 | 0.8876728 | 0.6129003 | 1.929129
35.375 | 21.5883 | 20.67175 | 18.14593 | 0.9165506 | 0.6201332 | 1.905691
35.385 | 21.6322 | 20.65253 | 18.14194 | 0.9796723 | 0.627497 | 1.883086
35.395 | 21.6388 | 20.63423 | 18.13795 | 1.004566 | 0.6349952 | 1.861284
35.405 | 21.6825 | 20.61684 | 18.13396 | 1.065658 | 0.6426307 | 1.840256
35.415 | 21.6911 | 20.60033 | 18.12995 | 1.090773 | 0.6504072 | 1.819972
35.425 | 21.7398 | 20.58467 | 18.12593 | 1.155135 | 0.6583278 | 1.800407
35.4349 | 21.7875 | 20.56998 | 18.12195 | 1.21752 | 0.6663149 | 1.78172
35.4449 | 21.7878 | 20.55595 | 18.11791 | 1.231847 | 0.6745334 | 1.763509
35.4549 | 21.8512 | 20.54272 | 18.11387 | 1.308481 | 0.6829073 | 1.745944
35.4649 | 21.866 | 20.53026 | 18.10982 | 1.335741 | 0.6914403 | 1.729003
35.4749 | 21.9139 | 20.51856 | 18.10575 | 1.395344 | 0.7001365 | 1.712665
35.4849 | 21.9662 | 20.50759 | 18.10168 | 1.458605 | 0.7090001 | 1.69691
35.4949 | 21.9885 | 20.49736 | 18.09761 | 1.49114 | 0.7180353 | 1.681719
35.5049 | 22.026 | 20.48784 | 18.09352 | 1.538161 | 0.7272467 | 1.667074
35.5149 | 22.0612 | 20.47902 | 18.08942 | 1.582183 | 0.7366387 | 1.652957
35.5249 | 22.1186 | 20.47088 | 18.08532 | 1.647716 | 0.746216 | 1.639352
35.5349 | 22.1648 | 20.46343 | 18.0812 | 1.701372 | 0.7559834 | 1.626243
35.5449 | 22.1803 | 20.45664 | 18.07708 | 1.72366 | 0.7659462 | 1.613614
35.5549 | 22.2453 | 20.45051 | 18.07295 | 1.794791 | 0.7761094 | 1.601453
35.5649 | 22.2867 | 20.44503 | 18.06881 | 1.841671 | 0.7864783 | 1.589743
35.5749 | 22.3217 | 20.44019 | 18.06466 | 1.88151 | 0.7970585 | 1.578474
35.5849 | 22.3763 | 20.43599 | 18.0605 | 1.940314 | 0.8078558 | 1.567631
35.5949 | 22.406 | 20.43241 | 18.05633 | 1.973589 | 0.8188761 | 1.557203
35.6049 | 22.4669 | 20.42946 | 18.05216 | 2.037441 | 0.8301254 | 1.547177
35.6149 | 22.5145 | 20.42713 | 18.04797 | 2.087375 | 0.8416099 | 1.537544
35.6249 | 22.5617 | 20.42541 | 18.04378 | 2.136293 | 0.8533364 | 1.528292
35.6349 | 22.6043 | 20.4243 | 18.03958 | 2.180001 | 0.8653117 | 1.519412
35.6449 | 22.6481 | 20.4238 | 18.03536 | 2.2243 | 0.8775425 | 1.510893
35.6549 | 22.6922 | 20.42391 | 18.03114 | 2.268294 | 0.8900362 | 1.502726
35.6649 | 22.751 | 20.42462 | 18.02692 | 2.326382 | 0.9028003 | 1.494902
35.6749 | 22.7982 | 20.42593 | 18.02268 | 2.372266 | 0.9158425 | 1.487413
35.6849 | 22.8267 | 20.42785 | 18.01843 | 2.398847 | 0.9291709 | 1.48025
35.6949 | 22.8875 | 20.43038 | 18.01418 | 2.457123 | 0.9427938 | 1.473406
35.7049 | 22.9459 | 20.43351 | 18.00991 | 2.512394 | 0.9567199 | 1.466873
35.7149 | 22.9692 | 20.43724 | 18.00564 | 2.531958 | 0.9709579 | 1.460643
35.7249 | 23.04 | 20.44159 | 18.00136 | 2.598412 | 0.9855173 | 1.454711
35.7349 | 23.0826 | 20.44655 | 17.99707 | 2.636053 | 1.000408 | 1.449069
35.7449 | 23.1282 | 20.45212 | 17.99277 | 2.676079 | 1.015639 | 1.443711
35.7549 | 23.2037 | 20.45832 | 17.98846 | 2.745385 | 1.031221 | 1.43863
35.7649 | 23.2363 | 20.46514 | 17.98415 | 2.771165 | 1.047165 | 1.433822
35.7749 | 23.3079 | 20.47259 | 17.97982 | 2.835314 | 1.063482 | 1.42928
35.7849 | 23.353 | 20.48067 | 17.97549 | 2.872327 | 1.080184 | 1.425
35.7949 | 23.4196 | 20.4894 | 17.97115 | 2.930195 | 1.097283 | 1.420975
35.8049 | 23.4807 | 20.49879 | 17.9668 | 2.981912 | 1.11479 | 1.417201
35.8149 | 23.5184 | 20.50883 | 17.96244 | 3.00957 | 1.132719 | 1.413674
35.8249 | 23.5811 | 20.51954 | 17.95807 | 3.061559 | 1.151084 | 1.410389
35.8349 | 23.6661 | 20.53093 | 17.95369 | 3.135169 | 1.169899 | 1.407342
35.8449 | 23.6975 | 20.54301 | 17.94931 | 3.15449 | 1.189177 | 1.404528
35.8549 | 23.7635 | 20.55579 | 17.94491 | 3.207711 | 1.208934 | 1.401944
35.8649 | 23.8323 | 20.56928 | 17.94051 | 3.26302 | 1.229186 | 1.399586
35.8749 | 23.8741 | 20.5835 | 17.9361 | 3.290604 | 1.24995 | 1.39745
35.8849 | 23.9517 | 20.59845 | 17.93168 | 3.353249 | 1.271242 | 1.395533
35.8949 | 24.0136 | 20.61416 | 17.92725 | 3.399441 | 1.29308 | 1.393832
35.9049 | 24.0722 | 20.63064 | 17.92281 | 3.441563 | 1.315484 | 1.392344
35.9149 | 24.1518 | 20.6479 | 17.91836 | 3.503901 | 1.338471 | 1.391066
35.9249 | 24.2075 | 20.66596 | 17.91391 | 3.541535 | 1.362063 | 1.389995
35.9349 | 24.2748 | 20.68485 | 17.90944 | 3.589948 | 1.38628 | 1.389128
35.9449 | 24.3526 | 20.70458 | 17.90497 | 3.64802 | 1.411145 | 1.388464
35.9549 | 24.4195 | 20.72517 | 17.90049 | 3.694331 | 1.43668 | 1.387998
35.9649 | 24.4773 | 20.74664 | 17.896 | 3.730659 | 1.462909 | 1.387731
35.9749 | 24.5653 | 20.76902 | 17.8915 | 3.79628 | 1.489859 | 1.387658
35.9849 | 24.6152 | 20.79233 | 17.887 | 3.82287 | 1.517554 | 1.38778
35.9949 | 24.7047 | 20.8166 | 17.88248 | 3.888104 | 1.546023 | 1.388092
36.0049 | 24.7645 | 20.84184 | 17.87796 | 3.922655 | 1.575294 | 1.388594
36.0149 | 24.8283 | 20.86811 | 17.87342 | 3.960194 | 1.605397 | 1.389285
36.0248 | 24.9256 | 20.89513 | 17.86893 | 4.030469 | 1.636049 | 1.390152
36.0348 | 24.9807 | 20.9235 | 17.86438 | 4.057203 | 1.667904 | 1.391213
36.0448 | 25.0702 | 20.95297 | 17.85982 | 4.117231 | 1.70069 | 1.392457
36.0548 | 25.1314 | 20.98358 | 17.85525 | 4.147816 | 1.734444 | 1.393885
36.0648 | 25.2138 | 21.01538 | 17.85068 | 4.198423 | 1.769204 | 1.395494
36.0748 | 25.2938 | 21.04839 | 17.8461 | 4.245411 | 1.805009 | 1.397284
36.0848 | 25.3795 | 21.08266 | 17.8415 | 4.296839 | 1.841903 | 1.399254
36.0948 | 25.4386 | 21.11823 | 17.8369 | 4.320366 | 1.879928 | 1.401403
36.1048 | 25.5415 | 21.15516 | 17.83229 | 4.386343 | 1.919132 | 1.403731
36.1148 | 25.6126 | 21.19348 | 17.82768 | 4.419124 | 1.959564 | 1.406236
36.1248 | 25.7036 | 21.23324 | 17.82305 | 4.470357 | 2.001274 | 1.40892
36.1348 | 25.7659 | 21.27451 | 17.81842 | 4.491389 | 2.044316 | 1.41178
36.1448 | 25.8566 | 21.31734 | 17.81377 | 4.539263 | 2.088748 | 1.414817
36.1548 | 25.9402 | 21.36178 | 17.80912 | 4.57842 | 2.134629 | 1.418031
36.1648 | 26.0143 | 21.4079 | 17.80446 | 4.606397 | 2.182022 | 1.421421
36.1748 | 26.1089 | 21.45577 | 17.79979 | 4.653128 | 2.230993 | 1.424988
36.1848 | 26.1932 | 21.50546 | 17.79511 | 4.687743 | 2.281611 | 1.428732
36.1948 | 26.2933 | 21.55703 | 17.79043 | 4.736269 | 2.333951 | 1.432652
36.2048 | 26.3605 | 21.61057 | 17.78573 | 4.749928 | 2.388088 | 1.43675
36.2148 | 26.4467 | 21.66616 | 17.78103 | 4.780538 | 2.444105 | 1.441025
36.2248 | 26.5356 | 21.72388 | 17.77632 | 4.811715 | 2.502086 | 1.445478
36.2348 | 26.623 | 21.78383 | 17.7716 | 4.839167 | 2.562122 | 1.45011
36.2448 | 26.7167 | 21.8461 | 17.76687 | 4.870599 | 2.624307 | 1.45492
36.2548 | 26.7887 | 21.91079 | 17.76214 | 4.877912 | 2.688741 | 1.45991
36.2648 | 26.8755 | 21.978 | 17.75739 | 4.897498 | 2.755528 | 1.465081
36.2748 | 26.9803 | 22.04785 | 17.75264 | 4.932448 | 2.824778 | 1.470434
36.2848 | 27.0592 | 22.12046 | 17.74788 | 4.938744 | 2.896608 | 1.475969
36.2948 | 27.1618 | 22.19594 | 17.74311 | 4.965864 | 2.971139 | 1.481688
36.3048 | 27.2445 | 22.27442 | 17.73833 | 4.970079 | 3.048499 | 1.487592
36.3148 | 27.3347 | 22.35605 | 17.73354 | 4.978653 | 3.128822 | 1.493682
36.3248 | 27.4335 | 22.44096 | 17.72875 | 4.992544 | 3.212248 | 1.499959
36.3348 | 27.5301 | 22.5293 | 17.72395 | 5.000803 | 3.298927 | 1.506425
36.3448 | 27.6018 | 22.62123 | 17.71913 | 4.980572 | 3.389012 | 1.513082
36.3548 | 27.7186 | 22.71691 | 17.71431 | 5.001689 | 3.482666 | 1.519931
36.3648 | 27.8098 | 22.81652 | 17.70949 | 4.99328 | 3.58006 | 1.526974
36.3748 | 27.8929 | 22.92023 | 17.70465 | 4.972667 | 3.681371 | 1.534213
36.3848 | 27.9996 | 23.02824 | 17.6998 | 4.971361 | 3.786785 | 1.541649
36.3948 | 28.0755 | 23.14073 | 17.69495 | 4.934765 | 3.896497 | 1.549286
36.4048 | 28.1671 | 23.25793 | 17.69009 | 4.909175 | 4.010711 | 1.557125
36.4148 | 28.2742 | 23.38002 | 17.68522 | 4.894176 | 4.129636 | 1.565168
36.4248 | 28.3612 | 23.50725 | 17.68034 | 4.853945 | 4.253495 | 1.573418
36.4348 | 28.466 | 23.63985 | 17.67546 | 4.826151 | 4.382516 | 1.581877
36.4448 | 28.5629 | 23.77805 | 17.67056 | 4.784851 | 4.51694 | 1.590548
36.4548 | 28.6555 | 23.9221 | 17.66566 | 4.733396 | 4.657011 | 1.599434
36.4648 | 28.7544 | 24.07227 | 17.66075 | 4.682127 | 4.802988 | 1.608538
36.4748 | 28.8592 | 24.22883 | 17.65583 | 4.630375 | 4.955135 | 1.617862
36.4848 | 28.9557 | 24.39204 | 17.6509 | 4.563662 | 5.113727 | 1.62741
36.4948 | 29.0475 | 24.5622 | 17.64596 | 4.485304 | 5.279047 | 1.637185
36.5048 | 29.1647 | 24.73959 | 17.64102 | 4.425107 | 5.451383 | 1.647191
36.5148 | 29.2475 | 24.92453 | 17.63607 | 4.322969 | 5.631033 | 1.65743
36.5248 | 29.3807 | 25.11731 | 17.63111 | 4.263386 | 5.8183 | 1.667907
36.5348 | 29.4549 | 25.31826 | 17.62614 | 4.136642 | 6.013494 | 1.678625
36.5448 | 29.5871 | 25.52768 | 17.62116 | 4.059422 | 6.216927 | 1.689589
36.5548 | 29.6837 | 25.7459 | 17.61618 | 3.937804 | 6.428916 | 1.700803
36.5648 | 29.7857 | 25.97323 | 17.61118 | 3.812472 | 6.649774 | 1.71227
36.5748 | 29.9258 | 26.21 | 17.60618 | 3.715804 | 6.879819 | 1.723995
36.5848 | 30.0027 | 26.45651 | 17.60117 | 3.546187 | 7.119357 | 1.735984
36.5948 | 30.137 | 26.71309 | 17.59616 | 3.423914 | 7.368691 | 1.748239
36.6047 | 30.2291 | 26.97728 | 17.59118 | 3.251816 | 7.625463 | 1.760641
36.6147 | 30.3402 | 27.25473 | 17.58615 | 3.085473 | 7.895135 | 1.773445
36.6247 | 30.4619 | 27.54305 | 17.5811 | 2.91885 | 8.175414 | 1.786531
36.6347 | 30.5342 | 27.84249 | 17.57605 | 2.691714 | 8.466524 | 1.799907
36.6447 | 30.67 | 28.15322 | 17.571 | 2.516776 | 8.768651 | 1.813577
36.6547 | 30.7584 | 28.47541 | 17.56593 | 2.282986 | 9.081937 | 1.827547
36.6647 | 30.8744 | 28.80916 | 17.56086 | 2.065245 | 9.406477 | 1.841823
36.6747 | 30.9772 | 29.15448 | 17.55577 | 1.822722 | 9.742292 | 1.856412
36.6847 | 31.0786 | 29.51134 | 17.55068 | 1.567259 | 10.08934 | 1.871321
36.6947 | 31.181 | 29.87961 | 17.54558 | 1.301387 | 10.44747 | 1.886556
36.7047 | 31.291 | 30.25906 | 17.54048 | 1.031939 | 10.81646 | 1.902125
36.7147 | 31.3963 | 30.64933 | 17.53536 | 0.7469664 | 11.19593 | 1.918035
36.7247 | 31.5158 | 31.04994 | 17.53024 | 0.4658577 | 11.58541 | 1.934293
36.7347 | 31.6 | 31.46025 | 17.52511 | 0.1397461 | 11.98424 | 1.950908
36.7447 | 31.7209 | 31.87946 | 17.51997 | -0.1585625 | 12.3916 | 1.967888
36.7547 | 31.8268 | 32.30658 | 17.51483 | -0.4797795 | 12.80651 | 1.985241
36.7647 | 31.9166 | 32.74042 | 17.50967 | -0.8238157 | 13.22777 | 2.002976
36.7747 | 32.05 | 33.17957 | 17.50451 | -1.12957 | 13.65396 | 2.021103
36.7847 | 32.1419 | 33.62241 | 17.49934 | -1.480508 | 14.08344 | 2.03963
36.7947 | 32.265 | 34.06707 | 17.49416 | -1.802072 | 14.51434 | 2.058568
36.8047 | 32.3787 | 34.51146 | 17.48897 | -2.132763 | 14.94456 | 2.077928
36.8147 | 32.4783 | 34.95325 | 17.48378 | -2.47495 | 15.37175 | 2.097719
36.8247 | 32.6066 | 35.38988 | 17.47858 | -2.78328 | 15.79335 | 2.117953
36.8347 | 32.6887 | 35.8186 | 17.47337 | -3.1299 | 16.20659 | 2.138641
36.8447 | 32.8356 | 36.23647 | 17.46815 | -3.400873 | 16.60853 | 2.159795
36.8547 | 32.9269 | 36.64043 | 17.46292 | -3.713533 | 16.99608 | 2.181429
36.8647 | 33.0386 | 37.02731 | 17.45769 | -3.988708 | 17.36607 | 2.203554
36.8747 | 33.131 | 37.39389 | 17.45245 | -4.262892 | 17.71526 | 2.226183
36.8847 | 33.237 | 37.737 | 17.4472 | -4.499999 | 18.04047 | 2.249332
36.8947 | 33.3535 | 38.05353 | 17.44194 | -4.700025 | 18.33857 | 2.273014
36.9047 | 33.4575 | 38.34052 | 17.43667 | -4.883022 | 18.6066 | 2.297244
36.9147 | 33.5525 | 38.59527 | 17.4314 | -5.042768 | 18.84183 | 2.322038
36.9247 | 33.6763 | 38.81532 | 17.42612 | -5.139022 | 19.04179 | 2.347412
36.9347 | 33.7664 | 38.99859 | 17.42083 | -5.232192 | 19.20438 | 2.373384
36.9447 | 33.8746 | 39.14338 | 17.41553 | -5.268784 | 19.32788 | 2.399972
36.9547 | 33.9736 | 39.24844 | 17.41023 | -5.274839 | 19.41102 | 2.427192
36.9647 | 34.0877 | 39.31296 | 17.40492 | -5.225264 | 19.45298 | 2.455065
36.9747 | 34.1771 | 39.33664 | 17.3996 | -5.159539 | 19.45343 | 2.48361
36.9847 | 34.2669 | 39.31963 | 17.39427 | -5.052728 | 19.41251 | 2.512849
36.9947 | 34.379 | 39.26256 | 17.38893 | -4.883562 | 19.33083 | 2.542802
37.0047 | 34.4663 | 39.16651 | 17.38359 | -4.700209 | 19.20943 | 2.573494
37.0147 | 34.5666 | 39.03296 | 17.37824 | -4.466361 | 19.04978 | 2.604946
37.0247 | 34.6579 | 38.86377 | 17.37288 | -4.205874 | 18.85371 | 2.637186
37.0347 | 34.7523 | 38.66114 | 17.36751 | -3.908838 | 18.62339 | 2.670237
37.0447 | 34.8386 | 38.42751 | 17.36214 | -3.588911 | 18.36125 | 2.704128
37.0547 | 34.9242 | 38.16557 | 17.35676 | -3.241375 | 18.06993 | 2.738886
37.0647 | 35.0084 | 37.87818 | 17.35137 | -2.869783 | 17.75228 | 2.77454
37.0747 | 35.1055 | 37.5683 | 17.34597 | -2.4628 | 17.41121 | 2.811123
37.0847 | 35.1831 | 37.23895 | 17.34056 | -2.055848 | 17.04972 | 2.848666
37.0947 | 35.2831 | 36.89317 | 17.33515 | -1.610067 | 16.67081 | 2.887203
37.1047 | 35.3406 | 36.53395 | 17.32973 | -1.19335 | 16.27745 | 2.926769
37.1147 | 35.4498 | 36.16422 | 17.3243 | -0.7144227 | 15.87252 | 2.967403
37.1247 | 35.5274 | 35.78679 | 17.31887 | -0.2593892 | 15.45878 | 3.009142
37.1347 | 35.6016 | 35.40431 | 17.31342 | 0.1972881 | 15.03886 | 3.052027
37.1447 | 35.7 | 35.01929 | 17.30797 | 0.680713 | 14.61521 | 3.096103
37.1547 | 35.7593 | 34.63402 | 17.30251 | 1.125282 | 14.19009 | 3.141412
37.1647 | 35.8392 | 34.25061 | 17.29705 | 1.588587 | 13.76556 | 3.188003
37.1747 | 35.9381 | 33.87098 | 17.29157 | 2.067121 | 13.34348 | 3.235925
37.1847 | 36.005 | 33.49681 | 17.28609 | 2.508192 | 12.92549 | 3.285229
37.1946 | 36.0773 | 33.13323 | 17.28066 | 2.944066 | 12.51712 | 3.335455
37.2046 | 36.1463 | 32.77419 | 17.27516 | 3.372106 | 12.11136 | 3.387677
37.2146 | 36.2193 | 32.42452 | 17.26966 | 3.794783 | 11.71341 | 3.441452
37.2246 | 36.3087 | 32.08514 | 17.26415 | 4.223563 | 11.32415 | 3.496844
37.2346 | 36.3814 | 31.75684 | 17.25863 | 4.62456 | 10.94429 | 3.55392
37.2446 | 36.466 | 31.44026 | 17.2531 | 5.025745 | 10.57441 | 3.612749
37.2546 | 36.5146 | 31.13588 | 17.24757 | 5.378716 | 10.21491 | 3.673404
37.2646 | 36.5904 | 30.84411 | 17.24202 | 5.746288 | 9.866127 | 3.735961
37.2746 | 36.6641 | 30.56522 | 17.23648 | 6.098881 | 9.528242 | 3.800501
37.2846 | 36.7278 | 30.2994 | 17.23092 | 6.428405 | 9.201368 | 3.867109
37.2946 | 36.7977 | 30.04676 | 17.22535 | 6.750941 | 8.885532 | 3.935872
37.3046 | 36.8703 | 29.80736 | 17.21978 | 7.062942 | 8.58069 | 4.006885
37.3146 | 36.8935 | 29.58119 | 17.2142 | 7.312308 | 8.286742 | 4.080245
37.3246 | 36.9982 | 29.36821 | 17.20862 | 7.62999 | 8.003538 | 4.156054
37.3346 | 37.044 | 29.16833 | 17.20302 | 7.875669 | 7.730887 | 4.234419
37.3446 | 37.1255 | 28.98144 | 17.19742 | 8.144057 | 7.468566 | 4.315454
37.3546 | 37.1881 | 28.80742 | 17.19182 | 8.380684 | 7.216326 | 4.399275
37.3646 | 37.2528 | 28.6461 | 17.1862 | 8.606697 | 6.973897 | 4.486007
37.3746 | 37.3198 | 28.49735 | 17.18058 | 8.82245 | 6.740995 | 4.575779
37.3846 | 37.3727 | 28.36099 | 17.17495 | 9.011706 | 6.517323 | 4.668725
37.3946 | 37.4435 | 28.23687 | 17.16931 | 9.206626 | 6.302579 | 4.764987
37.4046 | 37.5067 | 28.12483 | 17.16366 | 9.381868 | 6.096457 | 4.864713
37.4146 | 37.5469 | 28.02471 | 17.15801 | 9.522187 | 5.898646 | 4.968057
37.4246 | 37.6515 | 27.93637 | 17.15235 | 9.71513 | 5.708841 | 5.07518
37.4346 | 37.7042 | 27.85967 | 17.14668 | 9.844533 | 5.526735 | 5.186249
37.4446 | 37.7832 | 27.79448 | 17.14101 | 9.988723 | 5.352028 | 5.30144
37.4546 | 37.86 | 27.74069 | 17.13533 | 10.11931 | 5.184424 | 5.420934
37.4646 | 37.9227 | 27.69819 | 17.12964 | 10.22451 | 5.023635 | 5.544922
37.4746 | 38.0574 | 27.66692 | 17.12394 | 10.39048 | 4.869377 | 5.673597
37.4846 | 38.1055 | 27.64678 | 17.11824 | 10.45872 | 4.721377 | 5.807166
37.4946 | 38.2024 | 27.63773 | 17.11253 | 10.56467 | 4.579368 | 5.945838
37.5046 | 38.265 | 27.63973 | 17.10681 | 10.62527 | 4.443092 | 6.089833
37.5146 | 38.3701 | 27.65276 | 17.10108 | 10.71734 | 4.312301 | 6.239374
37.5246 | 38.4379 | 27.6768 | 17.09535 | 10.7611 | 4.186752 | 6.394695
37.5346 | 38.541 | 27.71186 | 17.08961 | 10.82914 | 4.066216 | 6.556033
37.5446 | 38.6458 | 27.75797 | 17.08387 | 10.88783 | 3.950469 | 6.723634
37.5546 | 38.7315 | 27.81516 | 17.07811 | 10.91634 | 3.839297 | 6.897748
37.5646 | 38.858 | 27.88348 | 17.07235 | 10.97452 | 3.732495 | 7.07863
37.5746 | 38.956 | 27.96299 | 17.06658 | 10.99301 | 3.629865 | 7.266539
37.5846 | 39.0895 | 28.05376 | 17.06081 | 11.03574 | 3.531221 | 7.461736
37.5946 | 39.2109 | 28.15589 | 17.05502 | 11.05501 | 3.436378 | 7.664485
37.6046 | 39.334 | 28.26945 | 17.04923 | 11.06455 | 3.345168 | 7.875049
37.6146 | 39.4569 | 28.39455 | 17.04344 | 11.06235 | 3.257424 | 8.093688
37.6246 | 39.5855 | 28.53128 | 17.03763 | 11.05422 | 3.172988 | 8.320657
37.6346 | 39.7419 | 28.67974 | 17.03182 | 11.06216 | 3.091712 | 8.556208
37.6446 | 39.8966 | 28.84003 | 17.02601 | 11.05657 | 3.013451 | 8.800574
37.6546 | 40.0341 | 29.01223 | 17.02018 | 11.02187 | 2.938069 | 9.053984
37.6646 | 40.1919 | 29.19642 | 17.01435 | 10.99548 | 2.865436 | 9.316637
37.6746 | 40.3847 | 29.39266 | 17.00851 | 10.99204 | 2.795428 | 9.588718
37.6846 | 40.5282 | 29.60097 | 17.00266 | 10.92723 | 2.727928 | 9.870374
37.6946 | 40.7341 | 29.82135 | 16.99681 | 10.91275 | 2.662824 | 10.16172
37.7046 | 40.9173 | 30.05378 | 16.99095 | 10.86352 | 2.600009 | 10.46282
37.7146 | 41.0887 | 30.29817 | 16.98508 | 10.79053 | 2.539381 | 10.7737
37.7246 | 41.3167 | 30.55436 | 16.97921 | 10.76234 | 2.480844 | 11.09431
37.7346 | 41.4999 | 30.82216 | 16.97333 | 10.67774 | 2.424306 | 11.42453
37.7446 | 41.736 | 31.10128 | 16.96744 | 10.63472 | 2.369681 | 11.76415
37.7546 | 41.9006 | 31.39132 | 16.96155 | 10.50928 | 2.316886 | 12.11289
37.7646 | 42.1522 | 31.69182 | 16.95565 | 10.46038 | 2.265842 | 12.47033
37.7745 | 42.3706 | 31.99901 | 16.9498 | 10.37159 | 2.21696 | 12.83225
37.7845 | 42.5782 | 32.31837 | 16.94388 | 10.25983 | 2.169182 | 13.20531
37.7945 | 42.8452 | 32.64599 | 16.93796 | 10.19921 | 2.122943 | 13.58508
37.8045 | 43.0536 | 32.98081 | 16.93203 | 10.07279 | 2.078178 | 13.97061
37.8145 | 43.318 | 33.32166 | 16.92609 | 9.996345 | 2.034827 | 14.36074
37.8245 | 43.5393 | 33.66714 | 16.92015 | 9.87216 | 1.992831 | 14.75416
37.8345 | 43.7845 | 34.01571 | 16.9142 | 9.768789 | 1.952137 | 15.14937
37.8445 | 44.0494 | 34.36562 | 16.90824 | 9.683778 | 1.91269 | 15.54469
37.8545 | 44.2362 | 34.71495 | 16.90228 | 9.521246 | 1.874442 | 15.93823
37.8645 | 44.4984 | 35.0616 | 16.89631 | 9.436797 | 1.837345 | 16.32795
37.8745 | 44.7044 | 35.40331 | 16.89033 | 9.301091 | 1.801355 | 16.71162
37.8845 | 44.9434 | 35.73767 | 16.88435 | 9.205731 | 1.766427 | 17.08689
37.8945 | 45.1556 | 36.06216 | 16.87836 | 9.093443 | 1.732522 | 17.45128
37.9045 | 45.35 | 36.37418 | 16.87236 | 8.97582 | 1.699601 | 17.80222
37.9145 | 45.5284 | 36.67108 | 16.86636 | 8.85732 | 1.667625 | 18.1371
37.9245 | 45.7482 | 36.95023 | 16.86035 | 8.797974 | 1.636561 | 18.45332
37.9345 | 45.9112 | 37.20902 | 16.85433 | 8.702176 | 1.606374 | 18.74832
37.9445 | 46.0785 | 37.44499 | 16.84831 | 8.633512 | 1.577032 | 19.01965
37.9545 | 46.2147 | 37.6558 | 16.84228 | 8.558904 | 1.548505 | 19.26501
37.9645 | 46.3511 | 37.83933 | 16.83624 | 8.511771 | 1.520762 | 19.48233
37.9745 | 46.4652 | 37.99373 | 16.8302 | 8.47147 | 1.493777 | 19.66976
37.9845 | 46.5476 | 38.11744 | 16.82414 | 8.430161 | 1.467522 | 19.82577
37.9945 | 46.6237 | 38.20923 | 16.81809 | 8.414469 | 1.441972 | 19.94917
38.0045 | 46.6546 | 38.26824 | 16.81202 | 8.386362 | 1.417102 | 20.03911
38.0145 | 46.6757 | 38.29397 | 16.80595 | 8.381732 | 1.392889 | 20.09513
38.0245 | 46.7041 | 38.28632 | 16.79988 | 8.417785 | 1.369311 | 20.11713
38.0345 | 46.6714 | 38.24554 | 16.79379 | 8.425858 | 1.346346 | 20.1054
38.0445 | 46.6554 | 38.17229 | 16.7877 | 8.483114 | 1.323973 | 20.06061
38.0545 | 46.5563 | 38.06752 | 16.78161 | 8.488777 | 1.302174 | 19.98374
38.0645 | 46.4942 | 37.93255 | 16.7755 | 8.561653 | 1.280928 | 19.87612
38.0745 | 46.3779 | 37.76894 | 16.76939 | 8.608962 | 1.260218 | 19.73933
38.0845 | 46.2293 | 37.57852 | 16.76328 | 8.650777 | 1.240027 | 19.57522
38.0945 | 46.0668 | 37.36334 | 16.75715 | 8.703465 | 1.220338 | 19.38584
38.1045 | 45.8619 | 37.12558 | 16.75102 | 8.736319 | 1.201134 | 19.17342
38.1145 | 45.6819 | 36.86758 | 16.74489 | 8.814322 | 1.182402 | 18.94029
38.1245 | 45.4355 | 36.59174 | 16.73875 | 8.843762 | 1.164124 | 18.68887
38.1345 | 45.2116 | 36.30051 | 16.7326 | 8.911091 | 1.146288 | 18.42162
38.1445 | 44.9182 | 35.99634 | 16.72644 | 8.921857 | 1.128881 | 18.14102
38.1545 | 44.6259 | 35.68166 | 16.72028 | 8.944239 | 1.111887 | 17.84949
38.1645 | 44.3 | 35.35882 | 16.71411 | 8.941183 | 1.095296 | 17.54941
38.1745 | 43.9689 | 35.03008 | 16.70794 | 8.938821 | 1.079095 | 17.24305
38.1845 | 43.6196 | 34.69759 | 16.70176 | 8.922007 | 1.063272 | 16.93256
38.1945 | 43.2373 | 34.36338 | 16.69557 | 8.873924 | 1.047816 | 16.61999
38.2045 | 42.884 | 34.02929 | 16.68938 | 8.854706 | 1.032716 | 16.3072
38.2145 | 42.4658 | 33.69705 | 16.68318 | 8.768745 | 1.017961 | 15.99592
38.2245 | 42.0681 | 33.36821 | 16.67697 | 8.699891 | 1.003542 | 15.6877
38.2345 | 41.6535 | 33.04414 | 16.67076 | 8.609364 | 0.9894491 | 15.38393
38.2445 | 41.2328 | 32.72606 | 16.66454 | 8.506743 | 0.9756724 | 15.08585
38.2545 | 40.7861 | 32.41504 | 16.65831 | 8.371063 | 0.9622031 | 14.79452
38.2645 | 40.346 | 32.11199 | 16.65208 | 8.23401 | 0.9490324 | 14.51087
38.2745 | 39.9239 | 31.81768 | 16.64584 | 8.106215 | 0.936152 | 14.23569
38.2845 | 39.4625 | 31.53276 | 16.6396 | 7.929736 | 0.9235536 | 13.96961
38.2945 | 39.0466 | 31.25775 | 16.63335 | 7.788847 | 0.9112295 | 13.71317
38.3045 | 38.5639 | 30.99306 | 16.62709 | 7.570842 | 0.8991721 | 13.46679
38.3145 | 38.1499 | 30.739 | 16.62083 | 7.410903 | 0.887374 | 13.23079
38.3245 | 37.693 | 30.4958 | 16.61456 | 7.197203 | 0.8758283 | 13.00541
38.3345 | 37.2714 | 30.26361 | 16.60829 | 7.007788 | 0.864528 | 12.7908
38.3445 | 36.8654 | 30.04253 | 16.60201 | 6.822872 | 0.8534665 | 12.58705
38.3545 | 36.3995 | 29.83257 | 16.59572 | 6.566926 | 0.8426375 | 12.39422
38.3644 | 36.0191 | 29.63567 | 16.58949 | 6.38343 | 0.8321398 | 12.21404
38.3744 | 35.5763 | 29.44777 | 16.58319 | 6.128525 | 0.8217553 | 12.04283
38.3844 | 35.2055 | 29.27085 | 16.57688 | 5.934654 | 0.8115853 | 11.88238
38.3944 | 34.8136 | 29.10477 | 16.57057 | 5.708832 | 0.8016243 | 11.73257
38.4044 | 34.4405 | 28.9494 | 16.56425 | 5.491098 | 0.7918669 | 11.59328
38.4144 | 34.0868 | 28.8046 | 16.55793 | 5.282204 | 0.782308 | 11.46436
38.4244 | 33.7286 | 28.67018 | 16.5516 | 5.058417 | 0.7729423 | 11.34564
38.4344 | 33.4436 | 28.54599 | 16.54526 | 4.897608 | 0.7637649 | 11.23696
38.4444 | 33.0574 | 28.43185 | 16.53892 | 4.625555 | 0.7547713 | 11.13815
38.4544 | 32.7794 | 28.32757 | 16.53257 | 4.451835 | 0.7459566 | 11.04903
38.4644 | 32.4815 | 28.23297 | 16.52622 | 4.248527 | 0.7373166 | 10.96944
38.4744 | 32.1853 | 28.14789 | 16.51986 | 4.037406 | 0.7288467 | 10.89919
38.4844 | 31.9454 | 28.07216 | 16.51349 | 3.873242 | 0.720543 | 10.83812
38.4944 | 31.6729 | 28.0056 | 16.50712 | 3.667298 | 0.7124012 | 10.78608
38.5044 | 31.4523 | 27.94807 | 16.50074 | 3.504231 | 0.7044175 | 10.74291
38.5144 | 31.2154 | 27.89941 | 16.49436 | 3.315987 | 0.6965881 | 10.70846
38.5244 | 31.0184 | 27.85949 | 16.48797 | 3.158906 | 0.6889091 | 10.68261
38.5344 | 30.8037 | 27.82818 | 16.48157 | 2.975515 | 0.6813771 | 10.66523
38.5444 | 30.6162 | 27.80537 | 16.47517 | 2.81083 | 0.6739886 | 10.65621
38.5544 | 30.4524 | 27.79094 | 16.46877 | 2.661456 | 0.6667402 | 10.65544
38.5644 | 30.28 | 27.78482 | 16.46235 | 2.495185 | 0.6596286 | 10.66283
38.5744 | 30.1275 | 27.7869 | 16.45593 | 2.3406 | 0.6526507 | 10.67832
38.5844 | 29.9948 | 27.79714 | 16.44951 | 2.197664 | 0.6458032 | 10.70182
38.5944 | 29.8803 | 27.81546 | 16.44308 | 2.064836 | 0.6390834 | 10.7333
38.6044 | 29.7512 | 27.84185 | 16.43664 | 1.909351 | 0.6324881 | 10.77272
38.6144 | 29.6422 | 27.87626 | 16.4302 | 1.765942 | 0.6260146 | 10.82005
38.6244 | 29.5393 | 27.91868 | 16.42375 | 1.620616 | 0.6196602 | 10.87527
38.6344 | 29.4869 | 27.96913 | 16.4173 | 1.517774 | 0.6134222 | 10.93841
38.6444 | 29.3708 | 28.0276 | 16.41084 | 1.343199 | 0.6072979 | 11.00947
38.6544 | 29.3309 | 28.09414 | 16.40437 | 1.236759 | 0.601285 | 11.08849
38.6644 | 29.255 | 28.16879 | 16.3979 | 1.08621 | 0.5953808 | 11.17551
38.6744 | 29.2084 | 28.25161 | 16.39142 | 0.9567884 | 0.5895831 | 11.27061
38.6844 | 29.1839 | 28.34268 | 16.38494 | 0.8412162 | 0.5838894 | 11.37386
38.6944 | 29.1375 | 28.4421 | 16.37845 | 0.6954001 | 0.5782977 | 11.48535
38.7044 | 29.1214 | 28.54997 | 16.37196 | 0.5714306 | 0.5728057 | 11.60521
38.7144 | 29.1222 | 28.66642 | 16.36546 | 0.455782 | 0.5674112 | 11.73355
38.7244 | 29.0998 | 28.79159 | 16.35895 | 0.3082103 | 0.5621121 | 11.87053
38.7344 | 29.1525 | 28.92565 | 16.35244 | 0.2268546 | 0.5569066 | 12.0163
38.7444 | 29.109 | 29.06876 | 16.34592 | 0.04023559 | 0.5517925 | 12.17105
38.7544 | 29.1748 | 29.22114 | 16.3394 | -0.04634135 | 0.5467681 | 12.33497
38.7644 | 29.2009 | 29.38299 | 16.33287 | -0.1820945 | 0.5418315 | 12.50829
38.7744 | 29.2474 | 29.55456 | 16.32634 | -0.3071556 | 0.5369808 | 12.69124
38.7844 | 29.3067 | 29.73608 | 16.3198 | -0.4293786 | 0.5322142 | 12.88406
38.7944 | 29.3728 | 29.92784 | 16.31326 | -0.5550394 | 0.5275302 | 13.08705
38.8044 | 29.463 | 30.13013 | 16.30671 | -0.6671315 | 0.5229269 | 13.3005
38.8144 | 29.5721 | 30.34327 | 16.30015 | -0.77117 | 0.5184028 | 13.52472
38.8244 | 29.6533 | 30.56759 | 16.29359 | -0.9142914 | 0.5139564 | 13.76005
38.8344 | 29.7764 | 30.80346 | 16.28702 | -1.027056 | 0.509586 | 14.00685
38.8444 | 29.9109 | 31.05125 | 16.28045 | -1.140345 | 0.5052902 | 14.26551
38.8544 | 30.048 | 31.31136 | 16.27387 | -1.263365 | 0.5010675 | 14.53643
38.8644 | 30.2063 | 31.58424 | 16.26729 | -1.377944 | 0.4969165 | 14.82004
38.8744 | 30.3801 | 31.87034 | 16.2607 | -1.490235 | 0.4928358 | 15.1168
38.8844 | 30.5811 | 32.17012 | 16.25411 | -1.589019 | 0.488824 | 15.42719
38.8944 | 30.802 | 32.4841 | 16.24751 | -1.6821 | 0.4848798 | 15.75171
38.9044 | 31.0197 | 32.81281 | 16.2409 | -1.793107 | 0.4810021 | 16.0909
38.9144 | 31.2717 | 33.1568 | 16.23429 | -1.885101 | 0.4771895 | 16.44532
38.9244 | 31.5414 | 33.51666 | 16.22768 | -1.97526 | 0.4734408 | 16.81554
38.9344 | 31.8365 | 33.893 | 16.22106 | -2.056502 | 0.4697546 | 17.20219
38.9443 | 32.11 | 34.28244 | 16.2145 | -2.172439 | 0.4661655 | 17.60178
38.9543 | 32.4944 | 34.69351 | 16.20787 | -2.199113 | 0.4626007 | 18.02305
38.9643 | 32.8216 | 35.12306 | 16.20123 | -2.301464 | 0.4590954 | 18.46274
38.9743 | 33.24 | 35.57182 | 16.19459 | -2.331821 | 0.4556482 | 18.92159
38.9843 | 33.6833 | 36.04054 | 16.18794 | -2.357239 | 0.4522583 | 19.40034
38.9943 | 34.0869 | 36.53 | 16.18129 | -2.443096 | 0.4489245 | 19.89978
39.0043 | 34.5796 | 37.04101 | 16.17463 | -2.461405 | 0.4456459 | 20.42073
39.0143 | 35.0861 | 37.57441 | 16.16797 | -2.488306 | 0.4424215 | 20.96402
39.0243 | 35.5961 | 38.13106 | 16.1613 | -2.534958 | 0.4392504 | 21.53051
39.0343 | 36.1784 | 38.71185 | 16.15462 | -2.533451 | 0.4361316 | 22.12109
39.0443 | 36.8014 | 39.3177 | 16.14795 | -2.516297 | 0.4330642 | 22.73669
39.0543 | 37.4202 | 39.94953 | 16.14126 | -2.529327 | 0.4300474 | 23.37822
39.0643 | 38.138 | 40.60829 | 16.13457 | -2.470294 | 0.4270802 | 24.04664
39.0743 | 38.8681 | 41.29496 | 16.12788 | -2.426861 | 0.4241619 | 24.74292
39.0843 | 39.6069 | 42.0105 | 16.12118 | -2.403603 | 0.4212916 | 25.46803
39.0943 | 40.3909 | 42.7559 | 16.11448 | -2.364999 | 0.4184686 | 26.22295
39.1043 | 41.2278 | 43.53213 | 16.10777 | -2.304333 | 0.4156919 | 27.00867
39.1143 | 42.1148 | 44.34017 | 16.10105 | -2.225373 | 0.4129614 | 27.82616
39.1243 | 43.0367 | 45.18097 | 16.09433 | -2.144273 | 0.4102754 | 28.67636
39.1343 | 44.023 | 46.05546 | 16.08761 | -2.032458 | 0.4076336 | 29.56022
39.1443 | 44.9846 | 46.96452 | 16.08088 | -1.979915 | 0.4050352 | 30.4786
39.1543 | 46.0896 | 47.90898 | 16.07414 | -1.81938 | 0.4024793 | 31.43236
39.1643 | 47.1474 | 48.88962 | 16.0674 | -1.742219 | 0.3999658 | 32.42225
39.1743 | 48.2025 | 49.9071 | 16.06066 | -1.704604 | 0.3974939 | 33.44895
39.1843 | 49.4287 | 50.96201 | 16.05391 | -1.53331 | 0.3950628 | 34.51304
39.1943 | 50.5277 | 52.05477 | 16.04716 | -1.527068 | 0.3926718 | 35.61494
39.2043 | 51.827 | 53.18566 | 16.0404 | -1.358659 | 0.3903205 | 36.75494
39.2143 | 53.0324 | 54.35477 | 16.03363 | -1.322371 | 0.3880081 | 37.93313
39.2243 | 54.331 | 55.56196 | 16.02686 | -1.230963 | 0.385734 | 39.14937
39.2343 | 55.6555 | 56.80686 | 16.02009 | -1.151356 | 0.3834978 | 40.40327
39.2443 | 56.9989 | 58.08876 | 16.01331 | -1.089855 | 0.3812989 | 41.69415
39.2543 | 58.3278 | 59.40663 | 16.00653 | -1.078827 | 0.3791366 | 43.02096
39.2643 | 59.702 | 60.75906 | 15.99974 | -1.057061 | 0.3770105 | 44.38231
39.2743 | 61.1217 | 62.14422 | 15.99294 | -1.022524 | 0.3749201 | 45.77636
39.2843 | 62.4938 | 63.55979 | 15.98614 | -1.065988 | 0.3728647 | 47.20078
39.2943 | 63.9154 | 65.00291 | 15.97934 | -1.087507 | 0.3708441 | 48.65272
39.3043 | 65.3117 | 66.47016 | 15.97253 | -1.158461 | 0.3688576 | 50.12877
39.3143 | 66.7631 | 67.95754 | 15.96572 | -1.194436 | 0.3669047 | 51.62491
39.3243 | 68.0973 | 69.46034 | 15.9589 | -1.363044 | 0.3649851 | 53.13646
39.3343 | 69.5514 | 70.97323 | 15.95208 | -1.421835 | 0.3630982 | 54.65806
39.3443 | 70.8427 | 72.49016 | 15.94525 | -1.647465 | 0.3612436 | 56.18367
39.3543 | 72.2107 | 74.0044 | 15.93842 | -1.793695 | 0.3594209 | 57.70655
39.3643 | 73.5456 | 75.50849 | 15.93158 | -1.962895 | 0.3576301 | 59.21928
39.3743 | 74.7832 | 76.99437 | 15.92474 | -2.211166 | 0.3558699 | 60.71375
39.3843 | 76.0744 | 78.45332 | 15.9179 | -2.37892 | 0.3541404 | 62.18128
39.3943 | 77.1653 | 79.87615 | 15.91105 | -2.710854 | 0.3524411 | 63.61267
39.4043 | 78.4828 | 81.25321 | 15.90419 | -2.770413 | 0.3507713 | 64.99825
39.4143 | 79.4065 | 82.57454 | 15.89733 | -3.168043 | 0.3491314 | 66.32808
39.4243 | 80.5008 | 83.83003 | 15.89047 | -3.32923 | 0.3475206 | 67.59204
39.4343 | 81.4776 | 85.00955 | 15.8836 | -3.531952 | 0.3459386 | 68.78002
39.4443 | 82.2943 | 86.10318 | 15.87672 | -3.808881 | 0.344385 | 69.88207
39.4543 | 83.1505 | 87.10131 | 15.86984 | -3.950814 | 0.3428595 | 70.88861
39.4643 | 83.8381 | 87.99497 | 15.86296 | -4.156869 | 0.3413617 | 71.79065
39.4743 | 84.5209 | 88.77584 | 15.85607 | -4.254939 | 0.3398914 | 72.57987
39.4843 | 85.1133 | 89.43657 | 15.84918 | -4.323271 | 0.3384481 | 73.24894
39.4943 | 85.4964 | 89.97087 | 15.84229 | -4.474472 | 0.3370317 | 73.79155
39.5043 | 85.9392 | 90.37365 | 15.83538 | -4.434451 | 0.3356417 | 74.20262
39.5143 | 86.1326 | 90.6411 | 15.82848 | -4.508501 | 0.3342779 | 74.47834
39.5243 | 86.2767 | 90.77082 | 15.82157 | -4.494122 | 0.3329401 | 74.61631
39.5342 | 86.4053 | 90.76256 | 15.81472 | -4.357259 | 0.3316409 | 74.61619
39.5442 | 86.2792 | 90.61654 | 15.80781 | -4.337335 | 0.3303538 | 74.47838
39.5542 | 86.1876 | 90.33389 | 15.80088 | -4.146292 | 0.3290918 | 74.20392
39.5642 | 85.8704 | 89.9177 | 15.79395 | -4.047303 | 0.3278547 | 73.79589
39.5742 | 85.5453 | 89.37226 | 15.78702 | -3.82696 | 0.3266424 | 73.2586
39.5842 | 85.1351 | 88.70299 | 15.78009 | -3.56789 | 0.3254541 | 72.59745
39.5942 | 84.525 | 87.91632 | 15.77315 | -3.391318 | 0.32429 | 71.81888
39.6042 | 83.9757 | 87.01954 | 15.7662 | -3.043845 | 0.3231498 | 70.93019
39.6142 | 83.1283 | 86.02066 | 15.75925 | -2.892361 | 0.3220331 | 69.93938
39.6242 | 82.3233 | 84.92828 | 15.7523 | -2.604983 | 0.3209399 | 68.85505
39.6342 | 81.3935 | 83.7514 | 15.74534 | -2.357896 | 0.3198699 | 67.68619
39.6442 | 80.465 | 82.49928 | 15.73838 | -2.034284 | 0.3188229 | 66.44208
39.6542 | 79.3886 | 81.18137 | 15.73141 | -1.792769 | 0.3177987 | 65.13216
39.6642 | 78.1809 | 79.80705 | 15.72444 | -1.626148 | 0.316797 | 63.76581
39.6742 | 77.0121 | 78.3856 | 15.71746 | -1.373498 | 0.3158178 | 62.35232
39.6842 | 75.7197 | 76.92605 | 15.71049 | -1.206346 | 0.3148608 | 60.9007
39.6942 | 74.4049 | 75.43708 | 15.7035 | -1.032176 | 0.3139258 | 59.41965
39.7042 | 73.0041 | 73.92695 | 15.69651 | -0.922852 | 0.3130126 | 57.91742
39.7142 | 71.6064 | 72.40342 | 15.68952 | -0.7970152 | 0.3121211 | 56.40177
39.7242 | 70.1513 | 70.87369 | 15.68253 | -0.7223945 | 0.3112512 | 54.87992
39.7342 | 68.6927 | 69.3444 | 15.67553 | -0.6516956 | 0.3104026 | 53.35847
39.7442 | 67.1704 | 67.82155 | 15.66852 | -0.6511502 | 0.3095752 | 51.84345
39.7542 | 65.6965 | 66.31056 | 15.66151 | -0.6140556 | 0.3087686 | 50.34027
39.7642 | 64.1733 | 64.8162 | 15.6545 | -0.6428989 | 0.3079832 | 48.85371
39.7742 | 62.6396 | 63.34268 | 15.64748 | -0.7030762 | 0.3072185 | 47.38797
39.7842 | 61.1452 | 61.89361 | 15.64046 | -0.7484097 | 0.3064744 | 45.94667
39.7942 | 59.6165 | 60.47207 | 15.63344 | -0.8555712 | 0.3057508 | 44.53288
39.8042 | 58.1242 | 59.08063 | 15.62641 | -0.9564328 | 0.3050476 | 43.14917
39.8142 | 56.6285 | 57.72138 | 15.61938 | -1.092885 | 0.3043646 | 41.79764
39.8242 | 55.1761 | 56.39598 | 15.61234 | -1.219884 | 0.303702 | 40.47994
39.8342 | 53.7424 | 55.10571 | 15.6053 | -1.36331 | 0.3030592 | 39.19735
39.8442 | 52.3679 | 53.85148 | 15.59826 | -1.483576 | 0.3024362 | 37.95078
39.8542 | 50.9426 | 52.63389 | 15.59121 | -1.691288 | 0.3018331 | 36.74085
39.8642 | 49.6512 | 51.45328 | 15.58416 | -1.802077 | 0.3012497 | 35.56787
39.8742 | 48.3132 | 50.30973 | 15.5771 | -1.996526 | 0.3006859 | 34.43194
39.8842 | 47.0506 | 49.20312 | 15.57004 | -2.15252 | 0.3001416 | 33.33294
39.8942 | 45.8416 | 48.13316 | 15.56297 | -2.291564 | 0.2996167 | 32.27057
39.9042 | 44.5861 | 47.09941 | 15.55591 | -2.513308 | 0.2991111 | 31.24439
39.9142 | 43.5111 | 46.10128 | 15.54883 | -2.59018 | 0.2986249 | 30.25382
39.9242 | 42.3839 | 45.1381 | 15.54176 | -2.754201 | 0.2981578 | 29.29819
39.9342 | 41.3459 | 44.20911 | 15.53468 | -2.86321 | 0.2977098 | 28.37672
39.9442 | 40.3212 | 43.31348 | 15.52759 | -2.992278 | 0.2972809 | 27.4886
39.9542 | 39.33 | 42.45032 | 15.52051 | -3.120321 | 0.296871 | 26.63294
39.9642 | 38.4513 | 41.61873 | 15.51342 | -3.167426 | 0.29648 | 25.80883
39.9742 | 37.5162 | 40.81774 | 15.50632 | -3.30154 | 0.2961079 | 25.01531
39.9842 | 36.7106 | 40.0464 | 15.49922 | -3.335802 | 0.2957546 | 24.25143
39.9942 | 35.9009 | 39.30374 | 15.49212 | -3.402839 | 0.2954202 | 23.5162
40.0042 | 35.1344 | 38.58877 | 15.48501 | -3.454371 | 0.2951043 | 22.80865
40.0142 | 34.4635 | 37.90053 | 15.4779 | -3.437032 | 0.2948073 | 22.12782
40.0242 | 33.7396 | 37.23806 | 15.47079 | -3.498457 | 0.2945289 | 21.47274
40.0342 | 33.1283 | 36.6004 | 15.46367 | -3.472097 | 0.2942692 | 20.84245
40.0442 | 32.4939 | 35.98662 | 15.45655 | -3.492719 | 0.2940282 | 20.23604
40.0542 | 31.9131 | 35.39581 | 15.44943 | -3.482708 | 0.2938057 | 19.65257
40.0642 | 31.3983 | 34.82707 | 15.4423 | -3.428773 | 0.2936018 | 19.09117
40.0742 | 30.8959 | 34.27954 | 15.43517 | -3.383645 | 0.2934167 | 18.55096
40.0842 | 30.3981 | 33.75238 | 15.42803 | -3.354275 | 0.2932499 | 18.03109
40.0942 | 29.9624 | 33.24475 | 15.42089 | -3.282347 | 0.2931018 | 17.53075
40.1042 | 29.5008 | 32.75587 | 15.41375 | -3.255069 | 0.2929721 | 17.04915
40.1142 | 29.1369 | 32.28497 | 15.40661 | -3.148067 | 0.2928611 | 16.5855
40.1241 | 28.7312 | 31.83576 | 15.39953 | -3.104563 | 0.2927693 | 16.14347
40.1341 | 28.385 | 31.39846 | 15.39238 | -3.013461 | 0.2926952 | 15.71339
40.1441 | 28.0422 | 30.977 | 15.38522 | -2.9348 | 0.2926396 | 15.29914
40.1541 | 27.7132 | 30.57072 | 15.37806 | -2.857517 | 0.2926026 | 14.90006
40.1641 | 27.4494 | 30.17898 | 15.3709 | -2.729577 | 0.2925843 | 14.5155
40.1741 | 27.1349 | 29.80117 | 15.36373 | -2.666265 | 0.2925847 | 14.14485
40.1841 | 26.8951 | 29.4367 | 15.35656 | -2.541597 | 0.2926037 | 13.78753
40.1941 | 26.6158 | 29.085 | 15.34938 | -2.469205 | 0.2926415 | 13.44298
40.2041 | 26.3982 | 28.74555 | 15.34221 | -2.347353 | 0.2926981 | 13.11065
40.2141 | 26.1536 | 28.41782 | 15.33503 | -2.264223 | 0.2927734 | 12.79002
40.2241 | 25.952 | 28.10132 | 15.32784 | -2.149318 | 0.2928676 | 12.48061
40.2341 | 25.7756 | 27.79556 | 15.32066 | -2.019965 | 0.2929807 | 12.18193
40.2441 | 25.5631 | 27.50011 | 15.31346 | -1.937011 | 0.2931128 | 11.89353
40.2541 | 25.3941 | 27.21452 | 15.30627 | -1.820423 | 0.2932639 | 11.61499
40.2641 | 25.2268 | 26.93839 | 15.29907 | -1.711588 | 0.2934341 | 11.34588
40.2741 | 25.0593 | 26.67131 | 15.29187 | -1.612009 | 0.2936234 | 11.08581
40.2841 | 24.9103 | 26.41291 | 15.28467 | -1.50261 | 0.293832 | 10.83441
40.2941 | 24.7612 | 26.16283 | 15.27746 | -1.401629 | 0.2940599 | 10.59131
40.3041 | 24.6602 | 25.92072 | 15.27025 | -1.260522 | 0.2943072 | 10.35616
40.3141 | 24.5036 | 25.68626 | 15.26304 | -1.182662 | 0.2945739 | 10.12865
40.3241 | 24.3754 | 25.45913 | 15.25582 | -1.083732 | 0.2948602 | 9.908451
40.3341 | 24.2708 | 25.23904 | 15.2486 | -0.9682374 | 0.2951662 | 9.69527
40.3441 | 24.1394 | 25.02569 | 15.24138 | -0.8862924 | 0.2954919 | 9.488822
40.3541 | 24.0277 | 24.81882 | 15.23415 | -0.791123 | 0.2958375 | 9.288834
40.3641 | 23.9377 | 24.61817 | 15.22692 | -0.6804713 | 0.2962031 | 9.095046
40.3741 | 23.8398 | 24.42349 | 15.21969 | -0.5836895 | 0.2965888 | 8.907211
40.3841 | 23.7662 | 24.23454 | 15.21245 | -0.4683422 | 0.2969947 | 8.725093
40.3941 | 23.6411 | 24.0511 | 15.20522 | -0.4100037 | 0.2974208 | 8.548468
40.4041 | 23.5767 | 23.87296 | 15.19797 | -0.2962604 | 0.2978675 | 8.37712
40.4141 | 23.4699 | 23.69991 | 15.19073 | -0.2300078 | 0.2983348 | 8.210845
40.4241 | 23.389 | 23.53175 | 15.18348 | -0.1427507 | 0.2988228 | 8.049448
40.4341 | 23.313 | 23.3683 | 15.17623 | -0.05530232 | 0.2993317 | 7.892742
40.4441 | 23.2402 | 23.20938 | 15.16897 | 0.03081523 | 0.2998617 | 7.740548
40.4541 | 23.1738 | 23.05483 | 15.16172 | 0.1189705 | 0.3004128 | 7.592699
40.4641 | 23.0774 | 22.90447 | 15.15446 | 0.1729256 | 0.3009853 | 7.449031
40.4741 | 23.0238 | 22.75816 | 15.14719 | 0.265635 | 0.3015793 | 7.309391
40.4841 | 22.9556 | 22.61575 | 15.13993 | 0.3398467 | 0.302195 | 7.17363
40.4941 | 22.8871 | 22.4771 | 15.13266 | 0.4100009 | 0.3028326 | 7.041607
40.5041 | 22.8258 | 22.34207 | 15.12539 | 0.4837323 | 0.3034922 | 6.913188
40.5141 | 22.771 | 22.21053 | 15.11811 | 0.5604697 | 0.3041741 | 6.788244
40.5241 | 22.7006 | 22.08236 | 15.11083 | 0.6182366 | 0.3048784 | 6.66665
40.5341 | 22.6407 | 21.95745 | 15.10355 | 0.6832501 | 0.3056055 | 6.54829
40.5441 | 22.5752 | 21.83568 | 15.09627 | 0.739522 | 0.3063553 | 6.433052
40.5541 | 22.5365 | 21.71694 | 15.08898 | 0.8195604 | 0.3071282 | 6.320827
40.5641 | 22.4735 | 21.60113 | 15.0817 | 0.8723692 | 0.3079242 | 6.211511
40.5741 | 22.4164 | 21.48815 | 15.0744 | 0.9282457 | 0.3087439 | 6.105007
40.5841 | 22.3713 | 21.37792 | 15.06711 | 0.9933849 | 0.3095873 | 6.001219
40.5941 | 22.2847 | 21.27032 | 15.05981 | 1.014377 | 0.3104547 | 5.900058
40.6041 | 22.2686 | 21.16529 | 15.05251 | 1.103309 | 0.3113464 | 5.801434
40.6141 | 22.1972 | 21.06274 | 15.04521 | 1.134464 | 0.3122625 | 5.705266
40.6241 | 22.1595 | 20.96258 | 15.0379 | 1.196922 | 0.3132034 | 5.611473
40.6341 | 22.1137 | 20.86474 | 15.03059 | 1.248959 | 0.3141693 | 5.519979
40.6441 | 22.0698 | 20.76915 | 15.02328 | 1.300648 | 0.3151605 | 5.43071
40.6541 | 22.0188 | 20.67574 | 15.01597 | 1.34306 | 0.3161774 | 5.343594
40.6641 | 21.9731 | 20.58444 | 15.00865 | 1.388663 | 0.31722 | 5.258566
40.6741 | 21.9352 | 20.49518 | 15.00133 | 1.440022 | 0.3182889 | 5.175557
40.6841 | 21.8936 | 20.4079 | 14.99401 | 1.485699 | 0.3193843 | 5.094507
40.6941 | 21.8485 | 20.32255 | 14.98669 | 1.525954 | 0.3205064 | 5.015354
40.704 | 21.8192 | 20.23988 | 14.97943 | 1.579318 | 0.3216441 | 4.938806
40.714 | 21.7618 | 20.15818 | 14.9721 | 1.603618 | 0.3228206 | 4.863259
40.724 | 21.7575 | 20.07824 | 14.96477 | 1.679262 | 0.3240249 | 4.789443
40.734 | 21.7081 | 20 | 14.95743 | 1.708103 | 0.3252574 | 4.717306
40.744 | 21.6693 | 19.92341 | 14.9501 | 1.745888 | 0.3265184 | 4.646796
40.754 | 21.6318 | 19.84843 | 14.94276 | 1.783366 | 0.3278083 | 4.577868
40.764 | 21.5886 | 19.77502 | 14.93541 | 1.813583 | 0.3291275 | 4.510475
40.774 | 21.5643 | 19.70312 | 14.92807 | 1.861183 | 0.3304763 | 4.444571
40.784 | 21.5309 | 19.63269 | 14.92072 | 1.898208 | 0.3318553 | 4.380114
40.794 | 21.5021 | 19.5637 | 14.91337 | 1.938401 | 0.3332647 | 4.317062
40.804 | 21.491 | 19.4961 | 14.90602 | 1.994899 | 0.334705 | 4.255376
40.814 | 21.4328 | 19.42986 | 14.89867 | 2.002942 | 0.3361767 | 4.195016
40.824 | 21.4079 | 19.36493 | 14.89131 | 2.042966 | 0.3376802 | 4.135945
40.834 | 21.4011 | 19.30129 | 14.88395 | 2.099807 | 0.339216 | 4.078128
40.844 | 21.3597 | 19.2389 | 14.87659 | 2.120799 | 0.3407844 | 4.02153
40.854 | 21.3468 | 19.17773 | 14.86922 | 2.169075 | 0.3423861 | 3.966117
40.864 | 21.3249 | 19.11773 | 14.86186 | 2.207167 | 0.3440215 | 3.911856
40.874 | 21.2908 | 19.05889 | 14.85449 | 2.231906 | 0.345691 | 3.858716
40.884 | 21.2637 | 19.00118 | 14.84712 | 2.262521 | 0.3473954 | 3.806668
40.894 | 21.2208 | 18.94456 | 14.83974 | 2.276242 | 0.3491349 | 3.755681
40.904 | 21.2298 | 18.889 | 14.83237 | 2.340796 | 0.3509103 | 3.705728
40.914 | 21.1829 | 18.83449 | 14.82499 | 2.34841 | 0.352722 | 3.65678
40.924 | 21.1719 | 18.78099 | 14.81761 | 2.39091 | 0.3545707 | 3.608812
40.934 | 21.1438 | 18.72848 | 14.81022 | 2.415321 | 0.3564569 | 3.561798
40.944 | 21.1039 | 18.67693 | 14.80284 | 2.426966 | 0.3583813 | 3.515713
40.954 | 21.0894 | 18.62633 | 14.79545 | 2.46307 | 0.3603444 | 3.470533
40.964 | 21.0776 | 18.57664 | 14.78806 | 2.500956 | 0.3623475 | 3.426233
40.974 | 21.0533 | 18.52786 | 14.78067 | 2.525444 | 0.3643901 | 3.382794
40.984 | 21.0291 | 18.47994 | 14.77328 | 2.549156 | 0.3664734 | 3.340192
40.994 | 21.0044 | 18.43289 | 14.76588 | 2.571512 | 0.3685982 | 3.298408
41.004 | 20.982 | 18.38667 | 14.75848 | 2.595333 | 0.3707651 | 3.257418
41.014 | 20.9601 | 18.34127 | 14.75108 | 2.618834 | 0.3729749 | 3.217207
41.024 | 20.9635 | 18.29666 | 14.74368 | 2.666839 | 0.3752283 | 3.177751
41.034 | 20.9299 | 18.25284 | 14.73628 | 2.677064 | 0.3775261 | 3.139032
41.044 | 20.9168 | 18.20977 | 14.72887 | 2.707025 | 0.379869 | 3.101034
41.054 | 20.8934 | 18.16746 | 14.72146 | 2.725941 | 0.3822579 | 3.063738
41.064 | 20.8718 | 18.12588 | 14.71405 | 2.745925 | 0.3846936 | 3.027129
41.074 | 20.8688 | 18.085 | 14.70664 | 2.783795 | 0.3871769 | 2.991188
41.084 | 20.8594 | 18.04483 | 14.69923 | 2.814565 | 0.3897088 | 2.9559
41.094 | 20.8274 | 18.00535 | 14.69181 | 2.822052 | 0.3922901 | 2.921248
41.104 | 20.8297 | 17.96653 | 14.68439 | 2.863167 | 0.3949217 | 2.88722
41.114 | 20.7826 | 17.92838 | 14.67697 | 2.854224 | 0.3976046 | 2.853801
41.124 | 20.7975 | 17.89086 | 14.66955 | 2.906637 | 0.4003397 | 2.820975
41.134 | 20.7654 | 17.85398 | 14.66212 | 2.911418 | 0.4031281 | 2.788729
41.144 | 20.775 | 17.81772 | 14.6547 | 2.95728 | 0.4059708 | 2.757051
41.154 | 20.756 | 17.78206 | 14.64727 | 2.973935 | 0.4088687 | 2.725925
41.164 | 20.7273 | 17.747 | 14.63984 | 2.980296 | 0.4118232 | 2.69534
41.174 | 20.7288 | 17.71253 | 14.63241 | 3.016272 | 0.414835 | 2.665284
41.184 | 20.7198 | 17.67863 | 14.62498 | 3.041174 | 0.4179056 | 2.635745
41.194 | 20.7075 | 17.64529 | 14.61754 | 3.062213 | 0.421036 | 2.60671
41.204 | 20.716 | 17.6125 | 14.6101 | 3.103499 | 0.4242274 | 2.57817
41.214 | 20.6941 | 17.58026 | 14.60266 | 3.113844 | 0.427481 | 2.550111
41.224 | 20.6834 | 17.54855 | 14.59522 | 3.134852 | 0.4307982 | 2.522526
41.234 | 20.6769 | 17.51736 | 14.58778 | 3.159535 | 0.4341803 | 2.495403
41.244 | 20.6713 | 17.4867 | 14.58034 | 3.184602 | 0.4376286 | 2.468732
41.254 | 20.6819 | 17.45654 | 14.57289 | 3.225362 | 0.4411444 | 2.442503
41.264 | 20.6595 | 17.42688 | 14.56544 | 3.232619 | 0.4447292 | 2.416708
41.274 | 20.6515 | 17.39771 | 14.55799 | 3.253786 | 0.4483844 | 2.391335
41.284 | 20.6374 | 17.36903 | 14.55054 | 3.268368 | 0.4521116 | 2.366377
41.2939 | 20.6348 | 17.34111 | 14.54317 | 3.293692 | 0.4558735 | 2.342069
41.3039 | 20.6384 | 17.31337 | 14.53571 | 3.325031 | 0.4597485 | 2.31791
41.3139 | 20.6306 | 17.28609 | 14.52826 | 3.344506 | 0.4637003 | 2.294139
41.3239 | 20.6325 | 17.25928 | 14.5208 | 3.373223 | 0.4677304 | 2.270749
41.3339 | 20.6028 | 17.23291 | 14.51334 | 3.369889 | 0.4718407 | 2.247732
41.3439 | 20.6201 | 17.20699 | 14.50588 | 3.413109 | 0.4760329 | 2.22508
41.3539 | 20.5901 | 17.18151 | 14.49842 | 3.40859 | 0.4803088 | 2.202786
41.3639 | 20.596 | 17.15646 | 14.49095 | 3.439535 | 0.4846704 | 2.180843
41.3739 | 20.591 | 17.13185 | 14.48349 | 3.459151 | 0.4891196 | 2.159243
41.3839 | 20.5747 | 17.10766 | 14.47602 | 3.467042 | 0.4936583 | 2.13798
41.3939 | 20.5693 | 17.08389 | 14.46855 | 3.485414 | 0.4982886 | 2.117047
41.4039 | 20.5673 | 17.06053 | 14.46108 | 3.506769 | 0.5030128 | 2.096437
41.4139 | 20.55 | 17.03759 | 14.45361 | 3.512413 | 0.5078329 | 2.076144
41.4239 | 20.5406 | 17.01505 | 14.44614 | 3.525549 | 0.5127513 | 2.056162
41.4339 | 20.514 | 16.99292 | 14.43866 | 3.521081 | 0.5177702 | 2.036485
41.4439 | 20.5449 | 16.97119 | 14.43119 | 3.573713 | 0.5228919 | 2.017108
41.4539 | 20.5062 | 16.94985 | 14.42371 | 3.556347 | 0.5281192 | 1.998023
41.4639 | 20.5119 | 16.92891 | 14.41623 | 3.582988 | 0.5334543 | 1.979226
41.4739 | 20.502 | 16.90836 | 14.40875 | 3.593636 | 0.5389002 | 1.960712
41.4839 | 20.4814 | 16.8882 | 14.40127 | 3.593196 | 0.5444592 | 1.942474
41.4939 | 20.4751 | 16.86843 | 14.39379 | 3.606668 | 0.5501344 | 1.924509
41.5039 | 20.5006 | 16.84904 | 14.3863 | 3.651557 | 0.5559285 | 1.90681
41.5139 | 20.4796 | 16.83004 | 14.37882 | 3.649563 | 0.5618445 | 1.889373
41.5239 | 20.476 | 16.81141 | 14.37133 | 3.664588 | 0.5678856 | 1.872194
41.5339 | 20.4617 | 16.79317 | 14.36385 | 3.668533 | 0.5740548 | 1.855267
41.5439 | 20.4469 | 16.7753 | 14.35636 | 3.6716 | 0.5803555 | 1.838588
41.5539 | 20.458 | 16.75781 | 14.34887 | 3.70019 | 0.586791 | 1.822153
41.5639 | 20.4608 | 16.7407 | 14.34137 | 3.720104 | 0.5933649 | 1.805957
41.5739 | 20.4546 | 16.72396 | 14.33388 | 3.730641 | 0.6000806 | 1.789997
41.5839 | 20.4431 | 16.7076 | 14.32639 | 3.735503 | 0.6069419 | 1.774267
41.5939 | 20.4305 | 16.69161 | 14.31889 | 3.738889 | 0.6139528 | 1.758765
41.6039 | 20.4162 | 16.676 | 14.3114 | 3.740199 | 0.6211171 | 1.743487
41.6139 | 20.4412 | 16.66077 | 14.3039 | 3.780434 | 0.6284389 | 1.728428
41.6239 | 20.443 | 16.64591 | 14.2964 | 3.797092 | 0.6359227 | 1.713585
41.6339 | 20.423 | 16.63143 | 14.2889 | 3.791572 | 0.6435725 | 1.698955
41.6439 | 20.4092 | 16.61733 | 14.2814 | 3.791873 | 0.6513931 | 1.684534
41.6539 | 20.4022 | 16.60361 | 14.2739 | 3.798594 | 0.6593892 | 1.670318
41.6639 | 20.3994 | 16.59027 | 14.2664 | 3.809134 | 0.6675656 | 1.656305
41.6739 | 20.4176 | 16.57731 | 14.25889 | 3.840289 | 0.6759273 | 1.642491
41.6839 | 20.4019 | 16.56474 | 14.25139 | 3.83716 | 0.6844795 | 1.628874
41.6939 | 20.3858 | 16.55256 | 14.24388 | 3.833241 | 0.6932278 | 1.61545
41.7039 | 20.3655 | 16.54077 | 14.23637 | 3.824732 | 0.7021776 | 1.602216
41.7139 | 20.3699 | 16.52937 | 14.22887 | 3.840529 | 0.7113348 | 1.58917
41.7239 | 20.3718 | 16.51837 | 14.22136 | 3.853429 | 0.7207053 | 1.576309
41.7339 | 20.3642 | 16.50777 | 14.21385 | 3.856427 | 0.7302954 | 1.563631
41.7439 | 20.3491 | 16.49758 | 14.20634 | 3.851521 | 0.7401115 | 1.551132
41.7539 | 20.3321 | 16.48779 | 14.19882 | 3.844306 | 0.7501604 | 1.538809
41.7639 | 20.3171 | 16.47842 | 14.19131 | 3.838677 | 0.7604489 | 1.526663
41.7739 | 20.3356 | 16.46947 | 14.1838 | 3.86613 | 0.7709844 | 1.514688
41.7839 | 20.3187 | 16.46094 | 14.17628 | 3.857759 | 0.7817741 | 1.502884
41.7939 | 20.3171 | 16.45284 | 14.16877 | 3.864258 | 0.7928261 | 1.491248
41.8039 | 20.2811 | 16.44518 | 14.16125 | 3.835922 | 0.8041483 | 1.479778
41.8139 | 20.2914 | 16.43796 | 14.15373 | 3.853444 | 0.815749 | 1.468472
41.8239 | 20.2681 | 16.43118 | 14.14622 | 3.836917 | 0.8276371 | 1.457329
41.8339 | 20.2905 | 16.42486 | 14.1387 | 3.865635 | 0.8398214 | 1.446345
41.8439 | 20.2539 | 16.41901 | 14.13118 | 3.834889 | 0.8523115 | 1.43552
41.8539 | 20.2536 | 16.41363 | 14.12366 | 3.839972 | 0.8651173 | 1.424852
41.8639 | 20.2494 | 16.40873 | 14.11614 | 3.840675 | 0.8782487 | 1.414339
41.8738 | 20.2361 | 16.40435 | 14.10869 | 3.831746 | 0.8915815 | 1.404081
41.8838 | 20.233 | 16.40043 | 14.10117 | 3.832566 | 0.9053932 | 1.393872
41.8938 | 20.2201 | 16.39702 | 14.09365 | 3.823077 | 0.9195634 | 1.383814
41.9038 | 20.2039 | 16.39413 | 14.08612 | 3.809769 | 0.9341044 | 1.373905
41.9138 | 20.2317 | 16.39177 | 14.0786 | 3.839932 | 0.9490285 | 1.364143
41.9238 | 20.2088 | 16.38995 | 14.07107 | 3.818852 | 0.9643487 | 1.354527
41.9338 | 20.1857 | 16.38868 | 14.06355 | 3.797018 | 0.9800785 | 1.345057
41.9438 | 20.19 | 16.38798 | 14.05602 | 3.802017 | 0.996232 | 1.335731
41.9538 | 20.167 | 16.38786 | 14.04849 | 3.779136 | 1.012824 | 1.326547
41.9638 | 20.1821 | 16.38834 | 14.04096 | 3.79376 | 1.029869 | 1.317506
41.9738 | 20.1726 | 16.38943 | 14.03344 | 3.783174 | 1.047385 | 1.308604
41.9838 | 20.1549 | 16.39114 | 14.02591 | 3.763763 | 1.065387 | 1.299842
41.9938 | 20.142 | 16.39349 | 14.01838 | 3.748512 | 1.083892 | 1.291218
42.0038 | 20.1467 | 16.3965 | 14.01085 | 3.750201 | 1.102919 | 1.282731
42.0138 | 20.1349 | 16.40019 | 14.00332 | 3.734713 | 1.122488 | 1.274381
42.0238 | 20.147 | 16.40457 | 13.99579 | 3.74243 | 1.142616 | 1.266166
42.0338 | 20.1274 | 16.40967 | 13.98826 | 3.717733 | 1.163327 | 1.258085
42.0438 | 20.1105 | 16.4155 | 13.98072 | 3.695 | 1.18464 | 1.250136
42.0538 | 20.1098 | 16.42209 | 13.97319 | 3.687711 | 1.206578 | 1.242319
42.0638 | 20.1172 | 16.42946 | 13.96566 | 3.687744 | 1.229166 | 1.234632
42.0738 | 20.0995 | 16.43763 | 13.95813 | 3.661874 | 1.252426 | 1.227074
42.0838 | 20.1107 | 16.44662 | 13.95059 | 3.664079 | 1.276386 | 1.219643
42.0938 | 20.0741 | 16.45647 | 13.94306 | 3.617633 | 1.301072 | 1.212337
42.1038 | 20.078 | 16.46719 | 13.93552 | 3.610809 | 1.326512 | 1.205155
42.1138 | 20.0742 | 16.47882 | 13.92799 | 3.595382 | 1.352734 | 1.198095
42.1238 | 20.0545 | 16.49138 | 13.92045 | 3.563122 | 1.37977 | 1.191154
42.1338 | 20.0807 | 16.5049 | 13.91292 | 3.5758 | 1.407652 | 1.184329
42.1438 | 20.0362 | 16.51941 | 13.90538 | 3.516786 | 1.436412 | 1.177619
42.1538 | 20.0574 | 16.53495 | 13.89785 | 3.522448 | 1.466086 | 1.171019
42.1638 | 20.0315 | 16.55155 | 13.89031 | 3.479954 | 1.49671 | 1.164526
42.1738 | 20.0329 | 16.56923 | 13.88277 | 3.463669 | 1.52832 | 1.158136
42.1838 | 20.0069 | 16.58804 | 13.87524 | 3.418859 | 1.560958 | 1.151846
42.1938 | 20.0025 | 16.60801 | 13.8677 | 3.394487 | 1.594664 | 1.145649
42.2038 | 19.998 | 16.62918 | 13.86016 | 3.368815 | 1.629481 | 1.139541
42.2138 | 19.997 | 16.6516 | 13.85263 | 3.345404 | 1.665453 | 1.133517
42.2238 | 19.9698 | 16.67529 | 13.84509 | 3.294514 | 1.702628 | 1.12757
42.2338 | 19.9496 | 16.7003 | 13.83755 | 3.249302 | 1.741054 | 1.121693
42.2438 | 19.9439 | 16.72667 | 13.83001 | 3.217226 | 1.780782 | 1.11588
42.2538 | 19.9533 | 16.75446 | 13.82247 | 3.198839 | 1.821864 | 1.110123
42.2638 | 19.9388 | 16.78371 | 13.81494 | 3.155093 | 1.864356 | 1.104415
42.2738 | 19.9004 | 16.81446 | 13.8074 | 3.085942 | 1.908314 | 1.098747
42.2838 | 19.8842 | 16.84677 | 13.79986 | 3.037432 | 1.953798 | 1.093112
42.2938 | 19.8765 | 16.88069 | 13.79232 | 2.995811 | 2.000869 | 1.0875
42.3038 | 19.8994 | 16.91628 | 13.78478 | 2.983124 | 2.049591 | 1.081903
42.3138 | 19.8714 | 16.95359 | 13.77724 | 2.917812 | 2.100032 | 1.076314
42.3238 | 19.8497 | 16.99269 | 13.7697 | 2.857014 | 2.15226 | 1.070722
42.3338 | 19.8265 | 17.03363 | 13.76217 | 2.792867 | 2.206346 | 1.065122
42.3438 | 19.8278 | 17.0765 | 13.75463 | 2.751304 | 2.262365 | 1.059504
42.3538 | 19.8444 | 17.12134 | 13.74709 | 2.723056 | 2.320393 | 1.053863
42.3638 | 19.8234 | 17.16825 | 13.73955 | 2.65515 | 2.380509 | 1.048192
42.3738 | 19.786 | 17.21729 | 13.73201 | 2.56871 | 2.442795 | 1.042485
42.3838 | 19.7863 | 17.26854 | 13.72447 | 2.517756 | 2.507334 | 1.036738
42.3938 | 19.7592 | 17.3221 | 13.71693 | 2.437104 | 2.574215 | 1.030947
42.4038 | 19.7727 | 17.37803 | 13.70939 | 2.394671 | 2.643525 | 1.02511
42.4138 | 19.7529 | 17.43644 | 13.70186 | 2.316465 | 2.715355 | 1.019223
42.4238 | 19.7108 | 17.49741 | 13.69432 | 2.213394 | 2.7898 | 1.013288
42.4338 | 19.6914 | 17.56104 | 13.68678 | 2.130362 | 2.866955 | 1.007302
42.4438 | 19.6573 | 17.62743 | 13.67924 | 2.029872 | 2.946917 | 1.001268
42.4538 | 19.6794 | 17.69668 | 13.6717 | 1.982723 | 3.029784 | 0.9951882
42.4637 | 19.6297 | 17.76814 | 13.66424 | 1.861561 | 3.114772 | 0.9891252
42.4737 | 19.6144 | 17.84339 | 13.6567 | 1.771015 | 3.203719 | 0.9829614
42.4837 | 19.5826 | 17.9218 | 13.64917 | 1.660798 | 3.295873 | 0.9767615
42.4937 | 19.5581 | 18.00349 | 13.64163 | 1.554607 | 3.391332 | 0.9705302
42.5037 | 19.5647 | 18.08857 | 13.63409 | 1.476134 | 3.490199 | 0.9642729
42.5137 | 19.5165 | 18.17712 | 13.62656 | 1.339377 | 3.59257 | 0.9579952
42.5237 | 19.4895 | 18.26927 | 13.61902 | 1.220233 | 3.698542 | 0.9517029
42.5337 | 19.4797 | 18.36509 | 13.61149 | 1.114605 | 3.808207 | 0.9454023
42.5437 | 19.4382 | 18.4647 | 13.60395 | 0.973499 | 3.921651 | 0.9390996
42.5537 | 19.4282 | 18.56817 | 13.59641 | 0.8600269 | 4.038957 | 0.932801
42.5637 | 19.4078 | 18.67559 | 13.58888 | 0.732209 | 4.160198 | 0.9265129
42.5737 | 19.3695 | 18.78702 | 13.58135 | 0.5824755 | 4.285438 | 0.9202413
42.5837 | 19.3548 | 18.90253 | 13.57381 | 0.4522669 | 4.41473 | 0.9139921
42.5937 | 19.3144 | 19.02216 | 13.56628 | 0.2922376 | 4.548114 | 0.9077709
42.6037 | 19.2973 | 19.14594 | 13.55874 | 0.1513591 | 4.685614 | 0.9015831
42.6137 | 19.2716 | 19.27388 | 13.55121 | -0.002278018 | 4.827234 | 0.8954336
42.6237 | 19.2477 | 19.40596 | 13.54368 | -0.1582632 | 4.972958 | 0.8893271
42.6337 | 19.2141 | 19.54216 | 13.53615 | -0.3280595 | 5.122746 | 0.8832679
42.6437 | 19.1874 | 19.6824 | 13.52861 | -0.495001 | 5.276527 | 0.8772594
42.6537 | 19.1641 | 19.82659 | 13.52108 | -0.6624911 | 5.434203 | 0.8713054
42.6637 | 19.1618 | 19.9746 | 13.51355 | -0.8127953 | 5.595635 | 0.8654086
42.6737 | 19.1253 | 20.12624 | 13.50602 | -1.000942 | 5.760648 | 0.8595718
42.6837 | 19.0932 | 20.28131 | 13.49849 | -1.188113 | 5.929024 | 0.8537969
42.6937 | 19.0534 | 20.43954 | 13.49096 | -1.386142 | 6.100493 | 0.8480859
42.7037 | 19.0478 | 20.60061 | 13.48343 | -1.552814 | 6.27474 | 0.8424402
42.7137 | 19.0326 | 20.76416 | 13.47591 | -1.731556 | 6.451389 | 0.8368609
42.7237 | 19.0006 | 20.92974 | 13.46838 | -1.929136 | 6.630009 | 0.8313489
42.7337 | 18.9609 | 21.09686 | 13.46085 | -2.135962 | 6.810105 | 0.8259048
42.7437 | 18.9356 | 21.26497 | 13.45333 | -2.329375 | 6.99112 | 0.8205288
42.7537 | 18.9232 | 21.43345 | 13.4458 | -2.510254 | 7.172433 | 0.8152211
42.7637 | 18.8915 | 21.60161 | 13.43827 | -2.710112 | 7.353356 | 0.8099814
42.7737 | 18.8485 | 21.7687 | 13.43075 | -2.9202 | 7.53314 | 0.8048097
42.7837 | 18.7974 | 21.93391 | 13.42323 | -3.136506 | 7.710974 | 0.7997053
42.7937 | 18.8014 | 22.09636 | 13.4157 | -3.294961 | 7.88599 | 0.7946678
42.8037 | 18.7619 | 22.25515 | 13.40818 | -3.493249 | 8.057271 | 0.7896965
42.8137 | 18.7291 | 22.40931 | 13.40066 | -3.68021 | 8.22386 | 0.7847905
42.8237 | 18.6913 | 22.55785 | 13.39314 | -3.866552 | 8.384765 | 0.7799491
42.8337 | 18.6537 | 22.69976 | 13.38562 | -4.046064 | 8.538974 | 0.7751713
42.8437 | 18.643 | 22.83403 | 13.3781 | -4.191026 | 8.685471 | 0.7704562
42.8537 | 18.6002 | 22.95963 | 13.37058 | -4.35943 | 8.823247 | 0.7658027
42.8637 | 18.5544 | 23.07559 | 13.36306 | -4.521187 | 8.951315 | 0.7612098
42.8737 | 18.5474 | 23.18095 | 13.35555 | -4.633551 | 9.068729 | 0.7566764
42.8837 | 18.5039 | 23.27483 | 13.34803 | -4.770929 | 9.174598 | 0.7522014
42.8937 | 18.4859 | 23.3564 | 13.34051 | -4.870502 | 9.268105 | 0.7477838
42.9037 | 18.4315 | 23.42493 | 13.333 | -4.993435 | 9.348513 | 0.7434224
42.9137 | 18.4048 | 23.47979 | 13.32549 | -5.074994 | 9.415193 | 0.7391161
42.9237 | 18.3779 | 23.52046 | 13.31797 | -5.142556 | 9.467619 | 0.734864
42.9337 | 18.3559 | 23.54651 | 13.31046 | -5.190614 | 9.505389 | 0.7306647
42.9437 | 18.3033 | 23.55769 | 13.30295 | -5.25439 | 9.528223 | 0.7265175
42.9537 | 18.2838 | 23.55383 | 13.29544 | -5.270033 | 9.535972 | 0.7224211
42.9637 | 18.236 | 23.53492 | 13.28793 | -5.298923 | 9.528619 | 0.7183745
42.9737 | 18.2194 | 23.50107 | 13.28042 | -5.281669 | 9.506271 | 0.7143768
42.9837 | 18.1958 | 23.4525 | 13.27291 | -5.256703 | 9.469162 | 0.7104269
42.9937 | 18.1213 | 23.38958 | 13.26541 | -5.268278 | 9.417646 | 0.7065238
43.0037 | 18.1178 | 23.31275 | 13.2579 | -5.194954 | 9.352184 | 0.7026667
43.0137 | 18.0637 | 23.2226 | 13.2504 | -5.158896 | 9.273343 | 0.6988546
43.0237 | 18.0575 | 23.11976 | 13.2429 | -5.062258 | 9.181776 | 0.6950865
43.0337 | 18.0006 | 23.00497 | 13.23539 | -5.00437 | 9.078216 | 0.6913615
43.0436 | 17.9683 | 22.88032 | 13.22797 | -4.912021 | 8.964638 | 0.6877158
43.0536 | 17.9508 | 22.74419 | 13.22047 | -4.793385 | 8.839644 | 0.6840743
43.0636 | 17.8952 | 22.59864 | 13.21297 | -4.703439 | 8.705197 | 0.6804735
43.0736 | 17.8829 | 22.4446 | 13.20547 | -4.561703 | 8.56222 | 0.6769123
43.0836 | 17.8299 | 22.28302 | 13.19797 | -4.453116 | 8.411652 | 0.6733906
43.0936 | 17.8196 | 22.11482 | 13.19048 | -4.295222 | 8.254438 | 0.6699071
43.1036 | 17.7733 | 21.94096 | 13.18298 | -4.167661 | 8.091517 | 0.6664615
43.1136 | 17.7254 | 21.76235 | 13.17549 | -4.03695 | 7.923808 | 0.6630527
43.1236 | 17.7142 | 21.57989 | 13.168 | -3.865686 | 7.752208 | 0.6596805
43.1336 | 17.6762 | 21.39443 | 13.16051 | -3.718228 | 7.577578 | 0.6563436
43.1436 | 17.6529 | 21.2068 | 13.15302 | -3.553899 | 7.400741 | 0.6530416
43.1536 | 17.6157 | 21.01777 | 13.14553 | -3.402071 | 7.222469 | 0.649774
43.1636 | 17.5705 | 20.82807 | 13.13804 | -3.257567 | 7.043487 | 0.6465402
43.1736 | 17.5572 | 20.63836 | 13.13055 | -3.081158 | 6.864464 | 0.6433395
43.1836 | 17.5114 | 20.44925 | 13.12307 | -2.937854 | 6.686013 | 0.6401713
43.1936 | 17.4763 | 20.26131 | 13.11559 | -2.785014 | 6.508693 | 0.6370351
43.2036 | 17.4566 | 20.07504 | 13.1081 | -2.618436 | 6.333002 | 0.6339305
43.2136 | 17.416 | 19.89087 | 13.10062 | -2.474866 | 6.159387 | 0.6308568
43.2236 | 17.3991 | 19.70919 | 13.09314 | -2.310092 | 5.988235 | 0.6278135
43.2336 | 17.3379 | 19.53035 | 13.08566 | -2.192452 | 5.819887 | 0.6248002
43.2436 | 17.3415 | 19.35463 | 13.07819 | -2.013135 | 5.654631 | 0.6218164
43.2536 | 17.2808 | 19.18228 | 13.07071 | -1.901483 | 5.49271 | 0.6188616
43.2636 | 17.2653 | 19.0135 | 13.06324 | -1.748196 | 5.334323 | 0.6159353
43.2736 | 17.2292 | 18.84843 | 13.05576 | -1.619234 | 5.179632 | 0.6130373
43.2836 | 17.1811 | 18.68722 | 13.04829 | -1.506121 | 5.028761 | 0.6101669
43.2936 | 17.1835 | 18.52995 | 13.04082 | -1.34645 | 4.881803 | 0.6073238
43.3036 | 17.1398 | 18.37668 | 13.03335 | -1.236881 | 4.738819 | 0.6045076
43.3136 | 17.0934 | 18.22745 | 13.02589 | -1.134052 | 4.599847 | 0.601718
43.3236 | 17.0763 | 18.08228 | 13.01842 | -1.005975 | 4.4649 | 0.5989542
43.3336 | 17.0374 | 17.94115 | 13.01096 | -0.9037454 | 4.333972 | 0.5962165
43.3436 | 17.0252 | 17.80404 | 13.00349 | -0.7788373 | 4.207039 | 0.5935042
43.3536 | 16.9528 | 17.67091 | 12.99603 | -0.7181115 | 4.084061 | 0.5908169
43.3636 | 16.9451 | 17.54172 | 12.98857 | -0.5966168 | 3.964989 | 0.5881544
43.3736 | 16.92 | 17.41639 | 12.98112 | -0.4963898 | 3.849758 | 0.5855166
43.3836 | 16.8882 | 17.29486 | 12.97366 | -0.4066576 | 3.738297 | 0.5829025
43.3936 | 16.8556 | 17.17704 | 12.9662 | -0.321443 | 3.630527 | 0.5803124
43.4036 | 16.8083 | 17.06286 | 12.95875 | -0.2545594 | 3.526364 | 0.5777457
43.4136 | 16.7948 | 16.95222 | 12.9513 | -0.157418 | 3.425718 | 0.5752022
43.4236 | 16.7873 | 16.84502 | 12.94385 | -0.05772486 | 3.328496 | 0.5726816
43.4336 | 16.723 | 16.74119 | 12.9364 | -0.0181852 | 3.234603 | 0.5701836
43.4436 | 16.6992 | 16.6406 | 12.92895 | 0.05859892 | 3.143941 | 0.567708
43.4536 | 16.6708 | 16.54317 | 12.92151 | 0.1276251 | 3.056414 | 0.5652546
43.4636 | 16.6668 | 16.44881 | 12.91406 | 0.2179927 | 2.971922 | 0.562823
43.4736 | 16.6244 | 16.3574 | 12.90662 | 0.266999 | 2.890368 | 0.5604129
43.4836 | 16.5789 | 16.26886 | 12.89918 | 0.3100425 | 2.811653 | 0.5580244
43.4936 | 16.5689 | 16.18308 | 12.89174 | 0.3858185 | 2.735683 | 0.5556569
43.5036 | 16.5354 | 16.09998 | 12.8843 | 0.4354235 | 2.662362 | 0.5533103
43.5136 | 16.523 | 16.01945 | 12.87687 | 0.5035489 | 2.591598 | 0.5509842
43.5236 | 16.455 | 15.94141 | 12.86944 | 0.5135871 | 2.523298 | 0.548679
43.5336 | 16.4458 | 15.86577 | 12.862 | 0.5800275 | 2.457375 | 0.5463937
43.5436 | 16.4169 | 15.79244 | 12.85457 | 0.6244563 | 2.393741 | 0.5441288
43.5536 | 16.395 | 15.72134 | 12.84715 | 0.6736594 | 2.332312 | 0.5418834
43.5636 | 16.3433 | 15.65238 | 12.83972 | 0.6909181 | 2.273005 | 0.5396582
43.5736 | 16.322 | 15.58549 | 12.83229 | 0.736513 | 2.215741 | 0.537452
43.5836 | 16.2775 | 15.52058 | 12.82487 | 0.756921 | 2.160442 | 0.5352655
43.5936 | 16.2684 | 15.45758 | 12.81745 | 0.8108175 | 2.107034 | 0.5330977
43.6036 | 16.2196 | 15.39643 | 12.81003 | 0.8231746 | 2.055444 | 0.5309493
43.6136 | 16.1862 | 15.33704 | 12.80261 | 0.8491625 | 2.005603 | 0.5288194
43.6236 | 16.1541 | 15.27935 | 12.7952 | 0.8747486 | 1.957444 | 0.5267085
43.6335 | 16.1198 | 15.22386 | 12.78786 | 0.8959436 | 1.91136 | 0.5246366
43.6435 | 16.11 | 15.16937 | 12.78045 | 0.9406347 | 1.866355 | 0.5225622
43.6535 | 16.0465 | 15.11639 | 12.77304 | 0.9301115 | 1.822843 | 0.5205063
43.6635 | 16.019 | 15.06487 | 12.76563 | 0.9541331 | 1.780768 | 0.5184678
43.6735 | 15.9884 | 15.01475 | 12.75823 | 0.973654 | 1.740072 | 0.516448
43.6835 | 15.9562 | 14.96597 | 12.75082 | 0.9902297 | 1.700703 | 0.5144452
43.6935 | 15.9368 | 14.91849 | 12.74342 | 1.01831 | 1.662609 | 0.5124609
43.7035 | 15.8712 | 14.87225 | 12.73602 | 0.998946 | 1.62574 | 0.5104933
43.7135 | 15.8594 | 14.82722 | 12.72862 | 1.032184 | 1.590049 | 0.5085441
43.7235 | 15.8165 | 14.78333 | 12.72123 | 1.033172 | 1.55549 | 0.5066114
43.7335 | 15.8162 | 14.74055 | 12.71383 | 1.075651 | 1.522019 | 0.5046967
43.7435 | 15.7382 | 14.69884 | 12.70644 | 1.039365 | 1.489595 | 0.5027984
43.7535 | 15.7189 | 14.65815 | 12.69905 | 1.060753 | 1.458177 | 0.500918
43.7635 | 15.7028 | 14.61844 | 12.69166 | 1.084355 | 1.427726 | 0.4990538
43.7735 | 15.6604 | 14.57969 | 12.68428 | 1.080707 | 1.398206 | 0.4972073
43.7835 | 15.6332 | 14.54185 | 12.6769 | 1.091346 | 1.369581 | 0.4953768
43.7935 | 15.5731 | 14.5049 | 12.66952 | 1.068204 | 1.341817 | 0.4935638
43.8035 | 15.559 | 14.46878 | 12.66214 | 1.090215 | 1.314881 | 0.4917669
43.8135 | 15.5534 | 14.43349 | 12.65476 | 1.11991 | 1.288743 | 0.4899872
43.8235 | 15.4782 | 14.39898 | 12.64738 | 1.079219 | 1.263373 | 0.4882235
43.8335 | 15.4637 | 14.36523 | 12.64001 | 1.098469 | 1.238742 | 0.486477
43.8435 | 15.4335 | 14.33221 | 12.63264 | 1.101289 | 1.214822 | 0.4847464
43.8535 | 15.3926 | 14.29989 | 12.62527 | 1.092706 | 1.191588 | 0.4830329
43.8635 | 15.3692 | 14.26826 | 12.61791 | 1.100943 | 1.169014 | 0.4813352
43.8735 | 15.3336 | 14.23727 | 12.61054 | 1.096325 | 1.147076 | 0.4796542
43.8835 | 15.3196 | 14.20692 | 12.60318 | 1.112676 | 1.125752 | 0.4779897
43.8935 | 15.2647 | 14.17718 | 12.59582 | 1.087516 | 1.105019 | 0.4763416
43.9035 | 15.234 | 14.14803 | 12.58847 | 1.085968 | 1.084855 | 0.4747103
43.9135 | 15.2326 | 14.11945 | 12.58111 | 1.113152 | 1.065242 | 0.4730946
43.9235 | 15.1625 | 14.09141 | 12.57376 | 1.071085 | 1.046159 | 0.4714962
43.9335 | 15.1346 | 14.06391 | 12.56641 | 1.070689 | 1.027588 | 0.4699135
43.9435 | 15.1255 | 14.03692 | 12.55906 | 1.088579 | 1.009511 | 0.4683479
43.9535 | 15.0817 | 14.01043 | 12.55172 | 1.071274 | 0.991911 | 0.4667982
43.9635 | 15.0537 | 13.98441 | 12.54437 | 1.069289 | 0.9747718 | 0.4652658
43.9735 | 14.9939 | 13.95886 | 12.53703 | 1.03504 | 0.9580776 | 0.4637493
43.9835 | 14.9798 | 13.93376 | 12.52969 | 1.046042 | 0.9418134 | 0.4622501
43.9935 | 14.9705 | 13.90909 | 12.52236 | 1.061409 | 0.9259647 | 0.4607671
44.0035 | 14.911 | 13.88484 | 12.51503 | 1.026155 | 0.9105177 | 0.4593015
44.0135 | 14.8672 | 13.86101 | 12.50769 | 1.006194 | 0.8954593 | 0.4578522
44.0235 | 14.8583 | 13.83756 | 12.50037 | 1.020737 | 0.8807766 | 0.4564205
44.0335 | 14.8432 | 13.8145 | 12.49304 | 1.028698 | 0.8664575 | 0.4550053
44.0435 | 14.7809 | 13.79181 | 12.48572 | 0.9890861 | 0.8524901 | 0.453608
44.0535 | 14.7506 | 13.76949 | 12.47839 | 0.9811148 | 0.8388633 | 0.4522274
44.0635 | 14.7319 | 13.74751 | 12.47108 | 0.9843933 | 0.8255661 | 0.4508648
44.0735 | 14.7116 | 13.72587 | 12.46376 | 0.985733 | 0.8125883 | 0.4495193
44.0835 | 14.6745 | 13.70456 | 12.45645 | 0.9699425 | 0.7999196 | 0.4481921
44.0935 | 14.6098 | 13.68357 | 12.44913 | 0.9262326 | 0.7875507 | 0.4468822
44.1035 | 14.6124 | 13.66289 | 12.44183 | 0.9495111 | 0.7754722 | 0.445591
44.1135 | 14.5839 | 13.64251 | 12.43452 | 0.9413878 | 0.7636751 | 0.4443174
44.1235 | 14.5483 | 13.62243 | 12.42722 | 0.9258704 | 0.752151 | 0.4430625
44.1335 | 14.4946 | 13.60263 | 12.41992 | 0.891967 | 0.7408917 | 0.4418263
44.1435 | 14.4856 | 13.58311 | 12.41262 | 0.9024855 | 0.7298891 | 0.4406088
44.1535 | 14.4621 | 13.56387 | 12.40532 | 0.898233 | 0.7191356 | 0.4394106
44.1635 | 14.4377 | 13.54488 | 12.39803 | 0.8928174 | 0.7086239 | 0.4382311
44.1735 | 14.3731 | 13.52616 | 12.39074 | 0.8469447 | 0.6983468 | 0.4370715
44.1835 | 14.3506 | 13.50768 | 12.38345 | 0.8429225 | 0.6882974 | 0.435931
44.1935 | 14.3565 | 13.48944 | 12.37616 | 0.8670557 | 0.6784696 | 0.4348109
44.2035 | 14.3063 | 13.47145 | 12.36888 | 0.8348521 | 0.6688564 | 0.4337103
44.2134 | 14.2695 | 13.45386 | 12.36167 | 0.8156402 | 0.6595447 | 0.432641
44.2234 | 14.2183 | 13.43632 | 12.3544 | 0.7819809 | 0.6503411 | 0.4315812
44.2334 | 14.2422 | 13.419 | 12.34712 | 0.8232008 | 0.6413348 | 0.4305422
44.2434 | 14.1998 | 13.40189 | 12.33985 | 0.7979055 | 0.6325201 | 0.429524
44.2534 | 14.1382 | 13.385 | 12.33258 | 0.7532 | 0.6238917 | 0.4285269
44.2634 | 14.1299 | 13.36831 | 12.32531 | 0.7615894 | 0.6154445 | 0.4275511
44.2734 | 14.1164 | 13.35182 | 12.31805 | 0.7645783 | 0.6071735 | 0.4265968
44.2834 | 14.0769 | 13.33553 | 12.31079 | 0.7413715 | 0.5990739 | 0.425664
44.2934 | 14.0253 | 13.31943 | 12.30353 | 0.7058734 | 0.5911411 | 0.424753
44.3034 | 14.0069 | 13.30351 | 12.29628 | 0.7033885 | 0.5833706 | 0.4238637
44.3134 | 14.0135 | 13.28778 | 12.28902 | 0.725721 | 0.575758 | 0.4229962
44.3234 | 13.9482 | 13.27222 | 12.28178 | 0.6759752 | 0.5682992 | 0.4221505
44.3334 | 13.9267 | 13.25684 | 12.27453 | 0.669855 | 0.56099 | 0.4213265
44.3434 | 13.9076 | 13.24164 | 12.26728 | 0.6659647 | 0.5538266 | 0.4205242
44.3534 | 13.8926 | 13.22659 | 12.26004 | 0.6660081 | 0.5468052 | 0.4197434
44.3634 | 13.8511 | 13.21171 | 12.25281 | 0.6393891 | 0.539922 | 0.4189837
44.3734 | 13.8099 | 13.19699 | 12.24557 | 0.6129118 | 0.5331735 | 0.4182448
44.3834 | 13.8135 | 13.18242 | 12.23834 | 0.6310799 | 0.5265564 | 0.4175263
44.3934 | 13.7688 | 13.168 | 12.23111 | 0.6007974 | 0.5200671 | 0.4168276
44.4034 | 13.7332 | 13.15373 | 12.22388 | 0.5794682 | 0.5137025 | 0.416148
44.4134 | 13.7324 | 13.1396 | 12.21666 | 0.5927962 | 0.5074594 | 0.4154867
44.4234 | 13.6944 | 13.12561 | 12.20944 | 0.5687857 | 0.5013348 | 0.4148425
44.4334 | 13.6619 | 13.11176 | 12.20222 | 0.5501401 | 0.4953257 | 0.4142149
44.4434 | 13.6418 | 13.09804 | 12.195 | 0.5437642 | 0.4894294 | 0.4136019
44.4534 | 13.6251 | 13.08444 | 12.18779 | 0.5406617 | 0.483643 | 0.4130026
44.4634 | 13.5718 | 13.07096 | 12.18058 | 0.5008373 | 0.4779638 | 0.4124149
44.4734 | 13.5728 | 13.0576 | 12.17338 | 0.5151953 | 0.4723892 | 0.4118373
44.4834 | 13.5419 | 13.04436 | 12.16618 | 0.4975401 | 0.4669167 | 0.4112677
44.4934 | 13.5284 | 13.03122 | 12.15898 | 0.4971765 | 0.4615439 | 0.4107038
44.5034 | 13.4827 | 13.01819 | 12.15178 | 0.4645092 | 0.4562683 | 0.4101434
44.5134 | 13.4636 | 13.00526 | 12.14459 | 0.4583429 | 0.4510876 | 0.4095839
44.5234 | 13.4684 | 12.99242 | 12.1374 | 0.4759828 | 0.4459996 | 0.4090226
44.5334 | 13.3885 | 12.97967 | 12.13021 | 0.4088336 | 0.4410022 | 0.4084566
44.5434 | 13.3948 | 12.967 | 12.12302 | 0.4278005 | 0.4360932 | 0.4078831
44.5534 | 13.3802 | 12.95441 | 12.11584 | 0.4257886 | 0.4312704 | 0.4072989
44.5634 | 13.3516 | 12.9419 | 12.10866 | 0.4097029 | 0.4265321 | 0.406701
44.5734 | 13.295 | 12.92945 | 12.10149 | 0.3655484 | 0.4218762 | 0.4060864
44.5834 | 13.3126 | 12.91707 | 12.09432 | 0.3955301 | 0.4173008 | 0.4054519
44.5934 | 13.2823 | 12.90475 | 12.08715 | 0.3775528 | 0.412804 | 0.4047946
44.6034 | 13.2545 | 12.89248 | 12.07998 | 0.3620212 | 0.4083842 | 0.4041115
44.6134 | 13.2001 | 12.88026 | 12.07282 | 0.3198396 | 0.4040395 | 0.4034001
44.6234 | 13.2124 | 12.86809 | 12.06566 | 0.3443123 | 0.3997683 | 0.4026576
44.6334 | 13.1736 | 12.85596 | 12.05851 | 0.3176432 | 0.395569 | 0.401882
44.6434 | 13.1585 | 12.84386 | 12.05135 | 0.3146358 | 0.3914399 | 0.4010711
44.6534 | 13.1222 | 12.83181 | 12.0442 | 0.2903933 | 0.3873796 | 0.4002233
44.6634 | 13.0935 | 12.81978 | 12.03706 | 0.2737187 | 0.3833864 | 0.3993373
44.6734 | 13.0963 | 12.80779 | 12.02991 | 0.2885143 | 0.379459 | 0.398412
44.6834 | 13.0669 | 12.79582 | 12.02277 | 0.2710822 | 0.3755959 | 0.397447
44.6934 | 13.021 | 12.78388 | 12.01564 | 0.2371239 | 0.3717957 | 0.3964417
44.7034 | 13.0003 | 12.77196 | 12.00851 | 0.2283408 | 0.368057 | 0.3953966
44.7134 | 12.9912 | 12.76007 | 12.00138 | 0.2311336 | 0.3643787 | 0.394312
44.7234 | 12.9754 | 12.7482 | 11.99425 | 0.2272028 | 0.3607592 | 0.3931887
44.7334 | 12.9204 | 12.73635 | 11.98713 | 0.1840483 | 0.3571975 | 0.3920279
44.7434 | 12.928 | 12.72453 | 11.98001 | 0.20347 | 0.3536923 | 0.3908312
44.7534 | 12.9082 | 12.71273 | 11.97289 | 0.1954673 | 0.3502424 | 0.3896002
44.7634 | 12.8484 | 12.70096 | 11.96578 | 0.1474392 | 0.3468467 | 0.388337
44.7734 | 12.8626 | 12.68922 | 11.95867 | 0.173385 | 0.343504 | 0.3870437
44.7834 | 12.8327 | 12.6775 | 11.95156 | 0.1552028 | 0.3402133 | 0.3857228
44.7934 | 12.7999 | 12.66581 | 11.94446 | 0.1340916 | 0.3369734 | 0.3843767
44.8033 | 12.7735 | 12.65427 | 11.93743 | 0.1192331 | 0.3338153 | 0.3830219
44.8133 | 12.7739 | 12.64264 | 11.93033 | 0.1312589 | 0.3306736 | 0.3816338
44.8233 | 12.7474 | 12.63105 | 11.92324 | 0.1163504 | 0.3275798 | 0.3802288
44.8333 | 12.7129 | 12.61949 | 11.91615 | 0.09340575 | 0.3245328 | 0.3788096
44.8433 | 12.6883 | 12.60798 | 11.90907 | 0.08032319 | 0.3215318 | 0.3773789
44.8533 | 12.6937 | 12.5965 | 11.90198 | 0.09720087 | 0.3185758 | 0.3759394
44.8633 | 12.6409 | 12.58506 | 11.89491 | 0.05583697 | 0.315664 | 0.3744939
44.8733 | 12.6326 | 12.57367 | 11.88783 | 0.05892993 | 0.3127954 | 0.3730448
44.8833 | 12.6292 | 12.56232 | 11.88076 | 0.06687808 | 0.3099692 | 0.3715946
44.8933 | 12.5784 | 12.55102 | 11.87369 | 0.02737999 | 0.3071846 | 0.3701455
44.9033 | 12.5818 | 12.53977 | 11.86663 | 0.04203425 | 0.3044407 | 0.3686998
44.9133 | 12.5598 | 12.52856 | 11.85956 | 0.03123968 | 0.3017368 | 0.3672594
44.9233 | 12.5425 | 12.5174 | 11.85251 | 0.02509516 | 0.2990722 | 0.3658262
44.9333 | 12.5048 | 12.5063 | 11.84545 | -0.001500253 | 0.296446 | 0.3644018
44.9433 | 12.5009 | 12.49525 | 11.8384 | 0.005652695 | 0.2938575 | 0.3629878
44.9533 | 12.4877 | 12.48425 | 11.83136 | 0.003453332 | 0.291306 | 0.3615856
44.9633 | 12.4351 | 12.4733 | 11.82431 | -0.03819893 | 0.2887908 | 0.3601963
44.9733 | 12.4395 | 12.4624 | 11.81727 | -0.02290435 | 0.2863112 | 0.3588209
44.9833 | 12.435 | 12.45156 | 11.81024 | -0.01656325 | 0.2838665 | 0.3574605
44.9933 | 12.3734 | 12.44078 | 11.8032 | -0.06737571 | 0.2814561 | 0.3561157
45.0033 | 12.3826 | 12.43004 | 11.79618 | -0.04744185 | 0.2790794 | 0.3547873
45.0133 | 12.367 | 12.41936 | 11.78915 | -0.05236148 | 0.2767358 | 0.3534756
45.0233 | 12.3287 | 12.40873 | 11.78213 | -0.08003442 | 0.2744245 | 0.3521812
45.0333 | 12.3062 | 12.39816 | 11.77511 | -0.09196041 | 0.2721451 | 0.3509044
45.0433 | 12.3026 | 12.38764 | 11.7681 | -0.08503912 | 0.2698969 | 0.3496453
45.0533 | 12.2698 | 12.37717 | 11.76109 | -0.1073701 | 0.2676794 | 0.3484041
45.0633 | 12.2599 | 12.36675 | 11.75408 | -0.106853 | 0.265492 | 0.3471809
45.0733 | 12.2423 | 12.35639 | 11.74708 | -0.1140871 | 0.2633342 | 0.3459757
45.0833 | 12.2058 | 12.34607 | 11.74008 | -0.1402719 | 0.2612054 | 0.3447885
45.0933 | 12.2144 | 12.33581 | 11.73308 | -0.1214069 | 0.2591052 | 0.343619
45.1033 | 12.1811 | 12.32559 | 11.72609 | -0.1444913 | 0.2570329 | 0.3424673
45.1133 | 12.1344 | 12.31542 | 11.7191 | -0.1810246 | 0.2549882 | 0.3413331
45.1233 | 12.1424 | 12.30531 | 11.71212 | -0.1629059 | 0.2529706 | 0.3402161
45.1333 | 12.128 | 12.29523 | 11.70514 | -0.1672347 | 0.2509795 | 0.3391163
45.1433 | 12.0886 | 12.28521 | 11.69816 | -0.1966102 | 0.2490145 | 0.3380332
45.1533 | 12.0906 | 12.27523 | 11.69119 | -0.1846317 | 0.2470751 | 0.3369667
45.1633 | 12.0744 | 12.2653 | 11.68422 | -0.1908985 | 0.245161 | 0.3359164
45.1733 | 12.0402 | 12.25541 | 11.67726 | -0.2152098 | 0.2432716 | 0.3348821
45.1833 | 12.0099 | 12.24556 | 11.6703 | -0.235665 | 0.2414065 | 0.3338635
45.1933 | 12.0218 | 12.23576 | 11.66334 | -0.2139633 | 0.2395654 | 0.3328601
45.2033 | 11.9984 | 12.226 | 11.65638 | -0.227604 | 0.2377477 | 0.3318718
45.2133 | 11.9486 | 12.21629 | 11.64943 | -0.2676864 | 0.2359532 | 0.3308982
45.2233 | 11.9745 | 12.20661 | 11.64249 | -0.2321099 | 0.2341814 | 0.3299391
45.2333 | 11.9578 | 12.19697 | 11.63555 | -0.2391737 | 0.232432 | 0.328994
45.2433 | 11.903 | 12.18738 | 11.62861 | -0.2843772 | 0.2307045 | 0.3280627
45.2533 | 11.9199 | 12.17782 | 11.62168 | -0.2579197 | 0.2289986 | 0.3271449
45.2633 | 11.9027 | 12.1683 | 11.61475 | -0.2656006 | 0.227314 | 0.3262403
45.2733 | 11.8745 | 12.15882 | 11.60782 | -0.2843192 | 0.2256503 | 0.3253486
45.2833 | 11.8534 | 12.14937 | 11.6009 | -0.2959749 | 0.2240071 | 0.3244695
45.2933 | 11.859 | 12.13997 | 11.59398 | -0.2809672 | 0.2223841 | 0.3236028
45.3033 | 11.8345 | 12.1306 | 11.58707 | -0.2960954 | 0.220781 | 0.3227481
45.3133 | 11.8008 | 12.12126 | 11.58016 | -0.320459 | 0.2191974 | 0.3219053
45.3233 | 11.8242 | 12.11196 | 11.57325 | -0.2877574 | 0.2176331 | 0.321074
45.3333 | 11.7705 | 12.10269 | 11.56635 | -0.3321901 | 0.2160877 | 0.320254
45.3433 | 11.7822 | 12.09346 | 11.55945 | -0.3112565 | 0.2145609 | 0.3194452
45.3533 | 11.7608 | 12.08426 | 11.55256 | -0.3234561 | 0.2130524 | 0.3186472
45.3633 | 11.7249 | 12.07509 | 11.54567 | -0.3501884 | 0.211562 | 0.3178597
45.3733 | 11.7382 | 12.06595 | 11.53878 | -0.3277529 | 0.2100893 | 0.3170828
45.3832 | 11.7204 | 12.05694 | 11.53197 | -0.33654 | 0.2086485 | 0.3163237
45.3932 | 11.6718 | 12.04787 | 11.52509 | -0.3760673 | 0.2072103 | 0.3155668
45.4032 | 11.7045 | 12.03883 | 11.51822 | -0.3343254 | 0.205789 | 0.3148198
45.4132 | 11.6688 | 12.02981 | 11.51135 | -0.3610139 | 0.2043844 | 0.3140824
45.4232 | 11.6469 | 12.02083 | 11.50448 | -0.3739323 | 0.2029961 | 0.3133545
45.4332 | 11.6224 | 12.01188 | 11.49762 | -0.3894804 | 0.2016241 | 0.3126359
45.4432 | 11.6454 | 12.00296 | 11.49076 | -0.3575576 | 0.2002679 | 0.3119265
45.4532 | 11.5945 | 11.99406 | 11.48391 | -0.3995636 | 0.1989273 | 0.311226
45.4632 | 11.5966 | 11.9852 | 11.47706 | -0.388598 | 0.1976021 | 0.3105344
45.4732 | 11.5929 | 11.97636 | 11.47022 | -0.3834605 | 0.1962922 | 0.3098515
45.4832 | 11.5673 | 11.96755 | 11.46338 | -0.4002507 | 0.1949971 | 0.3091772
45.4932 | 11.5394 | 11.95877 | 11.45654 | -0.4193682 | 0.1937168 | 0.3085114
45.5032 | 11.5525 | 11.95001 | 11.44971 | -0.3975128 | 0.192451 | 0.3078539
45.5132 | 11.5298 | 11.94128 | 11.44288 | -0.411484 | 0.1911994 | 0.3072046
45.5232 | 11.5062 | 11.93258 | 11.43606 | -0.4263817 | 0.1899619 | 0.3065634
45.5332 | 11.4984 | 11.92391 | 11.42924 | -0.4255055 | 0.1887383 | 0.3059303
45.5432 | 11.4977 | 11.91526 | 11.42242 | -0.417555 | 0.1875282 | 0.305305
45.5532 | 11.4744 | 11.90663 | 11.41561 | -0.4322301 | 0.1863316 | 0.3046877
45.5632 | 11.4606 | 11.89803 | 11.4088 | -0.4374305 | 0.1851483 | 0.304078
45.5732 | 11.4468 | 11.88946 | 11.402 | -0.4426558 | 0.183978 | 0.3034761
45.5832 | 11.4476 | 11.88091 | 11.3952 | -0.4333059 | 0.1828206 | 0.3028818
45.5932 | 11.421 | 11.87238 | 11.38841 | -0.4513805 | 0.1816758 | 0.3022949
45.6032 | 11.4027 | 11.86388 | 11.38162 | -0.4611793 | 0.1805435 | 0.3017156
45.6132 | 11.4264 | 11.8554 | 11.37483 | -0.4290022 | 0.1794236 | 0.3011437
45.6232 | 11.3711 | 11.84695 | 11.36805 | -0.4758488 | 0.1783157 | 0.3005791
45.6332 | 11.3536 | 11.83852 | 11.36128 | -0.4849191 | 0.1772198 | 0.3000219
45.6432 | 11.3864 | 11.83011 | 11.35451 | -0.4437128 | 0.1761357 | 0.2994719
45.6532 | 11.3331 | 11.82173 | 11.34774 | -0.4886296 | 0.1750632 | 0.2989291
45.6632 | 11.3156 | 11.81337 | 11.34097 | -0.4977694 | 0.1740021 | 0.2983935
45.6732 | 11.3536 | 11.80503 | 11.33421 | -0.451432 | 0.1729523 | 0.2978651
45.6832 | 11.3061 | 11.79672 | 11.32746 | -0.4906172 | 0.1719136 | 0.2973437
45.6932 | 11.2694 | 11.78842 | 11.32071 | -0.5190249 | 0.1708859 | 0.2968294
45.7032 | 11.3073 | 11.78015 | 11.31396 | -0.4728547 | 0.169869 | 0.2963222
45.7132 | 11.2779 | 11.77191 | 11.30722 | -0.4940067 | 0.1688628 | 0.2958219
45.7232 | 11.2302 | 11.76368 | 11.30048 | -0.5334806 | 0.167867 | 0.2953286
45.7332 | 11.2638 | 11.75548 | 11.29375 | -0.4916762 | 0.1668817 | 0.2948423
45.7432 | 11.2292 | 11.74729 | 11.28702 | -0.5180934 | 0.1659066 | 0.2943629
45.7532 | 11.2132 | 11.73913 | 11.2803 | -0.5259321 | 0.1649415 | 0.2938904
45.7632 | 11.2168 | 11.73099 | 11.27358 | -0.5141919 | 0.1639864 | 0.2934247
45.7732 | 11.2065 | 11.72287 | 11.26687 | -0.5163729 | 0.1630411 | 0.2929659
45.7832 | 11.1676 | 11.71477 | 11.26016 | -0.5471748 | 0.1621055 | 0.2925138
45.7932 | 11.1719 | 11.7067 | 11.25345 | -0.5347975 | 0.1611794 | 0.2920684
45.8032 | 11.1532 | 11.69864 | 11.24675 | -0.5454407 | 0.1602627 | 0.2916297
45.8132 | 11.1494 | 11.6906 | 11.24005 | -0.5412044 | 0.1593553 | 0.2911977
45.8232 | 11.132 | 11.68259 | 11.23336 | -0.5505883 | 0.1584571 | 0.2907722
45.8332 | 11.1223 | 11.67459 | 11.22667 | -0.5522923 | 0.1575679 | 0.2903532
45.8432 | 11.1152 | 11.66662 | 11.21999 | -0.5514161 | 0.1566876 | 0.2899405
45.8532 | 11.0967 | 11.65866 | 11.21331 | -0.5619596 | 0.1558161 | 0.2895342
45.8632 | 11.0843 | 11.65072 | 11.20664 | -0.5664225 | 0.1549533 | 0.2891341
45.8732 | 11.0777 | 11.6428 | 11.19997 | -0.5651045 | 0.1540991 | 0.28874
45.8832 | 11.0538 | 11.63491 | 11.1933 | -0.5811056 | 0.1532533 | 0.2883518
45.8932 | 11.0474 | 11.62703 | 11.18664 | -0.5796253 | 0.1524159 | 0.2879694
45.9032 | 11.045 | 11.61916 | 11.17998 | -0.5741635 | 0.1515867 | 0.2875926
45.9132 | 11.0281 | 11.61132 | 11.17333 | -0.5832197 | 0.1507656 | 0.2872211
45.9232 | 11.0028 | 11.60349 | 11.16669 | -0.6006937 | 0.1499525 | 0.2868548
45.9332 | 11.0245 | 11.59569 | 11.16004 | -0.5711852 | 0.1491474 | 0.2864934
45.9432 | 10.9847 | 11.58789 | 11.15341 | -0.6031938 | 0.1483501 | 0.2861366
45.9532 | 10.9552 | 11.58012 | 11.14677 | -0.624919 | 0.1475605 | 0.2857841
45.9632 | 10.9768 | 11.57236 | 11.14015 | -0.5955605 | 0.1467785 | 0.2854357
45.9731 | 10.9495 | 11.5647 | 11.13359 | -0.6151953 | 0.1460117 | 0.2850943
45.9831 | 10.9345 | 11.55697 | 11.12697 | -0.6224679 | 0.1452446 | 0.2847528
45.9931 | 10.9229 | 11.54926 | 11.12036 | -0.6263555 | 0.1444848 | 0.2844142
46.0031 | 10.9321 | 11.54156 | 11.11375 | -0.6094575 | 0.1437322 | 0.2840781
46.0131 | 10.9041 | 11.53387 | 11.10714 | -0.6297734 | 0.1429868 | 0.2837441
46.0231 | 10.8712 | 11.5262 | 11.10054 | -0.6550028 | 0.1422484 | 0.2834118
46.0331 | 10.8934 | 11.51855 | 11.09395 | -0.625145 | 0.141517 | 0.2830807
46.0431 | 10.8645 | 11.5109 | 11.08736 | -0.6463997 | 0.1407925 | 0.2827503
46.0531 | 10.8334 | 11.50327 | 11.08077 | -0.6698661 | 0.1400748 | 0.2824203
46.0631 | 10.868 | 11.49564 | 11.07419 | -0.6276439 | 0.1393637 | 0.2820901
46.0731 | 10.8393 | 11.48803 | 11.06761 | -0.6487324 | 0.1386593 | 0.2817593
46.0831 | 10.8097 | 11.48043 | 11.06104 | -0.6707314 | 0.1379615 | 0.2814275
46.0931 | 10.8223 | 11.47284 | 11.05448 | -0.6505402 | 0.1372701 | 0.2810944
46.1031 | 10.7955 | 11.46526 | 11.04791 | -0.6697583 | 0.136585 | 0.2807595
46.1131 | 10.7823 | 11.45769 | 11.04136 | -0.6753855 | 0.1359063 | 0.2804225
46.1231 | 10.7906 | 11.45012 | 11.0348 | -0.6595214 | 0.1352339 | 0.2800831
46.1331 | 10.7714 | 11.44257 | 11.02826 | -0.6711656 | 0.1345675 | 0.2797412
46.1431 | 10.7496 | 11.43502 | 11.02171 | -0.6854179 | 0.1339073 | 0.2793964
46.1531 | 10.7747 | 11.42748 | 11.01518 | -0.6527781 | 0.1332531 | 0.2790486
46.1631 | 10.7336 | 11.41995 | 11.00864 | -0.6863459 | 0.1326047 | 0.2786977
46.1731 | 10.719 | 11.41242 | 11.00212 | -0.6934213 | 0.1319623 | 0.2783437
46.1831 | 10.7465 | 11.4049 | 10.99559 | -0.6584043 | 0.1313257 | 0.2779866
46.1931 | 10.7047 | 11.39739 | 10.98907 | -0.6926947 | 0.1306947 | 0.2776264
46.2031 | 10.7064 | 11.38989 | 10.98256 | -0.6834927 | 0.1300695 | 0.2772631
46.2131 | 10.7087 | 11.3824 | 10.97605 | -0.6736983 | 0.1294498 | 0.276897
46.2231 | 10.6856 | 11.37491 | 10.96955 | -0.6893116 | 0.1288356 | 0.2765283
46.2331 | 10.6941 | 11.36743 | 10.96305 | -0.6733328 | 0.1282269 | 0.276157
46.2431 | 10.6702 | 11.35996 | 10.95655 | -0.6897621 | 0.1276236 | 0.2757836
46.2531 | 10.6791 | 11.3525 | 10.95007 | -0.6733998 | 0.1270256 | 0.2754083
46.2631 | 10.6524 | 11.34505 | 10.94358 | -0.6926461 | 0.1264329 | 0.2750314
46.2731 | 10.6615 | 11.3376 | 10.9371 | -0.6761013 | 0.1258454 | 0.2746532
46.2831 | 10.6542 | 11.33017 | 10.93063 | -0.6759657 | 0.1252631 | 0.2742741
46.2931 | 10.6174 | 11.32274 | 10.92416 | -0.7053396 | 0.1246858 | 0.2738946
46.3031 | 10.6401 | 11.31532 | 10.91769 | -0.6752233 | 0.1241136 | 0.2735148
46.3131 | 10.6325 | 11.30792 | 10.91124 | -0.6754172 | 0.1235463 | 0.2731353
46.3231 | 10.5918 | 11.30052 | 10.90478 | -0.7087216 | 0.1229839 | 0.2727563
46.3331 | 10.6137 | 11.29314 | 10.89833 | -0.6794369 | 0.1224264 | 0.2723784
46.3431 | 10.5896 | 11.28576 | 10.89189 | -0.6961633 | 0.1218738 | 0.2720019
46.3531 | 10.5957 | 11.2784 | 10.88545 | -0.6827012 | 0.1213258 | 0.271627
46.3631 | 10.5694 | 11.27105 | 10.87901 | -0.7016508 | 0.1207826 | 0.2712542
46.3731 | 10.5608 | 11.26371 | 10.87258 | -0.7029125 | 0.120244 | 0.2708838
46.3831 | 10.5735 | 11.25639 | 10.86616 | -0.6828866 | 0.11971 | 0.2705161
46.3931 | 10.5458 | 11.24907 | 10.85974 | -0.7032732 | 0.1191805 | 0.2701514
46.4031 | 10.5236 | 11.24177 | 10.85333 | -0.7181726 | 0.1186555 | 0.2697899
46.4131 | 10.5496 | 11.23449 | 10.84692 | -0.6848851 | 0.1181349 | 0.269432
46.4231 | 10.5013 | 11.22721 | 10.84051 | -0.7259107 | 0.1176188 | 0.2690779
46.4331 | 10.5273 | 11.21995 | 10.83412 | -0.6926498 | 0.117107 | 0.2687277
46.4431 | 10.5145 | 11.2127 | 10.82772 | -0.6982023 | 0.1165994 | 0.2683816
46.4531 | 10.4672 | 11.20547 | 10.82133 | -0.7382685 | 0.1160961 | 0.2680399
46.4631 | 10.4878 | 11.19825 | 10.81495 | -0.7104485 | 0.1155971 | 0.2677026
46.4731 | 10.471 | 11.19104 | 10.80857 | -0.7200423 | 0.1151021 | 0.2673699
46.4831 | 10.4511 | 11.18385 | 10.8022 | -0.7327501 | 0.1146113 | 0.2670419
46.4931 | 10.4645 | 11.17667 | 10.79583 | -0.7121718 | 0.1141245 | 0.2667187
46.5031 | 10.436 | 11.16951 | 10.78947 | -0.7335075 | 0.1136418 | 0.2664003
46.5131 | 10.4215 | 11.16236 | 10.78311 | -0.7408572 | 0.113163 | 0.2660869
46.5231 | 10.4447 | 11.15522 | 10.77675 | -0.710521 | 0.1126882 | 0.2657784
46.5331 | 10.393 | 11.1481 | 10.77041 | -0.7550988 | 0.1122172 | 0.2654749
46.5431 | 10.4024 | 11.14099 | 10.76406 | -0.7385906 | 0.1117501 | 0.2651764
46.553 | 10.3876 | 11.13397 | 10.75779 | -0.7463673 | 0.1112915 | 0.2648858
46.563 | 10.3898 | 11.12689 | 10.75146 | -0.737087 | 0.1108319 | 0.2645973
46.573 | 10.3851 | 11.11982 | 10.74513 | -0.7347206 | 0.110376 | 0.2643138
46.583 | 10.3694 | 11.11277 | 10.73881 | -0.7433681 | 0.1099239 | 0.2640353
46.593 | 10.355 | 11.10573 | 10.73249 | -0.7507294 | 0.1094754 | 0.2637618
46.603 | 10.3602 | 11.0987 | 10.72618 | -0.7385046 | 0.1090305 | 0.2634932
46.613 | 10.3519 | 11.09169 | 10.71987 | -0.7397934 | 0.1085892 | 0.2632296
46.623 | 10.3263 | 11.0847 | 10.71357 | -0.7583959 | 0.1081514 | 0.2629709
46.633 | 10.3307 | 11.07771 | 10.70728 | -0.7470121 | 0.1077172 | 0.2627171
46.643 | 10.3365 | 11.07074 | 10.70099 | -0.7342418 | 0.1072863 | 0.2624681
46.653 | 10.3018 | 11.06378 | 10.6947 | -0.7619849 | 0.1068589 | 0.2622239
46.663 | 10.3103 | 11.05684 | 10.68842 | -0.7465415 | 0.1064349 | 0.2619844
46.673 | 10.3296 | 11.04991 | 10.68215 | -0.7203113 | 0.1060143 | 0.2617496
46.683 | 10.2757 | 11.04299 | 10.67588 | -0.7672944 | 0.105597 | 0.2615195
46.693 | 10.2886 | 11.03609 | 10.66961 | -0.7474907 | 0.1051829 | 0.261294
46.703 | 10.2929 | 11.0292 | 10.66335 | -0.7363001 | 0.1047721 | 0.2610731
46.713 | 10.2714 | 11.02232 | 10.6571 | -0.7509226 | 0.1043646 | 0.2608566
46.723 | 10.2786 | 11.01546 | 10.65085 | -0.7368581 | 0.1039602 | 0.2606448
46.733 | 10.2791 | 11.00861 | 10.64461 | -0.7295064 | 0.103559 | 0.2604373
46.743 | 10.2478 | 11.00177 | 10.63837 | -0.7539677 | 0.1031608 | 0.2602342
46.753 | 10.2674 | 10.99494 | 10.63214 | -0.7275417 | 0.1027658 | 0.2600355
46.763 | 10.2568 | 10.98813 | 10.62591 | -0.7313284 | 0.1023739 | 0.2598411
46.773 | 10.2465 | 10.98133 | 10.61969 | -0.7348277 | 0.101985 | 0.2596509
46.783 | 10.2352 | 10.97454 | 10.61348 | -0.7393397 | 0.101599 | 0.2594651
46.793 | 10.247 | 10.96776 | 10.60726 | -0.7207642 | 0.1012161 | 0.2592833
46.803 | 10.2229 | 10.961 | 10.60106 | -0.7381012 | 0.1008361 | 0.2591058
46.813 | 10.2281 | 10.95425 | 10.59486 | -0.7261505 | 0.100459 | 0.2589324
46.823 | 10.2317 | 10.94751 | 10.58866 | -0.7158123 | 0.1000847 | 0.2587631
46.833 | 10.1946 | 10.94079 | 10.58248 | -0.7461863 | 0.09971337 | 0.2585978
46.843 | 10.2395 | 10.93407 | 10.57629 | -0.6945726 | 0.09934483 | 0.2584366
46.853 | 10.1833 | 10.92737 | 10.57011 | -0.7440711 | 0.09897908 | 0.2582794
46.863 | 10.1897 | 10.92068 | 10.56394 | -0.7309817 | 0.0986161 | 0.2581261
46.873 | 10.2213 | 10.914 | 10.55777 | -0.6927045 | 0.09825587 | 0.2579768
46.883 | 10.1588 | 10.90734 | 10.55161 | -0.7485393 | 0.09789836 | 0.2578313
46.893 | 10.1818 | 10.90069 | 10.54545 | -0.7188861 | 0.09754353 | 0.2576898
46.903 | 10.1814 | 10.89404 | 10.5393 | -0.7126448 | 0.09719137 | 0.2575521
46.913 | 10.1404 | 10.88742 | 10.53316 | -0.7470155 | 0.09684184 | 0.2574183
46.923 | 10.1772 | 10.8808 | 10.52701 | -0.7035981 | 0.09649493 | 0.2572882
46.933 | 10.1433 | 10.87419 | 10.52088 | -0.7308925 | 0.09615061 | 0.257162
46.943 | 10.1288 | 10.8676 | 10.51475 | -0.7387987 | 0.09580884 | 0.2570394
46.953 | 10.1406 | 10.86102 | 10.50863 | -0.7204167 | 0.09546961 | 0.2569207
46.963 | 10.1216 | 10.85445 | 10.50251 | -0.7328464 | 0.09513292 | 0.2568056
46.973 | 10.1046 | 10.84789 | 10.49639 | -0.7432878 | 0.0947987 | 0.2566943
46.983 | 10.1255 | 10.84134 | 10.49029 | -0.7158408 | 0.09446695 | 0.2565867
46.993 | 10.0845 | 10.83481 | 10.48419 | -0.7503055 | 0.09413763 | 0.2564827
47.003 | 10.0975 | 10.82828 | 10.47809 | -0.7307818 | 0.09381075 | 0.2563824
47.013 | 10.0991 | 10.82177 | 10.472 | -0.7226697 | 0.09348626 | 0.2562858
47.023 | 10.0487 | 10.81527 | 10.46591 | -0.766569 | 0.09316415 | 0.2561928
47.033 | 10.0799 | 10.80878 | 10.45983 | -0.7288799 | 0.09284438 | 0.2561034
47.043 | 10.067 | 10.8023 | 10.45376 | -0.7353023 | 0.09252696 | 0.2560176
47.053 | 10.0284 | 10.79584 | 10.44769 | -0.7674362 | 0.09221184 | 0.2559354
47.063 | 10.0718 | 10.78938 | 10.44163 | -0.7175814 | 0.091899 | 0.2558568
47.073 | 10.0161 | 10.78294 | 10.43557 | -0.7668381 | 0.09158843 | 0.2557818
47.083 | 10.0444 | 10.77651 | 10.42952 | -0.7321062 | 0.09128012 | 0.2557103
47.093 | 10.029 | 10.77009 | 10.42347 | -0.7410856 | 0.09097402 | 0.2556425
47.103 | 10.0085 | 10.76368 | 10.41743 | -0.7551764 | 0.09067013 | 0.2555781
47.113 | 10.0379 | 10.75728 | 10.41139 | -0.7193786 | 0.09036842 | 0.2555174
47.123 | 9.9808 | 10.75089 | 10.40536 | -0.770092 | 0.09006889 | 0.2554601
47.133 | 9.9972 | 10.74452 | 10.39934 | -0.7473168 | 0.08977149 | 0.2554065
47.1429 | 9.9847 | 10.73822 | 10.39338 | -0.7535164 | 0.08947919 | 0.2553568
47.1529 | 9.9996 | 10.73186 | 10.38737 | -0.7322635 | 0.089186 | 0.2553102
47.1629 | 9.9768 | 10.72552 | 10.38136 | -0.7487219 | 0.08889491 | 0.2552671
47.1729 | 9.9705 | 10.71919 | 10.37536 | -0.7486915 | 0.08860588 | 0.2552275
47.1829 | 9.9791 | 10.71287 | 10.36936 | -0.7337724 | 0.0883189 | 0.2551914
47.1929 | 9.9455 | 10.70656 | 10.36337 | -0.7610644 | 0.08803395 | 0.2551589
47.2029 | 9.9708 | 10.70027 | 10.35739 | -0.7294676 | 0.08775102 | 0.2551299
47.2129 | 9.9269 | 10.69398 | 10.35141 | -0.767082 | 0.08747008 | 0.2551044
47.2229 | 9.9554 | 10.68771 | 10.34543 | -0.7323076 | 0.08719113 | 0.2550825
47.2329 | 9.9682 | 10.68144 | 10.33947 | -0.7132444 | 0.08691412 | 0.255064
47.2429 | 9.8963 | 10.67519 | 10.3335 | -0.7788923 | 0.08663907 | 0.2550492
47.2529 | 9.9579 | 10.66895 | 10.32755 | -0.7110513 | 0.08636594 | 0.2550378
47.2629 | 9.9034 | 10.66272 | 10.3216 | -0.7593215 | 0.08609472 | 0.25503
47.2729 | 9.9183 | 10.6565 | 10.31565 | -0.7382028 | 0.08582539 | 0.2550257
47.2829 | 9.9257 | 10.6503 | 10.30971 | -0.7245953 | 0.08555794 | 0.255025
47.2929 | 9.8742 | 10.6441 | 10.30378 | -0.7698988 | 0.08529235 | 0.2550278
47.3029 | 9.9215 | 10.63791 | 10.29785 | -0.7164135 | 0.08502859 | 0.2550341
47.3129 | 9.8988 | 10.63174 | 10.29193 | -0.7329392 | 0.08476667 | 0.2550441
47.3229 | 9.8804 | 10.62558 | 10.28601 | -0.7451761 | 0.08450656 | 0.2550575
47.3329 | 9.8869 | 10.61942 | 10.2801 | -0.7325241 | 0.08424824 | 0.2550746
47.3429 | 9.8652 | 10.61328 | 10.2742 | -0.7480832 | 0.08399171 | 0.2550952
47.3529 | 9.8835 | 10.60715 | 10.2683 | -0.7236533 | 0.08373693 | 0.2551194
47.3629 | 9.8699 | 10.60103 | 10.2624 | -0.7311346 | 0.08348391 | 0.2551473
47.3729 | 9.8472 | 10.59493 | 10.25652 | -0.747727 | 0.08323263 | 0.2551787
47.3829 | 9.8638 | 10.58883 | 10.25063 | -0.7250304 | 0.08298306 | 0.2552137
47.3929 | 9.8496 | 10.58275 | 10.24476 | -0.733145 | 0.08273519 | 0.2552523
47.4029 | 9.8512 | 10.57667 | 10.23889 | -0.7254707 | 0.08248902 | 0.2552946
47.4129 | 9.8549 | 10.57061 | 10.23302 | -0.7157075 | 0.08224453 | 0.2553405
47.4229 | 9.8084 | 10.56456 | 10.22716 | -0.7561553 | 0.0820017 | 0.2553901
47.4329 | 9.8534 | 10.55851 | 10.22131 | -0.7051143 | 0.08176051 | 0.2554433
47.4429 | 9.8098 | 10.55248 | 10.21546 | -0.7426844 | 0.08152096 | 0.2555002
47.4529 | 9.8165 | 10.54647 | 10.20962 | -0.7299656 | 0.08128303 | 0.2555608
47.4629 | 9.8226 | 10.54046 | 10.20379 | -0.7178579 | 0.08104672 | 0.2556251
47.4729 | 9.7937 | 10.53446 | 10.19796 | -0.7407613 | 0.08081198 | 0.2556931
47.4829 | 9.824 | 10.52848 | 10.19213 | -0.7044759 | 0.08057884 | 0.2557648
47.4929 | 9.7837 | 10.5225 | 10.18631 | -0.7388016 | 0.08034726 | 0.2558402
47.5029 | 9.8114 | 10.51654 | 10.1805 | -0.7051385 | 0.08011724 | 0.2559194
47.5129 | 9.7801 | 10.51059 | 10.1747 | -0.7304865 | 0.07988875 | 0.2560024
47.5229 | 9.7868 | 10.50465 | 10.16889 | -0.7178456 | 0.0796618 | 0.2560891
47.5329 | 9.775 | 10.49872 | 10.1631 | -0.723716 | 0.07943636 | 0.2561797
47.5429 | 9.769 | 10.4928 | 10.15731 | -0.7237975 | 0.07921243 | 0.2562741
47.5529 | 9.7794 | 10.48689 | 10.15153 | -0.7074902 | 0.07898999 | 0.2563722
47.5629 | 9.7591 | 10.48099 | 10.14575 | -0.7218941 | 0.07876902 | 0.2564743
47.5729 | 9.7828 | 10.47511 | 10.13998 | -0.6923092 | 0.07854953 | 0.2565802
47.5829 | 9.7353 | 10.46924 | 10.13421 | -0.7339356 | 0.0783315 | 0.25669
47.5929 | 9.752 | 10.46337 | 10.12845 | -0.7113732 | 0.0781149 | 0.2568037
47.6029 | 9.7486 | 10.45752 | 10.1227 | -0.708922 | 0.07789974 | 0.2569213
47.6129 | 9.7445 | 10.45168 | 10.11695 | -0.7071821 | 0.07768599 | 0.2570429
47.6229 | 9.7365 | 10.44585 | 10.11121 | -0.7093534 | 0.07747367 | 0.2571683
47.6329 | 9.729 | 10.44004 | 10.10548 | -0.7110361 | 0.07726273 | 0.2572979
47.6429 | 9.7262 | 10.43423 | 10.09975 | -0.7080301 | 0.07705318 | 0.2574314
47.6529 | 9.7225 | 10.42844 | 10.09402 | -0.7059354 | 0.07684501 | 0.2575689
47.6629 | 9.7238 | 10.42265 | 10.0883 | -0.6988521 | 0.07663821 | 0.2577105
47.6729 | 9.7064 | 10.41688 | 10.08259 | -0.7104801 | 0.07643276 | 0.2578562
47.6829 | 9.72 | 10.41112 | 10.07688 | -0.6911194 | 0.07622864 | 0.2580059
47.6929 | 9.6931 | 10.40537 | 10.07118 | -0.7122702 | 0.07602588 | 0.2581598
47.7029 | 9.7041 | 10.39963 | 10.06549 | -0.6955325 | 0.07582442 | 0.2583178
47.7129 | 9.6803 | 10.39391 | 10.0598 | -0.7136061 | 0.07562428 | 0.25848
47.7228 | 9.6958 | 10.38825 | 10.05418 | -0.6924483 | 0.07542741 | 0.2586447
47.7328 | 9.6839 | 10.38254 | 10.0485 | -0.6986447 | 0.07522982 | 0.2588153
47.7428 | 9.6663 | 10.37685 | 10.04283 | -0.7105528 | 0.07503357 | 0.2589901
47.7528 | 9.6829 | 10.37117 | 10.03716 | -0.6882722 | 0.07483853 | 0.2591692
47.7628 | 9.6773 | 10.3655 | 10.03151 | -0.6882033 | 0.07464482 | 0.2593527
47.7728 | 9.6732 | 10.35985 | 10.02585 | -0.686646 | 0.0744523 | 0.2595404
47.7828 | 9.6579 | 10.3542 | 10.02021 | -0.6963002 | 0.07426107 | 0.2597326
47.7928 | 9.6609 | 10.34857 | 10.01457 | -0.6876661 | 0.07407102 | 0.2599291
47.8028 | 9.6373 | 10.34294 | 10.00893 | -0.7056436 | 0.07388223 | 0.2601301
47.8128 | 9.6592 | 10.33733 | 10.0033 | -0.6781329 | 0.07369466 | 0.2603355
47.8228 | 9.6324 | 10.33173 | 9.99768 | -0.6993338 | 0.07350828 | 0.2605454
47.8328 | 9.6426 | 10.32615 | 9.992064 | -0.6835465 | 0.0733231 | 0.2607599
47.8428 | 9.6258 | 10.32057 | 9.986453 | -0.694771 | 0.0731391 | 0.2609789
47.8528 | 9.6319 | 10.31501 | 9.980848 | -0.6831073 | 0.07295632 | 0.2612026
47.8628 | 9.6131 | 10.30946 | 9.97525 | -0.6963554 | 0.07277464 | 0.2614309
47.8728 | 9.6233 | 10.30392 | 9.969657 | -0.6806155 | 0.07259419 | 0.2616639
47.8828 | 9.5964 | 10.29839 | 9.964071 | -0.7019874 | 0.07241482 | 0.2619016
47.8928 | 9.6211 | 10.29287 | 9.958491 | -0.6717713 | 0.07223666 | 0.262144
47.9028 | 9.5894 | 10.28737 | 9.952916 | -0.6979672 | 0.07205957 | 0.2623913
47.9128 | 9.6103 | 10.28188 | 9.947348 | -0.6715751 | 0.07188367 | 0.2626434
47.9228 | 9.5911 | 10.2764 | 9.941786 | -0.6852951 | 0.07170882 | 0.2629004
47.9328 | 9.5808 | 10.27093 | 9.93623 | -0.6901272 | 0.07153514 | 0.2631623
47.9428 | 9.5914 | 10.26547 | 9.93068 | -0.6740714 | 0.07136251 | 0.2634293
47.9528 | 9.5558 | 10.26003 | 9.925136 | -0.7042279 | 0.07119102 | 0.2637012
47.9628 | 9.5906 | 10.2546 | 9.919598 | -0.6639965 | 0.07102056 | 0.2639782
47.9728 | 9.5456 | 10.24918 | 9.914066 | -0.7035775 | 0.07085123 | 0.2642604
47.9828 | 9.5736 | 10.24377 | 9.90854 | -0.6701708 | 0.07068292 | 0.2645477
47.9928 | 9.545 | 10.23838 | 9.903021 | -0.6933765 | 0.07051573 | 0.2648402
48.0028 | 9.5496 | 10.23299 | 9.897507 | -0.6833946 | 0.07034953 | 0.2651381
48.0128 | 9.5394 | 10.22763 | 9.892 | -0.6882253 | 0.07018443 | 0.2654412
48.0228 | 9.5467 | 10.22227 | 9.886498 | -0.6755684 | 0.07002031 | 0.2657498
48.0328 | 9.5197 | 10.21692 | 9.881003 | -0.6972242 | 0.06985728 | 0.2660638
48.0428 | 9.5396 | 10.21159 | 9.875514 | -0.6719925 | 0.06969522 | 0.2663833
48.0528 | 9.5104 | 10.20627 | 9.870031 | -0.6958736 | 0.0695342 | 0.2667084
48.0628 | 9.528 | 10.20097 | 9.864554 | -0.6729675 | 0.0693742 | 0.2670391
48.0728 | 9.4958 | 10.19567 | 9.859083 | -0.6998742 | 0.06921518 | 0.2673756
48.0828 | 9.5238 | 10.19039 | 9.853619 | -0.6665938 | 0.06905717 | 0.2677177
48.0928 | 9.5021 | 10.18513 | 9.84816 | -0.6830264 | 0.06890014 | 0.2680658
48.1028 | 9.4945 | 10.17987 | 9.842708 | -0.685372 | 0.06874411 | 0.2684197
48.1128 | 9.5072 | 10.17463 | 9.837262 | -0.6674307 | 0.06858901 | 0.2687796
48.1228 | 9.4719 | 10.1694 | 9.831822 | -0.6975026 | 0.06843493 | 0.2691456
48.1328 | 9.501 | 10.16419 | 9.826388 | -0.6631876 | 0.06828175 | 0.2695176
48.1428 | 9.4757 | 10.15899 | 9.820961 | -0.6832861 | 0.06812958 | 0.2698959
48.1528 | 9.4822 | 10.1538 | 9.815539 | -0.6715979 | 0.0679783 | 0.2702805
48.1628 | 9.4863 | 10.14862 | 9.810124 | -0.6623232 | 0.06782798 | 0.2706714
48.1728 | 9.4602 | 10.14346 | 9.804715 | -0.683262 | 0.0676786 | 0.2710688
48.1828 | 9.4775 | 10.13831 | 9.799312 | -0.6608145 | 0.06753014 | 0.2714727
48.1928 | 9.4704 | 10.13318 | 9.793915 | -0.6627808 | 0.0673826 | 0.2718833
48.2028 | 9.4431 | 10.12806 | 9.788524 | -0.6849608 | 0.06723598 | 0.2723005
48.2128 | 9.4743 | 10.12295 | 9.78314 | -0.6486548 | 0.06709026 | 0.2727246
48.2228 | 9.4324 | 10.11786 | 9.777762 | -0.6854628 | 0.06694545 | 0.2731556
48.2328 | 9.483 | 10.11278 | 9.77239 | -0.6297848 | 0.06680153 | 0.2735936
48.2428 | 9.4223 | 10.10772 | 9.767024 | -0.6854211 | 0.06665849 | 0.2740387
48.2528 | 9.4629 | 10.10267 | 9.761664 | -0.6397717 | 0.06651634 | 0.2744911
48.2628 | 9.428 | 10.09764 | 9.756311 | -0.6696368 | 0.06637509 | 0.2749507
48.2728 | 9.4466 | 10.09262 | 9.750964 | -0.6460163 | 0.06623466 | 0.2754178
48.2828 | 9.4145 | 10.08761 | 9.745623 | -0.6731105 | 0.06609514 | 0.2758925
48.2928 | 9.4356 | 10.08262 | 9.740288 | -0.6470194 | 0.06595643 | 0.2763748
48.3028 | 9.4232 | 10.07764 | 9.73496 | -0.6544432 | 0.0658186 | 0.2768649
48.3127 | 9.4292 | 10.07273 | 9.729691 | -0.6435315 | 0.06568302 | 0.2773579
48.3227 | 9.4011 | 10.06779 | 9.724374 | -0.6666852 | 0.06554683 | 0.2778639
48.3327 | 9.4258 | 10.06285 | 9.719065 | -0.6370542 | 0.06541155 | 0.278378
48.3427 | 9.3887 | 10.05794 | 9.713761 | -0.6692385 | 0.06527703 | 0.2789005
48.3527 | 9.4207 | 10.05304 | 9.708464 | -0.6323384 | 0.06514341 | 0.2794313
48.3627 | 9.3838 | 10.04815 | 9.703173 | -0.6643539 | 0.06501052 | 0.2799707
48.3727 | 9.4131 | 10.04329 | 9.697888 | -0.6301852 | 0.06487853 | 0.2805189
48.3827 | 9.3621 | 10.03843 | 9.692609 | -0.6763323 | 0.06474727 | 0.2810759
48.3927 | 9.4109 | 10.0336 | 9.687337 | -0.6226956 | 0.06461689 | 0.2816419
48.4027 | 9.3497 | 10.02878 | 9.682071 | -0.679075 | 0.06448723 | 0.282217
48.4127 | 9.3984 | 10.02397 | 9.676811 | -0.6255709 | 0.06435845 | 0.2828015
48.4227 | 9.3478 | 10.01918 | 9.671557 | -0.6713832 | 0.06423036 | 0.2833954
48.4327 | 9.3914 | 10.01441 | 9.66631 | -0.6230123 | 0.06410314 | 0.2839989
48.4427 | 9.3428 | 10.00966 | 9.661069 | -0.666858 | 0.06397662 | 0.2846121
48.4527 | 9.3635 | 10.00492 | 9.655835 | -0.6414209 | 0.06385091 | 0.2852353
48.4627 | 9.3479 | 10.0002 | 9.650606 | -0.6523008 | 0.06372596 | 0.2858686
48.4727 | 9.3519 | 9.995498 | 9.645384 | -0.6435981 | 0.06360178 | 0.2865122
48.4827 | 9.3332 | 9.990813 | 9.640168 | -0.6576127 | 0.06347835 | 0.2871661
48.4927 | 9.3445 | 9.986145 | 9.634959 | -0.6416451 | 0.06335568 | 0.2878305
48.5027 | 9.3262 | 9.981495 | 9.629756 | -0.6552952 | 0.06323375 | 0.2885058
48.5127 | 9.3385 | 9.976863 | 9.624559 | -0.6383632 | 0.06311257 | 0.2891919
48.5227 | 9.3148 | 9.972249 | 9.619368 | -0.6574493 | 0.06299212 | 0.289889
48.5327 | 9.3332 | 9.967654 | 9.614184 | -0.6344536 | 0.0628724 | 0.2905973
48.5427 | 9.307 | 9.963076 | 9.609006 | -0.6560763 | 0.06275342 | 0.291317
48.5527 | 9.3246 | 9.958518 | 9.603834 | -0.6339175 | 0.06263516 | 0.2920481
48.5627 | 9.2978 | 9.953977 | 9.598669 | -0.6561774 | 0.06251765 | 0.2927908
48.5727 | 9.3196 | 9.949456 | 9.59351 | -0.629856 | 0.06240078 | 0.2935452
48.5827 | 9.2954 | 9.944953 | 9.588357 | -0.6495535 | 0.0622847 | 0.2943115
48.5927 | 9.3087 | 9.94047 | 9.583211 | -0.6317699 | 0.06216925 | 0.2950897
48.6027 | 9.2888 | 9.936005 | 9.578071 | -0.6472055 | 0.06205458 | 0.29588
48.6127 | 9.2977 | 9.93156 | 9.572937 | -0.63386 | 0.06194052 | 0.2966822
48.6227 | 9.2931 | 9.927134 | 9.56781 | -0.6340339 | 0.06182723 | 0.2974967
48.6327 | 9.2691 | 9.922727 | 9.562689 | -0.6536269 | 0.06171456 | 0.2983233
48.6427 | 9.3098 | 9.918339 | 9.557574 | -0.6085391 | 0.06160264 | 0.2991621
48.6527 | 9.2569 | 9.91397 | 9.552466 | -0.6570704 | 0.06149134 | 0.300013
48.6627 | 9.3152 | 9.909621 | 9.547364 | -0.5944209 | 0.06138078 | 0.300876
48.6727 | 9.2525 | 9.90529 | 9.542269 | -0.6527904 | 0.06127082 | 0.301751
48.6827 | 9.2946 | 9.900979 | 9.537179 | -0.6063788 | 0.06116159 | 0.3026379
48.6927 | 9.2538 | 9.896686 | 9.532097 | -0.6428859 | 0.06105297 | 0.3035364
48.7027 | 9.2783 | 9.892412 | 9.52702 | -0.6141115 | 0.06094503 | 0.3044465
48.7127 | 9.2561 | 9.888155 | 9.52195 | -0.6320555 | 0.06083775 | 0.3053678
48.7227 | 9.279 | 9.883917 | 9.516886 | -0.6049173 | 0.06073111 | 0.3063
48.7327 | 9.256 | 9.879697 | 9.511829 | -0.6236967 | 0.06062513 | 0.3072428
48.7427 | 9.2772 | 9.875493 | 9.506778 | -0.5982934 | 0.06051979 | 0.3081958
48.7527 | 9.2561 | 9.871307 | 9.501733 | -0.6152068 | 0.06041509 | 0.3091585
48.7627 | 9.2558 | 9.867136 | 9.496695 | -0.6113364 | 0.06031103 | 0.3101304
48.7727 | 9.253 | 9.862982 | 9.491663 | -0.6099816 | 0.0602076 | 0.3111109
48.7827 | 9.2456 | 9.858842 | 9.486638 | -0.6132418 | 0.06010479 | 0.3120994
48.7927 | 9.2642 | 9.854716 | 9.481619 | -0.5905163 | 0.06000261 | 0.3130952
48.8027 | 9.237 | 9.850604 | 9.476606 | -0.6136044 | 0.05990105 | 0.3140975
48.8127 | 9.2639 | 9.846505 | 9.4716 | -0.5826053 | 0.05980014 | 0.3151056
48.8227 | 9.2409 | 9.842418 | 9.4666 | -0.601518 | 0.05969977 | 0.3161185
48.8327 | 9.2584 | 9.838342 | 9.461606 | -0.5799419 | 0.05960009 | 0.3171356
48.8427 | 9.2373 | 9.834276 | 9.456619 | -0.5969759 | 0.05950094 | 0.3181558
48.8527 | 9.2644 | 9.830219 | 9.451638 | -0.5658192 | 0.05940246 | 0.3191782
48.8627 | 9.2208 | 9.826171 | 9.446664 | -0.6053706 | 0.05930452 | 0.3202019
48.8727 | 9.2468 | 9.82213 | 9.441696 | -0.5753295 | 0.05920723 | 0.3212259
48.8827 | 9.2387 | 9.818095 | 9.436735 | -0.5793948 | 0.05911047 | 0.3222494
48.8926 | 9.2508 | 9.814106 | 9.431829 | -0.5633059 | 0.05901531 | 0.3232612
48.9026 | 9.2281 | 9.810081 | 9.426881 | -0.5819813 | 0.05891975 | 0.3242808
48.9126 | 9.225 | 9.806061 | 9.421939 | -0.5810605 | 0.05882478 | 0.3252972
48.9226 | 9.2342 | 9.802043 | 9.417003 | -0.5678428 | 0.05873038 | 0.3263098
48.9326 | 9.2083 | 9.798027 | 9.412073 | -0.5897275 | 0.05863656 | 0.3273176
48.9426 | 9.2329 | 9.794014 | 9.40715 | -0.5611139 | 0.05854331 | 0.3283202
48.9526 | 9.2029 | 9.790002 | 9.402234 | -0.5871015 | 0.05845063 | 0.3293171
48.9626 | 9.2333 | 9.78599 | 9.397324 | -0.55269 | 0.05835851 | 0.3303078
48.9726 | 9.1903 | 9.781979 | 9.39242 | -0.5916789 | 0.05826696 | 0.3312919
48.9826 | 9.2281 | 9.777968 | 9.387523 | -0.5498682 | 0.05817596 | 0.3322694
48.9926 | 9.1875 | 9.773958 | 9.382632 | -0.5864577 | 0.05808552 | 0.3332401
49.0026 | 9.2237 | 9.769947 | 9.377748 | -0.5462475 | 0.05799564 | 0.3342041
49.0126 | 9.1694 | 9.765938 | 9.37287 | -0.5965377 | 0.0579063 | 0.3351616
49.0226 | 9.2075 | 9.761929 | 9.367998 | -0.5544286 | 0.05781751 | 0.3361127
49.0326 | 9.182 | 9.757921 | 9.363133 | -0.5759205 | 0.05772926 | 0.3370579
49.0426 | 9.1748 | 9.753914 | 9.358275 | -0.5791141 | 0.05764156 | 0.3379977
49.0526 | 9.2013 | 9.74991 | 9.353423 | -0.5486098 | 0.05755439 | 0.3389327
49.0626 | 9.1476 | 9.745908 | 9.348577 | -0.5983084 | 0.05746776 | 0.3398636
49.0726 | 9.2038 | 9.741911 | 9.343738 | -0.5381105 | 0.05738166 | 0.340791
49.0826 | 9.1425 | 9.737917 | 9.338905 | -0.5954172 | 0.05729608 | 0.3417159
49.0926 | 9.1951 | 9.733929 | 9.334079 | -0.5388292 | 0.05721103 | 0.3426392
49.1026 | 9.1322 | 9.729947 | 9.329259 | -0.5977475 | 0.05712651 | 0.3435619
49.1126 | 9.1788 | 9.725973 | 9.324446 | -0.5471732 | 0.05704251 | 0.3444849
49.1226 | 9.1258 | 9.722007 | 9.319639 | -0.5962073 | 0.05695902 | 0.3454094
49.1326 | 9.1631 | 9.718051 | 9.314838 | -0.5549508 | 0.05687604 | 0.3463363
49.1426 | 9.14 | 9.714105 | 9.310045 | -0.574105 | 0.05679359 | 0.3472669
49.1526 | 9.1526 | 9.710171 | 9.305257 | -0.5575709 | 0.05671164 | 0.3482021
49.1626 | 9.1364 | 9.70625 | 9.300476 | -0.5698495 | 0.05663019 | 0.3491432
49.1726 | 9.1472 | 9.702342 | 9.295702 | -0.5551421 | 0.05654925 | 0.3500912
49.1826 | 9.1354 | 9.69845 | 9.290934 | -0.5630496 | 0.05646881 | 0.3510471
49.1926 | 9.131 | 9.694573 | 9.286172 | -0.5635731 | 0.05638887 | 0.3520122
49.2026 | 9.1265 | 9.690714 | 9.281417 | -0.5642137 | 0.05630942 | 0.3529873
49.2126 | 9.12 | 9.686872 | 9.276668 | -0.5668724 | 0.05623047 | 0.3539734
49.2226 | 9.1419 | 9.68305 | 9.271926 | -0.54115 | 0.05615201 | 0.3549716
49.2326 | 9.1327 | 9.679248 | 9.267191 | -0.5465476 | 0.05607403 | 0.3559828
49.2426 | 9.1151 | 9.675466 | 9.262462 | -0.5603659 | 0.05599654 | 0.3570077
49.2526 | 9.1383 | 9.671706 | 9.257739 | -0.5334058 | 0.05591954 | 0.3580473
49.2626 | 9.0944 | 9.667968 | 9.253023 | -0.5735681 | 0.05584301 | 0.3591022
49.2726 | 9.1368 | 9.664253 | 9.248313 | -0.5274534 | 0.05576696 | 0.3601732
49.2826 | 9.0972 | 9.660563 | 9.24361 | -0.5633625 | 0.05569139 | 0.361261
49.2926 | 9.1165 | 9.656896 | 9.238913 | -0.540396 | 0.05561628 | 0.3623662
49.3026 | 9.1121 | 9.653254 | 9.234223 | -0.5411545 | 0.05554166 | 0.3634895
49.3126 | 9.099 | 9.649638 | 9.22954 | -0.5506384 | 0.0554675 | 0.3646312
49.3226 | 9.1096 | 9.646048 | 9.224863 | -0.5364484 | 0.0553938 | 0.365792
49.3326 | 9.1023 | 9.642485 | 9.220192 | -0.5401848 | 0.05532056 | 0.3669723
49.3426 | 9.1144 | 9.638948 | 9.215528 | -0.5245481 | 0.05524779 | 0.3681725
49.3526 | 9.0879 | 9.635439 | 9.21087 | -0.5475387 | 0.05517548 | 0.3693931
49.3626 | 9.0869 | 9.631957 | 9.206219 | -0.5450571 | 0.05510362 | 0.3706344
49.3726 | 9.0987 | 9.628503 | 9.201574 | -0.5298035 | 0.05503221 | 0.3718968
49.3826 | 9.0712 | 9.625078 | 9.196936 | -0.5538782 | 0.05496126 | 0.3731807
49.3926 | 9.1004 | 9.621682 | 9.192305 | -0.5212817 | 0.05489076 | 0.3744862
49.4026 | 9.0732 | 9.618314 | 9.18768 | -0.5451142 | 0.0548207 | 0.3758139
49.4126 | 9.1035 | 9.614976 | 9.183061 | -0.5114761 | 0.0547511 | 0.3771639
49.4226 | 9.0595 | 9.611667 | 9.178449 | -0.5521675 | 0.05468193 | 0.3785365
49.4326 | 9.0741 | 9.608389 | 9.173844 | -0.5342888 | 0.0546132 | 0.3799321
49.4426 | 9.0588 | 9.60514 | 9.169244 | -0.5463403 | 0.05454491 | 0.3813509
49.4526 | 9.0626 | 9.601922 | 9.164652 | -0.5393222 | 0.05447706 | 0.3827932
49.4626 | 9.0743 | 9.598735 | 9.160066 | -0.5244349 | 0.05440964 | 0.3842593
49.4726 | 9.047 | 9.595579 | 9.155487 | -0.5485786 | 0.05434266 | 0.3857494
49.4825 | 9.0512 | 9.592485 | 9.150959 | -0.5412846 | 0.05427677 | 0.3872485
49.4925 | 9.0641 | 9.589391 | 9.146393 | -0.5252909 | 0.05421064 | 0.3887874
49.5025 | 9.0294 | 9.586329 | 9.141833 | -0.5569291 | 0.05414493 | 0.3903512
49.5125 | 9.0658 | 9.583299 | 9.137279 | -0.5174994 | 0.05407965 | 0.3919403
49.5225 | 9.0239 | 9.580302 | 9.132733 | -0.5564023 | 0.05401479 | 0.3935549
49.5325 | 9.0571 | 9.577338 | 9.128192 | -0.520238 | 0.05395035 | 0.3951954
49.5425 | 9.0133 | 9.574407 | 9.123658 | -0.5611068 | 0.05388633 | 0.3968621
49.5525 | 9.0407 | 9.571509 | 9.119131 | -0.5308091 | 0.05382272 | 0.3985553
49.5625 | 9.0327 | 9.568645 | 9.11461 | -0.5359451 | 0.05375953 | 0.4002753
49.5725 | 9.0334 | 9.565815 | 9.110096 | -0.5324153 | 0.05369674 | 0.4020226
49.5825 | 9.0295 | 9.56302 | 9.105588 | -0.53352 | 0.05363437 | 0.4037974
49.5925 | 9.0276 | 9.56026 | 9.101087 | -0.5326596 | 0.05357241 | 0.4056
49.6025 | 8.9993 | 9.557534 | 9.096592 | -0.5582343 | 0.05351085 | 0.407431
49.6125 | 9.0468 | 9.554845 | 9.092104 | -0.5080447 | 0.0534497 | 0.4092906
49.6225 | 8.9936 | 9.552191 | 9.087623 | -0.558591 | 0.05338895 | 0.4111793
49.6325 | 9.0422 | 9.549574 | 9.083148 | -0.5073737 | 0.0533286 | 0.4130973
49.6425 | 8.9954 | 9.546993 | 9.078679 | -0.5515931 | 0.05326865 | 0.4150452
49.6525 | 9.0306 | 9.54445 | 9.074217 | -0.5138497 | 0.05320909 | 0.4170233
49.6625 | 9.0065 | 9.541944 | 9.069762 | -0.5354438 | 0.05314993 | 0.4190321
49.6725 | 9.0229 | 9.539476 | 9.065313 | -0.516576 | 0.05309117 | 0.4210719
49.6825 | 9.0093 | 9.537047 | 9.060871 | -0.5277466 | 0.05303279 | 0.4231432
49.6925 | 9.0056 | 9.534656 | 9.056435 | -0.529056 | 0.0529748 | 0.4252464
49.7025 | 8.9925 | 9.532305 | 9.052005 | -0.5398047 | 0.05291721 | 0.4273821
49.7125 | 9.0232 | 9.529993 | 9.047583 | -0.5067932 | 0.05286 | 0.4295504
49.7225 | 8.9837 | 9.527722 | 9.043167 | -0.5440218 | 0.05280318 | 0.431752
49.7325 | 9.0236 | 9.525491 | 9.038757 | -0.501891 | 0.05274673 | 0.4339874
49.7425 | 8.9919 | 9.523301 | 9.034354 | -0.5314013 | 0.05269067 | 0.4362569
49.7525 | 8.9934 | 9.521153 | 9.029957 | -0.5277531 | 0.05263499 | 0.438561
49.7625 | 9.0016 | 9.519047 | 9.025567 | -0.517447 | 0.05257968 | 0.4409001
49.7725 | 8.978 | 9.516983 | 9.021184 | -0.5389833 | 0.05252475 | 0.4432748
49.7825 | 9.0127 | 9.514963 | 9.016807 | -0.5022625 | 0.0524702 | 0.4456855
49.7925 | 8.9675 | 9.512985 | 9.012436 | -0.5454851 | 0.05241602 | 0.4481327
49.8025 | 8.99 | 9.511052 | 9.008073 | -0.5210516 | 0.05236221 | 0.4506168
49.8125 | 8.9767 | 9.509162 | 9.003715 | -0.5324623 | 0.05230877 | 0.4531383
49.8225 | 8.9819 | 9.507318 | 8.999365 | -0.5254178 | 0.0522557 | 0.4556976
49.8325 | 8.9709 | 9.505518 | 8.99502 | -0.5346184 | 0.05220299 | 0.4582951
49.8425 | 8.9818 | 9.503765 | 8.990683 | -0.5219647 | 0.05215065 | 0.4609314
49.8525 | 8.9448 | 9.502057 | 8.986352 | -0.557257 | 0.05209867 | 0.4636068
49.8625 | 8.9853 | 9.500396 | 8.982027 | -0.5150957 | 0.05204706 | 0.4663217
49.8725 | 8.9444 | 9.498781 | 8.977709 | -0.5543812 | 0.05199581 | 0.4690765
49.8825 | 8.9588 | 9.497214 | 8.973398 | -0.5384139 | 0.05194491 | 0.4718715
49.8925 | 8.95 | 9.495694 | 8.969093 | -0.5456941 | 0.05189437 | 0.4747072
49.9025 | 8.9461 | 9.494222 | 8.964794 | -0.5481221 | 0.05184419 | 0.4775837
49.9125 | 8.9554 | 9.492798 | 8.960502 | -0.5373982 | 0.05179436 | 0.4805014
49.9225 | 8.9348 | 9.491423 | 8.956217 | -0.5566226 | 0.05174488 | 0.4834606
49.9325 | 8.9314 | 9.490096 | 8.951938 | -0.5586955 | 0.05169576 | 0.4864614
49.9425 | 8.9388 | 9.488817 | 8.947666 | -0.5500171 | 0.05164698 | 0.4895039
49.9525 | 8.9378 | 9.487588 | 8.943401 | -0.5497876 | 0.05159856 | 0.4925884
49.9625 | 8.9242 | 9.486407 | 8.939142 | -0.5622069 | 0.05155048 | 0.4957149
49.9725 | 8.9468 | 9.485275 | 8.934889 | -0.538475 | 0.05150275 | 0.4988833
49.9825 | 8.9092 | 9.484192 | 8.930643 | -0.574992 | 0.05145536 | 0.5020937
49.9925 | 8.95 | 9.483158 | 8.926404 | -0.5331577 | 0.05140831 | 0.5053459
50.0025 | 8.9013 | 9.482172 | 8.922171 | -0.5808721 | 0.0513616 | 0.5086398
50.0125 | 8.9372 | 9.481235 | 8.917944 | -0.5440348 | 0.05131524 | 0.5119752
50.0225 | 8.9212 | 9.480346 | 8.913725 | -0.5591456 | 0.05126922 | 0.5153518
50.0325 | 8.9083 | 9.479504 | 8.909511 | -0.5712042 | 0.05122353 | 0.5187694
50.0425 | 8.9294 | 9.47871 | 8.905305 | -0.5493102 | 0.05117818 | 0.5222274
50.0525 | 8.9088 | 9.477963 | 8.901104 | -0.5691632 | 0.05113316 | 0.5257256
50.0624 | 8.9185 | 9.47727 | 8.896953 | -0.5587696 | 0.05108891 | 0.529228
50.0724 | 8.9163 | 9.476615 | 8.892766 | -0.5603147 | 0.05104456 | 0.5328045
50.0824 | 8.9238 | 9.476005 | 8.888585 | -0.5522052 | 0.05100053 | 0.5364196
50.0924 | 8.8964 | 9.475441 | 8.884411 | -0.5790407 | 0.05095684 | 0.5400728
50.1024 | 8.922 | 9.474921 | 8.880244 | -0.5529205 | 0.05091348 | 0.5437635
50.1124 | 8.8935 | 9.474444 | 8.876083 | -0.5809442 | 0.05087044 | 0.5474912
50.1224 | 8.9153 | 9.474011 | 8.871928 | -0.5587112 | 0.05082773 | 0.5512553
50.1324 | 8.9005 | 9.473621 | 8.86778 | -0.5731211 | 0.05078534 | 0.5550553
50.1424 | 8.9061 | 9.473273 | 8.863639 | -0.5671733 | 0.05074328 | 0.5588909
50.1524 | 8.9156 | 9.472968 | 8.859504 | -0.5573676 | 0.05070154 | 0.5627617
50.1624 | 8.8882 | 9.472704 | 8.855376 | -0.5845036 | 0.05066012 | 0.5666674
50.1724 | 8.9211 | 9.472481 | 8.851254 | -0.5513812 | 0.05061902 | 0.5706077
50.1824 | 8.8824 | 9.4723 | 8.847139 | -0.5899003 | 0.05057824 | 0.5745827
50.1924 | 8.9149 | 9.472161 | 8.843031 | -0.5572609 | 0.05053777 | 0.5785924
50.2024 | 8.8882 | 9.472063 | 8.838929 | -0.5838633 | 0.05049763 | 0.582637
50.2124 | 8.8826 | 9.472008 | 8.834833 | -0.5894078 | 0.05045779 | 0.5867168
50.2224 | 8.9078 | 9.471995 | 8.830744 | -0.5641948 | 0.05041828 | 0.5908323
50.2324 | 8.8795 | 9.472025 | 8.826662 | -0.5925252 | 0.05037907 | 0.5949843
50.2424 | 8.8988 | 9.4721 | 8.822586 | -0.5732996 | 0.05034018 | 0.5991735
50.2524 | 8.8696 | 9.472219 | 8.818517 | -0.6026191 | 0.0503016 | 0.6034009
50.2624 | 8.8876 | 9.472385 | 8.814454 | -0.5847849 | 0.05026332 | 0.6076677
50.2724 | 8.881 | 9.472598 | 8.810398 | -0.5915983 | 0.05022536 | 0.6119753
50.2824 | 8.8907 | 9.472861 | 8.806348 | -0.5821607 | 0.0501877 | 0.6163252
50.2924 | 8.8702 | 9.473174 | 8.802305 | -0.602974 | 0.05015035 | 0.620719
50.3024 | 8.8795 | 9.47354 | 8.798268 | -0.5940398 | 0.05011331 | 0.6251585
50.3124 | 8.872 | 9.47396 | 8.794238 | -0.6019602 | 0.05007656 | 0.6296457
50.3224 | 8.8764 | 9.474437 | 8.790214 | -0.5980371 | 0.05004013 | 0.6341827
50.3324 | 8.8857 | 9.474973 | 8.786197 | -0.5892729 | 0.05000399 | 0.6387717
50.3424 | 8.8547 | 9.47557 | 8.782187 | -0.6208699 | 0.04996816 | 0.643415
50.3524 | 8.893 | 9.476231 | 8.778183 | -0.5832305 | 0.04993262 | 0.6481152
50.3624 | 8.8325 | 9.476957 | 8.774185 | -0.6444573 | 0.04989739 | 0.6528747
50.3724 | 8.8795 | 9.477753 | 8.770194 | -0.5982528 | 0.04986245 | 0.657696
50.3824 | 8.8668 | 9.47862 | 8.76621 | -0.6118198 | 0.04982781 | 0.662582
50.3924 | 8.847 | 9.479561 | 8.762232 | -0.6325609 | 0.04979346 | 0.6675353
50.4024 | 8.8878 | 9.480579 | 8.758261 | -0.5927791 | 0.04975941 | 0.6725589
50.4124 | 8.8396 | 9.481677 | 8.754296 | -0.642077 | 0.04972566 | 0.6776554
50.4224 | 8.8624 | 9.482858 | 8.750338 | -0.6204576 | 0.0496922 | 0.6828278
50.4324 | 8.8509 | 9.484124 | 8.746386 | -0.6332239 | 0.04965903 | 0.688079
50.4424 | 8.8409 | 9.485479 | 8.742441 | -0.6445787 | 0.04962615 | 0.6934119
50.4524 | 8.8749 | 9.486925 | 8.738502 | -0.6120249 | 0.04959356 | 0.6988294
50.4624 | 8.8441 | 9.488465 | 8.73457 | -0.6443654 | 0.04956126 | 0.7043345
50.4724 | 8.8708 | 9.490103 | 8.730644 | -0.6193032 | 0.04952925 | 0.70993
50.4824 | 8.8432 | 9.491841 | 8.726725 | -0.6486413 | 0.04949753 | 0.7156189
50.4924 | 8.8405 | 9.493682 | 8.722812 | -0.6531824 | 0.04946609 | 0.7214041
50.5024 | 8.8621 | 9.49563 | 8.718906 | -0.6335295 | 0.04943494 | 0.7272885
50.5124 | 8.8515 | 9.497686 | 8.715006 | -0.6461857 | 0.04940407 | 0.7332751
50.5224 | 8.8534 | 9.499854 | 8.711113 | -0.6464535 | 0.04937349 | 0.7393667
50.5324 | 8.8505 | 9.502136 | 8.707227 | -0.6516361 | 0.04934319 | 0.7455661
50.5424 | 8.8638 | 9.504536 | 8.703347 | -0.6407362 | 0.04931317 | 0.7518764
50.5524 | 8.844 | 9.507057 | 8.699473 | -0.6630569 | 0.04928344 | 0.7583003
50.5624 | 8.8603 | 9.509701 | 8.695606 | -0.6494007 | 0.04925398 | 0.7648407
50.5724 | 8.8591 | 9.512471 | 8.691746 | -0.6533709 | 0.04922481 | 0.7715005
50.5824 | 8.8537 | 9.51537 | 8.687891 | -0.66167 | 0.04919591 | 0.7782826
50.5924 | 8.8733 | 9.518401 | 8.684044 | -0.6451012 | 0.04916729 | 0.7851899
50.6024 | 8.8399 | 9.521567 | 8.680203 | -0.6816673 | 0.04913895 | 0.7922254
50.6124 | 8.8721 | 9.524871 | 8.676368 | -0.6527712 | 0.04911089 | 0.799392
50.6224 | 8.858 | 9.528316 | 8.67254 | -0.670316 | 0.04908309 | 0.8066926
50.6324 | 8.8703 | 9.531905 | 8.668719 | -0.6616047 | 0.04905558 | 0.8141303
50.6424 | 8.8847 | 9.53564 | 8.664904 | -0.6509402 | 0.04902834 | 0.8217081
50.6523 | 8.8603 | 9.539486 | 8.661133 | -0.6791856 | 0.04900163 | 0.8293507
50.6623 | 8.8779 | 9.543523 | 8.657331 | -0.6656227 | 0.04897493 | 0.8372166
50.6723 | 8.8761 | 9.547716 | 8.653536 | -0.6716162 | 0.0489485 | 0.8452322
50.6823 | 8.8727 | 9.552069 | 8.649746 | -0.6793693 | 0.04892235 | 0.8534006
50.6923 | 8.8993 | 9.556585 | 8.645964 | -0.6572854 | 0.04889646 | 0.8617252
50.7023 | 8.8731 | 9.561268 | 8.642188 | -0.6881678 | 0.04887084 | 0.8702094
50.7123 | 8.8836 | 9.56612 | 8.638418 | -0.6825202 | 0.04884549 | 0.8788568
50.7223 | 8.8863 | 9.571146 | 8.634655 | -0.6848461 | 0.04882042 | 0.8876709
50.7323 | 8.8889 | 9.576349 | 8.630898 | -0.6874492 | 0.0487956 | 0.8966555
50.7423 | 8.9045 | 9.581733 | 8.627148 | -0.6772331 | 0.04877105 | 0.9058142
50.7523 | 8.871 | 9.587302 | 8.623404 | -0.716302 | 0.04874677 | 0.9151511
50.7623 | 8.9045 | 9.59306 | 8.619667 | -0.6885598 | 0.04872275 | 0.9246701
50.7723 | 8.8976 | 9.59901 | 8.615936 | -0.7014104 | 0.048699 | 0.9343753
50.7823 | 8.8938 | 9.605158 | 8.612212 | -0.7113583 | 0.04867551 | 0.944271
50.7923 | 8.9159 | 9.611508 | 8.608494 | -0.6956077 | 0.04865228 | 0.9543615
50.8023 | 8.8845 | 9.618063 | 8.604783 | -0.7335632 | 0.04862932 | 0.9646513
50.8123 | 8.9071 | 9.624829 | 8.601078 | -0.7177292 | 0.04860661 | 0.9751449
50.8223 | 8.9087 | 9.631811 | 8.597379 | -0.7231108 | 0.04858417 | 0.9858474
50.8323 | 8.901 | 9.639013 | 8.593687 | -0.7380127 | 0.04856199 | 0.9967634
50.8423 | 8.9293 | 9.64644 | 8.590002 | -0.71714 | 0.04854006 | 1.007898
50.8523 | 8.883 | 9.654098 | 8.586323 | -0.7710981 | 0.0485184 | 1.019257
50.8623 | 8.906 | 9.661992 | 8.58265 | -0.7559921 | 0.04849699 | 1.030845
50.8723 | 8.932 | 9.670128 | 8.578984 | -0.7381278 | 0.04847584 | 1.042668
50.8823 | 8.8955 | 9.678511 | 8.575324 | -0.7830109 | 0.04845495 | 1.054731
50.8923 | 8.9344 | 9.687147 | 8.571671 | -0.7527473 | 0.04843431 | 1.067042
50.9023 | 8.9064 | 9.696043 | 8.568024 | -0.7896432 | 0.04841393 | 1.079605
50.9123 | 8.9123 | 9.705205 | 8.564384 | -0.7929049 | 0.04839381 | 1.092427
50.9223 | 8.9384 | 9.714639 | 8.56075 | -0.776239 | 0.04837394 | 1.105515
50.9323 | 8.9062 | 9.724352 | 8.557123 | -0.8181521 | 0.04835432 | 1.118875
50.9423 | 8.9227 | 9.734351 | 8.553502 | -0.8116514 | 0.04833496 | 1.132515
50.9523 | 8.9333 | 9.744644 | 8.549887 | -0.811344 | 0.04831585 | 1.146441
50.9623 | 8.9256 | 9.755237 | 8.546279 | -0.8296374 | 0.04829699 | 1.160661
50.9723 | 8.9478 | 9.766139 | 8.542678 | -0.8183395 | 0.04827838 | 1.175183
50.9823 | 8.9202 | 9.777358 | 8.539082 | -0.8571579 | 0.04826002 | 1.190015
50.9923 | 8.9325 | 9.788901 | 8.535494 | -0.8564012 | 0.04824191 | 1.205166
51.0023 | 8.9554 | 9.800778 | 8.531911 | -0.8453778 | 0.04822405 | 1.220642
51.0123 | 8.9312 | 9.812997 | 8.528335 | -0.8817965 | 0.04820645 | 1.236455
51.0223 | 8.9487 | 9.825567 | 8.524766 | -0.8768665 | 0.04818908 | 1.252612
51.0323 | 8.9491 | 9.838497 | 8.521203 | -0.8893971 | 0.04817198 | 1.269122
51.0423 | 8.9581 | 9.851798 | 8.517646 | -0.8936983 | 0.04815511 | 1.285997
51.0523 | 8.9621 | 9.86548 | 8.514096 | -0.9033801 | 0.04813849 | 1.303246
51.0623 | 8.9643 | 9.879553 | 8.510552 | -0.9152529 | 0.04812212 | 1.320879
51.0723 | 8.9587 | 9.894028 | 8.507015 | -0.9353276 | 0.048106 | 1.338907
51.0823 | 8.9849 | 9.908915 | 8.503484 | -0.9240153 | 0.04809012 | 1.357341
51.0923 | 8.9695 | 9.924228 | 8.499959 | -0.9547278 | 0.04807449 | 1.376194
51.1023 | 8.9835 | 9.939977 | 8.496441 | -0.9564769 | 0.04805909 | 1.395477
51.1123 | 8.9851 | 9.956175 | 8.492929 | -0.971075 | 0.04804395 | 1.415202
51.1223 | 9.0025 | 9.972835 | 8.489424 | -0.9703353 | 0.04802904 | 1.435382
51.1323 | 9.0064 | 9.989971 | 8.485925 | -0.9835707 | 0.04801439 | 1.456031
51.1423 | 9.0087 | 10.0076 | 8.482432 | -0.9988953 | 0.04799997 | 1.477163
51.1523 | 9.0155 | 10.02572 | 8.478946 | -1.010223 | 0.04798579 | 1.498791
51.1623 | 9.0207 | 10.04437 | 8.475466 | -1.023669 | 0.04797186 | 1.520931
51.1723 | 9.0301 | 10.06355 | 8.471993 | -1.033449 | 0.04795817 | 1.543598
51.1823 | 9.0349 | 10.08328 | 8.468526 | -1.048378 | 0.04794471 | 1.566807
51.1923 | 9.0451 | 10.10357 | 8.465065 | -1.058472 | 0.0479315 | 1.590575
51.2023 | 9.0411 | 10.12445 | 8.461611 | -1.083349 | 0.04791853 | 1.61492
51.2123 | 9.0643 | 10.14593 | 8.458163 | -1.081627 | 0.0479058 | 1.639858
51.2223 | 9.061 | 10.16802 | 8.454722 | -1.107023 | 0.0478933 | 1.665408
51.2323 | 9.0702 | 10.19076 | 8.451287 | -1.120556 | 0.04788104 | 1.691589
51.2422 | 9.0742 | 10.21391 | 8.447892 | -1.139711 | 0.04786915 | 1.71815
51.2522 | 9.0915 | 10.23797 | 8.44447 | -1.146472 | 0.04785738 | 1.745645
51.2622 | 9.1016 | 10.26273 | 8.441054 | -1.161131 | 0.04784581 | 1.773831
51.2722 | 9.1025 | 10.28821 | 8.437644 | -1.185709 | 0.04783452 | 1.802731
51.2822 | 9.112 | 10.31443 | 8.434241 | -1.20243 | 0.04782344 | 1.832366
51.2922 | 9.1245 | 10.34142 | 8.430844 | -1.216917 | 0.04781261 | 1.86276
51.3022 | 9.1403 | 10.36919 | 8.427453 | -1.228892 | 0.04780199 | 1.893937
51.3122 | 9.1434 | 10.39778 | 8.424069 | -1.254383 | 0.04779164 | 1.925922
51.3222 | 9.1533 | 10.42721 | 8.420691 | -1.273913 | 0.0477815 | 1.958741
51.3322 | 9.1693 | 10.45751 | 8.417319 | -1.288211 | 0.04777161 | 1.99242
51.3422 | 9.1771 | 10.4887 | 8.413954 | -1.311603 | 0.04776194 | 2.026987
51.3522 | 9.1802 | 10.52082 | 8.410595 | -1.340619 | 0.04775252 | 2.062471
51.3622 | 9.1917 | 10.55389 | 8.407243 | -1.362187 | 0.04774332 | 2.098901
51.3722 | 9.2113 | 10.58794 | 8.403896 | -1.376639 | 0.04773435 | 2.136308
51.3822 | 9.2318 | 10.62301 | 8.400557 | -1.391206 | 0.04772561 | 2.174724
51.3922 | 9.2318 | 10.65912 | 8.397223 | -1.427321 | 0.04771712 | 2.214181
51.4022 | 9.2461 | 10.69632 | 8.393896 | -1.450217 | 0.04770885 | 2.254713
51.4122 | 9.2654 | 10.73463 | 8.390575 | -1.469231 | 0.04770082 | 2.296355
51.4222 | 9.2817 | 10.7741 | 8.38726 | -1.492397 | 0.047693 | 2.339144
51.4322 | 9.3023 | 10.81475 | 8.383952 | -1.512453 | 0.04768544 | 2.383116
51.4422 | 9.3068 | 10.85664 | 8.38065 | -1.549838 | 0.0476781 | 2.42831
51.4522 | 9.3369 | 10.89979 | 8.377354 | -1.562892 | 0.04767098 | 2.474766
51.4622 | 9.352 | 10.94425 | 8.374065 | -1.592255 | 0.04766409 | 2.522526
51.4722 | 9.3629 | 10.99007 | 8.370782 | -1.62717 | 0.04765743 | 2.57163
51.4822 | 9.3926 | 11.03728 | 8.367505 | -1.64468 | 0.04765102 | 2.622124
51.4922 | 9.4138 | 11.08593 | 8.364235 | -1.672131 | 0.04764482 | 2.674052
51.5022 | 9.4321 | 11.13607 | 8.360971 | -1.70397 | 0.04763886 | 2.72746
51.5122 | 9.46 | 11.18774 | 8.357713 | -1.727742 | 0.04763311 | 2.782396
51.5222 | 9.4835 | 11.241 | 8.354461 | -1.757498 | 0.04762761 | 2.838909
51.5322 | 9.5134 | 11.29589 | 8.351216 | -1.782488 | 0.04762232 | 2.89705
51.5422 | 9.5455 | 11.35246 | 8.347977 | -1.806965 | 0.04761727 | 2.95687
51.5522 | 9.5596 | 11.41078 | 8.344744 | -1.85118 | 0.04761243 | 3.018423
51.5622 | 9.5994 | 11.47089 | 8.341518 | -1.871488 | 0.04760783 | 3.081763
51.5722 | 9.6356 | 11.53285 | 8.338298 | -1.897246 | 0.04760346 | 3.146945
51.5822 | 9.6637 | 11.59671 | 8.335084 | -1.933011 | 0.04759931 | 3.214028
51.5922 | 9.7069 | 11.66254 | 8.331876 | -1.955641 | 0.04759538 | 3.283069
51.6022 | 9.7429 | 11.7304 | 8.328675 | -1.987495 | 0.04759169 | 3.354129
51.6122 | 9.7868 | 11.80033 | 8.325479 | -2.013535 | 0.04758822 | 3.427267
51.6222 | 9.8299 | 11.87242 | 8.322291 | -2.042521 | 0.04758498 | 3.502546
51.6322 | 9.8804 | 11.94672 | 8.319108 | -2.066318 | 0.04758194 | 3.580028
51.6422 | 9.9302 | 12.02329 | 8.315932 | -2.093088 | 0.04757916 | 3.659778
51.6522 | 9.985 | 12.1022 | 8.312761 | -2.117197 | 0.04757658 | 3.741859
51.6622 | 10.0348 | 12.18351 | 8.309598 | -2.148708 | 0.04757424 | 3.826337
51.6722 | 10.0961 | 12.26729 | 8.30644 | -2.171187 | 0.04757211 | 3.913276
51.6822 | 10.1489 | 12.3536 | 8.303288 | -2.2047 | 0.04757022 | 4.002742
51.6922 | 10.2315 | 12.44251 | 8.300143 | -2.211012 | 0.04756855 | 4.0948
51.7022 | 10.2923 | 12.53409 | 8.297004 | -2.241788 | 0.0475671 | 4.189517
51.7122 | 10.3498 | 12.62839 | 8.293872 | -2.278592 | 0.04756586 | 4.286954
51.7222 | 10.446 | 12.72549 | 8.290745 | -2.279487 | 0.04756485 | 4.387177
51.7322 | 10.5161 | 12.82543 | 8.287625 | -2.309335 | 0.04756408 | 4.490246
51.7422 | 10.6035 | 12.9283 | 8.284511 | -2.324796 | 0.04756352 | 4.596222
51.7522 | 10.7114 | 13.03413 | 8.281403 | -2.322727 | 0.04756319 | 4.705161
51.7622 | 10.7963 | 13.14298 | 8.278301 | -2.346683 | 0.04756307 | 4.817119
51.7722 | 10.9066 | 13.25491 | 8.275206 | -2.348314 | 0.04756319 | 4.932145
51.7822 | 11.0156 | 13.36997 | 8.272116 | -2.354366 | 0.04756352 | 5.050286
51.7922 | 11.1212 | 13.48818 | 8.269033 | -2.36698 | 0.04756407 | 5.171583
51.8022 | 11.2418 | 13.60959 | 8.265956 | -2.367792 | 0.04756484 | 5.296071
51.8122 | 11.3611 | 13.73423 | 8.262886 | -2.37313 | 0.04756585 | 5.423779
51.8221 | 11.5032 | 13.86081 | 8.259852 | -2.35761 | 0.04756705 | 5.553391
51.8321 | 11.642 | 13.99192 | 8.256793 | -2.349917 | 0.04756848 | 5.687555
51.8421 | 11.7775 | 14.12628 | 8.253741 | -2.348781 | 0.04757014 | 5.82497
51.8521 | 11.9199 | 14.26389 | 8.250695 | -2.343992 | 0.04757202 | 5.965625
51.8621 | 12.0873 | 14.40473 | 8.247655 | -2.317426 | 0.04757413 | 6.109497
51.8721 | 12.2468 | 14.54874 | 8.244621 | -2.301943 | 0.04757644 | 6.256545
51.8821 | 12.395 | 14.69589 | 8.241594 | -2.300892 | 0.04757898 | 6.406719
51.8921 | 12.5693 | 14.8461 | 8.238572 | -2.276797 | 0.04758175 | 6.559943
51.9021 | 12.7722 | 14.99927 | 8.235557 | -2.227072 | 0.04758474 | 6.71613
51.9121 | 12.9424 | 15.1553 | 8.232548 | -2.2129 | 0.04758795 | 6.875165
51.9221 | 13.1351 | 15.31405 | 8.229545 | -2.17895 | 0.04759136 | 7.036913
51.9321 | 13.3401 | 15.47536 | 8.226548 | -2.135261 | 0.04759501 | 7.201218
51.9421 | 13.5293 | 15.63905 | 8.223557 | -2.109747 | 0.04759888 | 7.367891
51.9521 | 13.7453 | 15.8049 | 8.220573 | -2.059597 | 0.04760296 | 7.536721
51.9621 | 13.9524 | 15.97267 | 8.217594 | -2.020266 | 0.04760726 | 7.707464
51.9721 | 14.1707 | 16.14208 | 8.214622 | -1.971384 | 0.04761179 | 7.87985
51.9821 | 14.3994 | 16.31284 | 8.211656 | -1.913443 | 0.04761654 | 8.053571
51.9921 | 14.6226 | 16.48461 | 8.208696 | -1.862007 | 0.0476215 | 8.22829
52.0021 | 14.8538 | 16.657 | 8.205742 | -1.803203 | 0.04762667 | 8.403634
52.0121 | 15.0793 | 16.82963 | 8.202794 | -1.750326 | 0.04763208 | 8.5792
52.0221 | 15.2904 | 17.00204 | 8.199852 | -1.711637 | 0.04763771 | 8.754548
52.0321 | 15.5568 | 17.17376 | 8.196916 | -1.616962 | 0.04764355 | 8.929202
52.0421 | 15.7472 | 17.3443 | 8.193987 | -1.597097 | 0.0476496 | 9.10266
52.0521 | 16.0171 | 17.5131 | 8.191063 | -1.496005 | 0.04765588 | 9.274385
52.0621 | 16.2456 | 17.67962 | 8.188146 | -1.434022 | 0.04766239 | 9.443814
52.0721 | 16.4702 | 17.84326 | 8.185235 | -1.37306 | 0.04766911 | 9.610357
52.0821 | 16.7325 | 18.00341 | 8.182329 | -1.270906 | 0.04767604 | 9.773401
52.0921 | 16.9407 | 18.15943 | 8.17943 | -1.218731 | 0.0476832 | 9.932318
52.1021 | 17.1539 | 18.31069 | 8.176537 | -1.156793 | 0.04769057 | 10.08647
52.1121 | 17.4003 | 18.45654 | 8.17365 | -1.056241 | 0.04769818 | 10.23519
52.1221 | 17.6183 | 18.59632 | 8.170769 | -0.9780233 | 0.04770598 | 10.37785
52.1321 | 17.83 | 18.72939 | 8.167894 | -0.8993928 | 0.04771401 | 10.51378
52.1421 | 18.0363 | 18.85511 | 8.165025 | -0.8188126 | 0.04772227 | 10.64237
52.1521 | 18.233 | 18.97286 | 8.162162 | -0.7398647 | 0.04773075 | 10.76297
52.1621 | 18.4564 | 19.08206 | 8.159306 | -0.6256556 | 0.04773944 | 10.87501
52.1721 | 18.5995 | 19.18212 | 8.156455 | -0.5826235 | 0.04774834 | 10.97792
52.1821 | 18.7961 | 19.27254 | 8.15361 | -0.4764439 | 0.04775747 | 11.07118
52.1921 | 18.951 | 19.35284 | 8.150771 | -0.401838 | 0.04776682 | 11.1543
52.2021 | 19.0947 | 19.42258 | 8.147939 | -0.3278765 | 0.04777639 | 11.22686
52.2121 | 19.2334 | 19.48138 | 8.145112 | -0.2479843 | 0.04778616 | 11.28849
52.2221 | 19.3618 | 19.52895 | 8.142291 | -0.167146 | 0.04779616 | 11.33886
52.2321 | 19.4696 | 19.56501 | 8.139477 | -0.09541022 | 0.0478064 | 11.37773
52.2421 | 19.5863 | 19.58939 | 8.136668 | -0.003088208 | 0.04781684 | 11.4049
52.2521 | 19.6587 | 19.60196 | 8.133866 | 0.05673945 | 0.04782749 | 11.42027
52.2621 | 19.7275 | 19.60268 | 8.131069 | 0.1248247 | 0.04783837 | 11.42377
52.2721 | 19.7944 | 19.59154 | 8.128278 | 0.2028556 | 0.04784948 | 11.41542
52.2821 | 19.8212 | 19.56865 | 8.125494 | 0.2525495 | 0.04786079 | 11.3953
52.2921 | 19.8576 | 19.53414 | 8.122715 | 0.3234629 | 0.04787233 | 11.36355
52.3021 | 19.8574 | 19.48821 | 8.119942 | 0.3691871 | 0.04788408 | 11.32039
52.3121 | 19.8564 | 19.43114 | 8.117176 | 0.4252573 | 0.04789607 | 11.26607
52.3221 | 19.8349 | 19.36325 | 8.114415 | 0.4716521 | 0.04790826 | 11.20092
52.3321 | 19.7841 | 19.2849 | 8.11166 | 0.4992025 | 0.04792067 | 11.12532
52.3421 | 19.7472 | 19.19651 | 8.108911 | 0.5506889 | 0.0479333 | 11.03967
52.3521 | 19.6582 | 19.09855 | 8.106169 | 0.559653 | 0.04794615 | 10.94443
52.3621 | 19.5688 | 18.9915 | 8.103432 | 0.5773003 | 0.04795924 | 10.84011
52.3721 | 19.4714 | 18.8759 | 8.100701 | 0.5955049 | 0.04797253 | 10.72722
52.3821 | 19.3452 | 18.75228 | 8.097976 | 0.5929156 | 0.04798604 | 10.60632
52.3921 | 19.2251 | 18.62124 | 8.095257 | 0.60386 | 0.04799977 | 10.47798
52.4021 | 19.0665 | 18.48335 | 8.092544 | 0.5831513 | 0.04801374 | 10.34279
52.412 | 18.9187 | 18.34067 | 8.089863 | 0.5780292 | 0.04802777 | 10.20278
52.422 | 18.7416 | 18.19093 | 8.087162 | 0.5506678 | 0.04804216 | 10.05573
52.432 | 18.5763 | 18.03614 | 8.084467 | 0.5401578 | 0.04805677 | 9.903619
52.442 | 18.3676 | 17.8769 | 8.081777 | 0.4907046 | 0.0480716 | 9.747047
52.452 | 18.1841 | 17.71378 | 8.079094 | 0.4703181 | 0.04808666 | 9.586602
52.462 | 17.9702 | 17.54738 | 8.076416 | 0.4228238 | 0.04810193 | 9.422858
52.472 | 17.7472 | 17.37824 | 8.073744 | 0.3689599 | 0.04811743 | 9.256379
52.482 | 17.5165 | 17.20691 | 8.071078 | 0.3095872 | 0.04813314 | 9.087701
52.492 | 17.2945 | 17.03391 | 8.068418 | 0.2605875 | 0.04814908 | 8.917345
52.502 | 17.0686 | 16.85973 | 8.065764 | 0.2088656 | 0.04816524 | 8.745805
52.512 | 16.821 | 16.68485 | 8.063116 | 0.136154 | 0.04818162 | 8.573549
52.522 | 16.5858 | 16.50969 | 8.060473 | 0.07611163 | 0.04819822 | 8.401017
52.532 | 16.3248 | 16.33467 | 8.057837 | -0.009873183 | 0.04821504 | 8.228621
52.542 | 16.0772 | 16.16018 | 8.055206 | -0.08298357 | 0.04823209 | 8.056745
52.552 | 15.8393 | 15.98657 | 8.052581 | -0.1472712 | 0.04824936 | 7.88574
52.562 | 15.6045 | 15.81416 | 8.049962 | -0.2096606 | 0.04826684 | 7.715931
52.572 | 15.3279 | 15.64325 | 8.047349 | -0.3153458 | 0.04828456 | 7.547612
52.582 | 15.1146 | 15.47409 | 8.044742 | -0.3594927 | 0.04830249 | 7.381048
52.592 | 14.8492 | 15.30694 | 8.042141 | -0.4577378 | 0.04832065 | 7.216477
52.602 | 14.6138 | 15.14199 | 8.039545 | -0.5281938 | 0.04833903 | 7.05411
52.612 | 14.3851 | 14.97945 | 8.036955 | -0.5943471 | 0.04835763 | 6.894134
52.622 | 14.146 | 14.81946 | 8.034371 | -0.6734574 | 0.04837645 | 6.73671
52.632 | 13.9209 | 14.66216 | 8.031793 | -0.7412633 | 0.0483955 | 6.581975
52.642 | 13.6865 | 14.50768 | 8.029221 | -0.8211823 | 0.04841477 | 6.430047
52.652 | 13.4575 | 14.35611 | 8.026654 | -0.8986122 | 0.04843427 | 6.281023
52.662 | 13.2817 | 14.20753 | 8.024094 | -0.9258297 | 0.04845399 | 6.134982
52.672 | 13.0445 | 14.062 | 8.021539 | -1.017497 | 0.04847394 | 5.991985
52.682 | 12.8371 | 13.91956 | 8.01899 | -1.082461 | 0.0484941 | 5.852077
52.692 | 12.6624 | 13.78025 | 8.016446 | -1.117852 | 0.04851449 | 5.715291
52.702 | 12.4616 | 13.64409 | 8.013909 | -1.182488 | 0.04853511 | 5.581644
52.712 | 12.2855 | 13.51108 | 8.011377 | -1.225577 | 0.04855596 | 5.451144
52.722 | 12.1202 | 13.38122 | 8.008851 | -1.261016 | 0.04857702 | 5.323788
52.732 | 11.9308 | 13.25449 | 8.006331 | -1.323691 | 0.04859832 | 5.199562
52.742 | 11.7841 | 13.13088 | 8.003816 | -1.346782 | 0.04861984 | 5.078446
52.752 | 11.6229 | 13.01036 | 8.001308 | -1.387459 | 0.04864159 | 4.96041
52.762 | 11.4797 | 12.89289 | 7.998805 | -1.41319 | 0.04866356 | 4.845422
52.772 | 11.3401 | 12.77843 | 7.996308 | -1.438333 | 0.04868575 | 4.73344
52.782 | 11.181 | 12.66694 | 7.993816 | -1.485944 | 0.04870819 | 4.62442
52.792 | 11.0855 | 12.55837 | 7.99133 | -1.472875 | 0.04873084 | 4.518313
52.802 | 10.9379 | 12.45267 | 7.98885 | -1.514772 | 0.04875371 | 4.415068
52.812 | 10.8164 | 12.34978 | 7.986376 | -1.533381 | 0.04877682 | 4.314629
52.822 | 10.7177 | 12.24965 | 7.983907 | -1.531946 | 0.04880016 | 4.216938
52.832 | 10.5926 | 12.15221 | 7.981444 | -1.559606 | 0.04882372 | 4.121938
52.842 | 10.5087 | 12.0574 | 7.978987 | -1.548703 | 0.04884751 | 4.029568
52.852 | 10.4129 | 11.96517 | 7.976536 | -1.552274 | 0.04887154 | 3.939767
52.862 | 10.3031 | 11.87546 | 7.97409 | -1.572358 | 0.04889578 | 3.852472
52.872 | 10.2447 | 11.78819 | 7.97165 | -1.543492 | 0.04892026 | 3.767622
52.882 | 10.1511 | 11.70331 | 7.969216 | -1.552214 | 0.04894497 | 3.685154
52.892 | 10.0733 | 11.62076 | 7.966787 | -1.547462 | 0.04896991 | 3.605006
52.902 | 10.0206 | 11.54047 | 7.964364 | -1.519874 | 0.04899508 | 3.527115
52.912 | 9.9279 | 11.46239 | 7.961946 | -1.534488 | 0.04902048 | 3.451421
52.922 | 9.8775 | 11.38644 | 7.959535 | -1.508944 | 0.04904611 | 3.377863
52.932 | 9.8138 | 11.31258 | 7.957129 | -1.498782 | 0.04907197 | 3.306381
52.942 | 9.7478 | 11.24074 | 7.954728 | -1.492942 | 0.04909806 | 3.236915
52.952 | 9.7104 | 11.17087 | 7.952333 | -1.460466 | 0.04912438 | 3.169409
52.962 | 9.6466 | 11.1029 | 7.949944 | -1.456298 | 0.04915094 | 3.103803
52.972 | 9.5905 | 11.03678 | 7.947561 | -1.446281 | 0.04917773 | 3.040043
52.982 | 9.5564 | 10.97246 | 7.945183 | -1.416061 | 0.04920475 | 2.978073
52.9919 | 9.5104 | 10.9105 | 7.942834 | -1.400104 | 0.04923172 | 2.918438
53.0019 | 9.4709 | 10.8496 | 7.940468 | -1.3787 | 0.04925921 | 2.859874
53.0119 | 9.419 | 10.79034 | 7.938106 | -1.371336 | 0.04928693 | 2.802943
53.0219 | 9.393 | 10.73266 | 7.935751 | -1.339662 | 0.04931488 | 2.747597
53.0319 | 9.366 | 10.67653 | 7.933401 | -1.31053 | 0.04934307 | 2.693786
53.0419 | 9.3217 | 10.62189 | 7.931057 | -1.300192 | 0.04937149 | 2.641463
53.0519 | 9.2935 | 10.5687 | 7.928718 | -1.275201 | 0.04940015 | 2.590583
53.0619 | 9.2713 | 10.51691 | 7.926385 | -1.245614 | 0.04942905 | 2.5411
53.0719 | 9.2232 | 10.46649 | 7.924057 | -1.243287 | 0.04945818 | 2.492972
53.0819 | 9.2167 | 10.41738 | 7.921735 | -1.200678 | 0.04948755 | 2.446155
53.0919 | 9.1789 | 10.36955 | 7.919419 | -1.190646 | 0.04951715 | 2.40061
53.1019 | 9.1597 | 10.32295 | 7.917108 | -1.16325 | 0.04954699 | 2.356295
53.1119 | 9.1467 | 10.27755 | 7.914803 | -1.130854 | 0.04957707 | 2.313174
53.1219 | 9.1098 | 10.23332 | 7.912503 | -1.123518 | 0.04960739 | 2.271208
53.1319 | 9.0815 | 10.19021 | 7.910209 | -1.108707 | 0.04963795 | 2.23036
53.1419 | 9.0703 | 10.14819 | 7.90792 | -1.077886 | 0.04966874 | 2.190597
53.1519 | 9.0493 | 10.10722 | 7.905637 | -1.057921 | 0.04969978 | 2.151884
53.1619 | 9.0377 | 10.06728 | 7.903359 | -1.029579 | 0.04973105 | 2.114188
53.1719 | 9.0008 | 10.02833 | 7.901087 | -1.027528 | 0.04976257 | 2.077478
53.1819 | 8.9947 | 9.990338 | 7.898821 | -0.9956376 | 0.04979432 | 2.041723
53.1919 | 8.985 | 9.953278 | 7.896559 | -0.9682779 | 0.04982632 | 2.006892
53.2019 | 8.9557 | 9.91712 | 7.894304 | -0.96142 | 0.04985855 | 1.972958
53.2119 | 8.9453 | 9.881836 | 7.892054 | -0.9365362 | 0.04989104 | 1.939891
53.2219 | 8.9224 | 9.847399 | 7.889809 | -0.9249994 | 0.04992376 | 1.907667
53.2319 | 8.9182 | 9.813784 | 7.88757 | -0.8955837 | 0.04995672 | 1.876257
53.2419 | 8.915 | 9.780964 | 7.885336 | -0.8659639 | 0.04998993 | 1.845638
53.2519 | 8.8781 | 9.748916 | 7.883108 | -0.8708158 | 0.05002339 | 1.815784
53.2619 | 8.8729 | 9.717616 | 7.880885 | -0.8447157 | 0.05005709 | 1.786673
53.2719 | 8.865 | 9.687041 | 7.878668 | -0.8220409 | 0.05009103 | 1.758282
53.2819 | 8.85 | 9.65717 | 7.876456 | -0.8071697 | 0.05012521 | 1.730588
53.2919 | 8.8266 | 9.627981 | 7.87425 | -0.8013807 | 0.05015965 | 1.703571
53.3019 | 8.8174 | 9.599453 | 7.872049 | -0.7820535 | 0.05019433 | 1.67721
53.3119 | 8.8132 | 9.571568 | 7.869853 | -0.7583683 | 0.05022926 | 1.651486
53.3219 | 8.8055 | 9.544306 | 7.867663 | -0.7388059 | 0.05026443 | 1.626378
53.3319 | 8.7811 | 9.517648 | 7.865478 | -0.7365483 | 0.05029985 | 1.60187
53.3419 | 8.7718 | 9.491577 | 7.863299 | -0.7197771 | 0.05033553 | 1.577942
53.3519 | 8.7654 | 9.466075 | 7.861125 | -0.7006753 | 0.05037145 | 1.554579
53.3619 | 8.7495 | 9.441126 | 7.858957 | -0.6916262 | 0.05040761 | 1.531762
53.3719 | 8.7498 | 9.416714 | 7.856794 | -0.6669139 | 0.05044404 | 1.509476
53.3819 | 8.7361 | 9.392823 | 7.854636 | -0.6567229 | 0.05048071 | 1.487706
53.3919 | 8.721 | 9.369438 | 7.852484 | -0.6484379 | 0.05051762 | 1.466437
53.4019 | 8.7156 | 9.346545 | 7.850337 | -0.6309447 | 0.0505548 | 1.445653
53.4119 | 8.7084 | 9.324129 | 7.848195 | -0.6157293 | 0.05059222 | 1.425342
53.4219 | 8.7014 | 9.302178 | 7.846059 | -0.6007779 | 0.0506299 | 1.405489
53.4319 | 8.6827 | 9.280678 | 7.843928 | -0.5979777 | 0.05066783 | 1.386082
53.4419 | 8.685 | 9.259616 | 7.841803 | -0.574616 | 0.05070602 | 1.367107
53.4519 | 8.6722 | 9.238981 | 7.839683 | -0.5667806 | 0.05074446 | 1.348554
53.4619 | 8.6575 | 9.21876 | 7.837568 | -0.5612596 | 0.05078315 | 1.330409
53.4719 | 8.6502 | 9.198942 | 7.835458 | -0.5487419 | 0.05082211 | 1.312661
53.4819 | 8.6501 | 9.179516 | 7.833354 | -0.5294162 | 0.05086131 | 1.295301
53.4919 | 8.6437 | 9.160472 | 7.831255 | -0.5167718 | 0.05090077 | 1.278316
53.5019 | 8.6285 | 9.141799 | 7.829162 | -0.5132988 | 0.05094049 | 1.261696
53.5119 | 8.6233 | 9.123487 | 7.827074 | -0.5001868 | 0.05098047 | 1.245433
53.5219 | 8.6213 | 9.105526 | 7.824991 | -0.4842264 | 0.05102071 | 1.229515
53.5319 | 8.6085 | 9.087908 | 7.822913 | -0.4794083 | 0.05106121 | 1.213934
53.5419 | 8.6007 | 9.070623 | 7.820841 | -0.4699232 | 0.05110197 | 1.198681
53.5519 | 8.5925 | 9.053663 | 7.818774 | -0.4611628 | 0.05114299 | 1.183746
53.5619 | 8.5948 | 9.037018 | 7.816712 | -0.4422183 | 0.05118426 | 1.169122
53.5719 | 8.583 | 9.020682 | 7.814655 | -0.4376819 | 0.0512258 | 1.154801
53.5818 | 8.5701 | 9.004804 | 7.812625 | -0.4347037 | 0.0512672 | 1.140912
53.5918 | 8.5701 | 8.989057 | 7.810579 | -0.4189568 | 0.05130927 | 1.127169
53.6018 | 8.5577 | 8.973595 | 7.808538 | -0.4158949 | 0.0513516 | 1.113706
53.6118 | 8.5513 | 8.958411 | 7.806502 | -0.4071108 | 0.05139419 | 1.100515
53.6218 | 8.5488 | 8.943498 | 7.804472 | -0.3946977 | 0.05143705 | 1.087589
53.6318 | 8.5388 | 8.928849 | 7.802447 | -0.3900488 | 0.05148017 | 1.074922
53.6418 | 8.5307 | 8.914457 | 7.800427 | -0.3837575 | 0.05152356 | 1.062507
53.6518 | 8.5299 | 8.900318 | 7.798412 | -0.3704177 | 0.05156722 | 1.050338
53.6618 | 8.5185 | 8.886423 | 7.796403 | -0.3679231 | 0.05161114 | 1.038409
53.6718 | 8.5105 | 8.872768 | 7.794398 | -0.3622679 | 0.05165534 | 1.026714
53.6818 | 8.5095 | 8.859346 | 7.792399 | -0.3498464 | 0.0516998 | 1.015247
53.6918 | 8.5002 | 8.846153 | 7.790405 | -0.3459528 | 0.05174454 | 1.004003
53.7018 | 8.4958 | 8.833182 | 7.788417 | -0.337382 | 0.05178954 | 0.9929756
53.7118 | 8.4847 | 8.820429 | 7.786433 | -0.3357285 | 0.05183482 | 0.9821604
53.7218 | 8.4883 | 8.807888 | 7.784455 | -0.3195875 | 0.05188036 | 0.9715522
53.7318 | 8.4847 | 8.795554 | 7.782482 | -0.3108539 | 0.05192618 | 0.9611459
53.7418 | 8.4743 | 8.783423 | 7.780514 | -0.3091229 | 0.05197228 | 0.950937
53.7518 | 8.4677 | 8.77149 | 7.778551 | -0.3037901 | 0.05201865 | 0.9409206
53.7618 | 8.4669 | 8.759751 | 7.776593 | -0.2928508 | 0.05206529 | 0.9310924
53.7718 | 8.4538 | 8.748201 | 7.77464 | -0.2944007 | 0.05211221 | 0.921448
53.7818 | 8.4531 | 8.736836 | 7.772693 | -0.2837356 | 0.05215941 | 0.9119832
53.7918 | 8.4421 | 8.725651 | 7.770751 | -0.2835513 | 0.05220689 | 0.9026938
53.8018 | 8.4502 | 8.714644 | 7.768813 | -0.264444 | 0.05225464 | 0.893576
53.8118 | 8.4379 | 8.70381 | 7.766881 | -0.2659098 | 0.05230267 | 0.8846259
53.8218 | 8.4214 | 8.693145 | 7.764954 | -0.2717448 | 0.05235099 | 0.8758396
53.8318 | 8.4293 | 8.682645 | 7.763032 | -0.2533455 | 0.05239958 | 0.8672136
53.8418 | 8.4366 | 8.672308 | 7.761115 | -0.2357083 | 0.05244845 | 0.8587444
53.8518 | 8.4041 | 8.66213 | 7.759204 | -0.2580297 | 0.05249761 | 0.8504285
53.8618 | 8.4257 | 8.652106 | 7.757297 | -0.2264065 | 0.05254705 | 0.8422625
53.8718 | 8.4067 | 8.642235 | 7.755395 | -0.2355353 | 0.05259678 | 0.8342432
53.8818 | 8.4065 | 8.632513 | 7.753499 | -0.2260132 | 0.05264679 | 0.8263677
53.8918 | 8.3953 | 8.622937 | 7.751607 | -0.2276369 | 0.05269708 | 0.8186326
53.9018 | 8.4063 | 8.613504 | 7.749721 | -0.2072036 | 0.05274767 | 0.8110351
53.9118 | 8.3979 | 8.60421 | 7.747839 | -0.2063102 | 0.05279853 | 0.8035723
53.9218 | 8.3887 | 8.595054 | 7.745963 | -0.2063541 | 0.0528497 | 0.7962415
53.9318 | 8.3825 | 8.586032 | 7.744092 | -0.2035324 | 0.05290114 | 0.7890397
53.9418 | 8.3798 | 8.577143 | 7.742225 | -0.1973426 | 0.05295288 | 0.7819645
53.9518 | 8.3774 | 8.568382 | 7.740364 | -0.190982 | 0.0530049 | 0.7750132
53.9618 | 8.3718 | 8.559748 | 7.738508 | -0.1879482 | 0.05305723 | 0.7681835
53.9718 | 8.3674 | 8.551239 | 7.736656 | -0.1838387 | 0.05310984 | 0.7614727
53.9818 | 8.3622 | 8.542851 | 7.73481 | -0.1806511 | 0.05316274 | 0.7548785
53.9918 | 8.366 | 8.534583 | 7.732968 | -0.1685831 | 0.05321594 | 0.7483987
54.0018 | 8.3468 | 8.526432 | 7.731132 | -0.1796325 | 0.05326944 | 0.7420309
54.0118 | 8.3535 | 8.518397 | 7.729301 | -0.1648971 | 0.05332323 | 0.7357731
54.0218 | 8.3538 | 8.510475 | 7.727474 | -0.1566746 | 0.05337732 | 0.7296231
54.0318 | 8.3428 | 8.502663 | 7.725653 | -0.1598633 | 0.05343171 | 0.7235788
54.0418 | 8.3435 | 8.494961 | 7.723836 | -0.1514608 | 0.0534864 | 0.7176383
54.0518 | 8.3482 | 8.487365 | 7.722025 | -0.1391654 | 0.05354139 | 0.7117994
54.0618 | 8.3314 | 8.479875 | 7.720218 | -0.1484751 | 0.05359667 | 0.7060605
54.0718 | 8.3451 | 8.472488 | 7.718416 | -0.1273879 | 0.05365226 | 0.7004194
54.0818 | 8.3306 | 8.465202 | 7.716619 | -0.134602 | 0.05370816 | 0.6948745
54.0918 | 8.3272 | 8.458016 | 7.714827 | -0.1308158 | 0.05376436 | 0.689424
54.1018 | 8.33 | 8.450927 | 7.71304 | -0.1209274 | 0.05382086 | 0.6840661
54.1118 | 8.3188 | 8.443935 | 7.711258 | -0.1251352 | 0.05387767 | 0.6787992
54.1218 | 8.3165 | 8.437037 | 7.709481 | -0.1205374 | 0.05393479 | 0.6736215
54.1318 | 8.3248 | 8.430232 | 7.707709 | -0.1054324 | 0.05399221 | 0.6685314
54.1418 | 8.3053 | 8.423519 | 7.705941 | -0.1182188 | 0.05404994 | 0.6635275
54.1518 | 8.3174 | 8.416895 | 7.704179 | -0.09949475 | 0.05410799 | 0.658608
54.1617 | 8.3057 | 8.410424 | 7.702439 | -0.1047241 | 0.05416574 | 0.6538198
54.1717 | 8.3009 | 8.403974 | 7.700686 | -0.103074 | 0.05422441 | 0.6490639
54.1817 | 8.3197 | 8.397609 | 7.698938 | -0.07790907 | 0.05428338 | 0.644388
54.1917 | 8.2931 | 8.391328 | 7.697194 | -0.09822776 | 0.05434267 | 0.6397906
54.2017 | 8.3018 | 8.385129 | 7.695456 | -0.08332863 | 0.05440228 | 0.6352702
54.2117 | 8.3115 | 8.37901 | 7.693723 | -0.06751028 | 0.05446221 | 0.6308255
54.2217 | 8.2821 | 8.372971 | 7.691994 | -0.09087129 | 0.05452245 | 0.626455
54.2317 | 8.3034 | 8.36701 | 7.69027 | -0.06361021 | 0.054583 | 0.6221573
54.2417 | 8.2919 | 8.361126 | 7.688551 | -0.06922562 | 0.05464388 | 0.6179309
54.2517 | 8.2897 | 8.355316 | 7.686837 | -0.06561612 | 0.05470509 | 0.6137745
54.2617 | 8.2948 | 8.34958 | 7.685127 | -0.05478029 | 0.05476661 | 0.6096867
54.2717 | 8.2699 | 8.343917 | 7.683422 | -0.07401677 | 0.05482845 | 0.605666
54.2817 | 8.285 | 8.338324 | 7.681722 | -0.05332409 | 0.05489062 | 0.6017111
54.2917 | 8.285 | 8.332801 | 7.680027 | -0.04780085 | 0.05495312 | 0.5978206
54.3017 | 8.2656 | 8.327346 | 7.678337 | -0.06174564 | 0.05501594 | 0.5939929
54.3117 | 8.2804 | 8.321957 | 7.676651 | -0.04155695 | 0.05507909 | 0.5902268
54.3217 | 8.2721 | 8.316633 | 7.67497 | -0.04453333 | 0.05514257 | 0.5865206
54.3317 | 8.2622 | 8.311373 | 7.673294 | -0.04917345 | 0.05520638 | 0.582873
54.3417 | 8.2786 | 8.306176 | 7.671623 | -0.02757564 | 0.05527053 | 0.5792825
54.3517 | 8.2551 | 8.301039 | 7.669956 | -0.0459385 | 0.05533499 | 0.5757476
54.3617 | 8.2732 | 8.29596 | 7.668294 | -0.02276042 | 0.0553998 | 0.5722667
54.3717 | 8.2644 | 8.29094 | 7.666637 | -0.02653997 | 0.05546494 | 0.5688384
54.3817 | 8.2516 | 8.285975 | 7.664984 | -0.03437545 | 0.05553042 | 0.565461
54.3917 | 8.2658 | 8.281065 | 7.663336 | -0.01526544 | 0.05559624 | 0.562133
54.4017 | 8.2551 | 8.276208 | 7.661693 | -0.02110822 | 0.05566239 | 0.5588529
54.4117 | 8.2463 | 8.271402 | 7.660054 | -0.02510217 | 0.05572889 | 0.5556188
54.4217 | 8.2462 | 8.266646 | 7.658421 | -0.02044576 | 0.05579572 | 0.5524294
54.4317 | 8.2455 | 8.261937 | 7.656791 | -0.01643733 | 0.0558629 | 0.5492829
54.4417 | 8.2487 | 8.257275 | 7.655167 | -0.008575324 | 0.05593042 | 0.5461779
54.4517 | 8.2315 | 8.252658 | 7.653547 | -0.02115799 | 0.05599828 | 0.5431126
54.4617 | 8.2286 | 8.248084 | 7.651932 | -0.01948384 | 0.0560665 | 0.5400854
54.4717 | 8.2395 | 8.243551 | 7.650321 | -0.004051215 | 0.05613506 | 0.5370948
54.4817 | 8.2379 | 8.239059 | 7.648715 | -0.001158554 | 0.05620397 | 0.5341391
54.4917 | 8.226 | 8.234604 | 7.647114 | -0.008604397 | 0.05627322 | 0.531217
54.5017 | 8.2328 | 8.230187 | 7.645517 | 0.002612812 | 0.05634284 | 0.5283269
54.5117 | 8.2266 | 8.225806 | 7.643925 | 0.0007944832 | 0.0564128 | 0.5254674
54.5217 | 8.2199 | 8.221458 | 7.642338 | -0.001557929 | 0.05648312 | 0.5226369
54.5317 | 8.2229 | 8.217143 | 7.640755 | 0.00575686 | 0.05655379 | 0.5198344
54.5417 | 8.2153 | 8.21286 | 7.639177 | 0.002440139 | 0.05662482 | 0.5170584
54.5517 | 8.2319 | 8.208607 | 7.637603 | 0.02329307 | 0.05669622 | 0.5143078
54.5617 | 8.2112 | 8.204383 | 7.636034 | 0.006816823 | 0.05676796 | 0.5115814
54.5717 | 8.208 | 8.200188 | 7.634469 | 0.007812365 | 0.05684007 | 0.5088784
54.5817 | 8.2215 | 8.196019 | 7.632909 | 0.02548068 | 0.05691255 | 0.5061976
54.5917 | 8.2018 | 8.191877 | 7.631354 | 0.009922595 | 0.05698539 | 0.5035384
54.6017 | 8.2041 | 8.187761 | 7.629803 | 0.01633889 | 0.05705859 | 0.5008998
54.6117 | 8.2095 | 8.18367 | 7.628256 | 0.02583028 | 0.05713216 | 0.4982813
54.6217 | 8.2041 | 8.179603 | 7.626714 | 0.02449724 | 0.0572061 | 0.4956823
54.6317 | 8.2076 | 8.17556 | 7.625177 | 0.03204032 | 0.05728041 | 0.4931023
54.6417 | 8.2009 | 8.17154 | 7.623644 | 0.0293599 | 0.05735508 | 0.4905409
54.6517 | 8.2077 | 8.167544 | 7.622116 | 0.04015632 | 0.05743014 | 0.4879978
54.6617 | 8.1991 | 8.16357 | 7.620592 | 0.0355298 | 0.05750556 | 0.4854728
54.6717 | 8.2043 | 8.15962 | 7.619073 | 0.04468043 | 0.05758137 | 0.4829657
54.6817 | 8.1951 | 8.155692 | 7.617558 | 0.03940837 | 0.05765755 | 0.4804765
54.6917 | 8.2049 | 8.151786 | 7.616047 | 0.05311356 | 0.05773411 | 0.4780052
54.7017 | 8.1994 | 8.147904 | 7.614541 | 0.05149599 | 0.05781105 | 0.4755518
54.7117 | 8.1993 | 8.144044 | 7.61304 | 0.05525552 | 0.05788838 | 0.4731164
54.7217 | 8.2 | 8.140208 | 7.611543 | 0.05979199 | 0.05796608 | 0.4706993
54.7317 | 8.1907 | 8.136395 | 7.61005 | 0.05430521 | 0.05804417 | 0.4683006
54.7417 | 8.2026 | 8.132605 | 7.608562 | 0.06999489 | 0.05812265 | 0.4659207
54.7516 | 8.1809 | 8.128877 | 7.607093 | 0.05202332 | 0.05820074 | 0.4635831
54.7616 | 8.1869 | 8.125135 | 7.605613 | 0.06176535 | 0.05827999 | 0.4612412
54.7716 | 8.1945 | 8.121417 | 7.604138 | 0.07308296 | 0.05835964 | 0.4589189
54.7816 | 8.1809 | 8.117724 | 7.602668 | 0.06317582 | 0.05843968 | 0.4566166
54.7916 | 8.1883 | 8.114056 | 7.601202 | 0.07424351 | 0.05852011 | 0.4543346
54.8016 | 8.1835 | 8.110414 | 7.59974 | 0.07308573 | 0.05860094 | 0.4520734
54.8116 | 8.1808 | 8.106798 | 7.598283 | 0.07400214 | 0.05868217 | 0.4498332
54.8216 | 8.1947 | 8.103208 | 7.596829 | 0.09149236 | 0.05876379 | 0.4476144
54.8316 | 8.1653 | 8.099644 | 7.595381 | 0.06565604 | 0.05884583 | 0.4454173
54.8416 | 8.1822 | 8.096107 | 7.593937 | 0.08609291 | 0.05892826 | 0.4432423
54.8516 | 8.1852 | 8.092597 | 7.592497 | 0.09260261 | 0.0590111 | 0.4410898
54.8616 | 8.1722 | 8.089115 | 7.591061 | 0.08308492 | 0.05909435 | 0.4389598
54.8716 | 8.1727 | 8.085661 | 7.58963 | 0.0870395 | 0.05917799 | 0.4368529
54.8816 | 8.1649 | 8.082234 | 7.588203 | 0.0826662 | 0.05926206 | 0.4347691
54.8916 | 8.1723 | 8.078835 | 7.58678 | 0.09346475 | 0.05934654 | 0.4327087
54.9016 | 8.1631 | 8.075465 | 7.585362 | 0.087635 | 0.05943143 | 0.4306719
54.9116 | 8.1565 | 8.072123 | 7.583948 | 0.08437682 | 0.05951674 | 0.4286588
54.9216 | 8.1635 | 8.06881 | 7.582538 | 0.09469005 | 0.05960246 | 0.4266696
54.9316 | 8.1544 | 8.065525 | 7.581132 | 0.08887463 | 0.0596886 | 0.4247044
54.9416 | 8.1446 | 8.06227 | 7.579731 | 0.08233047 | 0.05977517 | 0.4227632
54.9516 | 8.1512 | 8.059042 | 7.578334 | 0.09215757 | 0.05986216 | 0.420846
54.9616 | 8.1503 | 8.055844 | 7.576942 | 0.09445589 | 0.05994957 | 0.4189529
54.9716 | 8.1474 | 8.052674 | 7.575553 | 0.09472551 | 0.06003741 | 0.4170838
54.9816 | 8.1446 | 8.049534 | 7.574169 | 0.09506644 | 0.06012567 | 0.4152388
54.9916 | 8.141 | 8.046421 | 7.572789 | 0.09457876 | 0.06021437 | 0.4134177
55.0016 | 8.1407 | 8.043337 | 7.571414 | 0.09736256 | 0.06030351 | 0.4116204
55.0116 | 8.1405 | 8.040282 | 7.570042 | 0.100218 | 0.06039307 | 0.4098469
55.0216 | 8.1413 | 8.037255 | 7.568675 | 0.1040451 | 0.06048308 | 0.408097
55.0316 | 8.1271 | 8.034256 | 7.567312 | 0.09284416 | 0.06057352 | 0.4063705
55.0416 | 8.1389 | 8.031285 | 7.565953 | 0.1076153 | 0.0606644 | 0.4046674
55.0516 | 8.1209 | 8.028341 | 7.564598 | 0.09255864 | 0.06075572 | 0.4029873
55.0616 | 8.1227 | 8.025426 | 7.563248 | 0.09727447 | 0.06084749 | 0.4013301
55.0716 | 8.1231 | 8.022537 | 7.561902 | 0.100563 | 0.06093971 | 0.3996957
55.0816 | 8.1204 | 8.019676 | 7.56056 | 0.1007244 | 0.06103237 | 0.3980837
55.0916 | 8.1178 | 8.016841 | 7.559222 | 0.1009589 | 0.06112548 | 0.396494
55.1016 | 8.112 | 8.014033 | 7.557888 | 0.09796679 | 0.06121905 | 0.3949264
55.1116 | 8.1096 | 8.011252 | 7.556558 | 0.0983483 | 0.06131308 | 0.3933805
55.1216 | 8.1215 | 8.008496 | 7.555233 | 0.1130037 | 0.06140755 | 0.3918562
55.1316 | 8.1078 | 8.005767 | 7.553911 | 0.1020332 | 0.06150249 | 0.3903531
55.1416 | 8.1059 | 8.003063 | 7.552594 | 0.1028371 | 0.06159789 | 0.3888711
55.1516 | 8.107 | 8.000384 | 7.551281 | 0.1066157 | 0.06169376 | 0.3874098
55.1616 | 8.1174 | 7.997731 | 7.549972 | 0.1196692 | 0.06179009 | 0.385969
55.1716 | 8.0977 | 7.995102 | 7.548667 | 0.1025978 | 0.06188688 | 0.3845485
55.1816 | 8.1014 | 7.992498 | 7.547366 | 0.108902 | 0.06198415 | 0.3831479
55.1916 | 8.0981 | 7.989918 | 7.546069 | 0.1081819 | 0.06208188 | 0.3817671
55.2016 | 8.1124 | 7.987362 | 7.544776 | 0.1250377 | 0.0621801 | 0.3804057
55.2116 | 8.1029 | 7.98483 | 7.543488 | 0.1180699 | 0.06227878 | 0.3790635
55.2216 | 8.0944 | 7.982321 | 7.542203 | 0.1120786 | 0.06237795 | 0.3777403
55.2316 | 8.0867 | 7.979836 | 7.540923 | 0.1068641 | 0.0624776 | 0.3764357
55.2416 | 8.1053 | 7.977373 | 7.539646 | 0.1279266 | 0.06257772 | 0.3751495
55.2516 | 8.0896 | 7.974934 | 7.538374 | 0.1146664 | 0.06267835 | 0.3738815
55.2616 | 8.0967 | 7.972516 | 7.537105 | 0.1241839 | 0.06277944 | 0.3726314
55.2716 | 8.0861 | 7.970121 | 7.535841 | 0.1159791 | 0.06288105 | 0.371399
55.2816 | 8.0905 | 7.967747 | 7.53458 | 0.1227525 | 0.06298313 | 0.3701839
55.2916 | 8.1012 | 7.965396 | 7.533324 | 0.1358042 | 0.06308571 | 0.3689861
55.3016 | 8.0831 | 7.963066 | 7.532072 | 0.1200344 | 0.06318879 | 0.3678052
55.3116 | 8.0877 | 7.960757 | 7.530823 | 0.1269435 | 0.06329237 | 0.366641
55.3216 | 8.0939 | 7.958468 | 7.529579 | 0.1354316 | 0.06339645 | 0.3654932
55.3315 | 8.0902 | 7.956224 | 7.528351 | 0.1339763 | 0.06349997 | 0.3643731
55.3415 | 8.0856 | 7.953977 | 7.527114 | 0.1316234 | 0.06360506 | 0.3632575
55.3515 | 8.0917 | 7.95175 | 7.525881 | 0.1399502 | 0.06371066 | 0.3621577
55.3615 | 8.0778 | 7.949543 | 7.524653 | 0.128257 | 0.06381677 | 0.3610735
55.3715 | 8.0869 | 7.947356 | 7.523428 | 0.139544 | 0.0639234 | 0.3600046
55.3815 | 8.0752 | 7.945189 | 7.522207 | 0.1300113 | 0.06403053 | 0.358951
55.3915 | 8.0812 | 7.943041 | 7.52099 | 0.1381592 | 0.0641382 | 0.3579123
55.4015 | 8.0814 | 7.940912 | 7.519777 | 0.140488 | 0.06424639 | 0.3568883
55.4115 | 8.073 | 7.938802 | 7.518568 | 0.1341977 | 0.0643551 | 0.355879
55.4215 | 8.0766 | 7.936711 | 7.517363 | 0.1398886 | 0.06446434 | 0.354884
55.4315 | 8.0828 | 7.934639 | 7.516162 | 0.148161 | 0.0645741 | 0.3539032
55.4415 | 8.0751 | 7.932585 | 7.514964 | 0.1425149 | 0.06468441 | 0.3529364
55.4515 | 8.07 | 7.930549 | 7.513771 | 0.1394505 | 0.06479524 | 0.3519834
55.4615 | 8.075 | 7.928532 | 7.512581 | 0.1464682 | 0.06490661 | 0.3510441
55.4715 | 8.0637 | 7.926532 | 7.511395 | 0.1371679 | 0.06501854 | 0.3501183
55.4815 | 8.0758 | 7.92455 | 7.510213 | 0.15125 | 0.06513099 | 0.3492057
55.4915 | 8.0694 | 7.922585 | 7.509035 | 0.1468145 | 0.065244 | 0.3483063
55.5015 | 8.0623 | 7.920638 | 7.507861 | 0.1416617 | 0.06535756 | 0.3474199
55.5115 | 8.0728 | 7.918708 | 7.50669 | 0.1540917 | 0.06547166 | 0.3465462
55.5215 | 8.0581 | 7.916795 | 7.505524 | 0.1413047 | 0.06558633 | 0.3456853
55.5315 | 8.0646 | 7.914899 | 7.504361 | 0.1497009 | 0.06570155 | 0.3448368
55.5415 | 8.0548 | 7.91302 | 7.503202 | 0.1417803 | 0.06581732 | 0.3440007
55.5515 | 8.0598 | 7.911157 | 7.502046 | 0.1486433 | 0.06593367 | 0.3431766
55.5615 | 8.051 | 7.90931 | 7.500895 | 0.1416897 | 0.06605058 | 0.3423648
55.5715 | 8.048 | 7.90748 | 7.499747 | 0.1405198 | 0.06616807 | 0.3415649
55.5815 | 8.0491 | 7.905666 | 7.498603 | 0.1434339 | 0.06628612 | 0.3407767
55.5915 | 8.052 | 7.903868 | 7.497463 | 0.148132 | 0.06640474 | 0.3400002
55.6015 | 8.046 | 7.902086 | 7.496327 | 0.1439143 | 0.06652396 | 0.3392352
55.6115 | 8.0467 | 7.900319 | 7.495194 | 0.1463809 | 0.06664375 | 0.3384815
55.6215 | 8.0552 | 7.898568 | 7.494065 | 0.1566319 | 0.06676411 | 0.3377391
55.6315 | 8.0333 | 7.896833 | 7.49294 | 0.1364675 | 0.06688507 | 0.3370078
55.6415 | 8.0534 | 7.895112 | 7.491818 | 0.1582878 | 0.06700663 | 0.3362876
55.6515 | 8.047 | 7.893407 | 7.4907 | 0.1535929 | 0.06712877 | 0.3355782
55.6615 | 8.0366 | 7.891717 | 7.489586 | 0.1448829 | 0.06725152 | 0.3348795
55.6715 | 8.0563 | 7.890042 | 7.488476 | 0.166258 | 0.06737485 | 0.3341916
55.6815 | 8.0392 | 7.888382 | 7.487369 | 0.1508183 | 0.0674988 | 0.3335141
55.6915 | 8.0376 | 7.886736 | 7.486266 | 0.1508638 | 0.06762335 | 0.3328471
55.7015 | 8.0478 | 7.885105 | 7.485166 | 0.1626948 | 0.0677485 | 0.3321904
55.7115 | 8.0361 | 7.883489 | 7.484071 | 0.1526113 | 0.06787428 | 0.3315439
55.7215 | 8.0422 | 7.881887 | 7.482978 | 0.1603134 | 0.06800067 | 0.3309075
55.7315 | 8.0417 | 7.880299 | 7.48189 | 0.1614013 | 0.06812768 | 0.3302812
55.7415 | 8.0349 | 7.878725 | 7.480805 | 0.156175 | 0.06825531 | 0.3296647
55.7515 | 8.0439 | 7.877165 | 7.479724 | 0.1667346 | 0.06838357 | 0.329058
55.7615 | 8.0411 | 7.87562 | 7.478646 | 0.1654803 | 0.06851245 | 0.3284611
55.7715 | 8.0443 | 7.874088 | 7.477572 | 0.1702121 | 0.06864198 | 0.3278737
55.7815 | 8.0495 | 7.87257 | 7.476502 | 0.1769301 | 0.06877213 | 0.3272959
55.7915 | 8.0432 | 7.871066 | 7.475435 | 0.1721345 | 0.06890293 | 0.3267276
55.8015 | 8.0432 | 7.869575 | 7.474372 | 0.1736254 | 0.06903437 | 0.3261685
55.8115 | 8.0502 | 7.868097 | 7.473312 | 0.1821027 | 0.06916646 | 0.3256187
55.8215 | 8.0385 | 7.866633 | 7.472256 | 0.1718665 | 0.0692992 | 0.3250782
55.8315 | 8.0566 | 7.865183 | 7.471203 | 0.1914171 | 0.06943259 | 0.3245468
55.8415 | 8.0433 | 7.863745 | 7.470155 | 0.1795545 | 0.06956664 | 0.3240243
55.8515 | 8.0439 | 7.862321 | 7.469109 | 0.1815788 | 0.06970135 | 0.3235108
55.8615 | 8.0504 | 7.86091 | 7.468067 | 0.18949 | 0.06983673 | 0.3230061
55.8715 | 8.0371 | 7.859512 | 7.467029 | 0.1775882 | 0.06997277 | 0.3225102
55.8815 | 8.0345 | 7.858126 | 7.465994 | 0.1763736 | 0.07010948 | 0.322023
55.8915 | 8.0481 | 7.856754 | 7.464963 | 0.1913461 | 0.07024688 | 0.3215444
55.9015 | 8.0399 | 7.855394 | 7.463935 | 0.1845059 | 0.07038495 | 0.3210745
55.9115 | 8.0412 | 7.854047 | 7.46291 | 0.187153 | 0.07052371 | 0.3206129
55.9214 | 8.0464 | 7.852726 | 7.4619 | 0.1936743 | 0.07066179 | 0.3201642
55.9314 | 8.0324 | 7.851404 | 7.460882 | 0.1809965 | 0.07080192 | 0.3197194
55.9414 | 8.0396 | 7.850094 | 7.459868 | 0.1895062 | 0.07094273 | 0.3192829
55.9514 | 8.0479 | 7.848797 | 7.458858 | 0.1991035 | 0.07108426 | 0.3188545
55.9614 | 8.0277 | 7.847511 | 7.457851 | 0.1801885 | 0.07122649 | 0.3184344
55.9714 | 8.0456 | 7.846239 | 7.456847 | 0.1993613 | 0.07136942 | 0.3180223
55.9814 | 8.0392 | 7.844978 | 7.455847 | 0.1942219 | 0.07151307 | 0.3176182
55.9914 | 8.0216 | 7.84373 | 7.45485 | 0.1778704 | 0.07165743 | 0.3172221
56.0014 | 8.038 | 7.842493 | 7.453857 | 0.1955068 | 0.0718025 | 0.316834
56.0114 | 8.0299 | 7.841269 | 7.452867 | 0.1886313 | 0.07194831 | 0.3164537
56.0214 | 8.0293 | 7.840056 | 7.45188 | 0.1892438 | 0.07209483 | 0.3160811
56.0314 | 8.0213 | 7.838856 | 7.450897 | 0.1824445 | 0.0722421 | 0.3157164
56.0414 | 8.0173 | 7.837667 | 7.449917 | 0.1796333 | 0.07239009 | 0.3153593
56.0514 | 8.0192 | 7.83649 | 7.448941 | 0.1827104 | 0.07253883 | 0.3150098
56.0614 | 8.0277 | 7.835324 | 7.447968 | 0.1923759 | 0.07268832 | 0.314668
56.0714 | 8.0123 | 7.83417 | 7.446998 | 0.1781296 | 0.07283854 | 0.3143336
56.0814 | 8.0238 | 7.833028 | 7.446032 | 0.1907718 | 0.07298953 | 0.3140068
56.0914 | 8.0146 | 7.831897 | 7.445069 | 0.1827025 | 0.07314128 | 0.3136873
56.1014 | 8.0131 | 7.830778 | 7.444109 | 0.1823217 | 0.07329377 | 0.3133753
56.1114 | 8.0131 | 7.829671 | 7.443153 | 0.1834295 | 0.07344704 | 0.3130706
56.1214 | 8.0161 | 7.828574 | 7.4422 | 0.1875259 | 0.07360109 | 0.3127732
56.1314 | 8.009 | 7.827489 | 7.44125 | 0.1815109 | 0.07375591 | 0.312483
56.1414 | 8.0098 | 7.826415 | 7.440304 | 0.1833847 | 0.0739115 | 0.3122
56.1514 | 8.0051 | 7.825353 | 7.439361 | 0.1797472 | 0.07406788 | 0.3119242
56.1614 | 8.0084 | 7.824301 | 7.438421 | 0.1840986 | 0.07422506 | 0.3116555
56.1714 | 8.0038 | 7.823261 | 7.437484 | 0.1805388 | 0.07438302 | 0.3113939
56.1814 | 7.9959 | 7.822232 | 7.436551 | 0.173668 | 0.07454178 | 0.3111393
56.1914 | 8 | 7.821214 | 7.435621 | 0.178786 | 0.07470134 | 0.3108917
56.2014 | 7.9969 | 7.820207 | 7.434694 | 0.1766931 | 0.07486172 | 0.310651
56.2114 | 8.0037 | 7.819211 | 7.433771 | 0.1844892 | 0.07502291 | 0.3104173
56.2214 | 8.0037 | 7.818226 | 7.43285 | 0.1854743 | 0.07518491 | 0.3101905
56.2314 | 7.9915 | 7.817251 | 7.431933 | 0.1742486 | 0.07534774 | 0.3099705
56.2414 | 8.0037 | 7.816288 | 7.431019 | 0.187412 | 0.0755114 | 0.3097573
56.2514 | 7.9942 | 7.815335 | 7.430109 | 0.1788646 | 0.07567589 | 0.3095508
56.2614 | 7.9965 | 7.814394 | 7.429201 | 0.1821065 | 0.07584122 | 0.3093512
56.2714 | 8.0015 | 7.813462 | 7.428297 | 0.1880376 | 0.07600739 | 0.3091582
56.2814 | 7.9968 | 7.812542 | 7.427396 | 0.184258 | 0.07617441 | 0.3089719
56.2914 | 7.9855 | 7.811632 | 7.426498 | 0.1738677 | 0.07634228 | 0.3087922
56.3014 | 7.9987 | 7.810733 | 7.425603 | 0.1879668 | 0.07651101 | 0.3086192
56.3114 | 7.99 | 7.809845 | 7.424711 | 0.1801552 | 0.0766806 | 0.3084527
56.3214 | 7.9946 | 7.808967 | 7.423823 | 0.1856332 | 0.07685106 | 0.3082928
56.3314 | 7.9935 | 7.808099 | 7.422938 | 0.1854006 | 0.0770224 | 0.3081394
56.3414 | 7.9859 | 7.807243 | 7.422055 | 0.1786575 | 0.07719461 | 0.3079925
56.3514 | 7.9868 | 7.806396 | 7.421176 | 0.1804038 | 0.07736771 | 0.3078521
56.3614 | 7.985 | 7.80556 | 7.4203 | 0.1794398 | 0.0775417 | 0.3077181
56.3714 | 7.989 | 7.804735 | 7.419428 | 0.1842654 | 0.07771659 | 0.3075905
56.3814 | 7.9794 | 7.803919 | 7.418558 | 0.1754805 | 0.07789238 | 0.3074693
56.3914 | 7.9862 | 7.803115 | 7.417691 | 0.1830853 | 0.07806907 | 0.3073545
56.4014 | 7.9899 | 7.80232 | 7.416828 | 0.1875797 | 0.07824669 | 0.3072461
56.4114 | 7.9854 | 7.801536 | 7.415967 | 0.1838639 | 0.07842521 | 0.3071439
56.4214 | 7.9786 | 7.800762 | 7.41511 | 0.1778378 | 0.07860466 | 0.3070481
56.4314 | 7.9811 | 7.799999 | 7.414255 | 0.1811014 | 0.07878504 | 0.3069585
56.4414 | 7.9913 | 7.799245 | 7.413404 | 0.1920548 | 0.07896636 | 0.3068751
56.4514 | 7.9717 | 7.798502 | 7.412555 | 0.1731979 | 0.07914862 | 0.3067981
56.4614 | 7.9858 | 7.797769 | 7.41171 | 0.1880309 | 0.07933183 | 0.3067272
56.4714 | 7.9872 | 7.797046 | 7.410868 | 0.1901537 | 0.07951599 | 0.3066625
56.4814 | 7.9811 | 7.796334 | 7.410029 | 0.1847663 | 0.07970111 | 0.306604
56.4914 | 7.9724 | 7.795631 | 7.409192 | 0.1767689 | 0.0798872 | 0.3065516
56.5013 | 7.9686 | 7.794946 | 7.408367 | 0.1736544 | 0.08007233 | 0.306506
56.5113 | 7.9835 | 7.794263 | 7.407537 | 0.1892369 | 0.08026036 | 0.3064657
56.5213 | 7.9702 | 7.793591 | 7.40671 | 0.1766092 | 0.08044937 | 0.3064318
56.5313 | 7.9776 | 7.792928 | 7.405885 | 0.1846716 | 0.08063937 | 0.3064037
56.5413 | 7.9705 | 7.792276 | 7.405064 | 0.1782238 | 0.08083037 | 0.3063819
56.5513 | 7.981 | 7.791634 | 7.404245 | 0.1893661 | 0.08102237 | 0.306366
56.5613 | 7.9743 | 7.791002 | 7.40343 | 0.1832983 | 0.08121539 | 0.3063564
56.5713 | 7.9752 | 7.790379 | 7.402617 | 0.1848207 | 0.08140941 | 0.3063525
56.5813 | 7.9766 | 7.789767 | 7.401808 | 0.1868329 | 0.08160446 | 0.3063549
56.5913 | 7.9784 | 7.789165 | 7.401001 | 0.1892352 | 0.08180054 | 0.3063632
56.6013 | 7.9631 | 7.788572 | 7.400197 | 0.1745276 | 0.08199766 | 0.3063775
56.6113 | 7.9764 | 7.78799 | 7.399396 | 0.1884101 | 0.08219582 | 0.3063978
56.6213 | 7.9821 | 7.787417 | 7.398598 | 0.1946826 | 0.08239503 | 0.306424
56.6313 | 7.9713 | 7.786855 | 7.397803 | 0.1844453 | 0.0825953 | 0.3064563
56.6413 | 7.9729 | 7.786302 | 7.397011 | 0.1865981 | 0.08279662 | 0.3064944
56.6513 | 7.9632 | 7.785759 | 7.396221 | 0.1774409 | 0.08299903 | 0.3065386
56.6613 | 7.9581 | 7.785226 | 7.395435 | 0.1728739 | 0.0832025 | 0.3065886
56.6713 | 7.965 | 7.784703 | 7.394651 | 0.180297 | 0.08340707 | 0.3066446
56.6813 | 7.9665 | 7.78419 | 7.39387 | 0.1823103 | 0.08361273 | 0.3067066
56.6913 | 7.9642 | 7.783686 | 7.393092 | 0.1805137 | 0.08381948 | 0.3067744
56.7013 | 7.9662 | 7.783193 | 7.392317 | 0.1830073 | 0.08402734 | 0.3068481
56.7113 | 7.9665 | 7.782709 | 7.391545 | 0.183791 | 0.08423631 | 0.3069278
56.7213 | 7.9563 | 7.782235 | 7.390775 | 0.1740649 | 0.08444641 | 0.3070134
56.7313 | 7.9675 | 7.781771 | 7.390009 | 0.185729 | 0.08465763 | 0.3071048
56.7413 | 7.9598 | 7.781317 | 7.389245 | 0.1784833 | 0.08487 | 0.3072021
56.7513 | 7.9641 | 7.780872 | 7.388483 | 0.1832277 | 0.0850835 | 0.3073054
56.7613 | 7.9669 | 7.780438 | 7.387725 | 0.1864624 | 0.08529816 | 0.3074145
56.7713 | 7.9522 | 7.780013 | 7.386969 | 0.1721872 | 0.08551398 | 0.3075295
56.7813 | 7.9645 | 7.779598 | 7.386216 | 0.1849023 | 0.08573096 | 0.3076504
56.7913 | 7.9591 | 7.779193 | 7.385466 | 0.1799075 | 0.08594912 | 0.3077771
56.8013 | 7.9571 | 7.778797 | 7.384719 | 0.1783029 | 0.08616846 | 0.3079098
56.8113 | 7.9588 | 7.778411 | 7.383974 | 0.1803885 | 0.086389 | 0.3080483
56.8213 | 7.9487 | 7.778036 | 7.383232 | 0.1706644 | 0.08661072 | 0.3081927
56.8313 | 7.9521 | 7.77767 | 7.382493 | 0.1744304 | 0.08683366 | 0.3083429
56.8413 | 7.9639 | 7.777313 | 7.381757 | 0.1865866 | 0.08705782 | 0.308499
56.8513 | 7.9568 | 7.776967 | 7.381023 | 0.1798331 | 0.0872832 | 0.3086611
56.8613 | 7.958 | 7.77663 | 7.380292 | 0.1813697 | 0.08750981 | 0.308829
56.8713 | 7.9604 | 7.776303 | 7.379563 | 0.1840965 | 0.08773766 | 0.3090027
56.8813 | 7.9547 | 7.775986 | 7.378837 | 0.1787135 | 0.08796675 | 0.3091824
56.8913 | 7.9626 | 7.775679 | 7.378114 | 0.1869208 | 0.08819711 | 0.309368
56.9013 | 7.9581 | 7.775382 | 7.377394 | 0.1827181 | 0.08842874 | 0.3095594
56.9113 | 7.9535 | 7.775094 | 7.376676 | 0.1784057 | 0.08866164 | 0.3097568
56.9213 | 7.9656 | 7.774817 | 7.375961 | 0.1907834 | 0.08889583 | 0.3099601
56.9313 | 7.9597 | 7.774549 | 7.375248 | 0.1851513 | 0.0891313 | 0.3101692
56.9413 | 7.9661 | 7.774291 | 7.374538 | 0.1918094 | 0.08936809 | 0.3103843
56.9513 | 7.9577 | 7.774042 | 7.373831 | 0.1836576 | 0.08960618 | 0.3106053
56.9613 | 7.953 | 7.773804 | 7.373126 | 0.179196 | 0.08984559 | 0.3108323
56.9713 | 7.9425 | 7.773576 | 7.372424 | 0.1689245 | 0.09008634 | 0.3110651
56.9813 | 7.9603 | 7.773357 | 7.371725 | 0.1869431 | 0.09032842 | 0.311304
56.9913 | 7.9594 | 7.773148 | 7.371028 | 0.1862518 | 0.09057184 | 0.3115487
57.0013 | 7.9531 | 7.772949 | 7.370333 | 0.1801507 | 0.09081663 | 0.3117995
57.0113 | 7.9531 | 7.77276 | 7.369641 | 0.1803397 | 0.09106279 | 0.3120562
57.0213 | 7.9478 | 7.772581 | 7.368952 | 0.1752187 | 0.09131033 | 0.3123189
57.0313 | 7.9602 | 7.772412 | 7.368265 | 0.1877878 | 0.09155924 | 0.3125875
57.0413 | 7.9561 | 7.772253 | 7.367581 | 0.183847 | 0.09180956 | 0.3128622
57.0513 | 7.9553 | 7.772104 | 7.3669 | 0.1831962 | 0.09206129 | 0.3131429
57.0613 | 7.9581 | 7.771964 | 7.36622 | 0.1861355 | 0.09231443 | 0.3134297
57.0713 | 7.9456 | 7.771835 | 7.365544 | 0.1737648 | 0.092569 | 0.3137224
57.0813 | 7.9513 | 7.771716 | 7.36487 | 0.1795841 | 0.09282502 | 0.3140212
57.0912 | 7.9561 | 7.771608 | 7.364205 | 0.1844925 | 0.09307995 | 0.3143229
57.1012 | 7.9444 | 7.771508 | 7.363536 | 0.1728918 | 0.09333885 | 0.3146338
57.1112 | 7.9619 | 7.771419 | 7.362869 | 0.1904812 | 0.09359922 | 0.3149508
57.1212 | 7.9476 | 7.77134 | 7.362205 | 0.1762604 | 0.09386107 | 0.3152739
57.1312 | 7.9354 | 7.77127 | 7.361543 | 0.1641296 | 0.0941244 | 0.3156031
57.1412 | 7.9497 | 7.771211 | 7.360884 | 0.1784887 | 0.09438925 | 0.3159385
57.1512 | 7.9554 | 7.771162 | 7.360227 | 0.1842377 | 0.09465559 | 0.3162801
57.1612 | 7.9442 | 7.771123 | 7.359572 | 0.1730766 | 0.09492348 | 0.3166278
57.1712 | 7.9565 | 7.771095 | 7.35892 | 0.1854052 | 0.09519288 | 0.3169817
57.1812 | 7.9571 | 7.771076 | 7.358271 | 0.1860238 | 0.09546385 | 0.3173418
57.1912 | 7.9446 | 7.771068 | 7.357623 | 0.173532 | 0.09573636 | 0.3177082
57.2012 | 7.9564 | 7.77107 | 7.356979 | 0.1853302 | 0.09601044 | 0.3180808
57.2112 | 7.9487 | 7.771082 | 7.356336 | 0.177618 | 0.0962861 | 0.3184597
57.2212 | 7.9583 | 7.771104 | 7.355696 | 0.1871956 | 0.09656336 | 0.3188448
57.2312 | 7.9592 | 7.771137 | 7.355059 | 0.1880629 | 0.09684221 | 0.3192363
57.2412 | 7.9626 | 7.77118 | 7.354423 | 0.1914199 | 0.09712268 | 0.3196341
57.2512 | 7.9655 | 7.771234 | 7.35379 | 0.1942665 | 0.09740478 | 0.3200383
57.2612 | 7.9634 | 7.771297 | 7.35316 | 0.1921028 | 0.09768853 | 0.3204488
57.2712 | 7.9502 | 7.771371 | 7.352532 | 0.1788286 | 0.09797393 | 0.3208658
57.2812 | 7.9617 | 7.771456 | 7.351906 | 0.1902441 | 0.09826098 | 0.3212892
57.2912 | 7.9545 | 7.771551 | 7.351282 | 0.182949 | 0.09854971 | 0.321719
57.3012 | 7.9513 | 7.771656 | 7.350661 | 0.1796436 | 0.09884013 | 0.3221553
57.3112 | 7.9723 | 7.771772 | 7.350042 | 0.2005276 | 0.09913226 | 0.3225981
57.3212 | 7.9755 | 7.771899 | 7.349425 | 0.203601 | 0.09942609 | 0.3230474
57.3312 | 7.97 | 7.772036 | 7.348811 | 0.1979639 | 0.09972166 | 0.3235033
57.3412 | 7.9704 | 7.772184 | 7.348199 | 0.1982162 | 0.100019 | 0.3239658
57.3512 | 7.9769 | 7.772342 | 7.347589 | 0.2045578 | 0.100318 | 0.3244349
57.3612 | 7.9702 | 7.772511 | 7.346982 | 0.1976888 | 0.1006189 | 0.3249106
57.3712 | 7.9793 | 7.772691 | 7.346376 | 0.206609 | 0.1009215 | 0.325393
57.3812 | 7.9782 | 7.772881 | 7.345773 | 0.2053186 | 0.1012259 | 0.325882
57.3912 | 7.9766 | 7.773083 | 7.345173 | 0.2035174 | 0.1015321 | 0.3263778
57.4012 | 7.9924 | 7.773295 | 7.344574 | 0.2191053 | 0.1018402 | 0.3268804
57.4112 | 7.9746 | 7.773518 | 7.343978 | 0.2010824 | 0.10215 | 0.3273897
57.4212 | 7.9962 | 7.773751 | 7.343384 | 0.2224486 | 0.1024618 | 0.3279059
57.4312 | 7.9782 | 7.773996 | 7.342792 | 0.2042038 | 0.1027754 | 0.3284289
57.4412 | 7.9828 | 7.774252 | 7.342202 | 0.2085481 | 0.1030909 | 0.3289589
57.4512 | 7.9888 | 7.774519 | 7.341615 | 0.2142814 | 0.1034082 | 0.3294957
57.4612 | 7.9863 | 7.774796 | 7.341029 | 0.2115037 | 0.1037275 | 0.3300395
57.4712 | 7.9951 | 7.775085 | 7.340446 | 0.2200148 | 0.1040487 | 0.3305903
57.4812 | 8.0019 | 7.775385 | 7.339865 | 0.2265149 | 0.1043719 | 0.3311481
57.4912 | 7.9855 | 7.775696 | 7.339286 | 0.2098037 | 0.104697 | 0.331713
57.5012 | 7.9958 | 7.776019 | 7.33871 | 0.2197814 | 0.105024 | 0.332285
57.5112 | 7.9973 | 7.776352 | 7.338135 | 0.2209477 | 0.1053531 | 0.3328641
57.5212 | 7.9938 | 7.776697 | 7.337563 | 0.2171028 | 0.1056841 | 0.3334504
57.5312 | 7.9976 | 7.777054 | 7.336992 | 0.2205465 | 0.1060172 | 0.3340439
57.5412 | 8.0002 | 7.777421 | 7.336424 | 0.2227787 | 0.1063523 | 0.3346447
57.5512 | 7.9983 | 7.7778 | 7.335858 | 0.2204996 | 0.1066895 | 0.3352528
57.5612 | 7.9991 | 7.778191 | 7.335294 | 0.2209089 | 0.1070287 | 0.3358682
57.5712 | 7.9904 | 7.778593 | 7.334732 | 0.2118067 | 0.10737 | 0.336491
57.5812 | 7.9901 | 7.779007 | 7.334172 | 0.2110929 | 0.1077134 | 0.3371212
57.5912 | 7.994 | 7.779433 | 7.333615 | 0.2145674 | 0.1080589 | 0.3377589
57.6012 | 7.985 | 7.77987 | 7.333059 | 0.2051301 | 0.1084066 | 0.3384042
57.6112 | 7.985 | 7.780319 | 7.332505 | 0.2046812 | 0.1087564 | 0.3390569
57.6212 | 7.9909 | 7.78078 | 7.331954 | 0.2101204 | 0.1091084 | 0.3397173
57.6312 | 7.9849 | 7.781252 | 7.331404 | 0.2036478 | 0.1094625 | 0.3403853
57.6412 | 7.9793 | 7.781737 | 7.330857 | 0.1975632 | 0.1098189 | 0.341061
57.6512 | 7.9899 | 7.782233 | 7.330311 | 0.2076666 | 0.1101775 | 0.3417445
57.6612 | 7.9766 | 7.782742 | 7.329768 | 0.193858 | 0.1105383 | 0.3424358
57.6711 | 7.9807 | 7.783258 | 7.329232 | 0.1974424 | 0.1108976 | 0.3431281
57.6811 | 7.9791 | 7.78379 | 7.328692 | 0.1953097 | 0.111263 | 0.343835
57.6911 | 7.9722 | 7.784335 | 7.328155 | 0.1878646 | 0.1116306 | 0.3445499
57.7011 | 7.9849 | 7.784893 | 7.327619 | 0.2000073 | 0.1120005 | 0.3452728
57.7111 | 7.9726 | 7.785462 | 7.327086 | 0.1871376 | 0.1123728 | 0.3460038
57.7211 | 7.9738 | 7.786045 | 7.326554 | 0.1877555 | 0.1127474 | 0.3467428
57.7311 | 7.9774 | 7.786639 | 7.326025 | 0.1907609 | 0.1131244 | 0.34749
57.7411 | 7.965 | 7.787246 | 7.325497 | 0.1777537 | 0.1135038 | 0.3482455
57.7511 | 7.9681 | 7.787866 | 7.324971 | 0.180234 | 0.1138856 | 0.3490092
57.7611 | 7.9674 | 7.788498 | 7.324447 | 0.1789015 | 0.1142698 | 0.3497812
57.7711 | 7.9642 | 7.789144 | 7.323926 | 0.1750563 | 0.1146564 | 0.3505616
57.7811 | 7.9651 | 7.789802 | 7.323406 | 0.1752982 | 0.1150456 | 0.3513505
57.7911 | 7.9713 | 7.790473 | 7.322888 | 0.1808273 | 0.1154372 | 0.3521479
57.8011 | 7.9742 | 7.791157 | 7.322371 | 0.1830433 | 0.1158314 | 0.3529539
57.8111 | 7.9649 | 7.791854 | 7.321857 | 0.1730463 | 0.1162281 | 0.3537685
57.8211 | 7.9715 | 7.792564 | 7.321345 | 0.1789361 | 0.1166273 | 0.3545918
57.8311 | 7.9755 | 7.793287 | 7.320834 | 0.1822128 | 0.1170291 | 0.3554239
57.8411 | 7.975 | 7.794024 | 7.320326 | 0.1809762 | 0.1174335 | 0.3562648
57.8511 | 7.9817 | 7.794774 | 7.319819 | 0.1869261 | 0.1178405 | 0.3571145
57.8611 | 7.9813 | 7.795537 | 7.319314 | 0.1857627 | 0.1182502 | 0.3579733
57.8711 | 7.9753 | 7.796314 | 7.318811 | 0.1789857 | 0.1186626 | 0.358841
57.8811 | 7.9837 | 7.797105 | 7.318309 | 0.1865951 | 0.1190776 | 0.3597179
57.8911 | 7.985 | 7.797909 | 7.31781 | 0.1870907 | 0.1194953 | 0.360604
57.9011 | 7.9715 | 7.798727 | 7.317312 | 0.1727726 | 0.1199158 | 0.3614992
57.9111 | 7.9862 | 7.799559 | 7.316816 | 0.1866407 | 0.1203391 | 0.3624038
57.9211 | 7.9861 | 7.800405 | 7.316322 | 0.1856947 | 0.1207651 | 0.3633178
57.9311 | 7.9835 | 7.801265 | 7.31583 | 0.1822348 | 0.1211939 | 0.3642412
57.9411 | 7.9866 | 7.802139 | 7.31534 | 0.1844606 | 0.1216256 | 0.3651741
57.9511 | 7.9958 | 7.803028 | 7.314851 | 0.1927722 | 0.1220601 | 0.3661167
57.9611 | 7.9894 | 7.803931 | 7.314364 | 0.1854694 | 0.1224975 | 0.367069
57.9711 | 8.0006 | 7.804848 | 7.313879 | 0.1957523 | 0.1229378 | 0.368031
57.9811 | 7.996 | 7.805779 | 7.313395 | 0.1902206 | 0.1233811 | 0.3690029
57.9911 | 8.0003 | 7.806726 | 7.312914 | 0.1935743 | 0.1238272 | 0.3699847
58.0011 | 8.0049 | 7.807687 | 7.312434 | 0.1972133 | 0.1242764 | 0.3709765
58.0111 | 7.9978 | 7.808663 | 7.311956 | 0.1891374 | 0.1247286 | 0.3719784
58.0211 | 8.0035 | 7.809653 | 7.311479 | 0.1938466 | 0.1251839 | 0.3729905
58.0311 | 8.0089 | 7.810659 | 7.311004 | 0.1982408 | 0.1256421 | 0.3740128
58.0411 | 8.0062 | 7.81168 | 7.310531 | 0.1945198 | 0.1261035 | 0.3750455
58.0511 | 8.0029 | 7.812716 | 7.31006 | 0.1901836 | 0.126568 | 0.3760887
58.0611 | 8.0059 | 7.813768 | 7.30959 | 0.192132 | 0.1270357 | 0.3771424
58.0711 | 8.004 | 7.814835 | 7.309122 | 0.1891649 | 0.1275065 | 0.3782067
58.0811 | 8.0128 | 7.815918 | 7.308655 | 0.1968823 | 0.1279805 | 0.3792817
58.0911 | 8.0114 | 7.817016 | 7.308191 | 0.1943839 | 0.1284578 | 0.3803675
58.1011 | 8.0114 | 7.81813 | 7.307728 | 0.1932698 | 0.1289383 | 0.3814643
58.1111 | 8.0217 | 7.81926 | 7.307266 | 0.2024397 | 0.1294221 | 0.382572
58.1211 | 8.0178 | 7.820407 | 7.306806 | 0.1973935 | 0.1299092 | 0.3836909
58.1311 | 8.0097 | 7.821569 | 7.306348 | 0.1881311 | 0.1303997 | 0.384821
58.1411 | 8.0234 | 7.822747 | 7.305892 | 0.2006525 | 0.1308936 | 0.3859623
58.1511 | 8.0209 | 7.823943 | 7.305437 | 0.1969574 | 0.1313908 | 0.3871151
58.1611 | 8.0252 | 7.825154 | 7.304983 | 0.2000458 | 0.1318916 | 0.3882793
58.1711 | 8.0277 | 7.826383 | 7.304532 | 0.2013175 | 0.1323958 | 0.3894553
58.1811 | 8.0203 | 7.827628 | 7.304081 | 0.1926724 | 0.1329035 | 0.3906428
58.1911 | 8.0321 | 7.82889 | 7.303633 | 0.2032102 | 0.1334147 | 0.3918424
58.2011 | 8.0307 | 7.830169 | 7.303186 | 0.2005311 | 0.1339295 | 0.3930537
58.2111 | 8.023 | 7.831465 | 7.30274 | 0.1915347 | 0.1344479 | 0.3942772
58.2211 | 8.0352 | 7.832779 | 7.302296 | 0.2024209 | 0.13497 | 0.3955128
58.2311 | 8.0351 | 7.83411 | 7.301854 | 0.2009897 | 0.1354957 | 0.3967607
58.2411 | 8.027 | 7.835459 | 7.301413 | 0.1915408 | 0.1360251 | 0.3980211
58.2511 | 8.0439 | 7.836826 | 7.300974 | 0.2070741 | 0.1365583 | 0.3992939
58.261 | 8.0383 | 7.838196 | 7.30054 | 0.2001035 | 0.13709 | 0.4005662
58.271 | 8.0377 | 7.839599 | 7.300104 | 0.198101 | 0.1376307 | 0.4018643
58.281 | 8.0522 | 7.84102 | 7.299669 | 0.2111803 | 0.1381753 | 0.4031753
58.291 | 8.0525 | 7.842459 | 7.299236 | 0.2100411 | 0.1387237 | 0.4044993
58.301 | 8.0416 | 7.843917 | 7.298804 | 0.1976834 | 0.1392761 | 0.4058364
58.311 | 8.0579 | 7.845393 | 7.298374 | 0.2125071 | 0.1398324 | 0.4071868
58.321 | 8.0537 | 7.846888 | 7.297945 | 0.2068118 | 0.1403928 | 0.4085506
58.331 | 8.0531 | 7.848403 | 7.297517 | 0.2046975 | 0.1409571 | 0.409928
58.341 | 8.0592 | 7.849936 | 7.297091 | 0.209264 | 0.1415256 | 0.411319
58.351 | 8.0594 | 7.851489 | 7.296667 | 0.2079112 | 0.1420981 | 0.4127238
58.361 | 8.0575 | 7.853061 | 7.296244 | 0.2044388 | 0.1426748 | 0.4141425
58.371 | 8.059 | 7.854653 | 7.295822 | 0.2043468 | 0.1432557 | 0.4155753
58.381 | 8.0597 | 7.856265 | 7.295402 | 0.2034348 | 0.1438408 | 0.4170223
58.391 | 8.0689 | 7.857897 | 7.294983 | 0.2110029 | 0.1444302 | 0.4184837
58.401 | 8.0712 | 7.859549 | 7.294566 | 0.2116506 | 0.1450239 | 0.4199596
58.411 | 8.0676 | 7.861222 | 7.29415 | 0.206378 | 0.145622 | 0.4214502
58.421 | 8.0834 | 7.862915 | 7.293735 | 0.2204848 | 0.1462244 | 0.4229555
58.431 | 8.0848 | 7.864629 | 7.293322 | 0.2201709 | 0.1468313 | 0.4244758
58.441 | 8.0753 | 7.866364 | 7.29291 | 0.2089359 | 0.1474427 | 0.4260112
58.451 | 8.0913 | 7.86812 | 7.2925 | 0.2231798 | 0.1480586 | 0.4275619
58.461 | 8.0873 | 7.869898 | 7.292091 | 0.2174024 | 0.1486791 | 0.429128
58.471 | 8.0806 | 7.871697 | 7.291683 | 0.2089033 | 0.1493042 | 0.4307097
58.481 | 8.0989 | 7.873517 | 7.291276 | 0.2253826 | 0.1499339 | 0.4323071
58.491 | 8.0972 | 7.87536 | 7.290871 | 0.2218399 | 0.1505684 | 0.4339204
58.501 | 8.0985 | 7.877225 | 7.290468 | 0.221275 | 0.1512077 | 0.4355498
58.511 | 8.0985 | 7.879112 | 7.290065 | 0.2193878 | 0.1518517 | 0.4371954
58.521 | 8.107 | 7.881022 | 7.289664 | 0.225978 | 0.1525006 | 0.4388574
58.531 | 8.1054 | 7.882955 | 7.289264 | 0.2224455 | 0.1531544 | 0.4405361
58.541 | 8.112 | 7.88491 | 7.288866 | 0.2270899 | 0.1538131 | 0.4422314
58.551 | 8.1135 | 7.886889 | 7.288468 | 0.2266111 | 0.1544769 | 0.4439437
58.561 | 8.1177 | 7.888891 | 7.288072 | 0.2288089 | 0.1551457 | 0.4456731
58.571 | 8.1241 | 7.890917 | 7.287678 | 0.2331829 | 0.1558196 | 0.4474199
58.581 | 8.1296 | 7.892967 | 7.287284 | 0.2366331 | 0.1564986 | 0.4491841
58.591 | 8.1302 | 7.895041 | 7.286892 | 0.2351591 | 0.1571829 | 0.450966
58.601 | 8.1333 | 7.897139 | 7.286501 | 0.2361608 | 0.1578724 | 0.4527657
58.611 | 8.1372 | 7.899262 | 7.286111 | 0.2379379 | 0.1585673 | 0.4545835
58.621 | 8.1413 | 7.90141 | 7.285723 | 0.2398901 | 0.1592674 | 0.4564195
58.631 | 8.1444 | 7.903583 | 7.285336 | 0.2408172 | 0.1599731 | 0.4582741
58.641 | 8.146 | 7.905781 | 7.28495 | 0.240219 | 0.1606842 | 0.4601472
58.651 | 8.1537 | 7.908005 | 7.284565 | 0.245695 | 0.1614008 | 0.4620393
58.661 | 8.151 | 7.910255 | 7.284181 | 0.2407453 | 0.1621231 | 0.4639504
58.671 | 8.1484 | 7.912531 | 7.283799 | 0.2358694 | 0.162851 | 0.4658809
58.681 | 8.1596 | 7.914833 | 7.283418 | 0.244767 | 0.1635846 | 0.4678309
58.691 | 8.1569 | 7.917162 | 7.283038 | 0.239738 | 0.1643239 | 0.4698006
58.701 | 8.1619 | 7.919518 | 7.282659 | 0.242382 | 0.1650691 | 0.4717903
58.711 | 8.1731 | 7.921901 | 7.282281 | 0.2511987 | 0.1658202 | 0.4738002
58.721 | 8.1658 | 7.924312 | 7.281904 | 0.2414879 | 0.1665773 | 0.4758305
58.731 | 8.1701 | 7.926751 | 7.281529 | 0.2433492 | 0.1673403 | 0.4778816
58.741 | 8.1831 | 7.929218 | 7.281155 | 0.2538823 | 0.1681095 | 0.4799536
58.751 | 8.1767 | 7.931713 | 7.280781 | 0.244987 | 0.1688848 | 0.4820468
58.761 | 8.1815 | 7.934237 | 7.280409 | 0.2472629 | 0.1696663 | 0.4841614
58.771 | 8.1905 | 7.93679 | 7.280038 | 0.2537097 | 0.1704541 | 0.4862978
58.781 | 8.1918 | 7.939373 | 7.279669 | 0.2524271 | 0.1712482 | 0.4884561
58.791 | 8.1891 | 7.941985 | 7.2793 | 0.2471147 | 0.1720488 | 0.4906366
58.801 | 8.1943 | 7.944628 | 7.278932 | 0.2496722 | 0.1728558 | 0.4928397
58.811 | 8.1965 | 7.947301 | 7.278566 | 0.2491993 | 0.1736694 | 0.4950656
58.821 | 8.1961 | 7.950004 | 7.2782 | 0.2460955 | 0.1744896 | 0.4973147
58.831 | 8.2009 | 7.952739 | 7.277836 | 0.2481607 | 0.1753165 | 0.499587
58.8409 | 8.201 | 7.955478 | 7.277476 | 0.2455218 | 0.1761416 | 0.5018605
58.8509 | 8.1988 | 7.958276 | 7.277114 | 0.2405239 | 0.176982 | 0.5041803
58.8609 | 8.2096 | 7.961106 | 7.276753 | 0.2484937 | 0.1778293 | 0.5065244
58.8709 | 8.2128 | 7.963969 | 7.276392 | 0.2488308 | 0.1786837 | 0.5088932
58.8809 | 8.2125 | 7.966865 | 7.276033 | 0.245635 | 0.1795451 | 0.5112868
58.8909 | 8.2175 | 7.969794 | 7.275675 | 0.2477056 | 0.1804137 | 0.5137057
58.9009 | 8.2196 | 7.972758 | 7.275318 | 0.2468425 | 0.1812895 | 0.5161502
58.9109 | 8.2257 | 7.975755 | 7.274962 | 0.2499451 | 0.1821726 | 0.5186207
58.9209 | 8.2275 | 7.978787 | 7.274606 | 0.2487131 | 0.183063 | 0.5211174
58.9309 | 8.2259 | 7.981854 | 7.274252 | 0.2440459 | 0.183961 | 0.5236407
58.9409 | 8.2282 | 7.984957 | 7.273899 | 0.2432434 | 0.1848665 | 0.526191
58.9509 | 8.2311 | 7.988095 | 7.273547 | 0.2430048 | 0.1857797 | 0.5287686
58.9609 | 8.2328 | 7.99127 | 7.273196 | 0.2415298 | 0.1867005 | 0.531374
58.9709 | 8.2378 | 7.994482 | 7.272845 | 0.243318 | 0.1876292 | 0.5340074
58.9809 | 8.2394 | 7.997731 | 7.272496 | 0.2416689 | 0.1885658 | 0.5366692
58.9909 | 8.2372 | 8.001018 | 7.272148 | 0.236182 | 0.1895104 | 0.5393599
59.0009 | 8.2435 | 8.004343 | 7.2718 | 0.2391569 | 0.190463 | 0.5420799
59.0109 | 8.254 | 8.007707 | 7.271454 | 0.2462931 | 0.1914238 | 0.5448294
59.0209 | 8.2524 | 8.01111 | 7.271108 | 0.24129 | 0.1923929 | 0.5476089
59.0309 | 8.2549 | 8.014553 | 7.270763 | 0.2403472 | 0.1933704 | 0.550419
59.0409 | 8.2648 | 8.018036 | 7.27042 | 0.2467642 | 0.1943563 | 0.5532598
59.0509 | 8.2652 | 8.02156 | 7.270077 | 0.2436404 | 0.1953508 | 0.556132
59.0609 | 8.2718 | 8.025125 | 7.269735 | 0.2466754 | 0.1963539 | 0.5590359
59.0709 | 8.2818 | 8.028731 | 7.269394 | 0.2530686 | 0.1973658 | 0.5619719
59.0809 | 8.275 | 8.032381 | 7.269053 | 0.2426194 | 0.1983865 | 0.5649406
59.0909 | 8.2897 | 8.036073 | 7.268714 | 0.2536273 | 0.1994162 | 0.5679423
59.1009 | 8.2957 | 8.039808 | 7.268376 | 0.2558918 | 0.200455 | 0.5709775
59.1109 | 8.2904 | 8.043588 | 7.268038 | 0.2468123 | 0.2015029 | 0.5740468
59.1209 | 8.2968 | 8.047412 | 7.267701 | 0.2493882 | 0.2025601 | 0.5771505
59.1309 | 8.3097 | 8.051281 | 7.267365 | 0.2584188 | 0.2036267 | 0.5802892
59.1409 | 8.3082 | 8.055196 | 7.26703 | 0.2530038 | 0.2047028 | 0.5834633
59.1509 | 8.313 | 8.059158 | 7.266696 | 0.2538422 | 0.2057885 | 0.5866734
59.1609 | 8.3168 | 8.063166 | 7.266362 | 0.2536337 | 0.206884 | 0.5899199
59.1709 | 8.3244 | 8.067222 | 7.26603 | 0.2571775 | 0.2079893 | 0.5932035
59.1809 | 8.3324 | 8.071327 | 7.265698 | 0.2610731 | 0.2091045 | 0.5965245
59.1909 | 8.3432 | 8.07548 | 7.265367 | 0.2677197 | 0.2102299 | 0.5998837
59.2009 | 8.3382 | 8.079683 | 7.265036 | 0.2585167 | 0.2113654 | 0.6032814
59.2109 | 8.3451 | 8.083937 | 7.264707 | 0.2611634 | 0.2125113 | 0.6067184
59.2209 | 8.3547 | 8.088241 | 7.264378 | 0.2664592 | 0.2136676 | 0.610195
59.2309 | 8.3509 | 8.092597 | 7.26405 | 0.2583033 | 0.2148345 | 0.613712
59.2409 | 8.362 | 8.097005 | 7.263723 | 0.264995 | 0.2160121 | 0.6172699
59.2509 | 8.3662 | 8.101466 | 7.263396 | 0.2647336 | 0.2172006 | 0.6208694
59.2609 | 8.3618 | 8.105982 | 7.263071 | 0.2558183 | 0.2184 | 0.624511
59.2709 | 8.3699 | 8.110552 | 7.262746 | 0.2593485 | 0.2196105 | 0.6281953
59.2809 | 8.3709 | 8.115177 | 7.262421 | 0.2557232 | 0.2208323 | 0.631923
59.2909 | 8.3738 | 8.119858 | 7.262098 | 0.2539418 | 0.2220655 | 0.6356948
59.3009 | 8.3864 | 8.124596 | 7.261775 | 0.2618035 | 0.2233102 | 0.6395112
59.3109 | 8.3805 | 8.129393 | 7.261453 | 0.2511074 | 0.2245665 | 0.6433731
59.3209 | 8.3858 | 8.134247 | 7.261132 | 0.2515528 | 0.2258347 | 0.647281
59.3309 | 8.3905 | 8.139161 | 7.260811 | 0.2513387 | 0.2271149 | 0.6512357
59.3409 | 8.3985 | 8.144136 | 7.260491 | 0.2543643 | 0.2284071 | 0.6552378
59.3509 | 8.3967 | 8.149171 | 7.260171 | 0.2475288 | 0.2297116 | 0.6592882
59.3609 | 8.4052 | 8.154269 | 7.259853 | 0.2509313 | 0.2310286 | 0.6633875
59.3709 | 8.4027 | 8.159429 | 7.259535 | 0.2432708 | 0.2323581 | 0.6675366
59.3809 | 8.408 | 8.164654 | 7.259217 | 0.2433464 | 0.2337004 | 0.6717361
59.3909 | 8.422 | 8.169943 | 7.2589 | 0.2520573 | 0.2350555 | 0.6759868
59.4009 | 8.4161 | 8.175298 | 7.258584 | 0.2408023 | 0.2364238 | 0.6802896
59.4109 | 8.4169 | 8.180719 | 7.258269 | 0.2361806 | 0.2378053 | 0.6846453
59.4209 | 8.4287 | 8.186209 | 7.257954 | 0.2424912 | 0.2392002 | 0.6890547
59.4308 | 8.4282 | 8.19171 | 7.257643 | 0.2364896 | 0.2405948 | 0.6934728
59.4408 | 8.4349 | 8.197338 | 7.257329 | 0.2375623 | 0.2420169 | 0.6979917
59.4508 | 8.4446 | 8.203036 | 7.257016 | 0.2415642 | 0.2434529 | 0.7025668
59.4608 | 8.4419 | 8.208806 | 7.256704 | 0.2330941 | 0.2449031 | 0.7071991
59.4708 | 8.4513 | 8.214649 | 7.256392 | 0.2366511 | 0.2463675 | 0.7118896
59.4808 | 8.4639 | 8.220566 | 7.256081 | 0.2433339 | 0.2478465 | 0.7166391
59.4908 | 8.4559 | 8.226559 | 7.25577 | 0.2293414 | 0.2493401 | 0.7214486
59.5008 | 8.477 | 8.232627 | 7.25546 | 0.2443725 | 0.2508486 | 0.7263192
59.5108 | 8.4794 | 8.238774 | 7.25515 | 0.240626 | 0.2523721 | 0.7312517
59.5208 | 8.4773 | 8.244999 | 7.254841 | 0.2323006 | 0.253911 | 0.7362473
59.5308 | 8.4962 | 8.251305 | 7.254533 | 0.2448952 | 0.2554653 | 0.7413069
59.5408 | 8.5024 | 8.257692 | 7.254225 | 0.2447083 | 0.2570353 | 0.7464317
59.5508 | 8.499 | 8.264161 | 7.253917 | 0.2348389 | 0.2586212 | 0.7516226
59.5608 | 8.5195 | 8.270714 | 7.25361 | 0.2487855 | 0.2602232 | 0.7568809
59.5708 | 8.5257 | 8.277353 | 7.253304 | 0.2483468 | 0.2618416 | 0.7622077
59.5808 | 8.5195 | 8.284078 | 7.252998 | 0.2354215 | 0.2634765 | 0.7676039
59.5908 | 8.5385 | 8.290892 | 7.252693 | 0.2476081 | 0.2651281 | 0.773071
59.6008 | 8.5471 | 8.297795 | 7.252388 | 0.2493053 | 0.2667968 | 0.7786101
59.6108 | 8.5527 | 8.304789 | 7.252084 | 0.2479115 | 0.2684827 | 0.7842223
59.6208 | 8.5659 | 8.311875 | 7.25178 | 0.2540253 | 0.270186 | 0.789909
59.6308 | 8.5723 | 8.319055 | 7.251476 | 0.2532451 | 0.2719071 | 0.7956715
59.6408 | 8.576 | 8.32633 | 7.251173 | 0.2496695 | 0.2736462 | 0.801511
59.6508 | 8.5981 | 8.333703 | 7.250871 | 0.2643968 | 0.2754035 | 0.807429
59.6608 | 8.5991 | 8.341174 | 7.250569 | 0.2579255 | 0.2771792 | 0.8134266
59.6708 | 8.603 | 8.348746 | 7.250267 | 0.2542538 | 0.2789736 | 0.8195054
59.6808 | 8.6192 | 8.35642 | 7.249966 | 0.2627802 | 0.2807871 | 0.8256668
59.6908 | 8.6261 | 8.364197 | 7.249665 | 0.2619028 | 0.2826198 | 0.8319122
59.7008 | 8.6343 | 8.37208 | 7.249365 | 0.26222 | 0.284472 | 0.8382432
59.7108 | 8.6417 | 8.38007 | 7.249065 | 0.2616298 | 0.286344 | 0.8446612
59.7208 | 8.6509 | 8.388169 | 7.248766 | 0.2627306 | 0.2882361 | 0.8511678
59.7308 | 8.6515 | 8.39638 | 7.248466 | 0.2551204 | 0.2901485 | 0.8577646
59.7408 | 8.6671 | 8.404703 | 7.248168 | 0.2623973 | 0.2920816 | 0.8644533
59.7508 | 8.6816 | 8.413141 | 7.247869 | 0.2684594 | 0.2940357 | 0.8712354
59.7608 | 8.6789 | 8.421695 | 7.247572 | 0.2572046 | 0.2960111 | 0.8781127
59.7708 | 8.7059 | 8.430369 | 7.247274 | 0.2755311 | 0.2980079 | 0.8850869
59.7808 | 8.7058 | 8.439163 | 7.246977 | 0.2666365 | 0.3000267 | 0.8921599
59.7908 | 8.7154 | 8.448081 | 7.24668 | 0.2673188 | 0.3020677 | 0.8993333
59.8008 | 8.7308 | 8.457124 | 7.246384 | 0.273676 | 0.3041312 | 0.9066092
59.8108 | 8.7287 | 8.466294 | 7.246088 | 0.2624056 | 0.3062176 | 0.9139893
59.8208 | 8.7488 | 8.475595 | 7.245792 | 0.2732055 | 0.3083271 | 0.9214756
59.8308 | 8.7561 | 8.485027 | 7.245496 | 0.2710733 | 0.3104602 | 0.9290702
59.8408 | 8.7691 | 8.494593 | 7.245201 | 0.2745066 | 0.3126171 | 0.936775
59.8508 | 8.7776 | 8.504297 | 7.244907 | 0.2733031 | 0.3147983 | 0.9445921
59.8608 | 8.7929 | 8.51414 | 7.244612 | 0.2787601 | 0.3170041 | 0.9525237
59.8708 | 8.7961 | 8.524125 | 7.244318 | 0.2719754 | 0.3192348 | 0.9605719
59.8808 | 8.8009 | 8.534254 | 7.244024 | 0.266646 | 0.3214909 | 0.968739
59.8908 | 8.828 | 8.54453 | 7.243731 | 0.2834696 | 0.3237727 | 0.9770272
59.9008 | 8.827 | 8.554957 | 7.243437 | 0.2720433 | 0.3260806 | 0.9854389
59.9108 | 8.842 | 8.565536 | 7.243144 | 0.2764643 | 0.3284151 | 0.9939764
59.9208 | 8.8543 | 8.57627 | 7.242852 | 0.2780298 | 0.3307764 | 1.002642
59.9308 | 8.8624 | 8.587163 | 7.242559 | 0.275237 | 0.3331651 | 1.011439
59.9408 | 8.8744 | 8.598217 | 7.242267 | 0.2761828 | 0.3355815 | 1.020369
59.9508 | 8.8914 | 8.609436 | 7.241975 | 0.2819642 | 0.3380261 | 1.029435
59.9608 | 8.8981 | 8.620822 | 7.241683 | 0.2772781 | 0.3404992 | 1.038639
59.9708 | 8.911 | 8.632379 | 7.241392 | 0.2786213 | 0.3430015 | 1.047985
59.9808 | 8.9266 | 8.644109 | 7.241101 | 0.2824906 | 0.3455332 | 1.057476
59.9908 | 8.9296 | 8.656017 | 7.24081 | 0.2735826 | 0.3480949 | 1.067113
60.0008 | 8.9463 | 8.668106 | 7.240519 | 0.2781939 | 0.350687 | 1.0769
60.0107 | 8.9564 | 8.680258 | 7.240231 | 0.2761423 | 0.3532839 | 1.086743
60.0207 | 8.9647 | 8.692716 | 7.239941 | 0.2719837 | 0.3559381 | 1.096837
60.0307 | 8.969 | 8.705366 | 7.239651 | 0.2636337 | 0.3586241 | 1.107092
60.0407 | 8.987 | 8.71821 | 7.239361 | 0.2687896 | 0.3613416 | 1.117508
60.0507 | 9.0003 | 8.731254 | 7.239071 | 0.2690457 | 0.3640929 | 1.128091
60.0607 | 9.0029 | 8.744501 | 7.238781 | 0.258399 | 0.3668777 | 1.138842
60.0707 | 9.0217 | 8.757954 | 7.238492 | 0.2637458 | 0.3696965 | 1.149766
60.0807 | 9.0277 | 8.771618 | 7.238203 | 0.2560816 | 0.3725498 | 1.160866
60.0907 | 9.042 | 8.785498 | 7.237913 | 0.2565024 | 0.3754382 | 1.172146
60.1007 | 9.0527 | 8.799596 | 7.237624 | 0.2531044 | 0.3783623 | 1.183609
60.1107 | 9.0649 | 8.813918 | 7.237336 | 0.2509825 | 0.3813226 | 1.195259
60.1207 | 9.0673 | 8.828466 | 7.237047 | 0.238834 | 0.3843198 | 1.207099
60.1307 | 9.0914 | 8.843249 | 7.236758 | 0.2481511 | 0.3873544 | 1.219136
60.1407 | 9.0996 | 8.85827 | 7.23647 | 0.2413302 | 0.3904272 | 1.231373
60.1507 | 9.1069 | 8.873532 | 7.236182 | 0.2333679 | 0.3935386 | 1.243812
60.1607 | 9.1197 | 8.889042 | 7.235894 | 0.2306584 | 0.3966893 | 1.256459
60.1707 | 9.1319 | 8.904803 | 7.235605 | 0.227097 | 0.3998801 | 1.269317
60.1807 | 9.143 | 8.920821 | 7.235317 | 0.2221794 | 0.4031114 | 1.282392
60.1907 | 9.1604 | 8.937102 | 7.23503 | 0.2232983 | 0.4063843 | 1.295688
60.2007 | 9.1681 | 8.95365 | 7.234742 | 0.2144498 | 0.4096991 | 1.309209
60.2107 | 9.1738 | 8.970472 | 7.234454 | 0.2033279 | 0.4130567 | 1.322961
60.2207 | 9.2072 | 8.987572 | 7.234166 | 0.2196278 | 0.4164579 | 1.336948
60.2307 | 9.2111 | 9.004958 | 7.233879 | 0.2061415 | 0.4199045 | 1.351175
60.2407 | 9.2234 | 9.022634 | 7.233591 | 0.2007661 | 0.4233949 | 1.365648
60.2507 | 9.2439 | 9.040606 | 7.233304 | 0.2032944 | 0.4269311 | 1.38037
60.2607 | 9.2627 | 9.05888 | 7.233017 | 0.2038199 | 0.4305138 | 1.39535
60.2707 | 9.2689 | 9.077463 | 7.232729 | 0.1914372 | 0.4341441 | 1.41059
60.2807 | 9.2942 | 9.09636 | 7.232442 | 0.1978397 | 0.4378225 | 1.426096
60.2907 | 9.2988 | 9.115578 | 7.232155 | 0.1832218 | 0.4415486 | 1.441875
60.3007 | 9.3149 | 9.135125 | 7.231867 | 0.1797748 | 0.445326 | 1.457932
60.3107 | 9.3439 | 9.155007 | 7.23158 | 0.1888929 | 0.4491541 | 1.474273
60.3207 | 9.351 | 9.175231 | 7.231293 | 0.1757689 | 0.4530341 | 1.490904
60.3307 | 9.3697 | 9.195804 | 7.231006 | 0.1738963 | 0.4569665 | 1.507832
60.3407 | 9.3835 | 9.216733 | 7.230718 | 0.1667674 | 0.4609526 | 1.525062
60.3507 | 9.408 | 9.238024 | 7.230431 | 0.1699757 | 0.4649932 | 1.5426
60.3607 | 9.4163 | 9.259688 | 7.230144 | 0.1566122 | 0.4690893 | 1.560455
60.3707 | 9.4397 | 9.28173 | 7.229856 | 0.1579697 | 0.473242 | 1.578632
60.3807 | 9.4619 | 9.30416 | 7.229569 | 0.1577404 | 0.4774521 | 1.597138
60.3907 | 9.4746 | 9.326985 | 7.229282 | 0.1476155 | 0.4817209 | 1.615982
60.4007 | 9.5005 | 9.350212 | 7.228994 | 0.1502879 | 0.4860494 | 1.635168
60.4107 | 9.5253 | 9.373851 | 7.228707 | 0.1514488 | 0.4904387 | 1.654706
60.4207 | 9.5354 | 9.397911 | 7.228419 | 0.1374892 | 0.4948898 | 1.674602
60.4307 | 9.5599 | 9.4224 | 7.228132 | 0.1375003 | 0.499404 | 1.694864
60.4407 | 9.5755 | 9.447327 | 7.227844 | 0.1281727 | 0.5039824 | 1.715501
60.4507 | 9.5904 | 9.472703 | 7.227557 | 0.1176973 | 0.5086263 | 1.73652
60.4607 | 9.6267 | 9.498536 | 7.227269 | 0.1281645 | 0.5133367 | 1.75793
60.4707 | 9.6339 | 9.524835 | 7.226981 | 0.1090649 | 0.518115 | 1.779739
60.4807 | 9.6619 | 9.551613 | 7.226693 | 0.110287 | 0.5229626 | 1.801957
60.4907 | 9.6865 | 9.578879 | 7.226405 | 0.1076209 | 0.5278807 | 1.824594
60.5007 | 9.7132 | 9.606644 | 7.226117 | 0.1065558 | 0.5328706 | 1.847657
60.5107 | 9.7185 | 9.634921 | 7.225829 | 0.0835794 | 0.5379338 | 1.871158
60.5207 | 9.7528 | 9.663717 | 7.22554 | 0.08908272 | 0.5430716 | 1.895105
60.5307 | 9.7706 | 9.693047 | 7.225252 | 0.07755261 | 0.5482855 | 1.91951
60.5407 | 9.7925 | 9.722923 | 7.224963 | 0.06957676 | 0.553577 | 1.944383
60.5507 | 9.8287 | 9.753357 | 7.224674 | 0.07534272 | 0.5589476 | 1.969735
60.5607 | 9.8484 | 9.784363 | 7.224385 | 0.06403739 | 0.5643988 | 1.995578
60.5707 | 9.865 | 9.815953 | 7.224096 | 0.0490474 | 0.5699323 | 2.021924
60.5807 | 9.8892 | 9.848142 | 7.223807 | 0.04105847 | 0.5755497 | 2.048785
60.5907 | 9.9136 | 9.880944 | 7.223518 | 0.03265625 | 0.5812526 | 2.076173
60.6006 | 9.9358 | 9.914031 | 7.223231 | 0.02176897 | 0.5869857 | 2.103814
60.6106 | 9.9696 | 9.948098 | 7.222942 | 0.02150166 | 0.592864 | 2.132293
60.6206 | 9.9888 | 9.982825 | 7.222652 | 0.005974597 | 0.598833 | 2.161341
60.6306 | 10.0081 | 10.01823 | 7.222362 | -0.01012839 | 0.6048946 | 2.190972
60.6406 | 10.0437 | 10.05432 | 7.222072 | -0.01062499 | 0.6110507 | 2.221203
60.6506 | 10.059 | 10.09113 | 7.221781 | -0.03213273 | 0.6173033 | 2.252048
60.6606 | 10.0909 | 10.12867 | 7.221491 | -0.03777003 | 0.6236541 | 2.283525
60.6706 | 10.1216 | 10.16696 | 7.2212 | -0.04535602 | 0.6301056 | 2.315651
60.6806 | 10.1397 | 10.20601 | 7.220909 | -0.0663103 | 0.6366595 | 2.348442
60.6906 | 10.1749 | 10.24585 | 7.220617 | -0.07095329 | 0.643318 | 2.381918
60.7006 | 10.2062 | 10.28651 | 7.220326 | -0.08030637 | 0.6500833 | 2.416097
60.7106 | 10.2226 | 10.32799 | 7.220034 | -0.1053906 | 0.6569577 | 2.450999
60.7206 | 10.2509 | 10.37033 | 7.219742 | -0.1194292 | 0.6639436 | 2.486643
60.7306 | 10.2908 | 10.41354 | 7.21945 | -0.1227446 | 0.6710431 | 2.523051
60.7406 | 10.3175 | 10.45766 | 7.219158 | -0.1401613 | 0.6782588 | 2.560245
60.7506 | 10.3475 | 10.5027 | 7.218865 | -0.1552037 | 0.6855932 | 2.598245
60.7606 | 10.3816 | 10.5487 | 7.218572 | -0.1670971 | 0.6930487 | 2.637076
60.7706 | 10.401 | 10.59567 | 7.218279 | -0.194668 | 0.7006281 | 2.676761
60.7806 | 10.4376 | 10.64364 | 7.217986 | -0.206043 | 0.708334 | 2.717323
60.7906 | 10.4763 | 10.69265 | 7.217692 | -0.2163497 | 0.7161691 | 2.758789
60.8006 | 10.5026 | 10.74272 | 7.217398 | -0.2401166 | 0.7241363 | 2.801182
60.8106 | 10.5412 | 10.79387 | 7.217104 | -0.2526733 | 0.7322385 | 2.844531
60.8206 | 10.5836 | 10.84615 | 7.216809 | -0.2625493 | 0.7404787 | 2.888862
60.8306 | 10.611 | 10.89958 | 7.216514 | -0.2885758 | 0.7488599 | 2.934202
60.8406 | 10.6482 | 10.95418 | 7.216219 | -0.3059842 | 0.7573853 | 2.98058
60.8506 | 10.6955 | 11.01001 | 7.215923 | -0.3145071 | 0.766058 | 3.028026
60.8606 | 10.7354 | 11.06708 | 7.215628 | -0.3316778 | 0.7748817 | 3.076568
60.8706 | 10.7815 | 11.12543 | 7.215332 | -0.34393 | 0.7838594 | 3.126239
60.8806 | 10.8205 | 11.1851 | 7.215035 | -0.3645984 | 0.7929946 | 3.177069
60.8906 | 10.8668 | 11.24612 | 7.214738 | -0.3793192 | 0.8022912 | 3.22909
60.9006 | 10.9058 | 11.30853 | 7.214441 | -0.4027285 | 0.8117528 | 3.282335
60.9106 | 10.966 | 11.37236 | 7.214144 | -0.4063634 | 0.8213831 | 3.336837
60.9206 | 11.0025 | 11.43766 | 7.213846 | -0.4351624 | 0.831186 | 3.392631
60.9306 | 11.0695 | 11.50446 | 7.213548 | -0.4349639 | 0.8411656 | 3.449751
60.9406 | 11.1103 | 11.57281 | 7.213249 | -0.4625076 | 0.8513259 | 3.508233
60.9506 | 11.1841 | 11.64273 | 7.21295 | -0.4586344 | 0.8616714 | 3.568113
60.9606 | 11.2362 | 11.71428 | 7.212651 | -0.4780846 | 0.8722061 | 3.629428
60.9706 | 11.3006 | 11.7875 | 7.212351 | -0.4869006 | 0.8829348 | 3.692215
60.9806 | 11.3728 | 11.86242 | 7.212051 | -0.4896249 | 0.8938619 | 3.756512
60.9906 | 11.4356 | 11.9391 | 7.211751 | -0.5035001 | 0.9049922 | 3.822357
61.0006 | 11.5025 | 12.01757 | 7.21145 | -0.5150713 | 0.9163306 | 3.889791
61.0106 | 11.5882 | 12.09788 | 7.211149 | -0.509682 | 0.9278821 | 3.958851
61.0206 | 11.6639 | 12.18008 | 7.210847 | -0.516178 | 0.9396518 | 4.029579
61.0306 | 11.7356 | 12.2642 | 7.210545 | -0.5286048 | 0.9516451 | 4.102015
61.0406 | 11.8277 | 12.35031 | 7.210243 | -0.5226084 | 0.9638673 | 4.176199
61.0506 | 11.9089 | 12.43844 | 7.20994 | -0.5295358 | 0.9763241 | 4.252172
61.0606 | 12.003 | 12.52863 | 7.209636 | -0.5256336 | 0.9890213 | 4.329976
61.0706 | 12.1001 | 12.62095 | 7.209333 | -0.5208484 | 1.001965 | 4.409651
61.0806 | 12.2059 | 12.71543 | 7.209029 | -0.509529 | 1.01516 | 4.49124
61.0906 | 12.2947 | 12.81212 | 7.208724 | -0.5174219 | 1.028615 | 4.574783
61.1006 | 12.4115 | 12.91108 | 7.208419 | -0.4995754 | 1.042334 | 4.660322
61.1106 | 12.5347 | 13.01234 | 7.208113 | -0.4776358 | 1.056326 | 4.747897
61.1206 | 12.6423 | 13.11595 | 7.207807 | -0.4736509 | 1.070595 | 4.837548
61.1306 | 12.7833 | 13.22197 | 7.207501 | -0.4386666 | 1.08515 | 4.929315
61.1406 | 12.8996 | 13.33043 | 7.207194 | -0.4308294 | 1.099999 | 5.023237
61.1506 | 13.0111 | 13.44138 | 7.206887 | -0.4302846 | 1.115147 | 5.119351
61.1606 | 13.1737 | 13.55488 | 7.206579 | -0.3811761 | 1.130603 | 5.217694
61.1706 | 13.3193 | 13.67095 | 7.20627 | -0.3516464 | 1.146375 | 5.318301
61.1806 | 13.4522 | 13.78964 | 7.205962 | -0.3374377 | 1.16247 | 5.421206
61.1905 | 13.6316 | 13.90979 | 7.205655 | -0.2781889 | 1.178734 | 5.525399
61.2005 | 13.7698 | 14.03381 | 7.205345 | -0.2640114 | 1.195499 | 5.632967
61.2105 | 13.9404 | 14.16056 | 7.205035 | -0.2201598 | 1.212607 | 5.742917
61.2205 | 14.1243 | 14.29008 | 7.204724 | -0.1657796 | 1.23008 | 5.855275
61.2305 | 14.3116 | 14.42239 | 7.204413 | -0.1107933 | 1.24792 | 5.97006
61.2405 | 14.4692 | 14.55753 | 7.204101 | -0.0883261 | 1.266138 | 6.087287
61.2505 | 14.6741 | 14.6955 | 7.203789 | -0.02140099 | 1.284743 | 6.20697
61.2605 | 14.8924 | 14.83634 | 7.203476 | 0.05605924 | 1.303752 | 6.329113
61.2705 | 15.0906 | 14.98005 | 7.203162 | 0.110554 | 1.323162 | 6.453722
61.2805 | 15.324 | 15.12663 | 7.202848 | 0.1973728 | 1.34299 | 6.580789
61.2905 | 15.516 | 15.27609 | 7.202533 | 0.2399125 | 1.363247 | 6.710307
61.3005 | 15.7522 | 15.42842 | 7.202218 | 0.323781 | 1.383946 | 6.842255
61.3105 | 15.9919 | 15.58361 | 7.201903 | 0.4082905 | 1.405096 | 6.976611
61.3205 | 16.2441 | 15.74164 | 7.201586 | 0.5024627 | 1.426711 | 7.11334
61.3305 | 16.4805 | 15.90246 | 7.20127 | 0.5780353 | 1.448794 | 7.252401
61.3405 | 16.7273 | 16.06607 | 7.200952 | 0.6612328 | 1.471373 | 7.393742
61.3505 | 16.987 | 16.2324 | 7.200634 | 0.7546031 | 1.494464 | 7.537299
61.3605 | 17.288 | 16.40138 | 7.200316 | 0.8866223 | 1.518061 | 7.683001
61.3705 | 17.5387 | 16.57294 | 7.199996 | 0.9657561 | 1.542187 | 7.83076
61.3805 | 17.8248 | 16.74701 | 7.199677 | 1.077785 | 1.566856 | 7.980482
61.3905 | 18.1066 | 16.92349 | 7.199356 | 1.183111 | 1.592083 | 8.13205
61.4005 | 18.4051 | 17.10225 | 7.199035 | 1.302849 | 1.617871 | 8.285344
61.4105 | 18.7166 | 17.28319 | 7.198714 | 1.433408 | 1.644256 | 8.440222
61.4205 | 19.0269 | 17.46617 | 7.198392 | 1.560726 | 1.671254 | 8.596528
61.4305 | 19.326 | 17.65102 | 7.198069 | 1.674979 | 1.698861 | 8.754091
61.4405 | 19.6542 | 17.83757 | 7.197745 | 1.816629 | 1.727102 | 8.912723
61.4505 | 19.962 | 18.02564 | 7.197421 | 1.936363 | 1.755995 | 9.072221
61.4605 | 20.3116 | 18.215 | 7.197097 | 2.096598 | 1.785545 | 9.232361
61.4705 | 20.5953 | 18.40547 | 7.196771 | 2.189832 | 1.815792 | 9.392904
61.4805 | 20.9315 | 18.59679 | 7.196445 | 2.334706 | 1.846755 | 9.553594
61.4905 | 21.273 | 18.7887 | 7.196119 | 2.484297 | 1.878428 | 9.714156
61.5005 | 21.6105 | 18.98093 | 7.195791 | 2.629567 | 1.910843 | 9.874299
61.5105 | 21.911 | 19.17319 | 7.195463 | 2.737806 | 1.944017 | 10.03371
61.5205 | 22.2555 | 19.36517 | 7.195135 | 2.890331 | 1.977959 | 10.19208
61.5305 | 22.5835 | 19.55656 | 7.194806 | 3.026937 | 2.012712 | 10.34905
61.5405 | 22.9263 | 19.74704 | 7.194476 | 3.179256 | 2.048298 | 10.50427
61.5505 | 23.2377 | 19.93624 | 7.194145 | 3.301463 | 2.084711 | 10.65738
61.5605 | 23.5492 | 20.1238 | 7.193814 | 3.425401 | 2.121986 | 10.808
61.5705 | 23.9117 | 20.30936 | 7.193482 | 3.602338 | 2.160144 | 10.95574
61.5805 | 24.2329 | 20.49254 | 7.193149 | 3.740365 | 2.199191 | 11.1002
61.5905 | 24.5011 | 20.67297 | 7.192816 | 3.828131 | 2.23918 | 11.24097
61.6005 | 24.8148 | 20.85028 | 7.192482 | 3.964521 | 2.280132 | 11.37767
61.6105 | 25.114 | 21.02405 | 7.192147 | 4.089948 | 2.322041 | 11.50986
61.6205 | 25.3792 | 21.19392 | 7.191811 | 4.18528 | 2.364944 | 11.63717
61.6305 | 25.6705 | 21.35951 | 7.191475 | 4.310994 | 2.408864 | 11.75917
61.6405 | 25.9626 | 21.52044 | 7.191138 | 4.44216 | 2.453825 | 11.87548
61.6505 | 26.1689 | 21.67634 | 7.190801 | 4.492558 | 2.499833 | 11.98571
61.6605 | 26.4219 | 21.8269 | 7.190462 | 4.594997 | 2.546944 | 12.0895
61.6705 | 26.6553 | 21.97179 | 7.190123 | 4.683507 | 2.595184 | 12.18649
61.6805 | 26.8727 | 22.11066 | 7.189783 | 4.762036 | 2.644541 | 12.27634
61.6905 | 27.0831 | 22.24324 | 7.189443 | 4.839855 | 2.695055 | 12.35875
61.7005 | 27.2902 | 22.36927 | 7.189101 | 4.920932 | 2.746749 | 12.43342
61.7105 | 27.4155 | 22.48849 | 7.188759 | 4.927006 | 2.799646 | 12.50009
61.7205 | 27.6257 | 22.60071 | 7.188416 | 5.02499 | 2.853769 | 12.55852
61.7305 | 27.7865 | 22.70573 | 7.188073 | 5.080766 | 2.90914 | 12.60852
61.7405 | 27.869 | 22.80341 | 7.187728 | 5.065585 | 2.965779 | 12.64991
61.7505 | 27.9926 | 22.89364 | 7.187383 | 5.098965 | 3.023708 | 12.68254
61.7605 | 28.1 | 22.97631 | 7.187037 | 5.123693 | 3.082946 | 12.70632
61.7704 | 28.1442 | 23.05066 | 7.186694 | 5.093544 | 3.142892 | 12.72107
61.7804 | 28.2273 | 23.11819 | 7.186346 | 5.109112 | 3.20479 | 12.72705
61.7904 | 28.2861 | 23.17812 | 7.185998 | 5.107984 | 3.268051 | 12.72407
61.8004 | 28.278 | 23.23049 | 7.185649 | 5.047514 | 3.332687 | 12.71215
61.8104 | 28.283 | 23.27538 | 7.185299 | 5.007623 | 3.398713 | 12.69136
61.8204 | 28.2855 | 23.3129 | 7.184948 | 4.9726 | 3.46614 | 12.66181
61.8304 | 28.2321 | 23.34319 | 7.184597 | 4.888907 | 3.534976 | 12.62362
61.8404 | 28.1978 | 23.36642 | 7.184245 | 4.831378 | 3.605229 | 12.57695
61.8504 | 28.1714 | 23.38278 | 7.183892 | 4.788619 | 3.6769 | 12.52199
61.8604 | 28.0499 | 23.39249 | 7.183538 | 4.657413 | 3.749992 | 12.45896
61.8704 | 27.9678 | 23.39578 | 7.183183 | 4.572022 | 3.824501 | 12.38809
61.8804 | 27.8845 | 23.39291 | 7.182827 | 4.49159 | 3.900422 | 12.30966
61.8904 | 27.7312 | 23.38416 | 7.182471 | 4.347039 | 3.977743 | 12.22395
61.9004 | 27.594 | 23.36982 | 7.182114 | 4.224181 | 4.056451 | 12.13125
61.9104 | 27.4854 | 23.35019 | 7.181756 | 4.135214 | 4.136525 | 12.03191
61.9204 | 27.2775 | 23.32557 | 7.181397 | 3.951927 | 4.217941 | 11.92623
61.9304 | 27.0903 | 23.2963 | 7.181037 | 3.794003 | 4.30067 | 11.81459
61.9404 | 26.9441 | 23.26268 | 7.180676 | 3.681421 | 4.384675 | 11.69733
61.9504 | 26.7218 | 23.22505 | 7.180315 | 3.496754 | 4.469915 | 11.57482
61.9604 | 26.4724 | 23.18371 | 7.179952 | 3.288685 | 4.556339 | 11.44742
61.9704 | 26.2942 | 23.13901 | 7.179589 | 3.155192 | 4.643892 | 11.31553
61.9804 | 26.0775 | 23.09123 | 7.179225 | 2.986265 | 4.732511 | 11.1795
61.9904 | 25.8073 | 23.0407 | 7.17886 | 2.7666 | 4.822124 | 11.03972
62.0004 | 25.58 | 22.9877 | 7.178494 | 2.592304 | 4.91265 | 10.89655
62.0104 | 25.3362 | 22.9325 | 7.178128 | 2.403697 | 5.004002 | 10.75037
62.0204 | 25.0873 | 22.87538 | 7.17776 | 2.211916 | 5.096081 | 10.60154
62.0304 | 24.8066 | 22.81659 | 7.177392 | 1.990009 | 5.188782 | 10.45042
62.0404 | 24.5677 | 22.75635 | 7.177022 | 1.811353 | 5.281987 | 10.29734
62.0504 | 24.2943 | 22.69487 | 7.176652 | 1.599432 | 5.37557 | 10.14265
62.0604 | 24.0208 | 22.63234 | 7.176281 | 1.388462 | 5.469395 | 9.986662
62.0704 | 23.7535 | 22.56892 | 7.175908 | 1.184577 | 5.563316 | 9.829698
62.0804 | 23.4939 | 22.50477 | 7.175535 | 0.9891325 | 5.657178 | 9.672054
62.0904 | 23.2266 | 22.43999 | 7.175162 | 0.7866095 | 5.750815 | 9.514014
62.1004 | 22.916 | 22.37469 | 7.174787 | 0.5413135 | 5.844051 | 9.355849
62.1104 | 22.6759 | 22.30893 | 7.174411 | 0.3669727 | 5.936702 | 9.197814
62.1204 | 22.4211 | 22.24276 | 7.174034 | 0.1783405 | 6.028577 | 9.040148
62.1304 | 22.1336 | 22.17621 | 7.173657 | -0.04260852 | 6.119473 | 8.883079
62.1404 | 21.885 | 22.10927 | 7.173278 | -0.2242739 | 6.20918 | 8.726816
62.1504 | 21.6149 | 22.04194 | 7.172898 | -0.4270363 | 6.297485 | 8.571553
62.1604 | 21.3654 | 21.97415 | 7.172518 | -0.6087534 | 6.384165 | 8.41747
62.1704 | 21.1204 | 21.90586 | 7.172137 | -0.7854641 | 6.468995 | 8.264733
62.1804 | 20.8555 | 21.83699 | 7.171754 | -0.981491 | 6.551745 | 8.113492
62.1904 | 20.6214 | 21.76744 | 7.171371 | -1.14604 | 6.632184 | 7.963885
62.2004 | 20.3907 | 21.6971 | 7.170987 | -1.306398 | 6.710079 | 7.816033
62.2104 | 20.1552 | 21.62585 | 7.170601 | -1.470648 | 6.785197 | 7.670049
62.2204 | 19.9125 | 21.55356 | 7.170215 | -1.641055 | 6.85731 | 7.52603
62.2304 | 19.6995 | 21.48008 | 7.169828 | -1.780581 | 6.926191 | 7.384062
62.2404 | 19.4737 | 21.40528 | 7.16944 | -1.931581 | 6.99162 | 7.244221
62.2504 | 19.2635 | 21.329 | 7.169051 | -2.065504 | 7.053383 | 7.10657
62.2604 | 19.0557 | 21.2511 | 7.168661 | -2.195399 | 7.111274 | 6.971165
62.2704 | 18.8585 | 21.17142 | 7.16827 | -2.312919 | 7.165099 | 6.83805
62.2804 | 18.6703 | 21.08982 | 7.167878 | -2.419516 | 7.214675 | 6.707263
62.2904 | 18.4757 | 21.00615 | 7.167484 | -2.530448 | 7.259832 | 6.578831
62.3004 | 18.2984 | 20.92028 | 7.16709 | -2.621882 | 7.300415 | 6.452776
62.3104 | 18.1092 | 20.83209 | 7.166695 | -2.722891 | 7.336284 | 6.329112
62.3204 | 17.9244 | 20.74146 | 7.166299 | -2.817062 | 7.367317 | 6.207846
62.3304 | 17.7831 | 20.64829 | 7.165902 | -2.865188 | 7.393407 | 6.088979
62.3404 | 17.6037 | 20.55248 | 7.165504 | -2.948781 | 7.414467 | 5.97251
62.3504 | 17.4459 | 20.45397 | 7.165105 | -3.008066 | 7.430432 | 5.858429
62.3603 | 17.3037 | 20.35367 | 7.164709 | -3.04997 | 7.441159 | 5.747802
62.3703 | 17.154 | 20.2496 | 7.164308 | -3.095595 | 7.446855 | 5.638433
62.3803 | 17.0058 | 20.14268 | 7.163906 | -3.136876 | 7.447369 | 5.531402
62.3903 | 16.8792 | 20.0329 | 7.163502 | -3.153697 | 7.442709 | 5.426686
62.4003 | 16.7246 | 19.92026 | 7.163098 | -3.195663 | 7.432904 | 5.324261
62.4103 | 16.6156 | 19.80479 | 7.162693 | -3.189194 | 7.418005 | 5.224095
62.4203 | 16.4876 | 19.68652 | 7.162287 | -3.198924 | 7.398077 | 5.126161
62.4303 | 16.3614 | 19.5655 | 7.161879 | -3.204105 | 7.373202 | 5.030424
62.4403 | 16.257 | 19.4418 | 7.161471 | -3.184802 | 7.34348 | 4.936851
62.4503 | 16.1462 | 19.3155 | 7.161061 | -3.169297 | 7.30903 | 4.845405
62.4603 | 16.0144 | 19.18668 | 7.160651 | -3.172283 | 7.269981 | 4.756051
62.4703 | 15.9211 | 19.05547 | 7.160239 | -3.134367 | 7.226477 | 4.668751
62.4803 | 15.8359 | 18.92197 | 7.159827 | -3.086068 | 7.178675 | 4.583466
62.4903 | 15.7068 | 18.78631 | 7.159413 | -3.079515 | 7.126744 | 4.500158
62.5003 | 15.6334 | 18.64865 | 7.158998 | -3.015246 | 7.070861 | 4.418787
62.5103 | 15.5505 | 18.50911 | 7.158582 | -2.95861 | 7.011214 | 4.339314
62.5203 | 15.4386 | 18.36786 | 7.158166 | -2.929262 | 6.947997 | 4.261699
62.5303 | 15.3593 | 18.22506 | 7.157748 | -2.865763 | 6.881413 | 4.185902
62.5403 | 15.2724 | 18.08088 | 7.157328 | -2.808479 | 6.811666 | 4.111884
62.5503 | 15.1891 | 17.93548 | 7.156908 | -2.746381 | 6.738967 | 4.039606
62.5603 | 15.1097 | 17.78904 | 7.156487 | -2.679343 | 6.663529 | 3.969026
62.5703 | 15.0345 | 17.64174 | 7.156065 | -2.60724 | 6.585567 | 3.900109
62.5803 | 14.9596 | 17.49375 | 7.155641 | -2.53415 | 6.505295 | 3.832813
62.5903 | 14.8873 | 17.34524 | 7.155217 | -2.457945 | 6.422926 | 3.767102
62.6003 | 14.8117 | 17.1964 | 7.154791 | -2.384701 | 6.338672 | 3.702937
62.6103 | 14.7394 | 17.04739 | 7.154365 | -2.307992 | 6.252745 | 3.640282
62.6203 | 14.6764 | 16.89838 | 7.153937 | -2.221985 | 6.165348 | 3.5791
62.6303 | 14.5947 | 16.74955 | 7.153508 | -2.154846 | 6.076684 | 3.519355
62.6403 | 14.5425 | 16.60104 | 7.153078 | -2.058537 | 5.986948 | 3.461011
62.6503 | 14.4765 | 16.45301 | 7.152647 | -1.97651 | 5.89633 | 3.404034
62.6603 | 14.4044 | 16.30562 | 7.152214 | -1.901217 | 5.805013 | 3.34839
62.6703 | 14.3498 | 16.159 | 7.151781 | -1.8092 | 5.713174 | 3.294045
62.6803 | 14.2878 | 16.01329 | 7.151346 | -1.725494 | 5.62098 | 3.240967
62.6903 | 14.2196 | 15.86863 | 7.150911 | -1.649028 | 5.528594 | 3.189123
62.7003 | 14.1673 | 15.72512 | 7.150474 | -1.557824 | 5.436167 | 3.138483
62.7103 | 14.1038 | 15.58289 | 7.150036 | -1.479094 | 5.343843 | 3.089015
62.7203 | 14.0625 | 15.44205 | 7.149597 | -1.379546 | 5.251759 | 3.04069
62.7303 | 14.0088 | 15.30268 | 7.149157 | -1.293876 | 5.160041 | 2.993478
62.7403 | 13.9277 | 15.16487 | 7.148715 | -1.237174 | 5.068807 | 2.947351
62.7503 | 13.8933 | 15.02872 | 7.148273 | -1.135421 | 4.978167 | 2.902281
62.7603 | 13.8345 | 14.89429 | 7.147829 | -1.059792 | 4.888223 | 2.85824
62.7703 | 13.7908 | 14.76165 | 7.147384 | -0.9708533 | 4.799067 | 2.815202
62.7803 | 13.7438 | 14.63086 | 7.146938 | -0.8870643 | 4.710784 | 2.773142
62.7903 | 13.6811 | 14.50198 | 7.146491 | -0.8208771 | 4.623453 | 2.732033
62.8003 | 13.6413 | 14.37504 | 7.146043 | -0.7337355 | 4.537141 | 2.691852
62.8103 | 13.5911 | 14.25008 | 7.145593 | -0.6589791 | 4.451912 | 2.652574
62.8203 | 13.5441 | 14.12714 | 7.145143 | -0.583039 | 4.367821 | 2.614175
62.8303 | 13.5019 | 14.00624 | 7.144691 | -0.5043418 | 4.284916 | 2.576635
62.8403 | 13.4409 | 13.88741 | 7.144238 | -0.4465072 | 4.20324 | 2.539929
62.8503 | 13.4157 | 13.77065 | 7.143784 | -0.3549506 | 4.12283 | 2.504036
62.8603 | 13.3729 | 13.65598 | 7.143329 | -0.2830818 | 4.043716 | 2.468937
62.8703 | 13.32 | 13.54341 | 7.142872 | -0.2234063 | 3.965925 | 2.434609
62.8803 | 13.3065 | 13.43292 | 7.142414 | -0.1264233 | 3.889475 | 2.401034
62.8903 | 13.222 | 13.32453 | 7.141955 | -0.1025321 | 3.814385 | 2.368192
62.9003 | 13.2148 | 13.21822 | 7.141495 | -0.003424616 | 3.740665 | 2.336064
62.9103 | 13.161 | 13.11399 | 7.141034 | 0.04701006 | 3.668324 | 2.304632
62.9203 | 13.1262 | 13.01182 | 7.140572 | 0.114385 | 3.597365 | 2.273878
62.9303 | 13.0985 | 12.91168 | 7.140108 | 0.1868154 | 3.527792 | 2.243785
62.9402 | 13.0426 | 12.81456 | 7.139648 | 0.2280426 | 3.460279 | 2.214631
62.9502 | 13.019 | 12.71844 | 7.139182 | 0.3005643 | 3.393451 | 2.185803
62.9602 | 12.9716 | 12.6243 | 7.138714 | 0.3473043 | 3.327995 | 2.157587
62.9702 | 12.9434 | 12.53211 | 7.138246 | 0.4112882 | 3.263899 | 2.129967
62.9802 | 12.9077 | 12.44186 | 7.137776 | 0.4658419 | 3.201153 | 2.102929
62.9902 | 12.8486 | 12.35351 | 7.137305 | 0.4950934 | 3.139745 | 2.076457
63.0002 | 12.849 | 12.26703 | 7.136833 | 0.5819715 | 3.079658 | 2.050538
63.0102 | 12.7952 | 12.18239 | 7.13636 | 0.6128065 | 3.020877 | 2.025157
63.0202 | 12.765 | 12.09957 | 7.135885 | 0.6654295 | 2.963385 | 2.000301
63.0302 | 12.7322 | 12.01853 | 7.135409 | 0.7136681 | 2.907163 | 1.97596
63.0402 | 12.6951 | 11.93923 | 7.134932 | 0.7558652 | 2.852191 | 1.952112
63.0502 | 12.6607 | 11.86166 | 7.134454 | 0.799043 | 2.79845 | 1.928753
63.0602 | 12.6233 | 11.78576 | 7.133974 | 0.8375374 | 2.745919 | 1.905869
63.0702 | 12.6013 | 11.71152 | 7.133494 | 0.8897824 | 2.694576 | 1.883448
63.0802 | 12.539 | 11.63889 | 7.133012 | 0.9001107 | 2.644399 | 1.861479
63.0902 | 12.5414 | 11.56784 | 7.132528 | 0.9735557 | 2.595367 | 1.839949
63.1002 | 12.499 | 11.49835 | 7.132044 | 1.000651 | 2.547456 | 1.818849
63.1102 | 12.4496 | 11.43037 | 7.131558 | 1.019229 | 2.500645 | 1.798168
63.1202 | 12.4296 | 11.36388 | 7.131071 | 1.065723 | 2.454911 | 1.777895
63.1302 | 12.388 | 11.29883 | 7.130583 | 1.089166 | 2.410231 | 1.75802
63.1402 | 12.3692 | 11.23521 | 7.130093 | 1.133991 | 2.366582 | 1.738534
63.1502 | 12.3194 | 11.17297 | 7.129603 | 1.146429 | 2.323942 | 1.719427
63.1602 | 12.3052 | 11.11209 | 7.129111 | 1.193109 | 2.282287 | 1.700693
63.1702 | 12.2647 | 11.05253 | 7.128617 | 1.212172 | 2.241597 | 1.682314
63.1802 | 12.2318 | 10.99426 | 7.128123 | 1.237539 | 2.201849 | 1.664289
63.1902 | 12.2007 | 10.93726 | 7.127627 | 1.263444 | 2.16302 | 1.646608
63.2002 | 12.1772 | 10.88148 | 7.12713 | 1.295717 | 2.125091 | 1.629262
63.2102 | 12.1504 | 10.82691 | 7.126632 | 1.323488 | 2.088037 | 1.612243
63.2202 | 12.1041 | 10.77352 | 7.126132 | 1.330585 | 2.051841 | 1.595543
63.2302 | 12.0964 | 10.72126 | 7.125631 | 1.375136 | 2.016479 | 1.579153
63.2402 | 12.0417 | 10.67013 | 7.125129 | 1.371568 | 1.981932 | 1.56307
63.2502 | 12.0261 | 10.62009 | 7.124626 | 1.406013 | 1.948181 | 1.547281
63.2602 | 11.9988 | 10.57111 | 7.124121 | 1.427694 | 1.915205 | 1.531781
63.2702 | 11.9618 | 10.52316 | 7.123615 | 1.438638 | 1.882984 | 1.516563
63.2802 | 11.9229 | 10.47623 | 7.123108 | 1.44667 | 1.851502 | 1.50162
63.2902 | 11.9208 | 10.43028 | 7.122599 | 1.490519 | 1.820738 | 1.486945
63.3002 | 11.8812 | 10.3853 | 7.122089 | 1.495903 | 1.790674 | 1.472533
63.3102 | 11.8418 | 10.34125 | 7.121578 | 1.50055 | 1.761294 | 1.458378
63.3202 | 11.8383 | 10.29812 | 7.121065 | 1.540182 | 1.732579 | 1.444474
63.3302 | 11.786 | 10.25588 | 7.120552 | 1.530123 | 1.704513 | 1.430813
63.3402 | 11.7674 | 10.21451 | 7.120037 | 1.552893 | 1.677079 | 1.417391
63.3502 | 11.7306 | 10.17398 | 7.11952 | 1.556617 | 1.650261 | 1.404202
63.3602 | 11.7133 | 10.13429 | 7.119003 | 1.579013 | 1.624044 | 1.39124
63.3702 | 11.6723 | 10.0954 | 7.118484 | 1.576902 | 1.598411 | 1.378503
63.3802 | 11.6512 | 10.05729 | 7.117963 | 1.593907 | 1.573349 | 1.365981
63.3902 | 11.6226 | 10.01995 | 7.117442 | 1.602645 | 1.548841 | 1.353671
63.4002 | 11.5962 | 9.983363 | 7.116919 | 1.612837 | 1.524875 | 1.34157
63.4102 | 11.5527 | 9.947501 | 7.116395 | 1.605199 | 1.501436 | 1.329671
63.4202 | 11.5511 | 9.912349 | 7.115869 | 1.638751 | 1.47851 | 1.31797
63.4302 | 11.5021 | 9.877891 | 7.115342 | 1.624209 | 1.456085 | 1.306464
63.4402 | 11.4767 | 9.84411 | 7.114814 | 1.63259 | 1.434147 | 1.295149
63.4502 | 11.4598 | 9.810988 | 7.114285 | 1.648812 | 1.412684 | 1.284019
63.4602 | 11.4287 | 9.77851 | 7.113754 | 1.65019 | 1.391684 | 1.273072
63.4702 | 11.4011 | 9.74666 | 7.113222 | 1.65444 | 1.371135 | 1.262304
63.4802 | 11.3636 | 9.715424 | 7.112688 | 1.648176 | 1.351025 | 1.25171
63.4902 | 11.3404 | 9.684787 | 7.112153 | 1.655613 | 1.331344 | 1.24129
63.5002 | 11.316 | 9.654732 | 7.111617 | 1.661268 | 1.312079 | 1.231035
63.5102 | 11.2848 | 9.625247 | 7.11108 | 1.659553 | 1.293221 | 1.220946
63.5202 | 11.2601 | 9.596318 | 7.110541 | 1.663782 | 1.274759 | 1.211018
63.5301 | 11.2289 | 9.568208 | 7.110006 | 1.660692 | 1.256859 | 1.201343
63.5401 | 11.1968 | 9.540348 | 7.109465 | 1.656452 | 1.239156 | 1.191728
63.5501 | 11.1797 | 9.513007 | 7.108922 | 1.666693 | 1.22182 | 1.182265
63.5601 | 11.133 | 9.486171 | 7.108378 | 1.646829 | 1.204841 | 1.172952
63.5701 | 11.1226 | 9.459831 | 7.107832 | 1.662769 | 1.188212 | 1.163787
63.5801 | 11.093 | 9.433973 | 7.107285 | 1.659027 | 1.171922 | 1.154766
63.5901 | 11.0541 | 9.408587 | 7.106737 | 1.645513 | 1.155963 | 1.145887
63.6001 | 11.0452 | 9.383663 | 7.106188 | 1.661537 | 1.140328 | 1.137148
63.6101 | 11.0067 | 9.35919 | 7.105637 | 1.64751 | 1.125007 | 1.128546
63.6201 | 10.9784 | 9.335158 | 7.105084 | 1.643242 | 1.109994 | 1.120079
63.6301 | 10.9557 | 9.311556 | 7.104531 | 1.644144 | 1.09528 | 1.111745
63.6401 | 10.9285 | 9.288376 | 7.103976 | 1.640124 | 1.080859 | 1.103542
63.6501 | 10.9005 | 9.265609 | 7.10342 | 1.634891 | 1.066722 | 1.095467
63.6601 | 10.88 | 9.243244 | 7.102862 | 1.636756 | 1.052863 | 1.087519
63.6701 | 10.8567 | 9.221274 | 7.102303 | 1.635426 | 1.039276 | 1.079696
63.6801 | 10.8266 | 9.199689 | 7.101742 | 1.626911 | 1.025953 | 1.071994
63.6901 | 10.794 | 9.178482 | 7.101181 | 1.615518 | 1.012888 | 1.064414
63.7001 | 10.7891 | 9.157644 | 7.100617 | 1.631456 | 1.000075 | 1.056952
63.7101 | 10.7429 | 9.137168 | 7.100053 | 1.605732 | 0.9875072 | 1.049608
63.7201 | 10.7308 | 9.117045 | 7.099487 | 1.613755 | 0.9751797 | 1.042378
63.7301 | 10.7069 | 9.097269 | 7.09892 | 1.609631 | 0.9630865 | 1.035263
63.7401 | 10.693 | 9.077832 | 7.098351 | 1.615168 | 0.9512218 | 1.028259
63.7501 | 10.658 | 9.058726 | 7.097781 | 1.599274 | 0.9395802 | 1.021365
63.7601 | 10.6499 | 9.039946 | 7.09721 | 1.609954 | 0.9281564 | 1.01458
63.7701 | 10.6256 | 9.021484 | 7.096637 | 1.604116 | 0.9169454 | 1.007902
63.7801 | 10.596 | 9.003336 | 7.096063 | 1.592664 | 0.9059442 | 1.001329
63.7901 | 10.5807 | 8.985489 | 7.095488 | 1.595211 | 0.8951415 | 0.9948602
63.8001 | 10.5663 | 8.967944 | 7.094911 | 1.598356 | 0.8845391 | 0.9884938
63.8101 | 10.5392 | 8.950691 | 7.094332 | 1.588509 | 0.8741303 | 0.9822284
63.8201 | 10.5262 | 8.933726 | 7.093753 | 1.592474 | 0.8639106 | 0.9760624
63.8301 | 10.5043 | 8.917042 | 7.093172 | 1.587258 | 0.8538755 | 0.9699945
63.8401 | 10.4866 | 8.900634 | 7.092589 | 1.585966 | 0.844021 | 0.9640232
63.8501 | 10.4566 | 8.884496 | 7.092006 | 1.572104 | 0.8343428 | 0.9581473
63.8601 | 10.46 | 8.868623 | 7.09142 | 1.591377 | 0.824837 | 0.9523654
63.8701 | 10.4247 | 8.853009 | 7.090834 | 1.571691 | 0.8154997 | 0.946676
63.8801 | 10.4086 | 8.837651 | 7.090246 | 1.570949 | 0.8063271 | 0.941078
63.8901 | 10.3995 | 8.822542 | 7.089656 | 1.576958 | 0.7973156 | 0.9355701
63.9001 | 10.3781 | 8.80768 | 7.089066 | 1.57042 | 0.7884632 | 0.930151
63.9101 | 10.3528 | 8.793056 | 7.088474 | 1.559744 | 0.7797628 | 0.9248194
63.9201 | 10.3421 | 8.778666 | 7.08788 | 1.563434 | 0.7712113 | 0.9195742
63.9301 | 10.326 | 8.764508 | 7.087285 | 1.561492 | 0.7628088 | 0.9144142
63.9401 | 10.2923 | 8.750577 | 7.086689 | 1.541723 | 0.7545503 | 0.9093382
63.9501 | 10.2919 | 8.736869 | 7.086091 | 1.555031 | 0.7464326 | 0.904345
63.9601 | 10.265 | 8.723378 | 7.085492 | 1.541622 | 0.7384527 | 0.8994337
63.9701 | 10.2522 | 8.710102 | 7.084891 | 1.542098 | 0.7306076 | 0.8946028
63.9801 | 10.2208 | 8.697035 | 7.084289 | 1.523765 | 0.7228945 | 0.8898516
63.9901 | 10.2152 | 8.684175 | 7.083686 | 1.531025 | 0.7153104 | 0.885179
64.0001 | 10.187 | 8.671518 | 7.083081 | 1.515482 | 0.7078528 | 0.8805837
64.0101 | 10.1708 | 8.659059 | 7.082475 | 1.511741 | 0.7005187 | 0.8760649
64.0201 | 10.1531 | 8.646796 | 7.081867 | 1.506304 | 0.6933071 | 0.8716215
64.0301 | 10.1413 | 8.634723 | 7.081258 | 1.506577 | 0.6862126 | 0.8672525
64.0401 | 10.1119 | 8.622838 | 7.080648 | 1.489062 | 0.6792327 | 0.8629571
64.0501 | 10.1015 | 8.611138 | 7.080036 | 1.490362 | 0.6723679 | 0.8587342
64.0601 | 10.0838 | 8.59962 | 7.079423 | 1.48418 | 0.6656144 | 0.8545829
64.0701 | 10.0494 | 8.58828 | 7.078808 | 1.46112 | 0.6589698 | 0.8505023
64.0801 | 10.0481 | 8.577116 | 7.078192 | 1.470984 | 0.6524319 | 0.8464916
64.0901 | 10.0235 | 8.566123 | 7.077575 | 1.457377 | 0.6459986 | 0.8425497
64.1001 | 10.0059 | 8.5553 | 7.076956 | 1.4506 | 0.6396678 | 0.838676
64.11 | 9.9845 | 8.54475 | 7.076342 | 1.43975 | 0.6335005 | 0.8349075
64.12 | 9.977 | 8.534254 | 7.07572 | 1.442746 | 0.6273673 | 0.8311668
64.13 | 9.9468 | 8.523919 | 7.075097 | 1.422881 | 0.6213305 | 0.8274919
64.14 | 9.925 | 8.513742 | 7.074472 | 1.411258 | 0.615388 | 0.8238817
64.15 | 9.9191 | 8.50372 | 7.073847 | 1.41538 | 0.6095381 | 0.8203357
64.16 | 9.9078 | 8.493852 | 7.073219 | 1.413948 | 0.603779 | 0.8168535
64.17 | 9.8776 | 8.484133 | 7.07259 | 1.393467 | 0.5981088 | 0.8134333
64.18 | 9.8666 | 8.474561 | 7.07196 | 1.392039 | 0.5925258 | 0.810075
64.19 | 9.8497 | 8.465135 | 7.071329 | 1.384565 | 0.5870283 | 0.806778
64.2 | 9.8335 | 8.455851 | 7.070695 | 1.377649 | 0.5816147 | 0.8035413
64.21 | 9.81 | 8.446708 | 7.070061 | 1.363292 | 0.5762831 | 0.8003643
64.22 | 9.8035 | 8.437704 | 7.069425 | 1.365796 | 0.5710322 | 0.7972465
64.23 | 9.7839 | 8.428835 | 7.068788 | 1.355065 | 0.5658604 | 0.794187
64.24 | 9.7691 | 8.4201 | 7.068149 | 1.349 | 0.5607661 | 0.7911853
64.25 | 9.7507 | 8.411497 | 7.067509 | 1.339203 | 0.555748 | 0.7882407
64.26 | 9.7338 | 8.403024 | 7.066867 | 1.330776 | 0.5508044 | 0.7853526
64.27 | 9.7151 | 8.394678 | 7.066224 | 1.320422 | 0.5459341 | 0.7825199
64.28 | 9.7037 | 8.386458 | 7.06558 | 1.317242 | 0.5411356 | 0.7797429
64.29 | 9.6875 | 8.378362 | 7.064934 | 1.309138 | 0.5364077 | 0.7770204
64.3 | 9.668 | 8.370387 | 7.064286 | 1.297613 | 0.5317489 | 0.774352
64.31 | 9.6514 | 8.362533 | 7.063637 | 1.288867 | 0.5271581 | 0.7717371
64.32 | 9.6447 | 8.354796 | 7.062987 | 1.289904 | 0.5226339 | 0.769175
64.33 | 9.6136 | 8.347176 | 7.062336 | 1.266424 | 0.5181751 | 0.7666653
64.34 | 9.6102 | 8.33967 | 7.061683 | 1.27053 | 0.5137805 | 0.7642073
64.35 | 9.5908 | 8.332278 | 7.061028 | 1.258522 | 0.5094491 | 0.7618005
64.36 | 9.5754 | 8.324996 | 7.060372 | 1.250404 | 0.5051795 | 0.7594443
64.37 | 9.5448 | 8.317824 | 7.059715 | 1.226976 | 0.5009707 | 0.7571383
64.38 | 9.5466 | 8.310759 | 7.059056 | 1.235841 | 0.4968217 | 0.7548819
64.39 | 9.52 | 8.303801 | 7.058396 | 1.216199 | 0.4927312 | 0.7526746
64.4 | 9.5082 | 8.296948 | 7.057734 | 1.211252 | 0.4886984 | 0.7505159
64.41 | 9.4808 | 8.290198 | 7.057071 | 1.190602 | 0.4847221 | 0.7484054
64.42 | 9.4829 | 8.28355 | 7.056406 | 1.19935 | 0.4808014 | 0.7463425
64.43 | 9.455 | 8.277002 | 7.05574 | 1.177998 | 0.4769353 | 0.7443268
64.44 | 9.4477 | 8.270553 | 7.055073 | 1.177147 | 0.4731228 | 0.7423578
64.45 | 9.4217 | 8.264202 | 7.054404 | 1.157498 | 0.4693629 | 0.7404352
64.46 | 9.4244 | 8.257947 | 7.053734 | 1.166453 | 0.4656548 | 0.7385584
64.47 | 9.3949 | 8.251786 | 7.053062 | 1.143114 | 0.4619975 | 0.7367271
64.48 | 9.3949 | 8.24572 | 7.052389 | 1.14918 | 0.4583903 | 0.7349408
64.49 | 9.3662 | 8.239746 | 7.051714 | 1.126454 | 0.4548323 | 0.7331995
64.5 | 9.3673 | 8.233863 | 7.051038 | 1.133437 | 0.4513224 | 0.7315022
64.51 | 9.3436 | 8.228069 | 7.05036 | 1.115531 | 0.4478601 | 0.7298488
64.52 | 9.3316 | 8.222365 | 7.049681 | 1.109235 | 0.4444444 | 0.7282387
64.53 | 9.3226 | 8.216748 | 7.049001 | 1.105852 | 0.4410746 | 0.7266723
64.54 | 9.3078 | 8.211218 | 7.048319 | 1.096582 | 0.4377498 | 0.7251487
64.55 | 9.2943 | 8.205773 | 7.047636 | 1.088527 | 0.4344694 | 0.7236677
64.56 | 9.2843 | 8.200413 | 7.046951 | 1.083887 | 0.4312326 | 0.722229
64.57 | 9.2782 | 8.195136 | 7.046265 | 1.083064 | 0.4280387 | 0.7208324
64.58 | 9.2594 | 8.189942 | 7.045577 | 1.069458 | 0.4248869 | 0.7194775
64.59 | 9.2618 | 8.184829 | 7.044888 | 1.076971 | 0.4217766 | 0.718164
64.6 | 9.2383 | 8.179797 | 7.044198 | 1.058503 | 0.418707 | 0.7168917
64.61 | 9.2442 | 8.174844 | 7.043506 | 1.069356 | 0.4156775 | 0.7156603
64.62 | 9.223 | 8.16997 | 7.042813 | 1.05303 | 0.4126875 | 0.7144695
64.63 | 9.2117 | 8.165173 | 7.042118 | 1.046527 | 0.4097363 | 0.7133191
64.64 | 9.2082 | 8.160453 | 7.041421 | 1.047747 | 0.4068233 | 0.7122087
64.65 | 9.1907 | 8.15581 | 7.040724 | 1.03489 | 0.4039478 | 0.711138
64.66 | 9.1913 | 8.151241 | 7.040025 | 1.040059 | 0.4011093 | 0.7101068
64.67 | 9.174 | 8.146746 | 7.039324 | 1.027254 | 0.3983072 | 0.7091148
64.68 | 9.1676 | 8.142324 | 7.038622 | 1.025276 | 0.3955409 | 0.7081615
64.69 | 9.1472 | 8.137975 | 7.037918 | 1.009225 | 0.3928098 | 0.7072466
64.6999 | 9.1566 | 8.133738 | 7.037221 | 1.022862 | 0.3901394 | 0.7063783
64.7099 | 9.135 | 8.12953 | 7.036514 | 1.00547 | 0.3874767 | 0.7055387
64.7199 | 9.1229 | 8.12539 | 7.035806 | 0.9975096 | 0.3848476 | 0.7047363
64.7299 | 9.127 | 8.121319 | 7.035097 | 1.005681 | 0.3822516 | 0.7039706
64.7399 | 9.1139 | 8.117316 | 7.034386 | 0.9965843 | 0.3796881 | 0.7032411
64.7499 | 9.103 | 8.113378 | 7.033674 | 0.9896219 | 0.3771566 | 0.7025472
64.7599 | 9.0882 | 8.109506 | 7.032961 | 0.9786943 | 0.3746567 | 0.7018883
64.7699 | 9.09 | 8.105697 | 7.032246 | 0.9843028 | 0.3721878 | 0.7012637
64.7799 | 9.076 | 8.101951 | 7.031529 | 0.9740486 | 0.3697495 | 0.7006726
64.7899 | 9.0574 | 8.098267 | 7.030811 | 0.9591329 | 0.3673413 | 0.7001143
64.7999 | 9.0658 | 8.094643 | 7.030092 | 0.9711572 | 0.3649628 | 0.699588
64.8099 | 9.0454 | 8.091077 | 7.029371 | 0.9543226 | 0.3626135 | 0.6990927
64.8199 | 9.0347 | 8.087569 | 7.028649 | 0.9471307 | 0.3602929 | 0.6986275
64.8299 | 9.0279 | 8.084117 | 7.027925 | 0.9437829 | 0.3580007 | 0.6981912
64.8399 | 9.03 | 8.080719 | 7.0272 | 0.9492808 | 0.3557363 | 0.6977827
64.8499 | 9.0111 | 8.077374 | 7.026474 | 0.9337261 | 0.3534994 | 0.6974008
64.8599 | 8.9987 | 8.07408 | 7.025746 | 0.9246204 | 0.3512896 | 0.6970443
64.8699 | 9.0009 | 8.070834 | 7.025016 | 0.9300656 | 0.3491065 | 0.6967117
64.8799 | 8.9925 | 8.067637 | 7.024285 | 0.9248633 | 0.3469497 | 0.6964017
64.8899 | 8.981 | 8.064484 | 7.023553 | 0.9165156 | 0.3448187 | 0.6961127
64.8999 | 8.9688 | 8.061376 | 7.022819 | 0.9074244 | 0.3427133 | 0.6958431
64.9099 | 8.9726 | 8.058308 | 7.022084 | 0.9142918 | 0.340633 | 0.6955912
64.9199 | 8.9549 | 8.05528 | 7.021347 | 0.8996199 | 0.3385774 | 0.6953553
64.9299 | 8.9482 | 8.052289 | 7.020609 | 0.8959108 | 0.3365463 | 0.6951336
64.9399 | 8.9468 | 8.049333 | 7.01987 | 0.8974667 | 0.3345393 | 0.6949243
64.9499 | 8.936 | 8.04641 | 7.019129 | 0.8895898 | 0.3325559 | 0.6947254
64.9599 | 8.9229 | 8.043517 | 7.018386 | 0.8793826 | 0.3305959 | 0.694535
64.9699 | 8.9144 | 8.040653 | 7.017643 | 0.8737473 | 0.328659 | 0.6943511
64.9799 | 8.9167 | 8.037814 | 7.016897 | 0.8788863 | 0.3267447 | 0.6941717
64.9899 | 8.8955 | 8.034998 | 7.016151 | 0.8605018 | 0.3248529 | 0.6939947
64.9999 | 8.8899 | 8.032204 | 7.015402 | 0.8576963 | 0.3229831 | 0.6938181
65.0099 | 8.8903 | 8.029428 | 7.014653 | 0.8608722 | 0.3211351 | 0.6936398
65.0199 | 8.876 | 8.026668 | 7.013902 | 0.8493317 | 0.3193085 | 0.6934579
65.0299 | 8.8726 | 8.023923 | 7.013149 | 0.8486772 | 0.3175031 | 0.6932703
65.0399 | 8.8607 | 8.021189 | 7.012395 | 0.8395109 | 0.3157186 | 0.6930751
65.0499 | 8.8552 | 8.018465 | 7.01164 | 0.836735 | 0.3139546 | 0.6928702
65.0599 | 8.8407 | 8.015748 | 7.010883 | 0.8249516 | 0.3122109 | 0.6926541
65.0699 | 8.8358 | 8.013037 | 7.010125 | 0.8227629 | 0.3104872 | 0.6924247
65.0799 | 8.831 | 8.010329 | 7.009366 | 0.8206706 | 0.3087833 | 0.6921805
65.0899 | 8.8186 | 8.007623 | 7.008605 | 0.8109767 | 0.3070988 | 0.69192
65.0999 | 8.8056 | 8.004917 | 7.007842 | 0.8006829 | 0.3054335 | 0.6916415
65.1099 | 8.8 | 8.002209 | 7.007078 | 0.7977909 | 0.3037872 | 0.6913439
65.1199 | 8.7899 | 7.999498 | 7.006313 | 0.790402 | 0.3021595 | 0.6910257
65.1299 | 8.7813 | 7.996782 | 7.005546 | 0.7845177 | 0.3005502 | 0.6906861
65.1399 | 8.7734 | 7.994061 | 7.004778 | 0.7793391 | 0.2989591 | 0.690324
65.1499 | 8.7644 | 7.991333 | 7.004008 | 0.7730672 | 0.297386 | 0.6899387
65.1599 | 8.7579 | 7.988597 | 7.003237 | 0.7693029 | 0.2958306 | 0.6895294
65.1699 | 8.7464 | 7.985853 | 7.002465 | 0.760547 | 0.2942926 | 0.6890958
65.1799 | 8.74 | 7.9831 | 7.001691 | 0.7568999 | 0.2927719 | 0.6886375
65.1899 | 8.7296 | 7.980338 | 7.000915 | 0.7492622 | 0.2912682 | 0.6881543
65.1999 | 8.7214 | 7.977566 | 7.000139 | 0.743834 | 0.2897812 | 0.6876462
65.2099 | 8.706 | 7.974785 | 6.99936 | 0.7312154 | 0.2883108 | 0.6871134
65.2199 | 8.707 | 7.971994 | 6.998581 | 0.7350063 | 0.2868568 | 0.6865562
65.2299 | 8.699 | 7.969193 | 6.9978 | 0.7298066 | 0.2854189 | 0.6859749
65.2399 | 8.6798 | 7.966384 | 6.997017 | 0.7134158 | 0.2839969 | 0.6853701
65.2499 | 8.6714 | 7.963567 | 6.996233 | 0.7078334 | 0.2825907 | 0.6847426
65.2599 | 8.6644 | 7.960741 | 6.995448 | 0.7036588 | 0.2811999 | 0.6840932
65.2699 | 8.6572 | 7.957909 | 6.994661 | 0.6992913 | 0.2798245 | 0.6834229
65.2798 | 8.6504 | 7.955099 | 6.993881 | 0.6953013 | 0.2784781 | 0.6827396
65.2898 | 8.6405 | 7.952255 | 6.993092 | 0.688245 | 0.2771325 | 0.6820309
65.2998 | 8.6358 | 7.949407 | 6.992301 | 0.6863928 | 0.2758018 | 0.6813049
65.3098 | 8.6213 | 7.946557 | 6.991508 | 0.6747434 | 0.2744856 | 0.6805628
65.3198 | 8.6142 | 7.943704 | 6.990714 | 0.6704958 | 0.2731837 | 0.679806
65.3298 | 8.6083 | 7.940852 | 6.989919 | 0.6674484 | 0.2718961 | 0.6790363
65.3398 | 8.5973 | 7.938 | 6.989123 | 0.6592999 | 0.2706224 | 0.678255
65.3498 | 8.585 | 7.935151 | 6.988325 | 0.649849 | 0.2693627 | 0.6774637
65.3598 | 8.5764 | 7.932306 | 6.987525 | 0.6440941 | 0.2681165 | 0.6766642
65.3698 | 8.5692 | 7.929466 | 6.986724 | 0.6397336 | 0.2668839 | 0.6758581
65.3798 | 8.5573 | 7.926634 | 6.985922 | 0.630666 | 0.2656647 | 0.6750473
65.3898 | 8.543 | 7.92381 | 6.985118 | 0.6191898 | 0.2644586 | 0.6742333
65.3998 | 8.5442 | 7.920997 | 6.984313 | 0.6232033 | 0.2632655 | 0.6734179
65.4098 | 8.5345 | 7.918195 | 6.983507 | 0.616305 | 0.2620852 | 0.6726029
65.4198 | 8.5145 | 7.915407 | 6.982699 | 0.5990934 | 0.2609177 | 0.67179
65.4298 | 8.5178 | 7.912633 | 6.98189 | 0.6051668 | 0.2597627 | 0.6709808
65.4398 | 8.5037 | 7.909876 | 6.981079 | 0.5938238 | 0.2586201 | 0.6701772
65.4498 | 8.5003 | 7.907137 | 6.980267 | 0.5931628 | 0.2574897 | 0.6693806
65.4598 | 8.4871 | 7.904418 | 6.979453 | 0.5826824 | 0.2563715 | 0.6685927
65.4698 | 8.4808 | 7.901719 | 6.978639 | 0.5790812 | 0.2552652 | 0.6678151
65.4798 | 8.476 | 7.899042 | 6.977822 | 0.5769578 | 0.2541707 | 0.6670492
65.4898 | 8.4563 | 7.896389 | 6.977005 | 0.5599109 | 0.2530879 | 0.6662966
65.4998 | 8.4567 | 7.893761 | 6.976185 | 0.5629391 | 0.2520166 | 0.6655588
65.5098 | 8.4468 | 7.891159 | 6.975365 | 0.5556412 | 0.2509568 | 0.664837
65.5198 | 8.4364 | 7.888584 | 6.974543 | 0.5478162 | 0.2499082 | 0.6641325
65.5298 | 8.4207 | 7.886037 | 6.97372 | 0.534663 | 0.2488707 | 0.6634465
65.5398 | 8.4292 | 7.88352 | 6.972895 | 0.5456804 | 0.2478443 | 0.6627802
65.5498 | 8.4208 | 7.881033 | 6.972069 | 0.5397675 | 0.2468287 | 0.6621347
65.5598 | 8.4052 | 7.878577 | 6.971242 | 0.5266234 | 0.2458239 | 0.661511
65.5698 | 8.4035 | 7.876153 | 6.970413 | 0.5273473 | 0.2448297 | 0.6609101
65.5798 | 8.3988 | 7.873762 | 6.969583 | 0.5250383 | 0.243846 | 0.6603329
65.5898 | 8.396 | 7.871404 | 6.968751 | 0.5245959 | 0.2428728 | 0.6597803
65.5998 | 8.3835 | 7.869081 | 6.967918 | 0.5144193 | 0.2419098 | 0.6592528
65.6098 | 8.3813 | 7.866792 | 6.967084 | 0.5145079 | 0.2409569 | 0.6587514
65.6198 | 8.379 | 7.864539 | 6.966248 | 0.5144613 | 0.2400141 | 0.6582765
65.6298 | 8.3708 | 7.862321 | 6.965411 | 0.5084787 | 0.2390813 | 0.6578291
65.6398 | 8.3618 | 7.86014 | 6.964572 | 0.5016602 | 0.2381582 | 0.6574091
65.6498 | 8.3605 | 7.857995 | 6.963733 | 0.5025049 | 0.2372449 | 0.6570176
65.6598 | 8.3472 | 7.855887 | 6.962891 | 0.4913128 | 0.2363411 | 0.6566547
65.6698 | 8.3468 | 7.853817 | 6.962049 | 0.4929835 | 0.2354469 | 0.6563209
65.6798 | 8.3467 | 7.851783 | 6.961205 | 0.4949168 | 0.234562 | 0.6560164
65.6898 | 8.3414 | 7.849787 | 6.960359 | 0.4916125 | 0.2336865 | 0.6557416
65.6998 | 8.3317 | 7.847829 | 6.959513 | 0.4838706 | 0.2328201 | 0.6554967
65.7098 | 8.3326 | 7.845909 | 6.958665 | 0.4866907 | 0.2319628 | 0.6552819
65.7198 | 8.3285 | 7.844027 | 6.957815 | 0.4844729 | 0.2311146 | 0.6550975
65.7298 | 8.3187 | 7.842183 | 6.956964 | 0.4765172 | 0.2302751 | 0.6549433
65.7398 | 8.3143 | 7.840377 | 6.956112 | 0.4739234 | 0.2294445 | 0.65482
65.7498 | 8.3174 | 7.838608 | 6.955259 | 0.4787918 | 0.2286226 | 0.6547271
65.7598 | 8.3108 | 7.836878 | 6.954404 | 0.473922 | 0.2278094 | 0.654665
65.7698 | 8.3062 | 7.835185 | 6.953547 | 0.4710145 | 0.2270046 | 0.6546335
65.7798 | 8.2948 | 7.833531 | 6.95269 | 0.4612691 | 0.2262083 | 0.6546329
65.7898 | 8.3022 | 7.831914 | 6.951831 | 0.4702861 | 0.2254203 | 0.6546629
65.7998 | 8.2859 | 7.830335 | 6.95097 | 0.4555653 | 0.2246405 | 0.6547238
65.8098 | 8.2843 | 7.828793 | 6.950109 | 0.4555072 | 0.2238689 | 0.6548151
65.8198 | 8.2848 | 7.827288 | 6.949246 | 0.4575116 | 0.2231055 | 0.6549372
65.8298 | 8.2777 | 7.825821 | 6.948381 | 0.451879 | 0.2223499 | 0.6550897
65.8398 | 8.278 | 7.824391 | 6.947516 | 0.4536093 | 0.2216024 | 0.6552728
65.8498 | 8.269 | 7.822997 | 6.946648 | 0.4460028 | 0.2208626 | 0.6554861
65.8598 | 8.2741 | 7.82164 | 6.94578 | 0.4524596 | 0.2201306 | 0.6557297
65.8697 | 8.2624 | 7.820333 | 6.944919 | 0.4420669 | 0.2194133 | 0.6560008
65.8797 | 8.2598 | 7.819049 | 6.944048 | 0.4407513 | 0.2186964 | 0.6563044
65.8897 | 8.2546 | 7.817801 | 6.943175 | 0.4367994 | 0.2179872 | 0.6566379
65.8997 | 8.2563 | 7.816588 | 6.942302 | 0.4397117 | 0.2172853 | 0.6570013
65.9097 | 8.2538 | 7.815412 | 6.941427 | 0.4383882 | 0.2165909 | 0.6573944
65.9197 | 8.2459 | 7.814271 | 6.94055 | 0.4316291 | 0.2159037 | 0.6578171
65.9297 | 8.2372 | 7.813165 | 6.939672 | 0.4240347 | 0.2152237 | 0.6582692
65.9397 | 8.2319 | 7.812095 | 6.938793 | 0.4198051 | 0.2145509 | 0.6587507
65.9497 | 8.2319 | 7.81106 | 6.937913 | 0.4208405 | 0.2138852 | 0.6592615
65.9597 | 8.2204 | 7.810059 | 6.937031 | 0.4103412 | 0.2132265 | 0.6598013
65.9697 | 8.2295 | 7.809093 | 6.936148 | 0.4204072 | 0.2125747 | 0.6603701
65.9797 | 8.2182 | 7.808161 | 6.935264 | 0.4100388 | 0.2119298 | 0.6609679
65.9897 | 8.2153 | 7.807264 | 6.934378 | 0.4080361 | 0.2112917 | 0.6615943
65.9997 | 8.205 | 7.806401 | 6.933491 | 0.3985994 | 0.2106604 | 0.6622495
66.0097 | 8.2064 | 7.805571 | 6.932602 | 0.4008287 | 0.2100357 | 0.6629331
66.0197 | 8.205 | 7.804776 | 6.931713 | 0.4002243 | 0.2094176 | 0.6636452
66.0297 | 8.1867 | 7.804014 | 6.930822 | 0.3826864 | 0.2088061 | 0.6643857
66.0397 | 8.1972 | 7.803285 | 6.929929 | 0.393915 | 0.2082011 | 0.6651545
66.0497 | 8.1854 | 7.80259 | 6.929036 | 0.3828103 | 0.2076025 | 0.6659513
66.0597 | 8.1771 | 7.801927 | 6.928141 | 0.3751725 | 0.2070102 | 0.6667763
66.0697 | 8.1697 | 7.801298 | 6.927245 | 0.3684017 | 0.2064243 | 0.6676292
66.0797 | 8.1592 | 7.800702 | 6.926347 | 0.3584981 | 0.2058446 | 0.6685101
66.0897 | 8.1657 | 7.800138 | 6.925448 | 0.3655617 | 0.2052711 | 0.6694188
66.0997 | 8.1489 | 7.799607 | 6.924548 | 0.3492927 | 0.2047038 | 0.6703554
66.1097 | 8.1541 | 7.799109 | 6.923647 | 0.3549911 | 0.2041425 | 0.6713196
66.1197 | 8.1451 | 7.798643 | 6.922744 | 0.3464572 | 0.2035872 | 0.6723116
66.1297 | 8.1456 | 7.798209 | 6.92184 | 0.347391 | 0.2030378 | 0.6733311
66.1397 | 8.13 | 7.797808 | 6.920935 | 0.3321925 | 0.2024944 | 0.6743783
66.1497 | 8.1334 | 7.797438 | 6.920028 | 0.3359619 | 0.2019569 | 0.675453
66.1597 | 8.1296 | 7.797101 | 6.91912 | 0.3324993 | 0.2014251 | 0.6765553
66.1697 | 8.1218 | 7.796795 | 6.918211 | 0.3250047 | 0.2008991 | 0.6776851
66.1797 | 8.1124 | 7.796522 | 6.917301 | 0.3158782 | 0.2003788 | 0.6788423
66.1897 | 8.1186 | 7.79628 | 6.916389 | 0.3223199 | 0.1998642 | 0.6800271
66.1997 | 8.1086 | 7.79607 | 6.915476 | 0.3125297 | 0.1993551 | 0.6812393
66.2097 | 8.1014 | 7.795892 | 6.914562 | 0.3055078 | 0.1988516 | 0.682479
66.2197 | 8.0957 | 7.795746 | 6.913646 | 0.2999542 | 0.1983536 | 0.6837462
66.2297 | 8.0961 | 7.795631 | 6.912729 | 0.3004689 | 0.197861 | 0.6850409
66.2397 | 8.0945 | 7.795548 | 6.911811 | 0.298952 | 0.1973739 | 0.6863631
66.2497 | 8.086 | 7.795497 | 6.910892 | 0.2905034 | 0.196892 | 0.6877128
66.2597 | 8.0894 | 7.795477 | 6.909971 | 0.2939232 | 0.1964155 | 0.6890902
66.2697 | 8.0903 | 7.795489 | 6.909049 | 0.2948114 | 0.1959443 | 0.6904952
66.2797 | 8.0816 | 7.795532 | 6.908126 | 0.2860679 | 0.1954783 | 0.6919278
66.2897 | 8.0791 | 7.795607 | 6.907202 | 0.2834928 | 0.1950175 | 0.6933881
66.2997 | 8.0852 | 7.795714 | 6.906276 | 0.2894861 | 0.1945618 | 0.6948763
66.3097 | 8.0786 | 7.795852 | 6.905349 | 0.2827477 | 0.1941112 | 0.6963922
66.3197 | 8.0701 | 7.796022 | 6.904421 | 0.2740776 | 0.1936656 | 0.6979361
66.3297 | 8.0747 | 7.796224 | 6.903491 | 0.2784757 | 0.193225 | 0.6995079
66.3397 | 8.0764 | 7.796458 | 6.902561 | 0.2799421 | 0.1927895 | 0.7011078
66.3497 | 8.0604 | 7.796723 | 6.901629 | 0.2636766 | 0.1923588 | 0.7027359
66.3597 | 8.0616 | 7.797021 | 6.900696 | 0.2645792 | 0.191933 | 0.7043922
66.3697 | 8.0684 | 7.79735 | 6.899761 | 0.2710499 | 0.191512 | 0.7060769
66.3797 | 8.0642 | 7.797711 | 6.898825 | 0.2664886 | 0.1910959 | 0.70779
66.3897 | 8.0584 | 7.798105 | 6.897889 | 0.2602952 | 0.1906845 | 0.7095317
66.3997 | 8.0606 | 7.79853 | 6.89695 | 0.2620696 | 0.1902778 | 0.7113021
66.4097 | 8.0633 | 7.798988 | 6.896011 | 0.2643117 | 0.1898759 | 0.7131013
66.4197 | 8.0569 | 7.799479 | 6.895071 | 0.2574214 | 0.1894786 | 0.7149295
66.4297 | 8.0594 | 7.800001 | 6.894129 | 0.2593987 | 0.1890858 | 0.7167867
66.4397 | 8.0528 | 7.800557 | 6.893186 | 0.2522434 | 0.1886977 | 0.7186732
66.4496 | 8.0542 | 7.801139 | 6.892251 | 0.2530615 | 0.1883181 | 0.7205695
66.4596 | 8.05 | 7.801759 | 6.891305 | 0.248241 | 0.187939 | 0.7225146
66.4696 | 8.0432 | 7.802412 | 6.890359 | 0.2407875 | 0.1875643 | 0.7244894
66.4796 | 8.0457 | 7.803099 | 6.889411 | 0.242601 | 0.1871941 | 0.7264941
66.4896 | 8.0355 | 7.803819 | 6.888462 | 0.2316812 | 0.1868283 | 0.7285288
66.4996 | 8.0359 | 7.804572 | 6.887511 | 0.2313281 | 0.1864668 | 0.7305936
66.5096 | 8.0318 | 7.805359 | 6.88656 | 0.2264413 | 0.1861097 | 0.732689
66.5196 | 8.0339 | 7.806179 | 6.885607 | 0.2277209 | 0.1857569 | 0.7348149
66.5296 | 8.0273 | 7.807033 | 6.884653 | 0.2202666 | 0.1854084 | 0.7369717
66.5396 | 8.0268 | 7.807922 | 6.883698 | 0.2188783 | 0.1850641 | 0.7391594
66.5496 | 8.0237 | 7.808844 | 6.882742 | 0.2148557 | 0.184724 | 0.7413784
66.5596 | 8.0181 | 7.809801 | 6.881784 | 0.2082987 | 0.1843881 | 0.7436288
66.5696 | 8.0182 | 7.810793 | 6.880826 | 0.207407 | 0.1840563 | 0.745911
66.5796 | 8.0115 | 7.811819 | 6.879866 | 0.1996805 | 0.1837287 | 0.748225
66.5896 | 8.0117 | 7.812881 | 6.878905 | 0.198819 | 0.1834051 | 0.7505712
66.5996 | 8.006 | 7.813978 | 6.877942 | 0.1920222 | 0.1830856 | 0.7529497
66.6096 | 8.0016 | 7.81511 | 6.876979 | 0.1864898 | 0.1827701 | 0.755361
66.6196 | 7.9974 | 7.816278 | 6.876014 | 0.1811218 | 0.1824587 | 0.7578051
66.6296 | 7.9958 | 7.817482 | 6.875049 | 0.1783177 | 0.1821512 | 0.7602824
66.6396 | 7.9851 | 7.818723 | 6.874082 | 0.1663775 | 0.1818476 | 0.7627932
66.6496 | 7.986 | 7.819999 | 6.873114 | 0.1660007 | 0.181548 | 0.7653377
66.6596 | 7.982 | 7.821313 | 6.872144 | 0.1606872 | 0.1812522 | 0.7679163
66.6696 | 7.9852 | 7.822663 | 6.871174 | 0.1625367 | 0.1809604 | 0.7705291
66.6796 | 7.9793 | 7.824051 | 6.870202 | 0.1552489 | 0.1806723 | 0.7731766
66.6896 | 7.9776 | 7.825477 | 6.869229 | 0.1521234 | 0.1803881 | 0.775859
66.6996 | 7.9704 | 7.82694 | 6.868255 | 0.1434602 | 0.1801076 | 0.7785767
66.7096 | 7.9737 | 7.828441 | 6.86728 | 0.1452587 | 0.179831 | 0.78133
66.7196 | 7.9678 | 7.829981 | 6.866304 | 0.1378187 | 0.179558 | 0.7841191
66.7296 | 7.9626 | 7.83156 | 6.865327 | 0.1310399 | 0.1792887 | 0.7869446
66.7396 | 7.9591 | 7.833178 | 6.864348 | 0.125922 | 0.1790232 | 0.7898066
66.7496 | 7.9646 | 7.834835 | 6.863369 | 0.1297646 | 0.1787613 | 0.7927056
66.7596 | 7.9561 | 7.836533 | 6.862388 | 0.1195674 | 0.178503 | 0.7956419
66.7696 | 7.9505 | 7.83827 | 6.861406 | 0.1122299 | 0.1782484 | 0.7986159
66.7796 | 7.9562 | 7.840048 | 6.860423 | 0.1161519 | 0.1779973 | 0.801628
66.7896 | 7.9563 | 7.841867 | 6.859439 | 0.1144331 | 0.1777498 | 0.8046785
66.7996 | 7.9491 | 7.843727 | 6.858453 | 0.105373 | 0.1775059 | 0.807768
66.8096 | 7.9467 | 7.845629 | 6.857467 | 0.1010711 | 0.1772655 | 0.8108967
66.8196 | 7.9541 | 7.847573 | 6.856479 | 0.1065273 | 0.1770285 | 0.8140651
66.8296 | 7.9475 | 7.849559 | 6.85549 | 0.09794094 | 0.1767951 | 0.8172735
66.8396 | 7.9471 | 7.851588 | 6.854501 | 0.09551172 | 0.1765651 | 0.8205225
66.8496 | 7.9415 | 7.853661 | 6.85351 | 0.08783917 | 0.1763386 | 0.8238125
66.8596 | 7.9477 | 7.855777 | 6.852518 | 0.09192291 | 0.1761155 | 0.8271439
66.8696 | 7.944 | 7.857938 | 6.851525 | 0.0860625 | 0.1758958 | 0.8305172
66.8796 | 7.9408 | 7.860143 | 6.85053 | 0.08065743 | 0.1756794 | 0.8339329
66.8896 | 7.9404 | 7.862393 | 6.849535 | 0.07800726 | 0.1754664 | 0.8373914
66.8996 | 7.9437 | 7.864688 | 6.848538 | 0.07901152 | 0.1752568 | 0.8408932
66.9096 | 7.9404 | 7.86703 | 6.847541 | 0.07336977 | 0.1750504 | 0.8444388
66.9196 | 7.9337 | 7.869418 | 6.846542 | 0.06428152 | 0.1748474 | 0.8480288
66.9296 | 7.941 | 7.871854 | 6.845543 | 0.06914618 | 0.1746476 | 0.8516636
66.9396 | 7.9391 | 7.874337 | 6.844542 | 0.06476323 | 0.1744512 | 0.8553438
66.9496 | 7.9366 | 7.876868 | 6.84354 | 0.05973224 | 0.1742579 | 0.85907
66.9596 | 7.9346 | 7.879447 | 6.842537 | 0.05515272 | 0.1740679 | 0.8628425
66.9696 | 7.9357 | 7.882076 | 6.841533 | 0.05362399 | 0.1738811 | 0.866662
66.9796 | 7.9347 | 7.884754 | 6.840528 | 0.04994558 | 0.1736974 | 0.8705292
66.9896 | 7.9347 | 7.887483 | 6.839522 | 0.0472169 | 0.173517 | 0.8744445
66.9996 | 7.9255 | 7.890263 | 6.838514 | 0.03523738 | 0.1733397 | 0.8784086
67.0096 | 7.9296 | 7.893094 | 6.837506 | 0.03650641 | 0.1731656 | 0.882422
67.0196 | 7.9282 | 7.895977 | 6.836497 | 0.03222336 | 0.1729945 | 0.8864855
67.0296 | 7.9238 | 7.898912 | 6.835486 | 0.02488772 | 0.1728266 | 0.8905995
67.0395 | 7.9174 | 7.901871 | 6.834485 | 0.01552879 | 0.1726633 | 0.8947231
67.0495 | 7.9263 | 7.904914 | 6.833472 | 0.0213865 | 0.1725015 | 0.8989398
67.0595 | 7.9208 | 7.90801 | 6.832459 | 0.01278969 | 0.1723427 | 0.9032089
67.0695 | 7.9182 | 7.911162 | 6.831444 | 0.007037582 | 0.1721871 | 0.9075313
67.0795 | 7.9166 | 7.91437 | 6.830428 | 0.002229706 | 0.1720344 | 0.9119075
67.0895 | 7.923 | 7.917635 | 6.829412 | 0.005365139 | 0.1718848 | 0.9163384
67.0995 | 7.9202 | 7.920957 | 6.828394 | -0.0007565809 | 0.1717381 | 0.9208246
67.1095 | 7.913 | 7.924336 | 6.827375 | -0.01133636 | 0.1715945 | 0.9253667
67.1195 | 7.9171 | 7.927775 | 6.826355 | -0.01067475 | 0.1714538 | 0.9299656
67.1295 | 7.9182 | 7.931273 | 6.825334 | -0.01307264 | 0.171316 | 0.9346221
67.1395 | 7.9131 | 7.934831 | 6.824313 | -0.02173063 | 0.1711813 | 0.9393367
67.1495 | 7.9129 | 7.93845 | 6.82329 | -0.02554957 | 0.1710494 | 0.9441104
67.1595 | 7.9173 | 7.94213 | 6.822266 | -0.02483021 | 0.1709204 | 0.9489439
67.1695 | 7.9097 | 7.945873 | 6.821241 | -0.03617343 | 0.1707944 | 0.9538381
67.1795 | 7.9114 | 7.94968 | 6.820215 | -0.03827984 | 0.1706712 | 0.9587935
67.1895 | 7.9063 | 7.95355 | 6.819188 | -0.04725043 | 0.170551 | 0.9638113
67.1995 | 7.9184 | 7.957486 | 6.81816 | -0.03908587 | 0.1704335 | 0.9688921
67.2095 | 7.9168 | 7.961487 | 6.817131 | -0.04468714 | 0.170319 | 0.9740368
67.2195 | 7.9155 | 7.965555 | 6.816101 | -0.05005503 | 0.1702072 | 0.9792464
67.2295 | 7.9125 | 7.96969 | 6.81507 | -0.05719036 | 0.1700983 | 0.9845215
67.2395 | 7.9206 | 7.973894 | 6.814039 | -0.05329409 | 0.1699923 | 0.9898632
67.2495 | 7.9191 | 7.978167 | 6.813006 | -0.05906701 | 0.169889 | 0.9952723
67.2595 | 7.9186 | 7.98251 | 6.811972 | -0.06391013 | 0.1697885 | 1.00075
67.2695 | 7.9164 | 7.986924 | 6.810937 | -0.07052427 | 0.1696908 | 1.006296
67.2795 | 7.9274 | 7.99141 | 6.809901 | -0.06401037 | 0.1695958 | 1.011913
67.2895 | 7.9215 | 7.995969 | 6.808864 | -0.07446949 | 0.1695036 | 1.017601
67.2995 | 7.9226 | 8.000602 | 6.807827 | -0.07800238 | 0.1694142 | 1.023362
67.3095 | 7.9221 | 8.00531 | 6.806788 | -0.08321007 | 0.1693275 | 1.029195
67.3195 | 7.9297 | 8.010094 | 6.805748 | -0.08039366 | 0.1692435 | 1.035102
67.3295 | 7.9276 | 8.014954 | 6.804708 | -0.08735387 | 0.1691623 | 1.041084
67.3395 | 7.9268 | 8.019892 | 6.803666 | -0.09309194 | 0.1690837 | 1.047142
67.3495 | 7.9361 | 8.024909 | 6.802623 | -0.08880874 | 0.1690079 | 1.053277
67.3595 | 7.9374 | 8.030005 | 6.80158 | -0.0926053 | 0.1689347 | 1.059491
67.3695 | 7.94 | 8.035183 | 6.800536 | -0.09518258 | 0.1688642 | 1.065783
67.3795 | 7.9325 | 8.040442 | 6.79949 | -0.1079418 | 0.1687964 | 1.072155
67.3895 | 7.9429 | 8.045784 | 6.798444 | -0.1028837 | 0.1687312 | 1.078609
67.3995 | 7.9522 | 8.05121 | 6.797397 | -0.09900966 | 0.1686687 | 1.085144
67.4095 | 7.9502 | 8.05672 | 6.796348 | -0.1065204 | 0.1686088 | 1.091763
67.4195 | 7.9463 | 8.062317 | 6.795299 | -0.1160171 | 0.1685516 | 1.098466
67.4295 | 7.9576 | 8.068001 | 6.794249 | -0.1104009 | 0.168497 | 1.105255
67.4395 | 7.9571 | 8.073773 | 6.793198 | -0.1166727 | 0.168445 | 1.112129
67.4495 | 7.9584 | 8.079634 | 6.792146 | -0.1212336 | 0.1683956 | 1.119092
67.4595 | 7.953 | 8.085585 | 6.791094 | -0.1325849 | 0.1683488 | 1.126142
67.4695 | 7.9624 | 8.091627 | 6.79004 | -0.1292273 | 0.1683046 | 1.133283
67.4795 | 7.9693 | 8.097762 | 6.788985 | -0.128462 | 0.168263 | 1.140514
67.4895 | 7.9689 | 8.10399 | 6.78793 | -0.1350903 | 0.1682239 | 1.147836
67.4995 | 7.9668 | 8.110313 | 6.786873 | -0.1435129 | 0.1681874 | 1.155252
67.5095 | 7.9834 | 8.116731 | 6.785816 | -0.1333311 | 0.1681535 | 1.162761
67.5195 | 7.9789 | 8.123246 | 6.784758 | -0.1443459 | 0.1681221 | 1.170366
67.5295 | 7.9776 | 8.129858 | 6.783699 | -0.1522585 | 0.1680933 | 1.178066
67.5395 | 7.9813 | 8.13657 | 6.782639 | -0.1552697 | 0.168067 | 1.185864
67.5495 | 7.9901 | 8.143381 | 6.781578 | -0.1532809 | 0.1680433 | 1.193759
67.5595 | 7.9905 | 8.150293 | 6.780516 | -0.1597929 | 0.1680221 | 1.201754
67.5695 | 7.983 | 8.157307 | 6.779454 | -0.1743069 | 0.1680034 | 1.20985
67.5795 | 7.9888 | 8.164424 | 6.77839 | -0.1756239 | 0.1679872 | 1.218046
67.5895 | 7.9946 | 8.171645 | 6.777326 | -0.1770451 | 0.1679735 | 1.226345
67.5995 | 7.9981 | 8.178971 | 6.776261 | -0.1808715 | 0.1679624 | 1.234748
67.6095 | 7.9942 | 8.186404 | 6.775195 | -0.1922042 | 0.1679537 | 1.243256
67.6194 | 8.001 | 8.193868 | 6.774139 | -0.1928675 | 0.1679477 | 1.251781
67.6294 | 8.0058 | 8.201515 | 6.773071 | -0.1957149 | 0.167944 | 1.2605
67.6394 | 8.0034 | 8.209272 | 6.772003 | -0.2058719 | 0.1679427 | 1.269327
67.6494 | 8.0002 | 8.21714 | 6.770933 | -0.2169396 | 0.1679439 | 1.278263
67.6594 | 8.0053 | 8.225119 | 6.769863 | -0.219819 | 0.1679476 | 1.287309
67.6694 | 8.0152 | 8.233212 | 6.768792 | -0.2180116 | 0.1679538 | 1.296466
67.6794 | 8.0116 | 8.241418 | 6.76772 | -0.2298183 | 0.1679624 | 1.305736
67.6894 | 8.0106 | 8.24974 | 6.766647 | -0.2391404 | 0.1679735 | 1.31512
67.6994 | 8.019 | 8.258179 | 6.765574 | -0.2391791 | 0.167987 | 1.324619
67.7094 | 8.0104 | 8.266736 | 6.764499 | -0.2563358 | 0.168003 | 1.334234
67.7194 | 8.0148 | 8.275412 | 6.763424 | -0.2606118 | 0.1680214 | 1.343966
67.7294 | 8.0124 | 8.284208 | 6.762348 | -0.2718084 | 0.1680423 | 1.353818
67.7394 | 8.0175 | 8.293127 | 6.761271 | -0.275627 | 0.1680656 | 1.36379
67.7494 | 8.0224 | 8.302169 | 6.760194 | -0.2797692 | 0.1680913 | 1.373884
67.7594 | 8.0225 | 8.311337 | 6.759115 | -0.2888366 | 0.1681194 | 1.384102
67.7694 | 8.0143 | 8.320631 | 6.758036 | -0.3063306 | 0.16815 | 1.394445
67.7794 | 8.0236 | 8.330053 | 6.756956 | -0.3064529 | 0.168183 | 1.404914
67.7894 | 8.0266 | 8.339606 | 6.755875 | -0.3130056 | 0.1682184 | 1.415512
67.7994 | 8.0281 | 8.34929 | 6.754794 | -0.3211902 | 0.1682562 | 1.42624
67.8094 | 8.0219 | 8.359109 | 6.753711 | -0.337209 | 0.1682964 | 1.437101
67.8194 | 8.0283 | 8.369064 | 6.752628 | -0.3407639 | 0.168339 | 1.448097
67.8294 | 8.0282 | 8.379157 | 6.751544 | -0.3509571 | 0.1683841 | 1.459229
67.8394 | 8.0304 | 8.389391 | 6.75046 | -0.3589905 | 0.1684315 | 1.470499
67.8494 | 8.0253 | 8.399767 | 6.749374 | -0.3744673 | 0.1684813 | 1.481912
67.8594 | 8.0313 | 8.410289 | 6.748288 | -0.3789893 | 0.1685336 | 1.493468
67.8694 | 8.0361 | 8.42096 | 6.747201 | -0.3848597 | 0.1685882 | 1.50517
67.8794 | 8.0343 | 8.431781 | 6.746113 | -0.3974806 | 0.1686452 | 1.517022
67.8894 | 8.0342 | 8.442755 | 6.745025 | -0.4085555 | 0.1687046 | 1.529026
67.8994 | 8.0377 | 8.453887 | 6.743936 | -0.416187 | 0.1687664 | 1.541185
67.9094 | 8.0376 | 8.465179 | 6.742846 | -0.4275787 | 0.1688305 | 1.553502
67.9194 | 8.0399 | 8.476633 | 6.741755 | -0.4367335 | 0.1688971 | 1.565981
67.9294 | 8.0396 | 8.488255 | 6.740664 | -0.4486549 | 0.168966 | 1.578625
67.9394 | 8.0421 | 8.500047 | 6.739572 | -0.4579468 | 0.1690373 | 1.591438
67.9494 | 8.0405 | 8.512013 | 6.738479 | -0.4715127 | 0.169111 | 1.604423
67.9594 | 8.0425 | 8.524156 | 6.737385 | -0.4816564 | 0.1691871 | 1.617584
67.9694 | 8.0414 | 8.536482 | 6.736291 | -0.4950819 | 0.1692656 | 1.630925
67.9794 | 8.0428 | 8.548994 | 6.735196 | -0.5061936 | 0.1693464 | 1.644451
67.9894 | 8.0429 | 8.561696 | 6.7341 | -0.5187955 | 0.1694296 | 1.658166
67.9994 | 8.044 | 8.574592 | 6.733004 | -0.5305924 | 0.1695152 | 1.672073
68.0094 | 8.0457 | 8.587689 | 6.731907 | -0.5419885 | 0.1696031 | 1.686179
68.0194 | 8.0479 | 8.600989 | 6.730809 | -0.5530886 | 0.1696934 | 1.700486
68.0294 | 8.0495 | 8.614498 | 6.729711 | -0.5649979 | 0.1697861 | 1.715001
68.0394 | 8.0468 | 8.628221 | 6.728611 | -0.581421 | 0.1698812 | 1.729729
68.0494 | 8.0516 | 8.642163 | 6.727511 | -0.5905633 | 0.1699786 | 1.744673
68.0594 | 8.0545 | 8.65633 | 6.726411 | -0.60183 | 0.1700784 | 1.759841
68.0694 | 8.0561 | 8.670726 | 6.72531 | -0.6146263 | 0.1701806 | 1.775236
68.0794 | 8.0546 | 8.685358 | 6.724208 | -0.6307581 | 0.1702851 | 1.790865
68.0894 | 8.0564 | 8.700231 | 6.723105 | -0.6438309 | 0.1703921 | 1.806734
68.0994 | 8.0657 | 8.715351 | 6.722002 | -0.6496507 | 0.1705014 | 1.822847
68.1094 | 8.0617 | 8.730723 | 6.720898 | -0.6690232 | 0.170613 | 1.839212
68.1194 | 8.064 | 8.746355 | 6.719794 | -0.6823552 | 0.1707271 | 1.855834
68.1294 | 8.0656 | 8.762252 | 6.718689 | -0.6966519 | 0.1708435 | 1.87272
68.1394 | 8.0784 | 8.77842 | 6.717583 | -0.7000203 | 0.1709623 | 1.889875
68.1494 | 8.078 | 8.794867 | 6.716476 | -0.716867 | 0.1710835 | 1.907307
68.1594 | 8.0821 | 8.811598 | 6.715369 | -0.7294984 | 0.171207 | 1.925022
68.1694 | 8.0836 | 8.828621 | 6.714261 | -0.7450215 | 0.1713329 | 1.943027
68.1794 | 8.0918 | 8.845943 | 6.713153 | -0.7541431 | 0.1714612 | 1.961329
68.1894 | 8.0965 | 8.86357 | 6.712044 | -0.7670703 | 0.1715919 | 1.979934
68.1994 | 8.0997 | 8.88151 | 6.710935 | -0.7818105 | 0.171725 | 1.998851
68.2093 | 8.1 | 8.89959 | 6.709835 | -0.7995904 | 0.1718591 | 2.017896
68.2193 | 8.1078 | 8.918173 | 6.708725 | -0.8103732 | 0.1719968 | 2.037452
68.2293 | 8.1148 | 8.937093 | 6.707613 | -0.8222935 | 0.1721371 | 2.057343
68.2393 | 8.1112 | 8.956356 | 6.706501 | -0.8451565 | 0.1722796 | 2.077576
68.2493 | 8.1149 | 8.975971 | 6.705389 | -0.861071 | 0.1724248 | 2.098158
68.2593 | 8.1242 | 8.995944 | 6.704275 | -0.8717444 | 0.172572 | 2.119097
68.2693 | 8.1316 | 9.016286 | 6.703162 | -0.8846855 | 0.1727219 | 2.140402
68.2793 | 8.1329 | 9.037004 | 6.702047 | -0.9041044 | 0.172874 | 2.162083
68.2893 | 8.1329 | 9.058106 | 6.700932 | -0.9252062 | 0.1730287 | 2.184145
68.2993 | 8.1445 | 9.079601 | 6.699817 | -0.9351014 | 0.1731856 | 2.206599
68.3093 | 8.1523 | 9.101499 | 6.6987 | -0.9491989 | 0.1733451 | 2.229453
68.3193 | 8.1514 | 9.123808 | 6.697584 | -0.9724078 | 0.1735068 | 2.252717
68.3293 | 8.1545 | 9.146538 | 6.696467 | -0.9920379 | 0.1736711 | 2.2764
68.3393 | 8.1599 | 9.169696 | 6.695349 | -1.009796 | 0.1738378 | 2.30051
68.3493 | 8.1657 | 9.193297 | 6.69423 | -1.027597 | 0.1740068 | 2.32506
68.3593 | 8.1748 | 9.217348 | 6.693111 | -1.042548 | 0.1741783 | 2.350058
68.3693 | 8.1713 | 9.24186 | 6.691992 | -1.07056 | 0.1743523 | 2.375515
68.3793 | 8.1744 | 9.266841 | 6.690872 | -1.092441 | 0.1745286 | 2.401441
68.3893 | 8.1887 | 9.292305 | 6.689751 | -1.103605 | 0.1747074 | 2.427846
68.3993 | 8.1946 | 9.318263 | 6.68863 | -1.123663 | 0.1748887 | 2.454744
68.4093 | 8.1953 | 9.344723 | 6.687509 | -1.149423 | 0.1750724 | 2.482142
68.4193 | 8.204 | 9.371697 | 6.686387 | -1.167697 | 0.1752586 | 2.510052
68.4293 | 8.2155 | 9.399197 | 6.685264 | -1.183697 | 0.1754471 | 2.538486
68.4393 | 8.2211 | 9.427236 | 6.684141 | -1.206136 | 0.1756383 | 2.567457
68.4493 | 8.2277 | 9.455825 | 6.683017 | -1.228125 | 0.1758317 | 2.596976
68.4593 | 8.2354 | 9.484977 | 6.681893 | -1.249577 | 0.1760277 | 2.627056
68.4693 | 8.2446 | 9.514701 | 6.680768 | -1.270101 | 0.1762261 | 2.657707
68.4793 | 8.2518 | 9.545017 | 6.679643 | -1.293217 | 0.1764271 | 2.688947
68.4893 | 8.2591 | 9.575934 | 6.678517 | -1.316834 | 0.1766304 | 2.720786
68.4993 | 8.2662 | 9.607467 | 6.677391 | -1.341267 | 0.1768364 | 2.753239
68.5093 | 8.2789 | 9.639629 | 6.676265 | -1.360729 | 0.1770447 | 2.786319
68.5193 | 8.2867 | 9.672434 | 6.675138 | -1.385734 | 0.1772557 | 2.820041
68.5293 | 8.2949 | 9.7059 | 6.67401 | -1.411 | 0.177469 | 2.854421
68.5393 | 8.3033 | 9.740036 | 6.672882 | -1.436736 | 0.177685 | 2.889469
68.5493 | 8.3237 | 9.77486 | 6.671753 | -1.45116 | 0.1779033 | 2.925204
68.5593 | 8.3305 | 9.810388 | 6.670624 | -1.479888 | 0.1781243 | 2.961639
68.5693 | 8.3381 | 9.846632 | 6.669495 | -1.508532 | 0.1783476 | 2.998789
68.5793 | 8.3503 | 9.883615 | 6.668365 | -1.533315 | 0.1785736 | 3.036676
68.5893 | 8.364 | 9.92135 | 6.667235 | -1.55735 | 0.1788021 | 3.075313
68.5993 | 8.369 | 9.959854 | 6.666104 | -1.590854 | 0.1790332 | 3.114717
68.6093 | 8.3873 | 9.999145 | 6.664973 | -1.611845 | 0.1792668 | 3.154906
68.6193 | 8.3926 | 10.03924 | 6.663841 | -1.646641 | 0.179503 | 3.195897
68.6293 | 8.4093 | 10.08016 | 6.662709 | -1.670859 | 0.1797417 | 3.237709
68.6393 | 8.4163 | 10.12192 | 6.661576 | -1.705619 | 0.1799831 | 3.280359
68.6493 | 8.4334 | 10.16454 | 6.660443 | -1.731142 | 0.180227 | 3.323872
68.6593 | 8.4407 | 10.20804 | 6.65931 | -1.767341 | 0.1804734 | 3.368257
68.6693 | 8.4585 | 10.25244 | 6.658176 | -1.793938 | 0.1807226 | 3.413539
68.6793 | 8.4718 | 10.29775 | 6.657042 | -1.825951 | 0.1809742 | 3.459735
68.6893 | 8.4862 | 10.34401 | 6.655908 | -1.857808 | 0.1812286 | 3.506872
68.6993 | 8.4987 | 10.39122 | 6.654773 | -1.892525 | 0.1814853 | 3.554967
68.7093 | 8.5141 | 10.43942 | 6.653637 | -1.925324 | 0.181745 | 3.604042
68.7193 | 8.5314 | 10.48863 | 6.652501 | -1.957226 | 0.182007 | 3.654117
68.7293 | 8.5451 | 10.53885 | 6.651365 | -1.993754 | 0.1822719 | 3.705217
68.7393 | 8.5593 | 10.59013 | 6.650229 | -2.03083 | 0.1825392 | 3.757362
68.7493 | 8.5748 | 10.64248 | 6.649092 | -2.067677 | 0.1828095 | 3.810575
68.7593 | 8.5945 | 10.69592 | 6.647955 | -2.101417 | 0.1830821 | 3.864881
68.7693 | 8.6109 | 10.75048 | 6.646817 | -2.139577 | 0.1833576 | 3.920302
68.7793 | 8.6272 | 10.80618 | 6.645679 | -2.178982 | 0.1836356 | 3.976867
68.7892 | 8.6441 | 10.86246 | 6.644552 | -2.218362 | 0.1839137 | 4.033996
68.7992 | 8.6649 | 10.92051 | 6.643413 | -2.255607 | 0.1841972 | 4.092897
68.8092 | 8.6902 | 10.97977 | 6.642274 | -2.289568 | 0.1844834 | 4.15301
68.8192 | 8.7059 | 11.04027 | 6.641135 | -2.334369 | 0.1847723 | 4.214362
68.8292 | 8.7263 | 11.10204 | 6.639995 | -2.375737 | 0.1850639 | 4.276978
68.8392 | 8.7551 | 11.1651 | 6.638855 | -2.409997 | 0.1853583 | 4.340883
68.8492 | 8.7767 | 11.22947 | 6.637715 | -2.452774 | 0.1856554 | 4.406104
68.8592 | 8.7989 | 11.2952 | 6.636574 | -2.496297 | 0.1859552 | 4.472667
68.8692 | 8.8216 | 11.36229 | 6.635433 | -2.540689 | 0.1862579 | 4.540598
68.8792 | 8.8502 | 11.43078 | 6.634292 | -2.580578 | 0.1865633 | 4.609923
68.8892 | 8.8805 | 11.50069 | 6.63315 | -2.620192 | 0.1868715 | 4.68067
68.8992 | 8.9027 | 11.57206 | 6.632008 | -2.669356 | 0.1871825 | 4.752865
68.9092 | 8.9292 | 11.6449 | 6.630866 | -2.715696 | 0.1874963 | 4.826534
68.9192 | 8.9647 | 11.71924 | 6.629723 | -2.754539 | 0.1878129 | 4.901703
68.9292 | 9.0026 | 11.79511 | 6.62858 | -2.792512 | 0.1881323 | 4.978399
68.9392 | 9.0358 | 11.87254 | 6.627437 | -2.836742 | 0.1884546 | 5.05665
68.9492 | 9.0645 | 11.95155 | 6.626294 | -2.887052 | 0.1887798 | 5.136478
68.9592 | 9.11 | 12.03217 | 6.62515 | -2.922169 | 0.1891078 | 5.217911
68.9692 | 9.1581 | 12.11442 | 6.624006 | -2.956319 | 0.1894387 | 5.300974
68.9792 | 9.191 | 12.19832 | 6.622862 | -3.007324 | 0.1897724 | 5.38569
68.9892 | 9.2346 | 12.28391 | 6.621718 | -3.049311 | 0.1901091 | 5.472084
68.9992 | 9.2861 | 12.3712 | 6.620573 | -3.0851 | 0.1904486 | 5.560178
69.0092 | 9.3365 | 12.46021 | 6.619428 | -3.123714 | 0.1907911 | 5.649995
69.0192 | 9.3845 | 12.55098 | 6.618283 | -3.166475 | 0.1911365 | 5.741556
69.0292 | 9.4423 | 12.6435 | 6.617137 | -3.201202 | 0.1914849 | 5.834879
69.0392 | 9.4893 | 12.73781 | 6.615992 | -3.248513 | 0.1918362 | 5.929985
69.0492 | 9.5658 | 12.83393 | 6.614846 | -3.268126 | 0.1921905 | 6.02689
69.0592 | 9.6309 | 12.93186 | 6.613699 | -3.300956 | 0.1925478 | 6.125609
69.0692 | 9.6903 | 13.03162 | 6.612553 | -3.341316 | 0.1929081 | 6.226155
69.0792 | 9.7667 | 13.13322 | 6.611406 | -3.366518 | 0.1932714 | 6.32854
69.0892 | 9.8567 | 13.23667 | 6.61026 | -3.379971 | 0.1936377 | 6.432773
69.0992 | 9.9303 | 13.34198 | 6.609113 | -3.411681 | 0.1940071 | 6.538861
69.1092 | 10.014 | 13.44915 | 6.607965 | -3.435152 | 0.1943794 | 6.646807
69.1192 | 10.1047 | 13.55819 | 6.606818 | -3.453485 | 0.1947549 | 6.756612
69.1292 | 10.1982 | 13.66908 | 6.60567 | -3.470878 | 0.1951334 | 6.868275
69.1392 | 10.3035 | 13.78183 | 6.604522 | -3.478325 | 0.1955151 | 6.981788
69.1492 | 10.4062 | 13.89642 | 6.603374 | -3.490215 | 0.1958998 | 7.097141
69.1592 | 10.5064 | 14.01284 | 6.602226 | -3.506435 | 0.1962877 | 7.214321
69.1692 | 10.622 | 14.13107 | 6.601078 | -3.509067 | 0.1966787 | 7.333311
69.1792 | 10.7606 | 14.25109 | 6.599929 | -3.490487 | 0.1970728 | 7.454085
69.1892 | 10.8784 | 14.37287 | 6.598781 | -3.494467 | 0.1974702 | 7.576616
69.1992 | 11.015 | 14.49637 | 6.597632 | -3.481373 | 0.1978707 | 7.700871
69.2092 | 11.1591 | 14.62157 | 6.596483 | -3.462467 | 0.1982743 | 7.82681
69.2192 | 11.3107 | 14.7484 | 6.595334 | -3.4377 | 0.1986813 | 7.954386
69.2292 | 11.4728 | 14.87682 | 6.594184 | -3.404024 | 0.1990914 | 8.083548
69.2392 | 11.6234 | 15.00678 | 6.593035 | -3.383377 | 0.1995048 | 8.214238
69.2492 | 11.7896 | 15.13819 | 6.591885 | -3.348594 | 0.1999214 | 8.346387
69.2592 | 11.9871 | 15.271 | 6.590735 | -3.2839 | 0.2003413 | 8.479923
69.2692 | 12.1546 | 15.40512 | 6.589586 | -3.250515 | 0.2007645 | 8.614765
69.2792 | 12.3565 | 15.54045 | 6.588436 | -3.183948 | 0.2011911 | 8.750821
69.2892 | 12.5518 | 15.6769 | 6.587286 | -3.125101 | 0.2016209 | 8.887994
69.2992 | 12.7509 | 15.81437 | 6.586135 | -3.063466 | 0.2020541 | 9.026177
69.3092 | 12.9859 | 15.95273 | 6.584985 | -2.966826 | 0.2024906 | 9.165251
69.3192 | 13.2009 | 16.09186 | 6.583835 | -2.890958 | 0.2029305 | 9.305093
69.3292 | 13.4508 | 16.23162 | 6.582684 | -2.780824 | 0.2033739 | 9.445566
69.3392 | 13.6841 | 16.37188 | 6.581534 | -2.687781 | 0.2038206 | 9.586527
69.3492 | 13.9359 | 16.51247 | 6.580383 | -2.576573 | 0.2042708 | 9.72782
69.3592 | 14.2287 | 16.65324 | 6.579232 | -2.424536 | 0.2047244 | 9.86928
69.3692 | 14.4805 | 16.794 | 6.578081 | -2.313497 | 0.2051815 | 10.01073
69.3791 | 14.737 | 16.93319 | 6.576942 | -2.196192 | 0.2056373 | 10.15061
69.3891 | 15.0356 | 17.07339 | 6.575791 | -2.037789 | 0.2061013 | 10.2915
69.3991 | 15.3241 | 17.21301 | 6.57464 | -1.888906 | 0.2065689 | 10.4318
69.4091 | 15.638 | 17.35183 | 6.573489 | -1.71383 | 0.20704 | 10.5713
69.4191 | 15.9247 | 17.48964 | 6.572338 | -1.564941 | 0.2075147 | 10.70979
69.4291 | 16.2016 | 17.62621 | 6.571186 | -1.424613 | 0.207993 | 10.84703
69.4391 | 16.5503 | 17.76131 | 6.570035 | -1.211007 | 0.2084748 | 10.9828
69.4491 | 16.8781 | 17.89468 | 6.568884 | -1.016583 | 0.2089604 | 11.11684
69.4591 | 17.21 | 18.02609 | 6.567732 | -0.8160902 | 0.2094495 | 11.24891
69.4691 | 17.5038 | 18.15528 | 6.566581 | -0.6514767 | 0.2099423 | 11.37875
69.4791 | 17.8573 | 18.28198 | 6.56543 | -0.4246842 | 0.2104388 | 11.50612
69.4891 | 18.2188 | 18.40595 | 6.564278 | -0.1871517 | 0.210939 | 11.63073
69.4991 | 18.5628 | 18.52692 | 6.563127 | 0.03588378 | 0.2114429 | 11.75235
69.5091 | 18.8482 | 18.64461 | 6.561975 | 0.2035857 | 0.2119506 | 11.87069
69.5191 | 19.2061 | 18.75878 | 6.560824 | 0.447318 | 0.212462 | 11.9855
69.5291 | 19.5556 | 18.86916 | 6.559673 | 0.6864428 | 0.2129773 | 12.09651
69.5391 | 19.8741 | 18.97548 | 6.558521 | 0.8986162 | 0.2134964 | 12.20347
69.5491 | 20.1698 | 19.0775 | 6.55737 | 1.092295 | 0.2140193 | 12.30612
69.5591 | 20.4829 | 19.17498 | 6.556218 | 1.307925 | 0.214546 | 12.40421
69.5691 | 20.8273 | 19.26765 | 6.555067 | 1.559647 | 0.2150767 | 12.49751
69.5791 | 21.1242 | 19.35531 | 6.553916 | 1.768895 | 0.2156112 | 12.58578
69.5891 | 21.4123 | 19.43771 | 6.552764 | 1.974589 | 0.2161497 | 12.6688
69.5991 | 21.6943 | 19.51466 | 6.551613 | 2.179639 | 0.2166922 | 12.74636
69.6091 | 21.9877 | 19.58595 | 6.550462 | 2.401746 | 0.2172386 | 12.81825
69.6191 | 22.26 | 19.65141 | 6.549311 | 2.60859 | 0.217789 | 12.88431
69.6291 | 22.5169 | 19.71086 | 6.54816 | 2.806041 | 0.2183435 | 12.94436
69.6391 | 22.7424 | 19.76415 | 6.547008 | 2.978254 | 0.218902 | 12.99824
69.6491 | 22.9729 | 19.81114 | 6.545857 | 3.161765 | 0.2194646 | 13.04581
69.6591 | 23.1795 | 19.85171 | 6.544707 | 3.327791 | 0.2200313 | 13.08697
69.6691 | 23.3486 | 19.88577 | 6.543556 | 3.462833 | 0.2206021 | 13.12161
69.6791 | 23.5135 | 19.91323 | 6.542405 | 3.600275 | 0.2211771 | 13.14964
69.6891 | 23.6487 | 19.93402 | 6.541254 | 3.714677 | 0.2217563 | 13.17101
69.6991 | 23.8052 | 19.94811 | 6.540103 | 3.857086 | 0.2223396 | 13.18567
69.7091 | 23.8981 | 19.95548 | 6.538953 | 3.942623 | 0.2229272 | 13.1936
69.7191 | 23.9886 | 19.95611 | 6.537802 | 4.032493 | 0.2235191 | 13.19479
69.7291 | 24.0545 | 19.95001 | 6.536652 | 4.104485 | 0.2241153 | 13.18925
69.7391 | 24.1172 | 19.93724 | 6.535502 | 4.179964 | 0.2247158 | 13.17702
69.7491 | 24.1421 | 19.91782 | 6.534352 | 4.224278 | 0.2253206 | 13.15815
69.7591 | 24.1395 | 19.89184 | 6.533202 | 4.247656 | 0.2259298 | 13.13271
69.7691 | 24.1342 | 19.85939 | 6.532052 | 4.274813 | 0.2265434 | 13.10079
69.7791 | 24.0833 | 19.82056 | 6.530902 | 4.262742 | 0.2271614 | 13.06249
69.7891 | 24.0232 | 19.77547 | 6.529752 | 4.247725 | 0.2277839 | 13.01794
69.7991 | 23.9397 | 19.72427 | 6.528603 | 4.215427 | 0.2284109 | 12.96726
69.8091 | 23.8303 | 19.6671 | 6.527454 | 4.163196 | 0.2290424 | 12.91061
69.8191 | 23.6939 | 19.60413 | 6.526304 | 4.089771 | 0.2296785 | 12.84815
69.8291 | 23.5492 | 19.53553 | 6.525155 | 4.013675 | 0.2303191 | 12.78005
69.8391 | 23.3875 | 19.46148 | 6.524006 | 3.92602 | 0.2309643 | 12.70651
69.8491 | 23.203 | 19.38219 | 6.522858 | 3.82081 | 0.2316142 | 12.62772
69.8591 | 23.0065 | 19.29786 | 6.521709 | 3.708639 | 0.2322688 | 12.54388
69.8691 | 22.7781 | 19.20871 | 6.520561 | 3.569388 | 0.2329281 | 12.45522
69.8791 | 22.5506 | 19.11496 | 6.519412 | 3.435639 | 0.2335921 | 12.36196
69.8891 | 22.3073 | 19.01684 | 6.518264 | 3.290461 | 0.2342608 | 12.26431
69.8991 | 22.0462 | 18.91458 | 6.517116 | 3.13162 | 0.2349344 | 12.16253
69.9091 | 21.77 | 18.80842 | 6.515969 | 2.961579 | 0.2356128 | 12.05684
69.9191 | 21.4864 | 18.6986 | 6.514821 | 2.787798 | 0.2362961 | 11.94748
69.9291 | 21.1837 | 18.58537 | 6.513674 | 2.598332 | 0.2369843 | 11.83471
69.9391 | 20.8775 | 18.46896 | 6.512527 | 2.408541 | 0.2376774 | 11.71875
69.9491 | 20.5531 | 18.34962 | 6.51138 | 2.203479 | 0.2383756 | 11.59986
69.959 | 20.2355 | 18.22886 | 6.510245 | 2.006645 | 0.2390718 | 11.47954
69.969 | 19.9245 | 18.10441 | 6.509098 | 1.820094 | 0.2397799 | 11.35553
69.979 | 19.5793 | 17.97775 | 6.507952 | 1.601554 | 0.2404931 | 11.2293
69.989 | 19.2455 | 17.84911 | 6.506806 | 1.396389 | 0.2412114 | 11.10109
69.999 | 18.9056 | 17.71873 | 6.505661 | 1.186871 | 0.2419348 | 10.97113
70.009 | 18.5834 | 17.58683 | 6.504515 | 0.9965738 | 0.2426635 | 10.83965
70.019 | 18.2332 | 17.45362 | 6.50337 | 0.7795756 | 0.2433973 | 10.70686
70.029 | 17.8897 | 17.31933 | 6.502225 | 0.5703661 | 0.2441365 | 10.57297
70.039 | 17.5673 | 17.18417 | 6.50108 | 0.3831347 | 0.2448809 | 10.4382
70.049 | 17.2335 | 17.04832 | 6.499936 | 0.1851818 | 0.2456307 | 10.30275
70.059 | 16.9023 | 16.91198 | 6.498791 | -0.009684279 | 0.2463858 | 10.16681
70.069 | 16.5674 | 16.77535 | 6.497647 | -0.2079491 | 0.2471464 | 10.03056
70.079 | 16.271 | 16.63859 | 6.496504 | -0.3675904 | 0.2479124 | 9.894174
70.089 | 15.9439 | 16.50188 | 6.49536 | -0.5579755 | 0.248684 | 9.757831
70.099 | 15.6419 | 16.36537 | 6.494217 | -0.7234671 | 0.2494611 | 9.621689
70.109 | 15.3318 | 16.22921 | 6.493074 | -0.897415 | 0.2502437 | 9.485897
70.119 | 15.0504 | 16.09356 | 6.491932 | -1.043164 | 0.251032 | 9.3506
70.129 | 14.7588 | 15.95855 | 6.49079 | -1.199749 | 0.2518259 | 9.215933
70.139 | 14.4786 | 15.8243 | 6.489648 | -1.345696 | 0.2526256 | 9.082023
70.149 | 14.2033 | 15.69092 | 6.488506 | -1.487624 | 0.253431 | 8.948987
70.159 | 13.9368 | 15.55854 | 6.487365 | -1.621742 | 0.2542421 | 8.816935
70.169 | 13.698 | 15.42725 | 6.486224 | -1.729253 | 0.2550592 | 8.685969
70.179 | 13.4434 | 15.29715 | 6.485083 | -1.853749 | 0.2558821 | 8.556184
70.189 | 13.2142 | 15.16832 | 6.483943 | -1.954118 | 0.256711 | 8.427664
70.199 | 12.9824 | 15.04084 | 6.482803 | -2.058439 | 0.2575458 | 8.30049
70.209 | 12.7822 | 14.91478 | 6.481664 | -2.132582 | 0.2583866 | 8.174731
70.219 | 12.5587 | 14.79021 | 6.480524 | -2.231513 | 0.2592335 | 8.050455
70.229 | 12.3583 | 14.66719 | 6.479386 | -2.308889 | 0.2600865 | 7.927717
70.239 | 12.1725 | 14.54576 | 6.478247 | -2.373263 | 0.2609457 | 7.80657
70.249 | 11.992 | 14.42598 | 6.477109 | -2.43398 | 0.2618111 | 7.68706
70.259 | 11.8224 | 14.30788 | 6.475971 | -2.48548 | 0.2626827 | 7.569227
70.269 | 11.6462 | 14.1915 | 6.474834 | -2.545298 | 0.2635607 | 7.453103
70.279 | 11.4889 | 14.07686 | 6.473696 | -2.587961 | 0.264445 | 7.338719
70.289 | 11.339 | 13.964 | 6.47256 | -2.624995 | 0.2653357 | 7.2261
70.299 | 11.1988 | 13.85292 | 6.471423 | -2.654121 | 0.2662329 | 7.115264
70.309 | 11.0607 | 13.74365 | 6.470288 | -2.682953 | 0.2671365 | 7.006229
70.319 | 10.9232 | 13.6362 | 6.469152 | -2.713002 | 0.2680468 | 6.899003
70.329 | 10.8128 | 13.53058 | 6.468017 | -2.717778 | 0.2689636 | 6.793597
70.339 | 10.6959 | 13.42678 | 6.466882 | -2.730882 | 0.2698872 | 6.690013
70.349 | 10.5841 | 13.32482 | 6.465748 | -2.740719 | 0.2708174 | 6.588253
70.359 | 10.481 | 13.22468 | 6.464614 | -2.743684 | 0.2717544 | 6.488315
70.369 | 10.3759 | 13.12637 | 6.463481 | -2.750475 | 0.2726982 | 6.390196
70.379 | 10.2929 | 13.02988 | 6.462348 | -2.736982 | 0.2736489 | 6.293886
70.389 | 10.2039 | 12.9352 | 6.461215 | -2.731299 | 0.2746066 | 6.199377
70.399 | 10.1143 | 12.84231 | 6.460083 | -2.728012 | 0.2755712 | 6.106658
70.409 | 10.0342 | 12.75121 | 6.458951 | -2.717009 | 0.276543 | 6.015715
70.419 | 9.9543 | 12.66187 | 6.45782 | -2.707575 | 0.2775218 | 5.926533
70.429 | 9.8873 | 12.57429 | 6.456689 | -2.686992 | 0.2785078 | 5.839095
70.439 | 9.8206 | 12.48844 | 6.455559 | -2.667844 | 0.279501 | 5.753384
70.449 | 9.7447 | 12.40431 | 6.454429 | -2.65961 | 0.2805015 | 5.669379
70.459 | 9.6864 | 12.32187 | 6.4533 | -2.63547 | 0.2815094 | 5.587061
70.469 | 9.6392 | 12.2411 | 6.452171 | -2.601905 | 0.2825247 | 5.506409
70.479 | 9.5744 | 12.16199 | 6.451042 | -2.587589 | 0.2835474 | 5.4274
70.489 | 9.5306 | 12.0845 | 6.449914 | -2.553903 | 0.2845777 | 5.350011
70.499 | 9.4751 | 12.00862 | 6.448787 | -2.533522 | 0.2856156 | 5.274219
70.509 | 9.4284 | 11.93432 | 6.44766 | -2.505921 | 0.2866611 | 5.2
70.519 | 9.393 | 11.86158 | 6.446533 | -2.468577 | 0.2877145 | 5.127329
70.529 | 9.3386 | 11.79036 | 6.445407 | -2.451765 | 0.2887755 | 5.056182
70.539 | 9.3022 | 11.72066 | 6.444282 | -2.41846 | 0.2898445 | 4.986533
70.5489 | 9.2616 | 11.6531 | 6.443168 | -2.391499 | 0.2909103 | 4.91902
70.5589 | 9.2269 | 11.58632 | 6.442044 | -2.359418 | 0.2919955 | 4.852279
70.5689 | 9.1926 | 11.52097 | 6.44092 | -2.328368 | 0.2930879 | 4.786961
70.5789 | 9.1625 | 11.45703 | 6.439796 | -2.294525 | 0.2941893 | 4.723039
70.5889 | 9.1265 | 11.39446 | 6.438674 | -2.267962 | 0.2952985 | 4.66049
70.5989 | 9.1013 | 11.33326 | 6.437551 | -2.231955 | 0.296416 | 4.599288
70.6089 | 9.0808 | 11.27338 | 6.436429 | -2.192578 | 0.2975419 | 4.539407
70.6189 | 9.0508 | 11.21481 | 6.435308 | -2.164007 | 0.2986761 | 4.480823
70.6289 | 9.0271 | 11.15752 | 6.434188 | -2.130417 | 0.2998189 | 4.42351
70.6389 | 9.0101 | 11.10148 | 6.433067 | -2.091383 | 0.3009702 | 4.367445
70.6489 | 8.9765 | 11.04668 | 6.431948 | -2.07018 | 0.3021302 | 4.312602
70.6589 | 8.9644 | 10.99309 | 6.430829 | -2.028685 | 0.3032989 | 4.258958
70.6689 | 8.946 | 10.94067 | 6.42971 | -1.994675 | 0.3044764 | 4.206488
70.6789 | 8.9251 | 10.88943 | 6.428593 | -1.964325 | 0.3056628 | 4.15517
70.6889 | 8.9074 | 10.83931 | 6.427475 | -1.931914 | 0.3068581 | 4.10498
70.6989 | 8.8972 | 10.79032 | 6.426359 | -1.893116 | 0.3080625 | 4.055895
70.7089 | 8.8775 | 10.74241 | 6.425243 | -1.864912 | 0.309276 | 4.007893
70.7189 | 8.861 | 10.69558 | 6.424127 | -1.834579 | 0.3104987 | 3.960953
70.7289 | 8.8489 | 10.64979 | 6.423012 | -1.800894 | 0.3117307 | 3.915051
70.7389 | 8.8334 | 10.60504 | 6.421898 | -1.771637 | 0.3129721 | 3.870167
70.7489 | 8.8217 | 10.56129 | 6.420784 | -1.739587 | 0.314223 | 3.82628
70.7589 | 8.8111 | 10.51852 | 6.419671 | -1.707423 | 0.3154833 | 3.783369
70.7689 | 8.8022 | 10.47673 | 6.418559 | -1.674526 | 0.3167533 | 3.741414
70.7789 | 8.7855 | 10.43588 | 6.417447 | -1.650375 | 0.318033 | 3.700395
70.7889 | 8.7711 | 10.39595 | 6.416336 | -1.624852 | 0.3193225 | 3.660294
70.7989 | 8.7672 | 10.35694 | 6.415226 | -1.589737 | 0.320622 | 3.62109
70.8089 | 8.7609 | 10.31881 | 6.414116 | -1.557913 | 0.3219314 | 3.582766
70.8189 | 8.7417 | 10.28156 | 6.413007 | -1.53986 | 0.3232509 | 3.545302
70.8289 | 8.731 | 10.24516 | 6.411898 | -1.514161 | 0.3245805 | 3.508683
70.8389 | 8.7226 | 10.2096 | 6.41079 | -1.486999 | 0.3259205 | 3.472889
70.8489 | 8.7205 | 10.17486 | 6.409683 | -1.454358 | 0.3272708 | 3.437904
70.8589 | 8.703 | 10.14092 | 6.408576 | -1.437919 | 0.3286315 | 3.403711
70.8689 | 8.6978 | 10.10777 | 6.40747 | -1.409968 | 0.3300028 | 3.370295
70.8789 | 8.6956 | 10.07539 | 6.406365 | -1.379789 | 0.3313848 | 3.337639
70.8889 | 8.686 | 10.04377 | 6.405261 | -1.357766 | 0.3327776 | 3.305727
70.8989 | 8.6779 | 10.01288 | 6.404157 | -1.334983 | 0.3341811 | 3.274545
70.9089 | 8.6662 | 9.982728 | 6.403054 | -1.316528 | 0.3355958 | 3.244078
70.9189 | 8.6652 | 9.953284 | 6.401951 | -1.288084 | 0.3370214 | 3.214312
70.9289 | 8.6591 | 9.924539 | 6.400849 | -1.265439 | 0.3384582 | 3.185231
70.9389 | 8.6513 | 9.896478 | 6.399748 | -1.245178 | 0.3399063 | 3.156823
70.9489 | 8.6426 | 9.869088 | 6.398648 | -1.226488 | 0.3413658 | 3.129075
70.9589 | 8.6325 | 9.842357 | 6.397548 | -1.209857 | 0.3428368 | 3.101972
70.9689 | 8.6311 | 9.816273 | 6.396449 | -1.185173 | 0.3443194 | 3.075504
70.9789 | 8.6218 | 9.790821 | 6.395351 | -1.169021 | 0.3458138 | 3.049656
70.9889 | 8.6196 | 9.765992 | 6.394254 | -1.146392 | 0.34732 | 3.024418
70.9989 | 8.6163 | 9.741772 | 6.393157 | -1.125472 | 0.3488381 | 2.999777
71.0089 | 8.6142 | 9.718151 | 6.392061 | -1.103951 | 0.3503683 | 2.975722
71.0189 | 8.6061 | 9.695118 | 6.390966 | -1.089018 | 0.3519107 | 2.952242
71.0289 | 8.6003 | 9.672662 | 6.389872 | -1.072362 | 0.3534655 | 2.929325
71.0389 | 8.5987 | 9.650773 | 6.388778 | -1.052073 | 0.3550326 | 2.906962
71.0489 | 8.5965 | 9.62944 | 6.387685 | -1.03294 | 0.3566123 | 2.885143
71.0589 | 8.5932 | 9.608654 | 6.386593 | -1.015454 | 0.3582047 | 2.863856
71.0689 | 8.5852 | 9.588405 | 6.385501 | -1.003205 | 0.3598099 | 2.843093
71.0789 | 8.5859 | 9.568683 | 6.384411 | -0.9827833 | 0.3614281 | 2.822845
71.0889 | 8.5823 | 9.549481 | 6.383321 | -0.9671808 | 0.3630593 | 2.803101
71.0989 | 8.579 | 9.530788 | 6.382232 | -0.9517882 | 0.3647037 | 2.783853
71.1089 | 8.5773 | 9.512597 | 6.381143 | -0.9352972 | 0.3663614 | 2.765092
71.1189 | 8.5709 | 9.494899 | 6.380056 | -0.9239995 | 0.3680327 | 2.746811
71.1288 | 8.5722 | 9.477861 | 6.37898 | -0.9056613 | 0.3697004 | 2.729181
71.1388 | 8.5719 | 9.461121 | 6.377894 | -0.8892212 | 0.3713988 | 2.711828
71.1488 | 8.5686 | 9.444851 | 6.376809 | -0.8762511 | 0.373111 | 2.694931
71.1588 | 8.5672 | 9.429044 | 6.375725 | -0.8618437 | 0.3748374 | 2.678481
71.1688 | 8.5655 | 9.413692 | 6.374641 | -0.8481917 | 0.3765778 | 2.662472
71.1788 | 8.5614 | 9.398788 | 6.373559 | -0.8373883 | 0.3783326 | 2.646897
71.1888 | 8.56 | 9.384327 | 6.372477 | -0.8243269 | 0.3801018 | 2.631748
71.1988 | 8.5593 | 9.370301 | 6.371396 | -0.811001 | 0.3818857 | 2.617019
71.2088 | 8.5568 | 9.356704 | 6.370316 | -0.7999043 | 0.3836843 | 2.602704
71.2188 | 8.5559 | 9.343531 | 6.369237 | -0.7876312 | 0.3854978 | 2.588797
71.2288 | 8.557 | 9.330775 | 6.368158 | -0.7737751 | 0.3873264 | 2.57529
71.2388 | 8.5564 | 9.318431 | 6.367081 | -0.7620309 | 0.3891701 | 2.56218
71.2488 | 8.5608 | 9.306493 | 6.366004 | -0.745693 | 0.3910293 | 2.54946
71.2588 | 8.5579 | 9.294956 | 6.364928 | -0.7370561 | 0.3929041 | 2.537124
71.2688 | 8.5567 | 9.283815 | 6.363853 | -0.7271152 | 0.3947945 | 2.525167
71.2788 | 8.5593 | 9.273065 | 6.362779 | -0.7137654 | 0.3967008 | 2.513585
71.2888 | 8.5634 | 9.262696 | 6.361706 | -0.6992958 | 0.3986232 | 2.502367
71.2988 | 8.5648 | 9.252714 | 6.360634 | -0.687914 | 0.4005617 | 2.491519
71.3088 | 8.564 | 9.24311 | 6.359562 | -0.6791098 | 0.4025167 | 2.481031
71.3188 | 8.5637 | 9.233879 | 6.358492 | -0.6701789 | 0.4044882 | 2.470899
71.3288 | 8.5662 | 9.225017 | 6.357422 | -0.658817 | 0.4064764 | 2.461119
71.3388 | 8.5702 | 9.21652 | 6.356353 | -0.6463204 | 0.4084816 | 2.451686
71.3488 | 8.5724 | 9.208386 | 6.355285 | -0.6359858 | 0.4105039 | 2.442597
71.3588 | 8.5764 | 9.200609 | 6.354218 | -0.6242089 | 0.4125434 | 2.433847
71.3688 | 8.5751 | 9.193184 | 6.353152 | -0.6180838 | 0.4146005 | 2.425431
71.3788 | 8.5824 | 9.186113 | 6.352087 | -0.6037132 | 0.4166752 | 2.417351
71.3888 | 8.5867 | 9.179391 | 6.351023 | -0.5926909 | 0.4187677 | 2.4096
71.3988 | 8.5903 | 9.173014 | 6.34996 | -0.5827142 | 0.4208783 | 2.402176
71.4088 | 8.5945 | 9.16698 | 6.348897 | -0.5724801 | 0.4230072 | 2.395076
71.4188 | 8.5953 | 9.161286 | 6.347836 | -0.5659861 | 0.4251546 | 2.388296
71.4288 | 8.6037 | 9.15593 | 6.346775 | -0.5522296 | 0.4273205 | 2.381834
71.4388 | 8.6083 | 9.150908 | 6.345716 | -0.5426083 | 0.4295053 | 2.375687
71.4488 | 8.6104 | 9.14622 | 6.344657 | -0.5358202 | 0.4317093 | 2.369854
71.4588 | 8.6133 | 9.141863 | 6.3436 | -0.528563 | 0.4339325 | 2.364331
71.4688 | 8.6151 | 9.137835 | 6.342543 | -0.5227349 | 0.4361752 | 2.359117
71.4788 | 8.6242 | 9.134134 | 6.341487 | -0.5099342 | 0.4384376 | 2.354209
71.4888 | 8.6313 | 9.130759 | 6.340433 | -0.4994593 | 0.4407199 | 2.349607
71.4988 | 8.6322 | 9.127709 | 6.339379 | -0.4955087 | 0.4430225 | 2.345307
71.5088 | 8.6392 | 9.124981 | 6.338326 | -0.4857808 | 0.4453454 | 2.341309
71.5188 | 8.6436 | 9.122575 | 6.337275 | -0.4789748 | 0.4476889 | 2.337611
71.5288 | 8.6508 | 9.120489 | 6.336224 | -0.4696894 | 0.4500533 | 2.334212
71.5388 | 8.6564 | 9.118724 | 6.335174 | -0.4623238 | 0.4524388 | 2.331111
71.5488 | 8.6601 | 9.117277 | 6.334125 | -0.457177 | 0.4548457 | 2.328306
71.5588 | 8.6684 | 9.116149 | 6.333077 | -0.4477486 | 0.4572741 | 2.325797
71.5688 | 8.6734 | 9.115338 | 6.332031 | -0.441938 | 0.4597243 | 2.323583
71.5788 | 8.6827 | 9.114845 | 6.330985 | -0.4321448 | 0.4621966 | 2.321663
71.5888 | 8.6836 | 9.114669 | 6.32994 | -0.4310687 | 0.4646913 | 2.320037
71.5988 | 8.6943 | 9.11481 | 6.328897 | -0.4205095 | 0.4672086 | 2.318704
71.6088 | 8.6977 | 9.115267 | 6.327854 | -0.4175674 | 0.4697487 | 2.317665
71.6188 | 8.7094 | 9.116042 | 6.326812 | -0.4066423 | 0.4723119 | 2.316918
71.6288 | 8.7152 | 9.117135 | 6.325772 | -0.4019347 | 0.4748986 | 2.316464
71.6388 | 8.728 | 9.118545 | 6.324732 | -0.3905448 | 0.4775089 | 2.316304
71.6488 | 8.7367 | 9.120273 | 6.323694 | -0.3835731 | 0.4801432 | 2.316436
71.6588 | 8.7413 | 9.122318 | 6.322656 | -0.3810183 | 0.4828017 | 2.316861
71.6688 | 8.7507 | 9.124687 | 6.32162 | -0.3739873 | 0.4854848 | 2.317583
71.6788 | 8.7586 | 9.127375 | 6.320584 | -0.3687747 | 0.4881926 | 2.318598
71.6888 | 8.7733 | 9.130384 | 6.31955 | -0.3570835 | 0.4909256 | 2.319908
71.6988 | 8.7806 | 9.133715 | 6.318517 | -0.353115 | 0.493684 | 2.321514
71.7088 | 8.7873 | 9.13737 | 6.317485 | -0.3500702 | 0.496468 | 2.323418
71.7187 | 8.7927 | 9.141305 | 6.316464 | -0.3486048 | 0.4992501 | 2.325591
71.7287 | 8.806 | 9.145608 | 6.315434 | -0.3396084 | 0.5020863 | 2.328088
71.7387 | 8.8234 | 9.15024 | 6.314405 | -0.3268398 | 0.5049491 | 2.330886
71.7487 | 8.8325 | 9.155201 | 6.313377 | -0.322701 | 0.5078389 | 2.333985
71.7587 | 8.8374 | 9.160494 | 6.31235 | -0.3230935 | 0.5107561 | 2.337387
71.7687 | 8.8509 | 9.166119 | 6.311325 | -0.3152193 | 0.5137009 | 2.341094
71.7787 | 8.8585 | 9.17208 | 6.3103 | -0.31358 | 0.5166736 | 2.345106
71.7887 | 8.876 | 9.178377 | 6.309277 | -0.3023775 | 0.5196746 | 2.349426
71.7987 | 8.8826 | 9.185015 | 6.308254 | -0.3024145 | 0.5227043 | 2.354056
71.8087 | 8.8949 | 9.191993 | 6.307233 | -0.297093 | 0.5257631 | 2.358997
71.8187 | 8.9043 | 9.199315 | 6.306213 | -0.2950148 | 0.5288512 | 2.36425
71.8287 | 8.9177 | 9.206983 | 6.305194 | -0.2892826 | 0.5319691 | 2.369819
71.8387 | 8.9318 | 9.214997 | 6.304176 | -0.2831975 | 0.535116 | 2.375705
71.8487 | 8.9418 | 9.223364 | 6.30316 | -0.281564 | 0.5382945 | 2.38191
71.8587 | 8.9536 | 9.232084 | 6.302144 | -0.2784837 | 0.5415038 | 2.388436
71.8687 | 8.9681 | 9.241159 | 6.30113 | -0.273059 | 0.5447446 | 2.395285
71.8787 | 8.9858 | 9.250593 | 6.300116 | -0.2647925 | 0.5480169 | 2.402459
71.8887 | 8.9946 | 9.260387 | 6.299104 | -0.2657866 | 0.5513212 | 2.409961
71.8987 | 9.0113 | 9.270544 | 6.298093 | -0.259244 | 0.5546581 | 2.417793
71.9087 | 9.0213 | 9.281067 | 6.297084 | -0.2597675 | 0.5580278 | 2.425956
71.9187 | 9.0384 | 9.291959 | 6.296075 | -0.2535595 | 0.5614308 | 2.434454
71.9287 | 9.0574 | 9.303224 | 6.295068 | -0.2458237 | 0.5648687 | 2.443287
71.9387 | 9.0731 | 9.314861 | 6.294061 | -0.2417607 | 0.5683397 | 2.45246
71.9487 | 9.0936 | 9.326874 | 6.293056 | -0.2332739 | 0.5718453 | 2.461972
71.9587 | 9.1031 | 9.339266 | 6.292052 | -0.2361659 | 0.5753859 | 2.471828
71.9687 | 9.1206 | 9.352039 | 6.29105 | -0.2314392 | 0.578962 | 2.482028
71.9787 | 9.1478 | 9.365196 | 6.290048 | -0.217396 | 0.5825741 | 2.492574
71.9887 | 9.1596 | 9.378739 | 6.289048 | -0.2191389 | 0.5862227 | 2.503468
71.9987 | 9.1835 | 9.39267 | 6.288049 | -0.2091698 | 0.5899081 | 2.514713
72.0087 | 9.2032 | 9.406991 | 6.287051 | -0.203791 | 0.593631 | 2.526309
72.0187 | 9.2253 | 9.421704 | 6.286054 | -0.1964043 | 0.5973918 | 2.538258
72.0287 | 9.2463 | 9.436811 | 6.285059 | -0.1905115 | 0.601191 | 2.550562
72.0387 | 9.2645 | 9.452314 | 6.284064 | -0.1878143 | 0.6050291 | 2.563221
72.0487 | 9.2963 | 9.468214 | 6.283071 | -0.1719139 | 0.6089066 | 2.576236
72.0587 | 9.3232 | 9.484512 | 6.282079 | -0.1613116 | 0.6128242 | 2.589608
72.0687 | 9.3485 | 9.501208 | 6.281089 | -0.1527082 | 0.6167821 | 2.603337
72.0787 | 9.3722 | 9.518305 | 6.280099 | -0.1461045 | 0.6207811 | 2.617424
72.0887 | 9.3994 | 9.535799 | 6.279111 | -0.1363994 | 0.6248203 | 2.631868
72.0987 | 9.4291 | 9.553696 | 6.278124 | -0.1245957 | 0.6289031 | 2.646668
72.1087 | 9.4604 | 9.571992 | 6.277139 | -0.1115918 | 0.6330286 | 2.661825
72.1187 | 9.4935 | 9.590687 | 6.276154 | -0.09718681 | 0.6371974 | 2.677335
72.1287 | 9.5223 | 9.60978 | 6.275171 | -0.08747963 | 0.6414101 | 2.693198
72.1387 | 9.557 | 9.629269 | 6.274189 | -0.07226858 | 0.6456672 | 2.709412
72.1487 | 9.587 | 9.649152 | 6.273209 | -0.06215174 | 0.6499695 | 2.725973
72.1587 | 9.6291 | 9.669428 | 6.272229 | -0.04032788 | 0.6543191 | 2.742879
72.1687 | 9.6664 | 9.690089 | 6.271251 | -0.02368947 | 0.658712 | 2.760126
72.1787 | 9.7058 | 9.711139 | 6.270275 | -0.005338931 | 0.663155 | 2.777709
72.1887 | 9.7449 | 9.732567 | 6.269299 | 0.01233306 | 0.6676441 | 2.795624
72.1987 | 9.7798 | 9.75437 | 6.268325 | 0.02542988 | 0.6721816 | 2.813864
72.2087 | 9.823 | 9.776543 | 6.267352 | 0.04645702 | 0.676768 | 2.832423
72.2187 | 9.871 | 9.799079 | 6.26638 | 0.0719214 | 0.6814042 | 2.851294
72.2287 | 9.9103 | 9.82197 | 6.26541 | 0.08833 | 0.6860908 | 2.870469
72.2387 | 9.9568 | 9.845209 | 6.264441 | 0.1115911 | 0.6908285 | 2.88994
72.2487 | 9.9964 | 9.868787 | 6.263473 | 0.1276133 | 0.695618 | 2.909695
72.2587 | 10.0444 | 9.892693 | 6.262507 | 0.1517069 | 0.7004602 | 2.929726
72.2687 | 10.0979 | 9.916918 | 6.261542 | 0.1809823 | 0.7053557 | 2.95002
72.2787 | 10.1445 | 9.941449 | 6.260578 | 0.2030514 | 0.7103053 | 2.970566
72.2887 | 10.191 | 9.966273 | 6.259615 | 0.2247268 | 0.7153097 | 2.991348
72.2987 | 10.2469 | 9.991378 | 6.258654 | 0.255522 | 0.7203698 | 3.012354
72.3086 | 10.2915 | 10.0165 | 6.257704 | 0.2750025 | 0.7254345 | 3.033359
72.3186 | 10.3464 | 10.04211 | 6.256745 | 0.3042851 | 0.7306079 | 3.054762
72.3286 | 10.391 | 10.06796 | 6.255788 | 0.323035 | 0.7358393 | 3.076337
72.3386 | 10.4518 | 10.09403 | 6.254833 | 0.3577694 | 0.7411298 | 3.098068
72.3486 | 10.504 | 10.12029 | 6.253878 | 0.3837076 | 0.7464801 | 3.119934
72.3586 | 10.5501 | 10.14673 | 6.252925 | 0.4033693 | 0.7518912 | 3.141915
72.3686 | 10.6051 | 10.17332 | 6.251973 | 0.4317754 | 0.7573639 | 3.163988
72.3786 | 10.6612 | 10.20005 | 6.251023 | 0.4611482 | 0.7628992 | 3.18613
72.3886 | 10.7119 | 10.22689 | 6.250074 | 0.4850102 | 0.7684979 | 3.208318
72.3986 | 10.7631 | 10.25381 | 6.249126 | 0.5092856 | 0.7741611 | 3.230527
72.4086 | 10.822 | 10.2808 | 6.24818 | 0.5411992 | 0.7798896 | 3.252731
72.4186 | 10.8649 | 10.30782 | 6.247235 | 0.5570765 | 0.7856846 | 3.274904
72.4286 | 10.9216 | 10.33486 | 6.246291 | 0.5867441 | 0.7915469 | 3.297018
72.4386 | 10.9743 | 10.36187 | 6.245349 | 0.6124291 | 0.7974776 | 3.319044
72.4486 | 11.0225 | 10.38884 | 6.244408 | 0.6336589 | 0.8034779 | 3.340955
72.4586 | 11.0667 | 10.41574 | 6.243469 | 0.6509623 | 0.8095485 | 3.36272
72.4686 | 11.123 | 10.44253 | 6.242531 | 0.6804673 | 0.8156909 | 3.384311
72.4786 | 11.1677 | 10.4692 | 6.241594 | 0.6985035 | 0.8219058 | 3.405696
72.4886 | 11.2167 | 10.4957 | 6.240659 | 0.7209997 | 0.8281946 | 3.426847
72.4986 | 11.2646 | 10.52201 | 6.239725 | 0.7425856 | 0.8345583 | 3.447731
72.5086 | 11.3104 | 10.54811 | 6.238793 | 0.7622899 | 0.8409983 | 3.468319
72.5186 | 11.3496 | 10.57396 | 6.237862 | 0.7756422 | 0.8475154 | 3.48858
72.5286 | 11.3845 | 10.59953 | 6.236932 | 0.7849707 | 0.8541112 | 3.508486
72.5386 | 11.4354 | 10.6248 | 6.236004 | 0.8106036 | 0.8607867 | 3.528005
72.5486 | 11.4718 | 10.64973 | 6.235078 | 0.8220686 | 0.8675431 | 3.547111
72.5586 | 11.5171 | 10.67431 | 6.234152 | 0.8427923 | 0.8743819 | 3.565773
72.5686 | 11.5431 | 10.6985 | 6.233228 | 0.8446005 | 0.8813042 | 3.583967
72.5786 | 11.5801 | 10.72228 | 6.232306 | 0.8578179 | 0.8883115 | 3.601664
72.5886 | 11.618 | 10.74563 | 6.231385 | 0.8723679 | 0.8954051 | 3.618842
72.5986 | 11.6506 | 10.76853 | 6.230466 | 0.8820726 | 0.9025863 | 3.635476
72.6086 | 11.6843 | 10.79095 | 6.229547 | 0.8933524 | 0.9098567 | 3.651543
72.6186 | 11.7082 | 10.81287 | 6.228631 | 0.8953267 | 0.9172175 | 3.667025
72.6286 | 11.7395 | 10.83429 | 6.227716 | 0.905212 | 0.9246705 | 3.681902
72.6386 | 11.755 | 10.85518 | 6.226802 | 0.8998243 | 0.9322168 | 3.696157
72.6486 | 11.7863 | 10.87552 | 6.22589 | 0.9107767 | 0.9398581 | 3.709775
72.6586 | 11.8139 | 10.89532 | 6.224979 | 0.9185805 | 0.9475961 | 3.722744
72.6686 | 11.825 | 10.91455 | 6.22407 | 0.9104451 | 0.9554324 | 3.735053
72.6786 | 11.8473 | 10.93322 | 6.223162 | 0.9140775 | 0.9633683 | 3.746693
72.6886 | 11.8633 | 10.95132 | 6.222255 | 0.911983 | 0.9714056 | 3.757656
72.6986 | 11.8699 | 10.96884 | 6.22135 | 0.9010637 | 0.9795461 | 3.76794
72.7086 | 11.8939 | 10.98578 | 6.220447 | 0.9081203 | 0.9877915 | 3.777541
72.7186 | 11.9037 | 11.00215 | 6.219545 | 0.9015508 | 0.9961436 | 3.786461
72.7286 | 11.9164 | 11.01795 | 6.218645 | 0.8984514 | 1.004604 | 3.7947
72.7386 | 11.9246 | 11.03318 | 6.217746 | 0.891416 | 1.013175 | 3.802264
72.7486 | 11.9283 | 11.04786 | 6.216848 | 0.8804354 | 1.021858 | 3.809159
72.7586 | 11.9403 | 11.062 | 6.215952 | 0.8782996 | 1.030654 | 3.815394
72.7686 | 11.9441 | 11.0756 | 6.215058 | 0.8684958 | 1.039567 | 3.820979
72.7786 | 11.9374 | 11.08869 | 6.214165 | 0.8487092 | 1.048598 | 3.825928
72.7886 | 11.9498 | 11.10128 | 6.213274 | 0.848523 | 1.057749 | 3.830255
72.7986 | 11.9411 | 11.11338 | 6.212384 | 0.8277189 | 1.067022 | 3.833976
72.8086 | 11.9476 | 11.12502 | 6.211495 | 0.8225763 | 1.076419 | 3.83711
72.8186 | 11.9396 | 11.13623 | 6.210608 | 0.8033733 | 1.085942 | 3.839676
72.8286 | 11.94 | 11.14701 | 6.209723 | 0.7929861 | 1.095594 | 3.841697
72.8386 | 11.9404 | 11.15741 | 6.208839 | 0.7829895 | 1.105377 | 3.843194
72.8486 | 11.9353 | 11.16744 | 6.207957 | 0.7678573 | 1.115293 | 3.844193
72.8586 | 11.9358 | 11.17714 | 6.207076 | 0.758661 | 1.125344 | 3.844719
72.8686 | 11.924 | 11.18653 | 6.206197 | 0.7374723 | 1.135533 | 3.844797
72.8786 | 11.9236 | 11.19564 | 6.20532 | 0.7279604 | 1.145863 | 3.844457
72.8885 | 11.9186 | 11.20442 | 6.204452 | 0.7141796 | 1.156231 | 3.843738
72.8985 | 11.9131 | 11.21307 | 6.203578 | 0.7000256 | 1.166847 | 3.84265
72.9085 | 11.9099 | 11.22155 | 6.202705 | 0.6883538 | 1.177611 | 3.84123
72.9185 | 11.9065 | 11.22987 | 6.201833 | 0.67663 | 1.188526 | 3.839511
72.9285 | 11.9005 | 11.23808 | 6.200963 | 0.6624213 | 1.199594 | 3.837521
72.9385 | 11.8929 | 11.24621 | 6.200095 | 0.6466928 | 1.210819 | 3.835293
72.9485 | 11.8902 | 11.25429 | 6.199228 | 0.6359105 | 1.222202 | 3.832859
72.9585 | 11.8858 | 11.26236 | 6.198363 | 0.6234391 | 1.233748 | 3.83025
72.9685 | 11.8868 | 11.27046 | 6.197499 | 0.6163443 | 1.245458 | 3.827498
72.9785 | 11.88 | 11.27861 | 6.196637 | 0.6013908 | 1.257336 | 3.824635
72.9885 | 11.8817 | 11.28686 | 6.195777 | 0.5948442 | 1.269386 | 3.821693
72.9985 | 11.8752 | 11.29523 | 6.194918 | 0.5799696 | 1.281609 | 3.818703
73.0085 | 11.8834 | 11.30377 | 6.194061 | 0.5796329 | 1.294011 | 3.815696
73.0185 | 11.8745 | 11.3125 | 6.193205 | 0.5619997 | 1.306592 | 3.812703
73.0285 | 11.8767 | 11.32146 | 6.192351 | 0.5552367 | 1.319359 | 3.809754
73.0385 | 11.8775 | 11.33069 | 6.191499 | 0.5468106 | 1.332312 | 3.806879
73.0485 | 11.8846 | 11.34021 | 6.190648 | 0.5443886 | 1.345457 | 3.804106
73.0585 | 11.88 | 11.35006 | 6.189798 | 0.5299385 | 1.358797 | 3.801466
73.0685 | 11.8841 | 11.36027 | 6.188951 | 0.5238288 | 1.372336 | 3.798985
73.0785 | 11.8923 | 11.37087 | 6.188105 | 0.5214288 | 1.386076 | 3.79669
73.0885 | 11.8984 | 11.38189 | 6.18726 | 0.5165083 | 1.400023 | 3.794608
73.0985 | 11.9027 | 11.39336 | 6.186417 | 0.5093372 | 1.41418 | 3.792765
73.1085 | 11.912 | 11.40531 | 6.185576 | 0.5066876 | 1.428552 | 3.791184
73.1185 | 11.9234 | 11.41777 | 6.184737 | 0.5056309 | 1.443142 | 3.789891
73.1285 | 11.9276 | 11.43076 | 6.183899 | 0.4968398 | 1.457954 | 3.788908
73.1385 | 11.9393 | 11.44431 | 6.183062 | 0.4949881 | 1.472993 | 3.788256
73.1485 | 11.9444 | 11.45845 | 6.182228 | 0.4859497 | 1.488264 | 3.787959
73.1585 | 11.9588 | 11.4732 | 6.181394 | 0.4855997 | 1.503771 | 3.788035
73.1685 | 11.9747 | 11.48859 | 6.180563 | 0.4861137 | 1.519518 | 3.788505
73.1785 | 11.9746 | 11.50463 | 6.179733 | 0.4699681 | 1.535511 | 3.789388
73.1885 | 11.9906 | 11.52136 | 6.178905 | 0.4692402 | 1.551753 | 3.790702
73.1985 | 12.0023 | 11.53879 | 6.178079 | 0.4635079 | 1.568251 | 3.792463
73.2085 | 12.02 | 11.55695 | 6.177254 | 0.463049 | 1.585009 | 3.794689
73.2185 | 12.0389 | 11.57586 | 6.176431 | 0.4630434 | 1.602032 | 3.797394
73.2285 | 12.0541 | 11.59553 | 6.175609 | 0.4585701 | 1.619326 | 3.800595
73.2385 | 12.0679 | 11.61599 | 6.174789 | 0.4519093 | 1.636896 | 3.804306
73.2485 | 12.0816 | 11.63726 | 6.173971 | 0.4443426 | 1.654747 | 3.808539
73.2585 | 12.1004 | 11.65935 | 6.173154 | 0.4410502 | 1.672886 | 3.813309
73.2685 | 12.115 | 11.68229 | 6.17234 | 0.4327148 | 1.691318 | 3.818628
73.2785 | 12.1399 | 11.70608 | 6.171526 | 0.4338176 | 1.710049 | 3.824508
73.2885 | 12.1599 | 11.73076 | 6.170715 | 0.429142 | 1.729084 | 3.830959
73.2985 | 12.1737 | 11.75633 | 6.169905 | 0.4173702 | 1.748431 | 3.837994
73.3085 | 12.1952 | 11.78281 | 6.169097 | 0.412386 | 1.768096 | 3.845621
73.3185 | 12.2171 | 11.81023 | 6.16829 | 0.4068717 | 1.788085 | 3.853853
73.3285 | 12.2438 | 11.83859 | 6.167485 | 0.4052124 | 1.808404 | 3.862698
73.3385 | 12.2668 | 11.86791 | 6.166682 | 0.398891 | 1.829061 | 3.872165
73.3485 | 12.2903 | 11.89821 | 6.165881 | 0.392092 | 1.850063 | 3.882264
73.3585 | 12.3145 | 11.9295 | 6.165081 | 0.3849996 | 1.871416 | 3.893004
73.3685 | 12.3469 | 11.9618 | 6.164283 | 0.3850974 | 1.893127 | 3.904392
73.3785 | 12.3715 | 11.99513 | 6.163487 | 0.3763705 | 1.915205 | 3.916438
73.3885 | 12.3899 | 12.0295 | 6.162692 | 0.3604027 | 1.937657 | 3.929149
73.3985 | 12.4217 | 12.06492 | 6.161899 | 0.3567783 | 1.96049 | 3.942533
73.4085 | 12.4558 | 12.10142 | 6.161108 | 0.3543821 | 1.983712 | 3.956598
73.4185 | 12.4782 | 12.139 | 6.160319 | 0.3391975 | 2.007332 | 3.971352
73.4285 | 12.5194 | 12.17769 | 6.159531 | 0.3417093 | 2.031357 | 3.986803
73.4385 | 12.5448 | 12.2175 | 6.158745 | 0.3273007 | 2.055797 | 4.002958
73.4485 | 12.5811 | 12.25844 | 6.15796 | 0.3226558 | 2.080659 | 4.019825
73.4585 | 12.61 | 12.30054 | 6.157178 | 0.309458 | 2.105953 | 4.037411
73.4685 | 12.6531 | 12.34381 | 6.156397 | 0.3092913 | 2.131688 | 4.055724
73.4784 | 12.6883 | 12.38781 | 6.155625 | 0.3004924 | 2.157605 | 4.074577
73.4884 | 12.7255 | 12.43345 | 6.154848 | 0.2920476 | 2.184244 | 4.09436
73.4984 | 12.7645 | 12.48032 | 6.154072 | 0.2841818 | 2.211352 | 4.114894
73.5084 | 12.7951 | 12.52842 | 6.153298 | 0.2666777 | 2.238938 | 4.136186
73.5184 | 12.836 | 12.57778 | 6.152526 | 0.2582169 | 2.267013 | 4.158244
73.5284 | 12.8804 | 12.62842 | 6.151755 | 0.2519811 | 2.295586 | 4.181077
73.5384 | 12.9149 | 12.68035 | 6.150987 | 0.2345508 | 2.324669 | 4.204693
73.5484 | 12.9625 | 12.73359 | 6.15022 | 0.2289074 | 2.354272 | 4.229101
73.5584 | 13.0023 | 12.78817 | 6.149454 | 0.214131 | 2.384405 | 4.254309
73.5684 | 13.0529 | 12.8441 | 6.148691 | 0.2088015 | 2.415081 | 4.280327
73.5784 | 13.0917 | 12.9014 | 6.147929 | 0.1902987 | 2.446309 | 4.307163
73.5884 | 13.1386 | 12.9601 | 6.147169 | 0.1785014 | 2.478102 | 4.334828
73.5984 | 13.1936 | 13.02021 | 6.146411 | 0.1733876 | 2.510471 | 4.36333
73.6084 | 13.2283 | 13.08176 | 6.145654 | 0.1465369 | 2.543429 | 4.39268
73.6184 | 13.2789 | 13.14477 | 6.1449 | 0.1341253 | 2.576987 | 4.422888
73.6284 | 13.3206 | 13.20927 | 6.144147 | 0.1113303 | 2.611159 | 4.453964
73.6384 | 13.3661 | 13.27527 | 6.143395 | 0.09082878 | 2.645956 | 4.485919
73.6484 | 13.43 | 13.3428 | 6.142646 | 0.08719655 | 2.681392 | 4.518765
73.6584 | 13.4582 | 13.41189 | 6.141898 | 0.04630885 | 2.71748 | 4.552513
73.6684 | 13.5122 | 13.48256 | 6.141152 | 0.02964119 | 2.754233 | 4.587174
73.6784 | 13.5649 | 13.55483 | 6.140408 | 0.01006689 | 2.791665 | 4.62276
73.6884 | 13.618 | 13.62874 | 6.139666 | -0.01073948 | 2.82979 | 4.659283
73.6984 | 13.6646 | 13.7043 | 6.138925 | -0.03970436 | 2.868621 | 4.696758
73.7084 | 13.7196 | 13.78156 | 6.138187 | -0.06195606 | 2.908174 | 4.735195
73.7184 | 13.769 | 13.86052 | 6.13745 | -0.09152166 | 2.948463 | 4.774609
73.7284 | 13.8163 | 13.94123 | 6.136715 | -0.1249298 | 2.989502 | 4.815014
73.7384 | 13.8745 | 14.02371 | 6.135981 | -0.1492103 | 3.031306 | 4.856423
73.7484 | 13.9261 | 14.10799 | 6.13525 | -0.1818913 | 3.073891 | 4.898851
73.7584 | 13.9826 | 14.1941 | 6.13452 | -0.2115043 | 3.117272 | 4.942312
73.7684 | 14.0236 | 14.28208 | 6.133792 | -0.2584794 | 3.161465 | 4.986823
73.7784 | 14.0833 | 14.37195 | 6.133066 | -0.2886489 | 3.206486 | 5.032398
73.7884 | 14.1415 | 14.46374 | 6.132341 | -0.3222434 | 3.252349 | 5.079053
73.7984 | 14.2009 | 14.5575 | 6.131619 | -0.3565958 | 3.299073 | 5.126804
73.8084 | 14.2624 | 14.65324 | 6.130898 | -0.3908392 | 3.346673 | 5.175668
73.8184 | 14.3198 | 14.75101 | 6.130179 | -0.4312061 | 3.395165 | 5.225663
73.8284 | 14.3808 | 14.85083 | 6.129462 | -0.4700325 | 3.444566 | 5.276805
73.8384 | 14.4504 | 14.95275 | 6.128746 | -0.5023506 | 3.494893 | 5.329111
73.8484 | 14.5088 | 15.0568 | 6.128033 | -0.5479976 | 3.546163 | 5.382602
73.8584 | 14.5815 | 15.16301 | 6.127321 | -0.5815061 | 3.598392 | 5.437292
73.8684 | 14.6508 | 15.27141 | 6.126611 | -0.6206139 | 3.651599 | 5.493204
73.8784 | 14.7067 | 15.38206 | 6.125903 | -0.6753563 | 3.705799 | 5.550354
73.8884 | 14.7778 | 15.49497 | 6.125197 | -0.7171705 | 3.761009 | 5.608764
73.8984 | 14.8408 | 15.61019 | 6.124493 | -0.7693922 | 3.817247 | 5.668452
73.9084 | 14.9279 | 15.72776 | 6.12379 | -0.7998603 | 3.874531 | 5.729439
73.9184 | 15.0041 | 15.84771 | 6.123089 | -0.8436095 | 3.932876 | 5.791744
73.9284 | 15.0824 | 15.97008 | 6.12239 | -0.8876794 | 3.9923 | 5.855389
73.9384 | 15.1564 | 16.09491 | 6.121693 | -0.9385068 | 4.052819 | 5.920395
73.9484 | 15.2417 | 16.22223 | 6.120998 | -0.9805293 | 4.11445 | 5.986782
73.9584 | 15.3129 | 16.35208 | 6.120305 | -1.039184 | 4.177208 | 6.054572
73.9684 | 15.4104 | 16.48451 | 6.119613 | -1.07411 | 4.241111 | 6.123786
73.9784 | 15.5005 | 16.61954 | 6.118923 | -1.119043 | 4.306173 | 6.194447
73.9884 | 15.5847 | 16.75722 | 6.118235 | -1.172521 | 4.37241 | 6.266576
73.9984 | 15.6647 | 16.89758 | 6.117549 | -1.23288 | 4.439836 | 6.340195
74.0084 | 15.7603 | 17.04066 | 6.116865 | -1.280357 | 4.508466 | 6.415326
74.0184 | 15.8473 | 17.18649 | 6.116183 | -1.339188 | 4.578313 | 6.491992
74.0284 | 15.9466 | 17.33511 | 6.115502 | -1.388509 | 4.649391 | 6.570215
74.0384 | 16.0663 | 17.48655 | 6.114824 | -1.420252 | 4.721712 | 6.650017
74.0484 | 16.1605 | 17.64085 | 6.114147 | -1.480352 | 4.795286 | 6.731419
74.0583 | 16.2715 | 17.79646 | 6.113479 | -1.524958 | 4.869378 | 6.813602
74.0683 | 16.3737 | 17.95654 | 6.112806 | -1.582838 | 4.945477 | 6.898255
74.0783 | 16.489 | 18.11957 | 6.112134 | -1.630569 | 5.022859 | 6.984575
74.0883 | 16.5998 | 18.28558 | 6.111465 | -1.685777 | 5.101529 | 7.072582
74.0983 | 16.7358 | 18.45459 | 6.110798 | -1.71879 | 5.181494 | 7.162297
74.1083 | 16.8448 | 18.62663 | 6.110132 | -1.781832 | 5.262759 | 7.253742
74.1183 | 16.9766 | 18.80173 | 6.109468 | -1.825126 | 5.345324 | 7.346934
74.1283 | 17.0935 | 18.97989 | 6.108806 | -1.886392 | 5.429192 | 7.441894
74.1383 | 17.2368 | 19.16115 | 6.108146 | -1.924348 | 5.514361 | 7.538641
74.1483 | 17.3773 | 19.34551 | 6.107488 | -1.96821 | 5.60083 | 7.637192
74.1583 | 17.5106 | 19.53299 | 6.106832 | -2.022387 | 5.688591 | 7.737565
74.1683 | 17.6729 | 19.72359 | 6.106178 | -2.050688 | 5.777637 | 7.839774
74.1783 | 17.8238 | 19.91732 | 6.105525 | -2.093521 | 5.86796 | 7.943835
74.1883 | 17.9951 | 20.11418 | 6.104874 | -2.119082 | 5.959546 | 8.049761
74.1983 | 18.1487 | 20.31417 | 6.104226 | -2.165471 | 6.05238 | 8.157565
74.2083 | 18.3199 | 20.51728 | 6.103579 | -2.197378 | 6.146442 | 8.267258
74.2183 | 18.4809 | 20.72349 | 6.102934 | -2.242592 | 6.241712 | 8.378847
74.2283 | 18.6608 | 20.9328 | 6.102291 | -2.271996 | 6.338164 | 8.492341
74.2383 | 18.8625 | 21.14516 | 6.101649 | -2.282663 | 6.43577 | 8.607744
74.2483 | 19.0354 | 21.36057 | 6.10101 | -2.325165 | 6.534497 | 8.725058
74.2583 | 19.2437 | 21.57897 | 6.100373 | -2.335269 | 6.63431 | 8.844286
74.2683 | 19.4618 | 21.80033 | 6.099737 | -2.33853 | 6.735167 | 8.965426
74.2783 | 19.6596 | 22.0246 | 6.099103 | -2.364997 | 6.837022 | 9.088472
74.2883 | 19.8708 | 22.25172 | 6.098472 | -2.380917 | 6.939828 | 9.213417
74.2983 | 20.1108 | 22.48162 | 6.097842 | -2.370823 | 7.043531 | 9.34025
74.3083 | 20.3588 | 22.71424 | 6.097214 | -2.355443 | 7.148071 | 9.468959
74.3183 | 20.5954 | 22.94949 | 6.096588 | -2.354095 | 7.253383 | 9.599524
74.3283 | 20.8513 | 23.18729 | 6.095964 | -2.335988 | 7.359399 | 9.731926
74.3383 | 21.0858 | 23.42753 | 6.095341 | -2.341726 | 7.466046 | 9.866138
74.3483 | 21.3554 | 23.6701 | 6.094721 | -2.314695 | 7.573243 | 10.00213
74.3583 | 21.6116 | 23.91488 | 6.094102 | -2.303278 | 7.680903 | 10.13987
74.3683 | 21.8962 | 24.16175 | 6.093486 | -2.265545 | 7.788937 | 10.27932
74.3783 | 22.2 | 24.41056 | 6.092871 | -2.210558 | 7.897248 | 10.42044
74.3883 | 22.4941 | 24.66116 | 6.092259 | -2.167063 | 8.005734 | 10.56317
74.3983 | 22.7927 | 24.9134 | 6.091648 | -2.120699 | 8.114286 | 10.70747
74.4083 | 23.0953 | 25.16709 | 6.091039 | -2.07179 | 8.222789 | 10.85326
74.4183 | 23.424 | 25.42206 | 6.090432 | -1.998055 | 8.331126 | 11.0005
74.4283 | 23.7487 | 25.67809 | 6.089827 | -1.929393 | 8.439169 | 11.1491
74.4383 | 24.0963 | 25.935 | 6.089223 | -1.838702 | 8.546793 | 11.29899
74.4483 | 24.4437 | 26.19256 | 6.088622 | -1.748857 | 8.653856 | 11.45008
74.4583 | 24.7709 | 26.45053 | 6.088023 | -1.679629 | 8.760221 | 11.60228
74.4683 | 25.1195 | 26.70867 | 6.087425 | -1.589173 | 8.865742 | 11.75551
74.4783 | 25.4726 | 26.96674 | 6.08683 | -1.494136 | 8.970269 | 11.90964
74.4883 | 25.8235 | 27.22445 | 6.086236 | -1.400954 | 9.073647 | 12.06457
74.4983 | 26.1984 | 27.48155 | 6.085644 | -1.283149 | 9.17572 | 12.22018
74.5083 | 26.6079 | 27.73774 | 6.085055 | -1.129835 | 9.276325 | 12.37636
74.5183 | 26.9747 | 27.99272 | 6.084467 | -1.018021 | 9.375302 | 12.53295
74.5283 | 27.3647 | 28.2462 | 6.083881 | -0.8814957 | 9.47248 | 12.68983
74.5383 | 27.7469 | 28.49785 | 6.083297 | -0.7509485 | 9.567696 | 12.84686
74.5483 | 28.1493 | 28.74736 | 6.082715 | -0.5980578 | 9.660778 | 13.00386
74.5583 | 28.5412 | 28.9944 | 6.082135 | -0.4531969 | 9.751559 | 13.1607
74.5683 | 28.9133 | 29.23863 | 6.081556 | -0.3253288 | 9.839869 | 13.3172
74.5783 | 29.314 | 29.47972 | 6.08098 | -0.1657196 | 9.925541 | 13.4732
74.5883 | 29.7243 | 29.71732 | 6.080406 | 0.006978175 | 10.00841 | 13.62851
74.5983 | 30.0896 | 29.95109 | 6.079833 | 0.1385077 | 10.08831 | 13.78295
74.6083 | 30.4851 | 30.18068 | 6.079263 | 0.304416 | 10.16508 | 13.93634
74.6183 | 30.9044 | 30.40575 | 6.078694 | 0.4986517 | 10.23856 | 14.08849
74.6283 | 31.2872 | 30.62594 | 6.078128 | 0.66126 | 10.30861 | 14.2392
74.6383 | 31.627 | 30.84092 | 6.077563 | 0.7860829 | 10.37507 | 14.38828
74.6482 | 32.0428 | 31.04828 | 6.077006 | 0.994519 | 10.43721 | 14.53407
74.6582 | 32.4102 | 31.25187 | 6.076445 | 1.158329 | 10.49613 | 14.6793
74.6682 | 32.8132 | 31.44925 | 6.075886 | 1.363954 | 10.55106 | 14.8223
74.6782 | 33.1532 | 31.64009 | 6.075329 | 1.513113 | 10.6019 | 14.96286
74.6882 | 33.4947 | 31.82408 | 6.074774 | 1.670615 | 10.64852 | 15.10079
74.6982 | 33.8171 | 32.00094 | 6.074221 | 1.816161 | 10.69084 | 15.23588
74.7082 | 34.1076 | 32.17036 | 6.07367 | 1.937239 | 10.72875 | 15.36794
74.7182 | 34.3995 | 32.33208 | 6.07312 | 2.067417 | 10.76218 | 15.49678
74.7282 | 34.7228 | 32.48584 | 6.072573 | 2.236957 | 10.79106 | 15.62221
74.7382 | 35.0145 | 32.6314 | 6.072028 | 2.383097 | 10.81533 | 15.74405
74.7482 | 35.2977 | 32.76854 | 6.071484 | 2.529162 | 10.83494 | 15.86212
74.7582 | 35.5107 | 32.89704 | 6.070943 | 2.613657 | 10.84985 | 15.97625
74.7682 | 35.7254 | 33.01673 | 6.070403 | 2.70867 | 10.86004 | 16.08629
74.7782 | 35.924 | 33.12744 | 6.069866 | 2.796561 | 10.86549 | 16.19209
74.7882 | 36.1455 | 33.22902 | 6.06933 | 2.916479 | 10.8662 | 16.29349
74.7982 | 36.3214 | 33.32136 | 6.068796 | 3.000044 | 10.86218 | 16.39038
74.8082 | 36.4573 | 33.40434 | 6.068264 | 3.052956 | 10.85345 | 16.48263
74.8182 | 36.5739 | 33.47791 | 6.067735 | 3.095991 | 10.84003 | 16.57014
74.8282 | 36.6385 | 33.542 | 6.067207 | 3.096503 | 10.82198 | 16.65281
74.8382 | 36.7002 | 33.59658 | 6.066681 | 3.103623 | 10.79933 | 16.73056
74.8482 | 36.7563 | 33.64164 | 6.066157 | 3.114658 | 10.77216 | 16.80333
74.8582 | 36.794 | 33.67721 | 6.065635 | 3.116789 | 10.74052 | 16.87106
74.8682 | 36.8321 | 33.70332 | 6.065115 | 3.12878 | 10.70451 | 16.9337
74.8782 | 36.7805 | 33.72004 | 6.064596 | 3.060465 | 10.6642 | 16.99124
74.8882 | 36.7459 | 33.72744 | 6.06408 | 3.018459 | 10.6197 | 17.04366
74.8982 | 36.6709 | 33.72564 | 6.063566 | 2.945255 | 10.57112 | 17.09096
74.9082 | 36.5907 | 33.71477 | 6.063054 | 2.875925 | 10.51856 | 17.13317
74.9182 | 36.4771 | 33.69498 | 6.062543 | 2.782119 | 10.46214 | 17.1703
74.9282 | 36.3267 | 33.66643 | 6.062035 | 2.660265 | 10.40198 | 17.20242
74.9382 | 36.2066 | 33.62932 | 6.061528 | 2.577275 | 10.33823 | 17.22957
74.9482 | 35.9766 | 33.58386 | 6.061024 | 2.392743 | 10.27101 | 17.25182
74.9582 | 35.8064 | 33.53026 | 6.060521 | 2.276141 | 10.20046 | 17.26927
74.9682 | 35.5848 | 33.46877 | 6.060021 | 2.116033 | 10.12674 | 17.28201
74.9782 | 35.3632 | 33.39964 | 6.059522 | 1.96356 | 10.04998 | 17.29014
74.9882 | 35.1089 | 33.32315 | 6.059025 | 1.785753 | 9.970331 | 17.29379
74.9982 | 34.843 | 33.23957 | 6.058531 | 1.603426 | 9.887955 | 17.29309
75.0082 | 34.5734 | 33.14921 | 6.058038 | 1.42419 | 9.803002 | 17.28817
75.0182 | 34.2896 | 33.05237 | 6.057547 | 1.237233 | 9.715628 | 17.27919
75.0282 | 34.0011 | 32.94935 | 6.057058 | 1.051748 | 9.625988 | 17.26631
75.0382 | 33.6827 | 32.8405 | 6.056571 | 0.8422049 | 9.534238 | 17.24969
75.0482 | 33.3542 | 32.72612 | 6.056086 | 0.6280805 | 9.440534 | 17.2295
75.0582 | 33.0149 | 32.60656 | 6.055603 | 0.4083371 | 9.345031 | 17.20593
75.0682 | 32.6711 | 32.48216 | 6.055122 | 0.1889376 | 9.247882 | 17.17916
75.0782 | 32.3422 | 32.35326 | 6.054643 | -0.01106352 | 9.149239 | 17.14938
75.0882 | 32.0067 | 32.22021 | 6.054165 | -0.2135066 | 9.049249 | 17.11679
75.0982 | 31.6596 | 32.08334 | 6.05369 | -0.4237383 | 8.948062 | 17.08159
75.1082 | 31.3143 | 31.943 | 6.053217 | -0.6287044 | 8.845819 | 17.04397
75.1182 | 30.9645 | 31.79955 | 6.052745 | -0.8350471 | 8.742662 | 17.00414
75.1282 | 30.6014 | 31.65331 | 6.052276 | -1.051906 | 8.638727 | 16.9623
75.1382 | 30.2563 | 31.50462 | 6.051808 | -1.248322 | 8.53415 | 16.91866
75.1482 | 29.9159 | 31.35382 | 6.051343 | -1.437924 | 8.429056 | 16.87343
75.1582 | 29.5772 | 31.20124 | 6.050879 | -1.624041 | 8.323572 | 16.82679
75.1682 | 29.2414 | 31.04719 | 6.050418 | -1.805794 | 8.217816 | 16.77896
75.1782 | 28.9121 | 30.892 | 6.049958 | -1.979897 | 8.111906 | 16.73013
75.1882 | 28.5887 | 30.73596 | 6.0495 | -2.147256 | 8.005953 | 16.6805
75.1982 | 28.2763 | 30.57937 | 6.049045 | -2.303068 | 7.900061 | 16.63026
75.2082 | 27.9722 | 30.42252 | 6.048591 | -2.450321 | 7.794333 | 16.5796
75.2182 | 27.674 | 30.26569 | 6.048139 | -2.591694 | 7.688863 | 16.52869
75.2281 | 27.3883 | 30.1107 | 6.047693 | -2.722397 | 7.584787 | 16.47822
75.2381 | 27.1225 | 29.9547 | 6.047245 | -2.832197 | 7.4801 | 16.42735
75.2481 | 26.8559 | 29.79947 | 6.046799 | -2.943574 | 7.375929 | 16.37675
75.2581 | 26.6041 | 29.64528 | 6.046355 | -3.041175 | 7.272352 | 16.32657
75.2681 | 26.3672 | 29.49232 | 6.045913 | -3.125116 | 7.16944 | 16.27696
75.2781 | 26.1334 | 29.34081 | 6.045473 | -3.207406 | 7.067261 | 16.22807
75.2881 | 25.9191 | 29.19094 | 6.045035 | -3.271837 | 6.965874 | 16.18003
75.2981 | 25.7137 | 29.0429 | 6.044598 | -3.329198 | 6.86534 | 16.13296
75.3081 | 25.5325 | 28.89685 | 6.044164 | -3.364346 | 6.76571 | 16.08697
75.3181 | 25.3779 | 28.75295 | 6.043731 | -3.375047 | 6.667034 | 16.04218
75.3281 | 25.2228 | 28.61134 | 6.043301 | -3.388539 | 6.569356 | 15.99868
75.3381 | 25.0824 | 28.47215 | 6.042872 | -3.389753 | 6.472717 | 15.95656
75.3481 | 24.9569 | 28.3355 | 6.042446 | -3.378598 | 6.377153 | 15.9159
75.3581 | 24.8475 | 28.20148 | 6.042021 | -3.353981 | 6.2827 | 15.87676
75.3681 | 24.7487 | 28.07019 | 6.041598 | -3.32149 | 6.189383 | 15.83921
75.3781 | 24.6598 | 27.94169 | 6.041178 | -3.281888 | 6.097233 | 15.80328
75.3881 | 24.588 | 27.81605 | 6.040759 | -3.228047 | 6.006269 | 15.76902
75.3981 | 24.5303 | 27.69331 | 6.040342 | -3.163011 | 5.916513 | 15.73646
75.4081 | 24.4809 | 27.57351 | 6.039927 | -3.092613 | 5.827981 | 15.7056
75.4181 | 24.4488 | 27.45668 | 6.039514 | -3.007876 | 5.740688 | 15.67647
75.4281 | 24.4449 | 27.34281 | 6.039103 | -2.897912 | 5.654645 | 15.64906
75.4381 | 24.4423 | 27.23191 | 6.038694 | -2.789607 | 5.569862 | 15.62335
75.4481 | 24.4445 | 27.12395 | 6.038287 | -2.679448 | 5.486345 | 15.59932
75.4581 | 24.4693 | 27.0189 | 6.037881 | -2.549604 | 5.404099 | 15.57692
75.4681 | 24.4839 | 26.91674 | 6.037478 | -2.432843 | 5.323126 | 15.55614
75.4781 | 24.5329 | 26.81741 | 6.037077 | -2.284508 | 5.243428 | 15.5369
75.4881 | 24.5725 | 26.72084 | 6.036677 | -2.148341 | 5.165003 | 15.51916
75.4981 | 24.6388 | 26.62696 | 6.03628 | -1.988159 | 5.087849 | 15.50283
75.5081 | 24.6987 | 26.53568 | 6.035884 | -1.836982 | 5.011961 | 15.48784
75.5181 | 24.7474 | 26.44691 | 6.03549 | -1.69951 | 4.937335 | 15.47408
75.5281 | 24.8195 | 26.36055 | 6.035099 | -1.541049 | 4.863963 | 15.46149
75.5381 | 24.8983 | 26.27648 | 6.034709 | -1.378184 | 4.791838 | 15.44994
75.5481 | 24.979 | 26.19459 | 6.034321 | -1.215589 | 4.72095 | 15.43932
75.5581 | 25.0905 | 26.11474 | 6.033935 | -1.024236 | 4.651289 | 15.42951
75.5681 | 25.1882 | 26.0368 | 6.033551 | -0.8485953 | 4.582846 | 15.4204
75.5781 | 25.2839 | 25.9606 | 6.033169 | -0.6767015 | 4.515607 | 15.41183
75.5881 | 25.3869 | 25.88602 | 6.032789 | -0.4991214 | 4.449561 | 15.40367
75.5981 | 25.4785 | 25.8129 | 6.03241 | -0.3344001 | 4.384695 | 15.39579
75.6081 | 25.5637 | 25.74106 | 6.032034 | -0.1773615 | 4.320994 | 15.38803
75.6181 | 25.6826 | 25.67034 | 6.03166 | 0.01225935 | 4.258446 | 15.38023
75.6281 | 25.7529 | 25.60058 | 6.031287 | 0.1523163 | 4.197034 | 15.37226
75.6381 | 25.8375 | 25.5316 | 6.030917 | 0.3059012 | 4.136744 | 15.36394
75.6481 | 25.9656 | 25.46321 | 6.030548 | 0.5023891 | 4.077563 | 15.3551
75.6581 | 26.0497 | 25.39526 | 6.030181 | 0.6544379 | 4.019472 | 15.34561
75.6681 | 26.1258 | 25.32755 | 6.029816 | 0.798247 | 3.962457 | 15.33528
75.6781 | 26.2165 | 25.25991 | 6.029454 | 0.9565941 | 3.906501 | 15.32395
75.6881 | 26.2923 | 25.19216 | 6.029093 | 1.100138 | 3.851589 | 15.31148
75.6981 | 26.3618 | 25.12413 | 6.028734 | 1.237673 | 3.797704 | 15.29769
75.7081 | 26.4233 | 25.05563 | 6.028376 | 1.367674 | 3.74483 | 15.28242
75.7181 | 26.4812 | 24.98651 | 6.028021 | 1.494692 | 3.692951 | 15.26554
75.7281 | 26.5381 | 24.91658 | 6.027668 | 1.621515 | 3.642049 | 15.24687
75.7381 | 26.5878 | 24.8457 | 6.027316 | 1.742096 | 3.59211 | 15.22628
75.7481 | 26.5919 | 24.7737 | 6.026967 | 1.818201 | 3.543116 | 15.20362
75.7581 | 26.629 | 24.70044 | 6.026619 | 1.928562 | 3.49505 | 15.17877
75.7681 | 26.6353 | 24.62576 | 6.026274 | 2.009542 | 3.447898 | 15.15159
75.7781 | 26.6433 | 24.54952 | 6.02593 | 2.093778 | 3.401642 | 15.12195
75.7881 | 26.6467 | 24.47162 | 6.025588 | 2.175082 | 3.356267 | 15.08976
75.7981 | 26.6101 | 24.3919 | 6.025248 | 2.218195 | 3.311757 | 15.0549
75.8081 | 26.5991 | 24.31028 | 6.02491 | 2.288823 | 3.268096 | 15.01727
75.818 | 26.5633 | 24.22748 | 6.024577 | 2.33582 | 3.225694 | 14.97721
75.828 | 26.5253 | 24.14174 | 6.024243 | 2.383558 | 3.183677 | 14.93382
75.838 | 26.4558 | 24.0538 | 6.02391 | 2.401996 | 3.142463 | 14.88743
75.848 | 26.3934 | 23.9636 | 6.02358 | 2.429804 | 3.102036 | 14.83798
75.858 | 26.3141 | 23.87105 | 6.023251 | 2.443051 | 3.062383 | 14.78542
75.868 | 26.2103 | 23.77611 | 6.022924 | 2.434188 | 3.023489 | 14.7297
75.878 | 26.1111 | 23.67874 | 6.022599 | 2.432362 | 2.985338 | 14.6708
75.888 | 25.9982 | 23.57889 | 6.022276 | 2.419307 | 2.947918 | 14.6087
75.898 | 25.8847 | 23.47655 | 6.021955 | 2.408146 | 2.911213 | 14.54339
75.908 | 25.7526 | 23.37171 | 6.021636 | 2.380893 | 2.875211 | 14.47486
75.918 | 25.6185 | 23.26435 | 6.021319 | 2.354154 | 2.839897 | 14.40313
75.928 | 25.4767 | 23.15448 | 6.021003 | 2.322221 | 2.805258 | 14.32822
75.938 | 25.316 | 23.04212 | 6.020689 | 2.273881 | 2.771282 | 14.25015
75.948 | 25.1443 | 22.92729 | 6.020378 | 2.217006 | 2.737954 | 14.16896
75.958 | 24.9704 | 22.81003 | 6.020068 | 2.160369 | 2.705264 | 14.0847
75.968 | 24.7918 | 22.69038 | 6.01976 | 2.101423 | 2.673197 | 13.99742
75.978 | 24.5809 | 22.56838 | 6.019454 | 2.012522 | 2.641743 | 13.90718
75.988 | 24.4021 | 22.4441 | 6.01915 | 1.958004 | 2.610888 | 13.81406
75.998 | 24.1999 | 22.31759 | 6.018847 | 1.88231 | 2.580622 | 13.71812
76.008 | 23.9895 | 22.18894 | 6.018547 | 1.800563 | 2.550933 | 13.61946
76.018 | 23.7718 | 22.05821 | 6.018248 | 1.713591 | 2.521809 | 13.51815
76.028 | 23.5542 | 21.9255 | 6.017951 | 1.628704 | 2.493239 | 13.41431
76.038 | 23.3261 | 21.79088 | 6.017657 | 1.535217 | 2.465213 | 13.30801
76.048 | 23.0932 | 21.65447 | 6.017363 | 1.438732 | 2.43772 | 13.19938
76.058 | 22.8708 | 21.51635 | 6.017072 | 1.354454 | 2.41075 | 13.08852
76.068 | 22.6349 | 21.37662 | 6.016783 | 1.258279 | 2.384292 | 12.97555
76.078 | 22.4034 | 21.2354 | 6.016495 | 1.167999 | 2.358337 | 12.86057
76.088 | 22.1529 | 21.09279 | 6.01621 | 1.060107 | 2.332874 | 12.74371
76.098 | 21.9077 | 20.94891 | 6.015926 | 0.958792 | 2.307894 | 12.62509
76.108 | 21.6705 | 20.80386 | 6.015644 | 0.8666367 | 2.283388 | 12.50483
76.118 | 21.4293 | 20.65777 | 6.015364 | 0.771531 | 2.259346 | 12.38306
76.128 | 21.1729 | 20.51074 | 6.015086 | 0.6621558 | 2.235761 | 12.2599
76.138 | 20.9457 | 20.36291 | 6.014809 | 0.5827935 | 2.212622 | 12.13548
76.148 | 20.6893 | 20.21437 | 6.014535 | 0.4749286 | 2.189921 | 12.00992
76.158 | 20.4535 | 20.06526 | 6.014262 | 0.3882448 | 2.167651 | 11.88334
76.168 | 20.2142 | 19.91567 | 6.013991 | 0.2985251 | 2.145802 | 11.75588
76.178 | 19.9718 | 19.76574 | 6.013722 | 0.206055 | 2.124367 | 11.62766
76.188 | 19.7358 | 19.61558 | 6.013455 | 0.1202187 | 2.103338 | 11.49879
76.198 | 19.499 | 19.46529 | 6.013189 | 0.03370852 | 2.082707 | 11.36939
76.208 | 19.2597 | 19.31499 | 6.012926 | -0.05528888 | 2.062467 | 11.2396
76.218 | 19.0277 | 19.16478 | 6.012664 | -0.1370793 | 2.042611 | 11.1095
76.228 | 18.8052 | 19.01477 | 6.012404 | -0.2095688 | 2.023131 | 10.97923
76.238 | 18.5812 | 18.86506 | 6.012146 | -0.2838578 | 2.004021 | 10.84889
76.248 | 18.3629 | 18.71575 | 6.01189 | -0.352846 | 1.985273 | 10.71858
76.258 | 18.1521 | 18.56693 | 6.011635 | -0.4148284 | 1.966882 | 10.58841
76.268 | 17.9317 | 18.4187 | 6.011383 | -0.4869983 | 1.948839 | 10.45848
76.278 | 17.7256 | 18.27114 | 6.011132 | -0.545543 | 1.931141 | 10.32887
76.288 | 17.513 | 18.12435 | 6.010883 | -0.6113473 | 1.913779 | 10.19969
76.298 | 17.3148 | 17.97839 | 6.010635 | -0.6635917 | 1.896748 | 10.07101
76.308 | 17.1208 | 17.83335 | 6.01039 | -0.7125539 | 1.880042 | 9.942922
76.318 | 16.9323 | 17.68931 | 6.010146 | -0.7570056 | 1.863656 | 9.815503
76.328 | 16.7443 | 17.54632 | 6.009904 | -0.8020168 | 1.847584 | 9.688829
76.338 | 16.5589 | 17.40445 | 6.009664 | -0.8455517 | 1.831819 | 9.562968
76.348 | 16.3901 | 17.26377 | 6.009426 | -0.8736724 | 1.816358 | 9.437988
76.358 | 16.2145 | 17.12433 | 6.00919 | -0.9098334 | 1.801195 | 9.313949
76.368 | 16.0503 | 16.98619 | 6.008955 | -0.9358891 | 1.786324 | 9.19091
76.378 | 15.8871 | 16.84939 | 6.008722 | -0.9622883 | 1.771741 | 9.068925
76.388 | 15.7319 | 16.71398 | 6.008491 | -0.9820756 | 1.757441 | 8.948044
76.3979 | 15.5823 | 16.58134 | 6.008264 | -0.9990384 | 1.743558 | 8.829517
76.4079 | 15.4323 | 16.44881 | 6.008036 | -1.016509 | 1.729807 | 8.710965
76.4179 | 15.2912 | 16.31778 | 6.00781 | -1.026579 | 1.716325 | 8.593643
76.4279 | 15.1486 | 16.18828 | 6.007586 | -1.039682 | 1.703109 | 8.477587
76.4379 | 15.0196 | 16.06034 | 6.007364 | -1.040744 | 1.690152 | 8.362827
76.4479 | 14.8835 | 15.93399 | 6.007143 | -1.050489 | 1.677453 | 8.249393
76.4579 | 14.765 | 15.80924 | 6.006925 | -1.044238 | 1.665005 | 8.137308
76.4679 | 14.6472 | 15.68611 | 6.006708 | -1.03891 | 1.652807 | 8.026595
76.4779 | 14.5293 | 15.56462 | 6.006492 | -1.035318 | 1.640853 | 7.917273
76.4879 | 14.4148 | 15.44478 | 6.006279 | -1.029977 | 1.62914 | 7.809358
76.4979 | 14.3082 | 15.3266 | 6.006067 | -1.018395 | 1.617664 | 7.702864
76.5079 | 14.2059 | 15.21008 | 6.005857 | -1.004181 | 1.606422 | 7.597801
76.5179 | 14.0973 | 15.09524 | 6.005649 | -0.9979378 | 1.595411 | 7.494178
76.5279 | 13.9986 | 14.98207 | 6.005443 | -0.9834706 | 1.584626 | 7.392002
76.5379 | 13.9085 | 14.87058 | 6.005238 | -0.9620781 | 1.574066 | 7.291275
76.5479 | 13.8123 | 14.76076 | 6.005035 | -0.9484614 | 1.563726 | 7.192001
76.5579 | 13.7287 | 14.65262 | 6.004833 | -0.9239161 | 1.553604 | 7.094179
76.5679 | 13.6438 | 14.54614 | 6.004634 | -0.9023384 | 1.543696 | 6.997808
76.5779 | 13.5618 | 14.44132 | 6.004436 | -0.8795208 | 1.534 | 6.902884
76.5879 | 13.4869 | 14.33816 | 6.00424 | -0.8512554 | 1.524511 | 6.809404
76.5979 | 13.405 | 14.23664 | 6.004046 | -0.831638 | 1.515233 | 6.717359
76.6079 | 13.3342 | 14.13675 | 6.003853 | -0.8025529 | 1.506156 | 6.626744
76.6179 | 13.2669 | 14.03849 | 6.003662 | -0.7715904 | 1.49728 | 6.537549
76.6279 | 13.1922 | 13.94184 | 6.003473 | -0.7496384 | 1.488602 | 6.449763
76.6379 | 13.1295 | 13.84678 | 6.003285 | -0.717283 | 1.480121 | 6.363377
76.6479 | 13.06 | 13.75331 | 6.0031 | -0.6933102 | 1.471833 | 6.278378
76.6579 | 13.0037 | 13.66141 | 6.002915 | -0.6577058 | 1.463737 | 6.194753
76.6679 | 12.9415 | 13.57105 | 6.002733 | -0.6295521 | 1.45583 | 6.112489
76.6779 | 12.8811 | 13.48223 | 6.002552 | -0.6011341 | 1.448111 | 6.031571
76.6879 | 12.8289 | 13.39493 | 6.002373 | -0.5660347 | 1.440576 | 5.951985
76.6979 | 12.7736 | 13.30914 | 6.002196 | -0.5355364 | 1.433225 | 5.873716
76.7079 | 12.7223 | 13.22482 | 6.00202 | -0.5025212 | 1.426055 | 5.796746
76.7179 | 12.6713 | 13.14197 | 6.001846 | -0.4706701 | 1.419064 | 5.721059
76.7279 | 12.6187 | 13.06057 | 6.001674 | -0.441866 | 1.412251 | 5.646641
76.7379 | 12.5754 | 12.98059 | 6.001504 | -0.4051891 | 1.405614 | 5.573471
76.7479 | 12.5272 | 12.90202 | 6.001335 | -0.3748211 | 1.399151 | 5.501535
76.7579 | 12.4742 | 12.82484 | 6.001168 | -0.3506419 | 1.392861 | 5.430813
76.7679 | 12.4334 | 12.74903 | 6.001002 | -0.3156332 | 1.386742 | 5.361289
76.7779 | 12.3922 | 12.67457 | 6.000838 | -0.2823744 | 1.380793 | 5.292943
76.7879 | 12.3484 | 12.60145 | 6.000676 | -0.253047 | 1.375012 | 5.225759
76.7979 | 12.3071 | 12.52963 | 6.000515 | -0.2225315 | 1.369398 | 5.159718
76.8079 | 12.2654 | 12.45911 | 6.000356 | -0.1937079 | 1.36395 | 5.094802
76.8179 | 12.2297 | 12.38986 | 6.000199 | -0.1601569 | 1.358666 | 5.030992
76.8279 | 12.194 | 12.32186 | 6.000043 | -0.1278601 | 1.353545 | 4.968271
76.8379 | 12.153 | 12.2551 | 5.999889 | -0.102096 | 1.348585 | 4.906621
76.8479 | 12.1183 | 12.18955 | 5.999737 | -0.07125011 | 1.34379 | 4.846023
76.8579 | 12.0849 | 12.1252 | 5.999586 | -0.04029876 | 1.339153 | 4.786459
76.8679 | 12.0413 | 12.06203 | 5.999437 | -0.02072542 | 1.334675 | 4.727913
76.8779 | 12.0153 | 12.00001 | 5.99929 | 0.01528892 | 1.330356 | 4.670366
76.8879 | 11.9763 | 11.93914 | 5.999144 | 0.03716256 | 1.326194 | 4.6138
76.8979 | 11.9494 | 11.87939 | 5.999 | 0.07001406 | 1.322188 | 4.558198
76.9079 | 11.9149 | 11.82074 | 5.998857 | 0.0941607 | 1.318339 | 4.503543
76.9179 | 11.8842 | 11.76318 | 5.998716 | 0.1210206 | 1.314645 | 4.449818
76.9279 | 11.8546 | 11.70669 | 5.998577 | 0.1479108 | 1.311106 | 4.397006
76.9379 | 11.8231 | 11.65125 | 5.998439 | 0.171849 | 1.307721 | 4.34509
76.9479 | 11.7914 | 11.59685 | 5.998303 | 0.194552 | 1.30449 | 4.294054
76.9579 | 11.7712 | 11.54346 | 5.998169 | 0.2277357 | 1.301412 | 4.243883
76.9679 | 11.7374 | 11.49108 | 5.998036 | 0.2463178 | 1.298487 | 4.194559
76.9779 | 11.7085 | 11.43969 | 5.997905 | 0.2688135 | 1.295715 | 4.146067
76.9878 | 11.6868 | 11.38976 | 5.997776 | 0.2970446 | 1.29312 | 4.098859
76.9978 | 11.6633 | 11.34028 | 5.997648 | 0.3230248 | 1.29065 | 4.051977
77.0078 | 11.6337 | 11.29174 | 5.997521 | 0.3419649 | 1.288332 | 4.005882
77.0178 | 11.6063 | 11.24412 | 5.997396 | 0.3621804 | 1.286166 | 3.960558
77.0278 | 11.5879 | 11.19741 | 5.997273 | 0.3904859 | 1.284151 | 3.91599
77.0378 | 11.5611 | 11.1516 | 5.997151 | 0.4094956 | 1.282288 | 3.872166
77.0478 | 11.5379 | 11.10668 | 5.997031 | 0.431224 | 1.280576 | 3.829069
77.0578 | 11.5152 | 11.06262 | 5.996912 | 0.4525841 | 1.279016 | 3.786688
77.0678 | 11.4956 | 11.01941 | 5.996795 | 0.4761899 | 1.277608 | 3.745007
77.0778 | 11.473 | 10.97705 | 5.996679 | 0.4959546 | 1.276352 | 3.704015
77.0878 | 11.4481 | 10.93551 | 5.996565 | 0.5125911 | 1.275247 | 3.663696
77.0978 | 11.4335 | 10.89479 | 5.996453 | 0.5387119 | 1.274296 | 3.62404
77.1078 | 11.4107 | 10.85487 | 5.996342 | 0.5558294 | 1.273497 | 3.585032
77.1178 | 11.3906 | 10.81574 | 5.996232 | 0.5748556 | 1.272851 | 3.546661
77.1278 | 11.3728 | 10.7774 | 5.996124 | 0.5954027 | 1.272359 | 3.508914
77.1378 | 11.3522 | 10.73982 | 5.996018 | 0.6123815 | 1.272021 | 3.471779
77.1478 | 11.3324 | 10.703 | 5.995913 | 0.6294036 | 1.271838 | 3.435245
77.1578 | 11.3127 | 10.66692 | 5.99581 | 0.6457795 | 1.27181 | 3.399301
77.1678 | 11.2939 | 10.63158 | 5.995708 | 0.6623206 | 1.271938 | 3.363934
77.1778 | 11.2721 | 10.59696 | 5.995608 | 0.6751366 | 1.272222 | 3.329134
77.1878 | 11.2591 | 10.56306 | 5.995509 | 0.6960382 | 1.272664 | 3.294889
77.1978 | 11.2363 | 10.52987 | 5.995412 | 0.7064347 | 1.273264 | 3.26119
77.2078 | 11.2223 | 10.49736 | 5.995316 | 0.7249361 | 1.274023 | 3.228025
77.2178 | 11.2058 | 10.46555 | 5.995222 | 0.7402515 | 1.274942 | 3.195385
77.2278 | 11.1851 | 10.43441 | 5.995129 | 0.7506902 | 1.276022 | 3.163259
77.2378 | 11.1721 | 10.40394 | 5.995038 | 0.7681611 | 1.277264 | 3.131638
77.2478 | 11.153 | 10.37413 | 5.994948 | 0.7788723 | 1.278669 | 3.100511
77.2578 | 11.1372 | 10.34497 | 5.994859 | 0.7922325 | 1.280238 | 3.06987
77.2678 | 11.1208 | 10.31645 | 5.994773 | 0.8043497 | 1.281972 | 3.039705
77.2778 | 11.1088 | 10.28857 | 5.994687 | 0.8202318 | 1.283874 | 3.010007
77.2878 | 11.0893 | 10.26131 | 5.994603 | 0.8279864 | 1.285943 | 2.980768
77.2978 | 11.0742 | 10.23468 | 5.994521 | 0.8395208 | 1.288181 | 2.951977
77.3078 | 11.0584 | 10.20866 | 5.99444 | 0.8497422 | 1.290591 | 2.923627
77.3178 | 11.0476 | 10.18324 | 5.99436 | 0.8643574 | 1.293173 | 2.89571
77.3278 | 11.0331 | 10.15843 | 5.994282 | 0.8746731 | 1.295928 | 2.868217
77.3378 | 11.0185 | 10.1342 | 5.994206 | 0.884296 | 1.298859 | 2.841139
77.3478 | 11.0048 | 10.11057 | 5.99413 | 0.8942319 | 1.301967 | 2.814471
77.3578 | 10.9946 | 10.08751 | 5.994057 | 0.9070873 | 1.305254 | 2.788202
77.3678 | 10.9849 | 10.06503 | 5.993984 | 0.9198675 | 1.308722 | 2.762327
77.3778 | 10.9711 | 10.04312 | 5.993913 | 0.9279786 | 1.312372 | 2.736836
77.3878 | 10.9672 | 10.02177 | 5.993844 | 0.9454252 | 1.316206 | 2.711725
77.3978 | 10.9491 | 10.00099 | 5.993776 | 0.9481131 | 1.320227 | 2.686984
77.4078 | 10.9362 | 9.980753 | 5.993709 | 0.9554469 | 1.324437 | 2.662607
77.4178 | 10.9217 | 9.961069 | 5.993644 | 0.9606315 | 1.328836 | 2.638588
77.4278 | 10.9207 | 9.941929 | 5.99358 | 0.9787714 | 1.333429 | 2.61492
77.4378 | 10.9108 | 9.923329 | 5.993518 | 0.9874706 | 1.338217 | 2.591595
77.4478 | 10.8995 | 9.905267 | 5.993457 | 0.9942334 | 1.343201 | 2.568609
77.4578 | 10.8907 | 9.887736 | 5.993397 | 1.002964 | 1.348386 | 2.545953
77.4678 | 10.8794 | 9.870735 | 5.993339 | 1.008665 | 1.353772 | 2.523624
77.4778 | 10.8719 | 9.854258 | 5.993282 | 1.017642 | 1.359363 | 2.501613
77.4878 | 10.8655 | 9.838304 | 5.993226 | 1.027196 | 1.365161 | 2.479917
77.4978 | 10.8561 | 9.822868 | 5.993172 | 1.033232 | 1.371169 | 2.458528
77.5078 | 10.8441 | 9.807949 | 5.993119 | 1.036151 | 1.377389 | 2.437441
77.5178 | 10.828 | 9.793542 | 5.993068 | 1.034458 | 1.383824 | 2.416651
77.5278 | 10.8225 | 9.779647 | 5.993018 | 1.042853 | 1.390476 | 2.396152
77.5378 | 10.8119 | 9.766259 | 5.992969 | 1.045641 | 1.39735 | 2.37594
77.5478 | 10.8118 | 9.753378 | 5.992922 | 1.058422 | 1.404448 | 2.356009
77.5578 | 10.8025 | 9.741001 | 5.992876 | 1.061499 | 1.411772 | 2.336353
77.5677 | 10.7889 | 9.729245 | 5.992832 | 1.059655 | 1.41925 | 2.317164
77.5777 | 10.7799 | 9.717866 | 5.992788 | 1.062034 | 1.427035 | 2.298043
77.5877 | 10.7709 | 9.706986 | 5.992746 | 1.063914 | 1.435055 | 2.279185
77.5977 | 10.7605 | 9.696603 | 5.992705 | 1.063897 | 1.443315 | 2.260583
77.6077 | 10.7498 | 9.686718 | 5.992666 | 1.063082 | 1.451817 | 2.242234
77.6177 | 10.7392 | 9.677327 | 5.992628 | 1.061873 | 1.460566 | 2.224134
77.6277 | 10.7285 | 9.668432 | 5.992591 | 1.060068 | 1.469563 | 2.206277
77.6377 | 10.7123 | 9.660031 | 5.992556 | 1.052269 | 1.478814 | 2.188661
77.6477 | 10.7058 | 9.652123 | 5.992522 | 1.053677 | 1.488321 | 2.17128
77.6577 | 10.6965 | 9.644708 | 5.992489 | 1.051792 | 1.498088 | 2.154131
77.6677 | 10.6867 | 9.637787 | 5.992457 | 1.048913 | 1.508119 | 2.137211
77.6777 | 10.6727 | 9.631358 | 5.992427 | 1.041342 | 1.518417 | 2.120515
77.6877 | 10.6612 | 9.625421 | 5.992398 | 1.035779 | 1.528986 | 2.104037
77.6977 | 10.6524 | 9.619977 | 5.99237 | 1.032423 | 1.539829 | 2.087778
77.7077 | 10.6381 | 9.615027 | 5.992343 | 1.023073 | 1.550952 | 2.071732
77.7177 | 10.6315 | 9.61057 | 5.992318 | 1.02093 | 1.562356 | 2.055895
77.7277 | 10.616 | 9.606607 | 5.992294 | 1.009393 | 1.574047 | 2.040265
77.7377 | 10.6049 | 9.603139 | 5.992272 | 1.001761 | 1.586029 | 2.024839
77.7477 | 10.5926 | 9.600165 | 5.99225 | 0.992435 | 1.598303 | 2.009612
77.7577 | 10.5796 | 9.597688 | 5.99223 | 0.9819119 | 1.610877 | 1.994582
77.7677 | 10.5728 | 9.595708 | 5.992211 | 0.9770917 | 1.623752 | 1.979745
77.7777 | 10.5613 | 9.594226 | 5.992193 | 0.9670742 | 1.636933 | 1.965099
77.7877 | 10.5513 | 9.593242 | 5.992177 | 0.958058 | 1.650424 | 1.950641
77.7977 | 10.5374 | 9.592758 | 5.992161 | 0.944642 | 1.664229 | 1.936367
77.8077 | 10.5321 | 9.592775 | 5.992147 | 0.9393252 | 1.678352 | 1.922276
77.8177 | 10.5223 | 9.593294 | 5.992134 | 0.9290062 | 1.692796 | 1.908364
77.8277 | 10.5159 | 9.594316 | 5.992123 | 0.921584 | 1.707566 | 1.894628
77.8377 | 10.5071 | 9.595842 | 5.992112 | 0.9112577 | 1.722665 | 1.881065
77.8477 | 10.4999 | 9.597874 | 5.992103 | 0.9020258 | 1.738097 | 1.867675
77.8577 | 10.4914 | 9.600413 | 5.992095 | 0.8909875 | 1.753866 | 1.854452
77.8677 | 10.4841 | 9.603459 | 5.992088 | 0.8806411 | 1.769975 | 1.841397
77.8777 | 10.4812 | 9.607014 | 5.992082 | 0.8741857 | 1.786428 | 1.828504
77.8877 | 10.4707 | 9.611079 | 5.992077 | 0.8596205 | 1.803229 | 1.815774
77.8977 | 10.4653 | 9.615656 | 5.992074 | 0.8496444 | 1.82038 | 1.803202
77.9077 | 10.4604 | 9.620743 | 5.992072 | 0.8396565 | 1.837885 | 1.790787
77.9177 | 10.4544 | 9.626345 | 5.99207 | 0.8280553 | 1.855746 | 1.778528
77.9277 | 10.4484 | 9.632458 | 5.992071 | 0.8159417 | 1.873968 | 1.76642
77.9377 | 10.4456 | 9.639085 | 5.992072 | 0.806515 | 1.892551 | 1.754462
77.9477 | 10.439 | 9.646227 | 5.992074 | 0.7927732 | 1.9115 | 1.742653
77.9577 | 10.4285 | 9.653883 | 5.992077 | 0.774617 | 1.930816 | 1.730989
77.9677 | 10.4289 | 9.662053 | 5.992082 | 0.7668468 | 1.950501 | 1.71947
77.9777 | 10.4204 | 9.670737 | 5.992088 | 0.7496626 | 1.970557 | 1.708093
77.9877 | 10.4131 | 9.679936 | 5.992095 | 0.7331644 | 1.990985 | 1.696856
77.9977 | 10.4065 | 9.689646 | 5.992103 | 0.7168544 | 2.011786 | 1.685757
78.0077 | 10.402 | 9.699868 | 5.992112 | 0.7021322 | 2.032961 | 1.674795
78.0177 | 10.3977 | 9.7106 | 5.992122 | 0.6870996 | 2.054511 | 1.663967
78.0277 | 10.3932 | 9.721841 | 5.992133 | 0.6713587 | 2.076436 | 1.653273
78.0377 | 10.3868 | 9.733588 | 5.992145 | 0.6532119 | 2.098734 | 1.642709
78.0477 | 10.3814 | 9.745838 | 5.992159 | 0.6355618 | 2.121406 | 1.632274
78.0577 | 10.3725 | 9.758588 | 5.992173 | 0.6139117 | 2.144449 | 1.621967
78.0677 | 10.3606 | 9.771836 | 5.992189 | 0.5887645 | 2.167861 | 1.611786
78.0777 | 10.3574 | 9.785575 | 5.992205 | 0.5718249 | 2.191641 | 1.601729
78.0877 | 10.3525 | 9.799802 | 5.992223 | 0.5526978 | 2.215785 | 1.591794
78.0977 | 10.3421 | 9.814511 | 5.992242 | 0.5275885 | 2.240289 | 1.581981
78.1077 | 10.3374 | 9.829697 | 5.992261 | 0.5077027 | 2.265149 | 1.572287
78.1177 | 10.3322 | 9.845352 | 5.992282 | 0.4868477 | 2.290359 | 1.562711
78.1277 | 10.3279 | 9.86147 | 5.992304 | 0.4664303 | 2.315914 | 1.553252
78.1377 | 10.3235 | 9.878041 | 5.992327 | 0.4454592 | 2.341806 | 1.543908
78.1477 | 10.3155 | 9.895056 | 5.992351 | 0.4204435 | 2.368029 | 1.534677
78.1576 | 10.309 | 9.912326 | 5.992375 | 0.3966738 | 2.394303 | 1.525648
78.1676 | 10.2953 | 9.930196 | 5.992401 | 0.3651037 | 2.421156 | 1.516639
78.1776 | 10.2916 | 9.948479 | 5.992428 | 0.3431212 | 2.448311 | 1.507739
78.1876 | 10.2874 | 9.967161 | 5.992456 | 0.3202394 | 2.475757 | 1.498948
78.1976 | 10.2839 | 9.986228 | 5.992485 | 0.2976719 | 2.50348 | 1.490263
78.2076 | 10.2753 | 10.00567 | 5.992515 | 0.2696337 | 2.531468 | 1.481683
78.2176 | 10.2706 | 10.02546 | 5.992546 | 0.2451409 | 2.559705 | 1.473208
78.2276 | 10.2673 | 10.04559 | 5.992578 | 0.2217102 | 2.588177 | 1.464836
78.2376 | 10.2611 | 10.06604 | 5.99261 | 0.1950604 | 2.616864 | 1.456565
78.2476 | 10.2533 | 10.08679 | 5.992644 | 0.1665109 | 2.645751 | 1.448394
78.2576 | 10.2531 | 10.10782 | 5.992679 | 0.1452825 | 2.674815 | 1.440323
78.2676 | 10.2426 | 10.1291 | 5.992715 | 0.113497 | 2.704038 | 1.43235
78.2776 | 10.2339 | 10.15062 | 5.992751 | 0.08327815 | 2.733397 | 1.424474
78.2876 | 10.2326 | 10.17235 | 5.992789 | 0.06025025 | 2.762868 | 1.416693
78.2976 | 10.2281 | 10.19426 | 5.992827 | 0.03383952 | 2.792426 | 1.409007
78.3076 | 10.2235 | 10.21633 | 5.992867 | 0.00717299 | 2.822045 | 1.401415
78.3176 | 10.2146 | 10.23852 | 5.992907 | -0.02392073 | 2.851699 | 1.393915
78.3276 | 10.2115 | 10.26081 | 5.992948 | -0.04931115 | 2.881356 | 1.386506
78.3376 | 10.2062 | 10.28317 | 5.992991 | -0.07696775 | 2.910989 | 1.379188
78.3476 | 10.2004 | 10.30556 | 5.993034 | -0.1051574 | 2.940564 | 1.371959
78.3576 | 10.1959 | 10.32795 | 5.993078 | -0.1320468 | 2.97005 | 1.364819
78.3676 | 10.1903 | 10.3503 | 5.993122 | -0.1600003 | 2.999412 | 1.357766
78.3776 | 10.1808 | 10.37258 | 5.993168 | -0.1917823 | 3.028615 | 1.350799
78.3876 | 10.1742 | 10.39475 | 5.993215 | -0.220555 | 3.057622 | 1.343918
78.3976 | 10.171 | 10.41678 | 5.993262 | -0.2457806 | 3.086397 | 1.337121
78.4076 | 10.1635 | 10.43862 | 5.993311 | -0.275119 | 3.114901 | 1.330408
78.4176 | 10.1622 | 10.46023 | 5.99336 | -0.2980301 | 3.143093 | 1.323777
78.4276 | 10.1607 | 10.48157 | 5.99341 | -0.3208724 | 3.170934 | 1.317228
78.4376 | 10.1539 | 10.5026 | 5.993461 | -0.3487048 | 3.198383 | 1.310761
78.4476 | 10.1522 | 10.52328 | 5.993513 | -0.3710843 | 3.225399 | 1.304373
78.4576 | 10.1483 | 10.54357 | 5.993565 | -0.3952681 | 3.251939 | 1.298064
78.4676 | 10.14 | 10.56341 | 5.993619 | -0.4234127 | 3.27796 | 1.291834
78.4776 | 10.1418 | 10.58277 | 5.993673 | -0.4409745 | 3.30342 | 1.285682
78.4876 | 10.1356 | 10.60161 | 5.993728 | -0.4660094 | 3.328276 | 1.279606
78.4976 | 10.1331 | 10.61987 | 5.993784 | -0.4867747 | 3.352485 | 1.273606
78.5076 | 10.1344 | 10.63753 | 5.99384 | -0.5031257 | 3.376003 | 1.267682
78.5176 | 10.1318 | 10.65452 | 5.993898 | -0.5227205 | 3.39879 | 1.261832
78.5276 | 10.1299 | 10.67082 | 5.993956 | -0.5409158 | 3.420804 | 1.256056
78.5376 | 10.1243 | 10.68637 | 5.994015 | -0.5620697 | 3.442001 | 1.250353
78.5476 | 10.1234 | 10.70114 | 5.994075 | -0.5777411 | 3.462344 | 1.244723
78.5576 | 10.1171 | 10.71509 | 5.994135 | -0.5979906 | 3.481791 | 1.239164
78.5676 | 10.1103 | 10.72818 | 5.994197 | -0.6178787 | 3.500306 | 1.233676
78.5776 | 10.1111 | 10.74037 | 5.994259 | -0.6292678 | 3.517851 | 1.228259
78.5876 | 10.1027 | 10.75162 | 5.994321 | -0.648922 | 3.53439 | 1.222911
78.5976 | 10.0968 | 10.76191 | 5.994385 | -0.6651071 | 3.54989 | 1.217632
78.6076 | 10.0921 | 10.77119 | 5.994449 | -0.6790906 | 3.564319 | 1.212422
78.6176 | 10.085 | 10.77944 | 5.994514 | -0.6944408 | 3.577647 | 1.207279
78.6276 | 10.0768 | 10.78663 | 5.99458 | -0.7098304 | 3.589846 | 1.202204
78.6376 | 10.0647 | 10.79273 | 5.994646 | -0.7280319 | 3.60089 | 1.197196
78.6476 | 10.0599 | 10.79772 | 5.994714 | -0.7378216 | 3.610755 | 1.192253
78.6576 | 10.048 | 10.80158 | 5.994781 | -0.7535776 | 3.61942 | 1.187376
78.6676 | 10.0394 | 10.80428 | 5.99485 | -0.7648802 | 3.626866 | 1.182564
78.6776 | 10.0293 | 10.80581 | 5.994919 | -0.7765127 | 3.633076 | 1.177817
78.6876 | 10.0198 | 10.80616 | 5.994989 | -0.7863608 | 3.638038 | 1.173133
78.6976 | 10.0046 | 10.80531 | 5.99506 | -0.8007137 | 3.64174 | 1.168513
78.7076 | 9.9935 | 10.80326 | 5.995131 | -0.8097611 | 3.644174 | 1.163956
78.7176 | 9.9825 | 10.8 | 5.995203 | -0.817498 | 3.645334 | 1.159461
78.7276 | 9.973 | 10.79552 | 5.995276 | -0.8225193 | 3.645215 | 1.155029
78.7375 | 9.965 | 10.78988 | 5.995348 | -0.824885 | 3.643836 | 1.150701
78.7475 | 9.9533 | 10.78299 | 5.995422 | -0.8296886 | 3.641176 | 1.146391
78.7575 | 9.9474 | 10.77488 | 5.995496 | -0.8274827 | 3.637246 | 1.14214
78.7675 | 9.9317 | 10.76557 | 5.995572 | -0.833874 | 3.632052 | 1.13795
78.7775 | 9.9238 | 10.75507 | 5.995647 | -0.8312717 | 3.625604 | 1.13382
78.7875 | 9.9151 | 10.74339 | 5.995724 | -0.8282883 | 3.617915 | 1.129749
78.7975 | 9.9026 | 10.73054 | 5.995801 | -0.827937 | 3.608999 | 1.125737
78.8075 | 9.8936 | 10.71654 | 5.995878 | -0.8229355 | 3.598873 | 1.121784
78.8175 | 9.888 | 10.7014 | 5.995956 | -0.8134018 | 3.587556 | 1.117889
78.8275 | 9.885 | 10.68516 | 5.996035 | -0.8001575 | 3.57507 | 1.114052
78.8375 | 9.8789 | 10.66782 | 5.996114 | -0.7889248 | 3.561438 | 1.110272
78.8475 | 9.8727 | 10.64943 | 5.996194 | -0.7767297 | 3.546685 | 1.10655
78.8575 | 9.8679 | 10.63 | 5.996275 | -0.7620977 | 3.530839 | 1.102884
78.8675 | 9.8631 | 10.60956 | 5.996356 | -0.7464579 | 3.513927 | 1.099275
78.8775 | 9.8589 | 10.58814 | 5.996437 | -0.7292402 | 3.495981 | 1.095722
78.8875 | 9.8536 | 10.56578 | 5.99652 | -0.7121757 | 3.477031 | 1.092225
78.8975 | 9.8481 | 10.5425 | 5.996602 | -0.6943974 | 3.457111 | 1.088784
78.9075 | 9.8404 | 10.51834 | 5.996685 | -0.6779391 | 3.436256 | 1.085398
78.9175 | 9.8382 | 10.49334 | 5.996769 | -0.655136 | 3.4145 | 1.082067
78.9275 | 9.8346 | 10.46752 | 5.996853 | -0.6329238 | 3.39188 | 1.078791
78.9375 | 9.8307 | 10.44094 | 5.996938 | -0.6102399 | 3.368433 | 1.075569
78.9475 | 9.8232 | 10.41362 | 5.997023 | -0.590421 | 3.344196 | 1.072402
78.9575 | 9.8234 | 10.38561 | 5.997109 | -0.5622056 | 3.319208 | 1.069289
78.9675 | 9.8183 | 10.35693 | 5.997195 | -0.5386327 | 3.293508 | 1.06623
78.9775 | 9.8155 | 10.32764 | 5.997282 | -0.5121404 | 3.267134 | 1.063224
78.9875 | 9.8094 | 10.29777 | 5.997369 | -0.4883678 | 3.240127 | 1.060272
78.9975 | 9.7986 | 10.26735 | 5.997457 | -0.468755 | 3.212525 | 1.057373
79.0075 | 9.793 | 10.23644 | 5.997545 | -0.4434399 | 3.184367 | 1.054528
79.0175 | 9.7868 | 10.20506 | 5.997634 | -0.4182628 | 3.155694 | 1.051735
79.0275 | 9.786 | 10.17326 | 5.997723 | -0.3872617 | 3.126544 | 1.048995
79.0375 | 9.7793 | 10.14108 | 5.997812 | -0.3617754 | 3.096956 | 1.046308
79.0475 | 9.7732 | 10.10854 | 5.997902 | -0.3353417 | 3.066967 | 1.043673
79.0575 | 9.7694 | 10.0757 | 5.997992 | -0.3062989 | 3.036616 | 1.041091
79.0675 | 9.7628 | 10.04258 | 5.998083 | -0.2797835 | 3.00594 | 1.038561
79.0775 | 9.7568 | 10.00923 | 5.998174 | -0.2524319 | 2.974975 | 1.036083
79.0875 | 9.7532 | 9.97568 | 5.998266 | -0.2224795 | 2.943757 | 1.033657
79.0975 | 9.7437 | 9.941961 | 5.998358 | -0.1982613 | 2.912321 | 1.031283
79.1075 | 9.7377 | 9.908111 | 5.99845 | -0.1704111 | 2.8807 | 1.028961
79.1175 | 9.7287 | 9.874162 | 5.998543 | -0.1454617 | 2.848929 | 1.026691
79.1275 | 9.7285 | 9.840145 | 5.998636 | -0.1116453 | 2.817038 | 1.024472
79.1375 | 9.7205 | 9.806093 | 5.998729 | -0.08559311 | 2.785059 | 1.022305
79.1475 | 9.7144 | 9.772034 | 5.998823 | -0.05763431 | 2.753021 | 1.02019
79.1575 | 9.7071 | 9.737998 | 5.998917 | -0.0308984 | 2.720955 | 1.018126
79.1675 | 9.7053 | 9.704013 | 5.999012 | 0.001287326 | 2.688887 | 1.016115
79.1775 | 9.7002 | 9.670104 | 5.999106 | 0.03009606 | 2.656843 | 1.014154
79.1875 | 9.6934 | 9.636297 | 5.999202 | 0.05710279 | 2.62485 | 1.012245
79.1975 | 9.6873 | 9.602617 | 5.999297 | 0.08468277 | 2.592932 | 1.010388
79.2075 | 9.6836 | 9.569086 | 5.999393 | 0.1145135 | 2.561111 | 1.008583
79.2175 | 9.6698 | 9.535728 | 5.999489 | 0.1340721 | 2.52941 | 1.006829
79.2275 | 9.6642 | 9.502561 | 5.999586 | 0.1616388 | 2.497849 | 1.005127
79.2375 | 9.6599 | 9.469607 | 5.999682 | 0.1902935 | 2.466448 | 1.003476
79.2475 | 9.6519 | 9.436882 | 5.999779 | 0.2150178 | 2.435225 | 1.001878
79.2575 | 9.6506 | 9.404406 | 5.999877 | 0.2461942 | 2.404198 | 1.000331
79.2675 | 9.644 | 9.372194 | 5.999974 | 0.2718064 | 2.373383 | 0.9988366
79.2775 | 9.6408 | 9.34026 | 6.000072 | 0.3005397 | 2.342794 | 0.997394
79.2875 | 9.6333 | 9.308621 | 6.00017 | 0.3246791 | 2.312447 | 0.9960037
79.2975 | 9.6248 | 9.277288 | 6.000268 | 0.347512 | 2.282354 | 0.9946656
79.3075 | 9.6182 | 9.246274 | 6.000367 | 0.3719261 | 2.252527 | 0.99338
79.3175 | 9.6069 | 9.21559 | 6.000466 | 0.3913103 | 2.222977 | 0.9921471
79.3274 | 9.6005 | 9.185549 | 6.000564 | 0.4149507 | 2.194007 | 0.9909784
79.3374 | 9.5924 | 9.155552 | 6.000663 | 0.4368484 | 2.165038 | 0.9898506
79.3474 | 9.5837 | 9.125911 | 6.000763 | 0.4577886 | 2.136373 | 0.9887759
79.3574 | 9.5753 | 9.096637 | 6.000862 | 0.4786629 | 2.10802 | 0.9877545
79.3674 | 9.5675 | 9.067735 | 6.000962 | 0.4997647 | 2.079987 | 0.9867867
79.3774 | 9.558 | 9.039212 | 6.001062 | 0.5187876 | 2.052278 | 0.9858726
79.3874 | 9.5481 | 9.011073 | 6.001162 | 0.5370268 | 2.024898 | 0.9850124
79.3974 | 9.539 | 8.983323 | 6.001263 | 0.5556769 | 1.997854 | 0.9842065
79.4074 | 9.5283 | 8.955966 | 6.001363 | 0.5723339 | 1.971148 | 0.9834551
79.4174 | 9.5198 | 8.929005 | 6.001464 | 0.5907949 | 1.944782 | 0.9827585
79.4274 | 9.4999 | 8.902444 | 6.001565 | 0.5974564 | 1.918762 | 0.9821169
79.4374 | 9.491 | 8.876284 | 6.001666 | 0.6147164 | 1.893087 | 0.9815306
79.4474 | 9.4838 | 8.850527 | 6.001767 | 0.6332729 | 1.86776 | 0.981
79.4574 | 9.4733 | 8.825175 | 6.001869 | 0.6481247 | 1.842781 | 0.9805254
79.4674 | 9.4588 | 8.800229 | 6.00197 | 0.6585709 | 1.818152 | 0.9801072
79.4774 | 9.4514 | 8.775689 | 6.002072 | 0.6757111 | 1.793871 | 0.9797457
79.4874 | 9.4376 | 8.751555 | 6.002173 | 0.6860452 | 1.76994 | 0.9794413
79.4974 | 9.4275 | 8.727827 | 6.002275 | 0.6996733 | 1.746357 | 0.9791944
79.5074 | 9.419 | 8.704504 | 6.002377 | 0.7144963 | 1.723121 | 0.9790054
79.5174 | 9.4077 | 8.681585 | 6.002479 | 0.7261154 | 1.700231 | 0.9788747
79.5274 | 9.3898 | 8.659069 | 6.002581 | 0.7307315 | 1.677685 | 0.9788027
79.5374 | 9.3774 | 8.636954 | 6.002683 | 0.740446 | 1.655481 | 0.9787901
79.5474 | 9.3711 | 8.615239 | 6.002785 | 0.7558612 | 1.633616 | 0.978837
79.5574 | 9.3649 | 8.593921 | 6.002888 | 0.7709786 | 1.61209 | 0.9789442
79.5674 | 9.3535 | 8.572999 | 6.00299 | 0.7805006 | 1.590897 | 0.979112
79.5774 | 9.346 | 8.55247 | 6.003092 | 0.7935297 | 1.570037 | 0.9793411
79.5874 | 9.3337 | 8.532332 | 6.003195 | 0.8013681 | 1.549505 | 0.979632
79.5974 | 9.3234 | 8.512581 | 6.003297 | 0.8108188 | 1.529299 | 0.9799851
79.6074 | 9.3165 | 8.493215 | 6.003399 | 0.8232846 | 1.509415 | 0.9804011
79.6174 | 9.3044 | 8.474232 | 6.003502 | 0.8301682 | 1.489849 | 0.9808807
79.6274 | 9.2885 | 8.455627 | 6.003604 | 0.8328728 | 1.470599 | 0.9814243
79.6374 | 9.2777 | 8.437398 | 6.003707 | 0.8403017 | 1.451659 | 0.9820327
79.6474 | 9.2694 | 8.419542 | 6.003809 | 0.8498578 | 1.433027 | 0.9827064
79.6574 | 9.2633 | 8.402056 | 6.003911 | 0.8612445 | 1.414698 | 0.9834463
79.6674 | 9.2551 | 8.384935 | 6.004014 | 0.8701651 | 1.396668 | 0.9842528
79.6774 | 9.2454 | 8.368177 | 6.004116 | 0.8772229 | 1.378934 | 0.9851269
79.6874 | 9.2325 | 8.351779 | 6.004218 | 0.8807213 | 1.361491 | 0.9860691
79.6974 | 9.2219 | 8.335737 | 6.004321 | 0.8861634 | 1.344336 | 0.9870802
79.7074 | 9.2097 | 8.320047 | 6.004423 | 0.8896533 | 1.327463 | 0.9881611
79.7174 | 9.1979 | 8.304706 | 6.004525 | 0.8931939 | 1.310869 | 0.9893124
79.7274 | 9.187 | 8.289711 | 6.004627 | 0.8972887 | 1.29455 | 0.990535
79.7374 | 9.1698 | 8.275059 | 6.004729 | 0.8947409 | 1.278501 | 0.9918298
79.7474 | 9.1664 | 8.260746 | 6.004831 | 0.9056541 | 1.262718 | 0.9931976
79.7574 | 9.1632 | 8.246768 | 6.004932 | 0.9164317 | 1.247197 | 0.9946392
79.7674 | 9.15 | 8.233123 | 6.005034 | 0.9168769 | 1.231934 | 0.9961555
79.7774 | 9.1408 | 8.219807 | 6.005136 | 0.9209928 | 1.216924 | 0.9977476
79.7874 | 9.1342 | 8.206817 | 6.005237 | 0.927383 | 1.202164 | 0.9994162
79.7974 | 9.1248 | 8.19415 | 6.005338 | 0.9306505 | 1.187649 | 1.001162
79.8074 | 9.1147 | 8.181802 | 6.005439 | 0.9328983 | 1.173375 | 1.002987
79.8174 | 9.1044 | 8.16977 | 6.00554 | 0.9346296 | 1.159338 | 1.004892
79.8274 | 9.0982 | 8.158052 | 6.005641 | 0.9401475 | 1.145535 | 1.006877
79.8374 | 9.077 | 8.146645 | 6.005742 | 0.930355 | 1.13196 | 1.008943
79.8474 | 9.0744 | 8.135545 | 6.005842 | 0.9388549 | 1.11861 | 1.011093
79.8574 | 9.0727 | 8.12475 | 6.005943 | 0.94795 | 1.105481 | 1.013326
79.8674 | 9.0642 | 8.114257 | 6.006043 | 0.9499431 | 1.09257 | 1.015644
79.8774 | 9.0568 | 8.104063 | 6.006143 | 0.952737 | 1.079871 | 1.018048
79.8874 | 9.0475 | 8.094166 | 6.006243 | 0.9533342 | 1.067383 | 1.02054
79.8974 | 9.0388 | 8.084563 | 6.006342 | 0.9542373 | 1.0551 | 1.02312
79.9073 | 9.0305 | 8.075341 | 6.006441 | 0.9551585 | 1.043138 | 1.025762
79.9173 | 9.0227 | 8.066316 | 6.00654 | 0.9563838 | 1.031254 | 1.028522
79.9273 | 9.0183 | 8.057578 | 6.006639 | 0.9607223 | 1.019564 | 1.031375
79.9373 | 8.9928 | 8.049124 | 6.006738 | 0.9436761 | 1.008066 | 1.034321
79.9473 | 8.9913 | 8.040953 | 6.006836 | 0.9503471 | 0.996755 | 1.037362
79.9573 | 8.9849 | 8.033062 | 6.006934 | 0.9518385 | 0.9856285 | 1.040499
79.9673 | 8.9769 | 8.025449 | 6.007032 | 0.9514508 | 0.9746832 | 1.043734
79.9773 | 8.9675 | 8.018113 | 6.00713 | 0.9493874 | 0.9639152 | 1.047068
79.9873 | 8.9587 | 8.011051 | 6.007227 | 0.9476491 | 0.9533216 | 1.050502
79.9973 | 8.9481 | 8.004262 | 6.007324 | 0.9438381 | 0.942899 | 1.054039
80.0073 | 8.9418 | 7.997744 | 6.007421 | 0.944056 | 0.9326441 | 1.057679
80.0173 | 8.9319 | 7.991496 | 6.007518 | 0.9404044 | 0.922554 | 1.061424
80.0273 | 8.9212 | 7.985515 | 6.007614 | 0.9356848 | 0.9126256 | 1.065276
80.0373 | 8.8956 | 7.979801 | 6.00771 | 0.9157987 | 0.9028558 | 1.069236
80.0473 | 8.8886 | 7.974352 | 6.007806 | 0.9142476 | 0.8932415 | 1.073305
80.0573 | 8.8812 | 7.969167 | 6.007901 | 0.9120325 | 0.88378 | 1.077487
80.0673 | 8.8726 | 7.964245 | 6.007996 | 0.9083548 | 0.8744684 | 1.081781
80.0773 | 8.8594 | 7.959584 | 6.00809 | 0.8998156 | 0.8653038 | 1.08619
80.0873 | 8.8527 | 7.955184 | 6.008185 | 0.8975159 | 0.8562834 | 1.090716
80.0973 | 8.8411 | 7.951043 | 6.008278 | 0.8900566 | 0.8474046 | 1.09536
80.1073 | 8.8269 | 7.947161 | 6.008372 | 0.8797388 | 0.8386648 | 1.100124
80.1173 | 8.8156 | 7.943537 | 6.008465 | 0.8720631 | 0.8300612 | 1.105011
80.1273 | 8.8017 | 7.94017 | 6.008558 | 0.8615304 | 0.8215913 | 1.11002
80.1373 | 8.782 | 7.937059 | 6.00865 | 0.8449412 | 0.8132525 | 1.115156
80.1473 | 8.7742 | 7.934204 | 6.008742 | 0.8399962 | 0.8050426 | 1.120419
80.1573 | 8.7622 | 7.931604 | 6.008834 | 0.8305959 | 0.7969589 | 1.125812
80.1673 | 8.7521 | 7.929259 | 6.008925 | 0.8228407 | 0.7889992 | 1.131335
80.1773 | 8.7399 | 7.927169 | 6.009016 | 0.8127309 | 0.781161 | 1.136992
80.1873 | 8.7321 | 7.925333 | 6.009106 | 0.806767 | 0.7734422 | 1.142785
80.1973 | 8.717 | 7.923751 | 6.009196 | 0.7932488 | 0.7658406 | 1.148715
80.2073 | 8.7028 | 7.922423 | 6.009285 | 0.7803774 | 0.7583537 | 1.154784
80.2173 | 8.6923 | 7.921348 | 6.009374 | 0.7709516 | 0.7509798 | 1.160994
80.2273 | 8.6805 | 7.920527 | 6.009463 | 0.7599727 | 0.7437163 | 1.167348
80.2373 | 8.6655 | 7.91996 | 6.009551 | 0.7455399 | 0.7365615 | 1.173848
80.2473 | 8.6577 | 7.919646 | 6.009638 | 0.7380535 | 0.7295131 | 1.180495
80.2573 | 8.6447 | 7.919587 | 6.009725 | 0.725113 | 0.7225695 | 1.187292
80.2673 | 8.6398 | 7.919781 | 6.009812 | 0.7200186 | 0.7157283 | 1.194241
80.2773 | 8.6285 | 7.92023 | 6.009898 | 0.7082698 | 0.708988 | 1.201344
80.2873 | 8.62 | 7.920933 | 6.009984 | 0.6990666 | 0.7023463 | 1.208603
80.2973 | 8.6086 | 7.921892 | 6.010069 | 0.6867084 | 0.6958018 | 1.216021
80.3073 | 8.6005 | 7.923105 | 6.010153 | 0.677395 | 0.6893525 | 1.223599
80.3173 | 8.5903 | 7.924574 | 6.010237 | 0.6657259 | 0.6829967 | 1.23134
80.3273 | 8.5834 | 7.926299 | 6.010321 | 0.6571007 | 0.6767326 | 1.239246
80.3373 | 8.5776 | 7.928281 | 6.010404 | 0.6493191 | 0.6705585 | 1.247319
80.3473 | 8.5708 | 7.93052 | 6.010486 | 0.6402803 | 0.6644729 | 1.255561
80.3573 | 8.5669 | 7.933016 | 6.010568 | 0.6338842 | 0.658474 | 1.263974
80.3673 | 8.5648 | 7.93577 | 6.010649 | 0.6290298 | 0.6525604 | 1.272561
80.3773 | 8.5539 | 7.938783 | 6.01073 | 0.615117 | 0.6467305 | 1.281323
80.3873 | 8.5506 | 7.942055 | 6.01081 | 0.6085449 | 0.6409827 | 1.290262
80.3973 | 8.5484 | 7.945587 | 6.010889 | 0.6028134 | 0.6353155 | 1.299382
80.4073 | 8.5423 | 7.949379 | 6.010968 | 0.5929213 | 0.6297275 | 1.308683
80.4173 | 8.5404 | 7.953431 | 6.011047 | 0.5869688 | 0.6242173 | 1.318167
80.4273 | 8.5381 | 7.957745 | 6.011124 | 0.5803549 | 0.6187834 | 1.327837
80.4373 | 8.5373 | 7.96232 | 6.011201 | 0.5749796 | 0.6134246 | 1.337694
80.4473 | 8.5322 | 7.967158 | 6.011278 | 0.5650416 | 0.6081395 | 1.347741
80.4573 | 8.5283 | 7.972258 | 6.011354 | 0.5560417 | 0.6029264 | 1.357978
80.4673 | 8.5302 | 7.977622 | 6.011429 | 0.5525783 | 0.5977847 | 1.368408
80.4773 | 8.525 | 7.983248 | 6.011503 | 0.5417522 | 0.5927125 | 1.379032
80.4873 | 8.5225 | 7.989138 | 6.011577 | 0.5333625 | 0.5877091 | 1.389851
80.4972 | 8.5225 | 7.99523 | 6.01165 | 0.5272704 | 0.5828222 | 1.400758
80.5072 | 8.5175 | 8.001644 | 6.011722 | 0.5158563 | 0.5779515 | 1.41197
80.5172 | 8.5187 | 8.008321 | 6.011794 | 0.5103785 | 0.5731459 | 1.423382
80.5272 | 8.5184 | 8.015263 | 6.011865 | 0.5031374 | 0.568404 | 1.434994
80.5372 | 8.5165 | 8.022467 | 6.011935 | 0.4940333 | 0.5637249 | 1.446806
80.5472 | 8.5126 | 8.029934 | 6.012005 | 0.4826664 | 0.5591075 | 1.458821
80.5572 | 8.5122 | 8.037663 | 6.012074 | 0.4745374 | 0.5545507 | 1.471038
80.5672 | 8.5109 | 8.045653 | 6.012142 | 0.4652471 | 0.5500533 | 1.483457
80.5772 | 8.5081 | 8.053904 | 6.01221 | 0.4541962 | 0.5456145 | 1.496079
80.5872 | 8.5042 | 8.062414 | 6.012277 | 0.4417861 | 0.5412333 | 1.508904
80.5972 | 8.5051 | 8.071182 | 6.012343 | 0.4339177 | 0.5369085 | 1.521931
80.6072 | 8.5038 | 8.080207 | 6.012408 | 0.4235931 | 0.5326392 | 1.53516
80.6172 | 8.5033 | 8.089486 | 6.012473 | 0.4138136 | 0.5284245 | 1.548589
80.6272 | 8.5067 | 8.099019 | 6.012537 | 0.4076814 | 0.5242636 | 1.562218
80.6372 | 8.4999 | 8.108801 | 6.0126 | 0.3910988 | 0.5201554 | 1.576046
80.6472 | 8.4994 | 8.118832 | 6.012662 | 0.3805683 | 0.5160991 | 1.590071
80.6572 | 8.4995 | 8.129107 | 6.012723 | 0.3703929 | 0.5120939 | 1.60429
80.6672 | 8.5011 | 8.139624 | 6.012784 | 0.3614759 | 0.5081387 | 1.618702
80.6772 | 8.5017 | 8.150379 | 6.012844 | 0.3513208 | 0.5042329 | 1.633303
80.6872 | 8.5052 | 8.161368 | 6.012903 | 0.3438316 | 0.5003756 | 1.64809
80.6972 | 8.5101 | 8.172587 | 6.012961 | 0.3375127 | 0.4965659 | 1.663061
80.7072 | 8.513 | 8.184031 | 6.013018 | 0.3289688 | 0.4928031 | 1.67821
80.7172 | 8.517 | 8.195695 | 6.013075 | 0.3213047 | 0.4890866 | 1.693534
80.7272 | 8.5269 | 8.207573 | 6.013131 | 0.3193268 | 0.4854153 | 1.709027
80.7372 | 8.5268 | 8.219659 | 6.013185 | 0.3071408 | 0.4817887 | 1.724685
80.7472 | 8.5379 | 8.231947 | 6.013239 | 0.3059533 | 0.478206 | 1.740501
80.7572 | 8.5442 | 8.244429 | 6.013293 | 0.2997714 | 0.4746665 | 1.75647
80.7672 | 8.5592 | 8.257097 | 6.013345 | 0.3021029 | 0.4711695 | 1.772583
80.7772 | 8.5719 | 8.269944 | 6.013396 | 0.3019557 | 0.4677143 | 1.788834
80.7872 | 8.5873 | 8.282961 | 6.013447 | 0.3043386 | 0.4643002 | 1.805215
80.7972 | 8.6002 | 8.296139 | 6.013496 | 0.3040614 | 0.4609266 | 1.821716
80.8072 | 8.6157 | 8.309467 | 6.013545 | 0.3062334 | 0.4575928 | 1.838329
80.8172 | 8.6336 | 8.322935 | 6.013593 | 0.3106654 | 0.4542982 | 1.855044
80.8272 | 8.6549 | 8.336531 | 6.01364 | 0.3183685 | 0.4510422 | 1.87185
80.8372 | 8.6703 | 8.350245 | 6.013686 | 0.3200549 | 0.4478242 | 1.888735
80.8472 | 8.6949 | 8.364064 | 6.013731 | 0.3308364 | 0.4446434 | 1.90569
80.8572 | 8.7184 | 8.377974 | 6.013775 | 0.3404263 | 0.4414996 | 1.9227
80.8672 | 8.7478 | 8.391961 | 6.013818 | 0.3558389 | 0.4383919 | 1.939751
80.8772 | 8.7753 | 8.406012 | 6.01386 | 0.3692879 | 0.4353198 | 1.956832
80.8872 | 8.7998 | 8.420112 | 6.013901 | 0.3796882 | 0.4322829 | 1.973928
80.8972 | 8.8337 | 8.434243 | 6.013941 | 0.3994566 | 0.4292805 | 1.991022
80.9072 | 8.8632 | 8.448392 | 6.013981 | 0.4148083 | 0.4263121 | 2.008099
80.9172 | 8.8999 | 8.462539 | 6.014019 | 0.4373609 | 0.4233772 | 2.025143
80.9272 | 8.9355 | 8.476668 | 6.014056 | 0.458832 | 0.4204752 | 2.042137
80.9372 | 8.9649 | 8.49076 | 6.014092 | 0.4741399 | 0.4176058 | 2.059062
80.9472 | 9.0045 | 8.504797 | 6.014128 | 0.4997029 | 0.4147684 | 2.075901
80.9572 | 9.0451 | 8.518759 | 6.014162 | 0.5263409 | 0.4119624 | 2.092635
80.9672 | 9.0869 | 8.532626 | 6.014195 | 0.5542737 | 0.4091875 | 2.109244
80.9772 | 9.1259 | 8.546378 | 6.014227 | 0.5795217 | 0.4064432 | 2.125708
80.9872 | 9.1694 | 8.559995 | 6.014259 | 0.6094055 | 0.4037289 | 2.142007
80.9972 | 9.2172 | 8.573453 | 6.014289 | 0.643747 | 0.4010443 | 2.15812
81.0072 | 9.2611 | 8.586733 | 6.014318 | 0.6743669 | 0.3983889 | 2.174026
81.0172 | 9.3094 | 8.599812 | 6.014346 | 0.7095878 | 0.3957624 | 2.189704
81.0272 | 9.3533 | 8.612668 | 6.014373 | 0.740632 | 0.3931641 | 2.205131
81.0372 | 9.3921 | 8.625278 | 6.014399 | 0.7668216 | 0.3905938 | 2.220286
81.0472 | 9.4458 | 8.637621 | 6.014424 | 0.8081793 | 0.388051 | 2.235146
81.0572 | 9.4951 | 8.649672 | 6.014447 | 0.8454277 | 0.3855354 | 2.24969
81.0672 | 9.5493 | 8.661411 | 6.01447 | 0.8878892 | 0.3830465 | 2.263894
81.0771 | 9.597 | 8.6727 | 6.014491 | 0.9242999 | 0.3806083 | 2.2776
81.0871 | 9.6505 | 8.683748 | 6.014512 | 0.9667524 | 0.3781715 | 2.291064
81.0971 | 9.7036 | 8.694415 | 6.014531 | 1.009185 | 0.3757602 | 2.304123
81.1071 | 9.7516 | 8.70468 | 6.014549 | 1.04692 | 0.3733743 | 2.316756
81.1171 | 9.8048 | 8.714521 | 6.014566 | 1.090279 | 0.3710131 | 2.328941
81.1271 | 9.8559 | 8.723917 | 6.014582 | 1.131983 | 0.3686765 | 2.340658
81.1371 | 9.8956 | 8.732847 | 6.014597 | 1.162753 | 0.3663641 | 2.351886
81.1471 | 9.9501 | 8.741291 | 6.014611 | 1.208809 | 0.3640755 | 2.362605
81.1571 | 9.9996 | 8.749231 | 6.014623 | 1.250369 | 0.3618103 | 2.372797
81.1671 | 10.0478 | 8.756646 | 6.014635 | 1.291154 | 0.3595684 | 2.382443
81.1771 | 10.0905 | 8.763521 | 6.014645 | 1.326979 | 0.3573493 | 2.391527
81.1871 | 10.1365 | 8.769837 | 6.014654 | 1.366663 | 0.3551527 | 2.40003
81.1971 | 10.1839 | 8.775579 | 6.014662 | 1.408321 | 0.3529783 | 2.407938
81.2071 | 10.2248 | 8.780731 | 6.014668 | 1.444069 | 0.3508258 | 2.415237
81.2171 | 10.2607 | 8.785281 | 6.014674 | 1.475419 | 0.3486949 | 2.421912
81.2271 | 10.2953 | 8.789215 | 6.014678 | 1.506085 | 0.3465853 | 2.427951
81.2371 | 10.3201 | 8.792522 | 6.014681 | 1.527578 | 0.3444967 | 2.433344
81.2471 | 10.3509 | 8.79519 | 6.014683 | 1.55571 | 0.3424289 | 2.438079
81.2571 | 10.3773 | 8.797213 | 6.014683 | 1.580087 | 0.3403815 | 2.442148
81.2671 | 10.3981 | 8.79858 | 6.014683 | 1.59952 | 0.3383542 | 2.445543
81.2771 | 10.4174 | 8.799287 | 6.014681 | 1.618113 | 0.3363469 | 2.44826
81.2871 | 10.431 | 8.799328 | 6.014678 | 1.631672 | 0.3343591 | 2.450291
81.2971 | 10.4479 | 8.798698 | 6.014673 | 1.649202 | 0.3323908 | 2.451634
81.3071 | 10.4553 | 8.797395 | 6.014668 | 1.657905 | 0.3304415 | 2.452286
81.3171 | 10.4586 | 8.795419 | 6.014661 | 1.663181 | 0.3285111 | 2.452247
81.3271 | 10.4532 | 8.792768 | 6.014653 | 1.660432 | 0.3265992 | 2.451517
81.3371 | 10.4433 | 8.789446 | 6.014643 | 1.653854 | 0.3247058 | 2.450097
81.3471 | 10.4373 | 8.785453 | 6.014632 | 1.651847 | 0.3228304 | 2.44799
81.3571 | 10.422 | 8.78059 | 6.01462 | 1.64141 | 0.3209729 | 2.444997
81.3671 | 10.4034 | 8.775272 | 6.014607 | 1.628128 | 0.3191331 | 2.441532
81.3771 | 10.3838 | 8.769165 | 6.014592 | 1.614635 | 0.3173106 | 2.437262
81.3871 | 10.3613 | 8.762545 | 6.014576 | 1.598755 | 0.3155053 | 2.432464
81.3971 | 10.3325 | 8.755288 | 6.014559 | 1.577212 | 0.313717 | 2.427012
81.4071 | 10.3035 | 8.747403 | 6.01454 | 1.556097 | 0.3119454 | 2.420917
81.4171 | 10.2714 | 8.7389 | 6.01452 | 1.5325 | 0.3101904 | 2.41419
81.4271 | 10.23 | 8.729793 | 6.014499 | 1.500207 | 0.3084516 | 2.406842
81.4371 | 10.1846 | 8.720094 | 6.014477 | 1.464506 | 0.306729 | 2.398888
81.4471 | 10.144 | 8.709714 | 6.014453 | 1.434286 | 0.3050222 | 2.390239
81.4571 | 10.0983 | 8.698872 | 6.014427 | 1.399428 | 0.3033312 | 2.381114
81.4671 | 10.0515 | 8.687415 | 6.0144 | 1.364085 | 0.3016556 | 2.371359
81.4771 | 10.0014 | 8.675493 | 6.014372 | 1.325907 | 0.2999954 | 2.361125
81.4871 | 9.9479 | 8.663055 | 6.014343 | 1.284845 | 0.2983502 | 2.350362
81.4971 | 9.8943 | 8.65012 | 6.014312 | 1.24418 | 0.29672 | 2.339088
81.5071 | 9.8388 | 8.636704 | 6.01428 | 1.202096 | 0.2951044 | 2.32732
81.5171 | 9.7822 | 8.622827 | 6.014246 | 1.159373 | 0.2935035 | 2.315077
81.5271 | 9.7171 | 8.608508 | 6.014211 | 1.108592 | 0.2919169 | 2.30238
81.5371 | 9.6624 | 8.593765 | 6.014175 | 1.068635 | 0.2903445 | 2.289246
81.5471 | 9.6032 | 8.578619 | 6.014137 | 1.024581 | 0.2887861 | 2.275696
81.5571 | 9.5411 | 8.563089 | 6.014098 | 0.9780114 | 0.2872415 | 2.26175
81.5671 | 9.4751 | 8.547195 | 6.014057 | 0.9279048 | 0.2857106 | 2.247428
81.5771 | 9.4135 | 8.530958 | 6.014015 | 0.8825418 | 0.2841932 | 2.23275
81.5871 | 9.3486 | 8.514399 | 6.013971 | 0.8342014 | 0.2826891 | 2.217738
81.5971 | 9.2851 | 8.497536 | 6.013926 | 0.7875638 | 0.2811983 | 2.202412
81.6071 | 9.2195 | 8.480392 | 6.01388 | 0.7391082 | 0.2797204 | 2.186792
81.6171 | 9.153 | 8.462985 | 6.013832 | 0.6900148 | 0.2782554 | 2.170898
81.6271 | 9.0834 | 8.445337 | 6.013782 | 0.6380629 | 0.2768031 | 2.154752
81.6371 | 9.0194 | 8.427467 | 6.013732 | 0.5919329 | 0.2753634 | 2.138372
81.6471 | 8.9532 | 8.409395 | 6.013679 | 0.543805 | 0.273936 | 2.12178
81.6571 | 8.886 | 8.391141 | 6.013625 | 0.4948592 | 0.2725209 | 2.104995
81.667 | 8.8198 | 8.372906 | 6.013571 | 0.4468935 | 0.271132 | 2.088204
81.677 | 8.757 | 8.354346 | 6.013514 | 0.4026539 | 0.2697409 | 2.071091
81.687 | 8.692 | 8.33566 | 6.013455 | 0.3563401 | 0.2683615 | 2.053843
81.697 | 8.6267 | 8.316866 | 6.013396 | 0.3098337 | 0.2669939 | 2.036477
81.707 | 8.5621 | 8.297982 | 6.013334 | 0.2641176 | 0.2656378 | 2.01901
81.717 | 8.4946 | 8.279026 | 6.013271 | 0.2155739 | 0.2642931 | 2.001462
81.727 | 8.437 | 8.260014 | 6.013207 | 0.1769861 | 0.2629597 | 1.983847
81.737 | 8.3776 | 8.240962 | 6.013141 | 0.1366378 | 0.2616375 | 1.966183
81.747 | 8.3119 | 8.221887 | 6.013074 | 0.0900134 | 0.2603262 | 1.948487
81.757 | 8.2528 | 8.202802 | 6.013005 | 0.04999752 | 0.2590259 | 1.930772
81.767 | 8.1985 | 8.183725 | 6.012934 | 0.01477523 | 0.2577363 | 1.913054
81.777 | 8.1428 | 8.164667 | 6.012862 | -0.02186736 | 0.2564574 | 1.895348
81.787 | 8.0896 | 8.145644 | 6.012789 | -0.05604386 | 0.255189 | 1.877666
81.797 | 8.0362 | 8.126667 | 6.012713 | -0.09046698 | 0.2539309 | 1.860023
81.807 | 7.9873 | 8.10775 | 6.012637 | -0.1204497 | 0.2526832 | 1.84243
81.817 | 7.9316 | 8.088904 | 6.012558 | -0.1573035 | 0.2514456 | 1.8249
81.827 | 7.8885 | 8.07014 | 6.012478 | -0.1816396 | 0.2502181 | 1.807443
81.837 | 7.843 | 8.051469 | 6.012397 | -0.2084689 | 0.2490005 | 1.790072
81.847 | 7.7999 | 8.032901 | 6.012314 | -0.2330014 | 0.2477928 | 1.772795
81.857 | 7.7586 | 8.014447 | 6.012229 | -0.2558466 | 0.2465947 | 1.755623
81.867 | 7.7188 | 7.996114 | 6.012143 | -0.2773136 | 0.2454062 | 1.738565
81.877 | 7.6804 | 7.977911 | 6.012055 | -0.2975108 | 0.2442273 | 1.721629
81.887 | 7.6434 | 7.959846 | 6.011965 | -0.316446 | 0.2430577 | 1.704823
81.897 | 7.6051 | 7.941927 | 6.011874 | -0.3368269 | 0.2418974 | 1.688155
81.907 | 7.5687 | 7.92416 | 6.011781 | -0.3554599 | 0.2407463 | 1.671632
81.917 | 7.5343 | 7.906552 | 6.011687 | -0.3722517 | 0.2396043 | 1.65526
81.927 | 7.5048 | 7.889105 | 6.011591 | -0.3843053 | 0.2384715 | 1.639043
81.937 | 7.475 | 7.871832 | 6.011493 | -0.3968316 | 0.2373473 | 1.622991
81.947 | 7.4466 | 7.854733 | 6.011394 | -0.4081329 | 0.236232 | 1.607107
81.957 | 7.42 | 7.837814 | 6.011293 | -0.4178139 | 0.2351253 | 1.591396
81.967 | 7.3923 | 7.821078 | 6.01119 | -0.4287782 | 0.2340273 | 1.575861
81.977 | 7.3669 | 7.80453 | 6.011086 | -0.4376299 | 0.2329377 | 1.560506
81.987 | 7.342 | 7.788172 | 6.01098 | -0.4461724 | 0.2318566 | 1.545336
81.997 | 7.3201 | 7.772008 | 6.010872 | -0.4519084 | 0.2307838 | 1.530352
82.007 | 7.2934 | 7.75604 | 6.010763 | -0.4626403 | 0.2297192 | 1.515558
82.017 | 7.2755 | 7.740271 | 6.010652 | -0.4647707 | 0.2286627 | 1.500956
82.027 | 7.2598 | 7.724701 | 6.010539 | -0.4649011 | 0.2276144 | 1.486548
82.037 | 7.2427 | 7.709333 | 6.010425 | -0.4666335 | 0.226574 | 1.472335
82.047 | 7.2273 | 7.694169 | 6.010309 | -0.4668692 | 0.2255415 | 1.458319
82.057 | 7.2117 | 7.679209 | 6.010191 | -0.4675089 | 0.2245167 | 1.444501
82.067 | 7.1951 | 7.664454 | 6.010071 | -0.4693539 | 0.2234997 | 1.430883
82.077 | 7.1835 | 7.649904 | 6.00995 | -0.4664044 | 0.2224904 | 1.417464
82.087 | 7.1719 | 7.635561 | 6.009827 | -0.4636606 | 0.2214886 | 1.404245
82.097 | 7.1564 | 7.621423 | 6.009703 | -0.465023 | 0.2204943 | 1.391226
82.107 | 7.1461 | 7.607491 | 6.009576 | -0.4613911 | 0.2195074 | 1.378407
82.117 | 7.1345 | 7.593765 | 6.009448 | -0.4592649 | 0.2185278 | 1.365789
82.127 | 7.1252 | 7.580244 | 6.009318 | -0.4550439 | 0.2175555 | 1.35337
82.137 | 7.1139 | 7.566927 | 6.009187 | -0.4530273 | 0.2165904 | 1.34115
82.147 | 7.1074 | 7.553814 | 6.009054 | -0.4464141 | 0.2156323 | 1.329128
82.157 | 7.0958 | 7.540904 | 6.008919 | -0.4451039 | 0.2146813 | 1.317304
82.167 | 7.0887 | 7.528196 | 6.008782 | -0.4394956 | 0.2137372 | 1.305677
82.177 | 7.0815 | 7.515688 | 6.008643 | -0.4341876 | 0.2128001 | 1.294244
82.187 | 7.0727 | 7.503379 | 6.008503 | -0.430679 | 0.2118697 | 1.283006
82.197 | 7.0595 | 7.491268 | 6.008361 | -0.4317681 | 0.2109461 | 1.271961
82.207 | 7.0499 | 7.479354 | 6.008217 | -0.4294538 | 0.2100292 | 1.261108
82.217 | 7.0439 | 7.467634 | 6.008071 | -0.4237341 | 0.2091188 | 1.250444
82.227 | 7.0344 | 7.456108 | 6.007924 | -0.4217078 | 0.208215 | 1.239969
82.237 | 7.0289 | 7.444773 | 6.007775 | -0.4158728 | 0.2073177 | 1.22968
82.2469 | 7.0223 | 7.433739 | 6.007625 | -0.4114393 | 0.2064356 | 1.219679
82.2569 | 7.0136 | 7.42278 | 6.007472 | -0.40918 | 0.205551 | 1.209757
82.2669 | 7.0048 | 7.412007 | 6.007318 | -0.4072067 | 0.2046727 | 1.200016
82.2769 | 6.9956 | 7.401418 | 6.007161 | -0.4058176 | 0.2038006 | 1.190456
82.2869 | 6.985 | 7.391011 | 6.007003 | -0.4060106 | 0.2029346 | 1.181073
82.2969 | 6.9764 | 7.380784 | 6.006843 | -0.4043839 | 0.2020748 | 1.171866
82.3069 | 6.9718 | 7.370735 | 6.006682 | -0.3989352 | 0.201221 | 1.162833
82.3169 | 6.9664 | 7.360863 | 6.006518 | -0.3944629 | 0.2003732 | 1.153972
82.3269 | 6.958 | 7.351164 | 6.006353 | -0.3931644 | 0.1995313 | 1.145281
82.3369 | 6.9519 | 7.341638 | 6.006185 | -0.3897382 | 0.1986953 | 1.136758
82.3469 | 6.9451 | 7.332282 | 6.006016 | -0.387182 | 0.197865 | 1.128401
82.3569 | 6.9398 | 7.323094 | 6.005845 | -0.3832938 | 0.1970406 | 1.120208
82.3669 | 6.9357 | 7.314071 | 6.005673 | -0.3783714 | 0.1962218 | 1.112177
82.3769 | 6.9254 | 7.305213 | 6.005498 | -0.3798128 | 0.1954087 | 1.104306
82.3869 | 6.917 | 7.296516 | 6.005322 | -0.3795159 | 0.1946011 | 1.096593
82.3969 | 6.9144 | 7.287979 | 6.005143 | -0.3735788 | 0.1937991 | 1.089036
82.4069 | 6.9104 | 7.279599 | 6.004963 | -0.3691993 | 0.1930026 | 1.081634
82.4169 | 6.9016 | 7.271375 | 6.004781 | -0.3697754 | 0.1922115 | 1.074383
82.4269 | 6.8975 | 7.263305 | 6.004597 | -0.3658052 | 0.1914257 | 1.067282
82.4369 | 6.8903 | 7.255387 | 6.004412 | -0.3650865 | 0.1906453 | 1.060329
82.4469 | 6.8871 | 7.247617 | 6.004224 | -0.3605175 | 0.1898702 | 1.053523
82.4569 | 6.8829 | 7.239996 | 6.004035 | -0.3570961 | 0.1891002 | 1.046861
82.4669 | 6.8739 | 7.23252 | 6.003844 | -0.3586204 | 0.1883355 | 1.040341
82.4769 | 6.8665 | 7.225188 | 6.00365 | -0.3586884 | 0.1875759 | 1.033962
82.4869 | 6.86 | 7.217998 | 6.003455 | -0.3579984 | 0.1868213 | 1.027722
82.4969 | 6.86 | 7.210948 | 6.003258 | -0.3509482 | 0.1860718 | 1.021618
82.5069 | 6.8514 | 7.204036 | 6.00306 | -0.3526363 | 0.1853273 | 1.015649
82.5169 | 6.849 | 7.197261 | 6.002859 | -0.3482608 | 0.1845877 | 1.009814
82.5269 | 6.8464 | 7.19062 | 6.002656 | -0.3442197 | 0.1838529 | 1.00411
82.5369 | 6.838 | 7.184111 | 6.002452 | -0.3461114 | 0.1831231 | 0.9985363
82.5469 | 6.8362 | 7.177734 | 6.002246 | -0.3415341 | 0.182398 | 0.9930904
82.5569 | 6.8302 | 7.171486 | 6.002037 | -0.341286 | 0.1816777 | 0.9877709
82.5669 | 6.8267 | 7.165366 | 6.001827 | -0.3386657 | 0.1809621 | 0.9825763
82.5769 | 6.8156 | 7.159371 | 6.001615 | -0.3437712 | 0.1802512 | 0.9775048
82.5869 | 6.8197 | 7.153501 | 6.001401 | -0.3338012 | 0.1795448 | 0.9725551
82.5969 | 6.8157 | 7.147754 | 6.001185 | -0.3320538 | 0.1788431 | 0.9677253
82.6069 | 6.8118 | 7.142128 | 6.000968 | -0.3303277 | 0.1781459 | 0.9630142
82.6169 | 6.8097 | 7.136621 | 6.000748 | -0.3269213 | 0.1774532 | 0.9584201
82.6269 | 6.8052 | 7.131233 | 6.000526 | -0.3260329 | 0.176765 | 0.9539416
82.6369 | 6.8015 | 7.125961 | 6.000303 | -0.3244613 | 0.1760812 | 0.9495773
82.6469 | 6.7989 | 7.120805 | 6.000077 | -0.321905 | 0.1754018 | 0.9453259
82.6569 | 6.7967 | 7.115763 | 5.99985 | -0.3190626 | 0.1747267 | 0.9411859
82.6669 | 6.7942 | 7.110833 | 5.999621 | -0.3166325 | 0.1740559 | 0.937156
82.6769 | 6.7921 | 7.106014 | 5.999389 | -0.3139137 | 0.1733894 | 0.9332349
82.6869 | 6.7942 | 7.101305 | 5.999156 | -0.3071047 | 0.1727271 | 0.9294214
82.6969 | 6.7877 | 7.096704 | 5.998921 | -0.3090043 | 0.172069 | 0.9257142
82.7069 | 6.7861 | 7.092211 | 5.998684 | -0.3061111 | 0.171415 | 0.922112
82.7169 | 6.7817 | 7.087824 | 5.998445 | -0.306124 | 0.1707651 | 0.9186138
82.7269 | 6.7813 | 7.083542 | 5.998204 | -0.3022419 | 0.1701193 | 0.9152184
82.7369 | 6.7826 | 7.079364 | 5.997961 | -0.2967635 | 0.1694776 | 0.9119246
82.7469 | 6.7809 | 7.075288 | 5.997717 | -0.2943878 | 0.1688399 | 0.9087314
82.7569 | 6.7771 | 7.071314 | 5.99747 | -0.2942137 | 0.1682061 | 0.9056377
82.7669 | 6.7736 | 7.06744 | 5.997221 | -0.2938399 | 0.1675763 | 0.9026425
82.7769 | 6.7707 | 7.063666 | 5.99697 | -0.2929658 | 0.1669503 | 0.8997449
82.7869 | 6.7689 | 7.05999 | 5.996718 | -0.29109 | 0.1663283 | 0.8969438
82.7969 | 6.7684 | 7.056412 | 5.996463 | -0.2880117 | 0.16571 | 0.8942383
82.8069 | 6.7671 | 7.05293 | 5.996207 | -0.28583 | 0.1650956 | 0.8916275
82.8169 | 6.7658 | 7.049544 | 5.995948 | -0.2837439 | 0.1644849 | 0.8891105
82.8269 | 6.7643 | 7.046253 | 5.995688 | -0.2819525 | 0.163878 | 0.8866865
82.8368 | 6.7588 | 7.043088 | 5.995428 | -0.2842883 | 0.1632807 | 0.8843794
82.8468 | 6.7573 | 7.039983 | 5.995164 | -0.282683 | 0.1626811 | 0.882138
82.8568 | 6.7518 | 7.03697 | 5.994898 | -0.28517 | 0.1620851 | 0.8799873
82.8668 | 6.749 | 7.034049 | 5.994629 | -0.2850486 | 0.1614928 | 0.8779264
82.8768 | 6.7475 | 7.031218 | 5.994359 | -0.2837178 | 0.160904 | 0.8759546
82.8868 | 6.7503 | 7.028477 | 5.994087 | -0.2781772 | 0.1603188 | 0.8740714
82.8968 | 6.7451 | 7.025826 | 5.993813 | -0.280726 | 0.1597371 | 0.872276
82.9068 | 6.7415 | 7.023263 | 5.993537 | -0.2817635 | 0.1591589 | 0.8705679
82.9168 | 6.738 | 7.020789 | 5.993259 | -0.2827891 | 0.1585841 | 0.8689463
82.9268 | 6.7367 | 7.018402 | 5.992979 | -0.2817022 | 0.1580128 | 0.8674108
82.9368 | 6.7318 | 7.016102 | 5.992697 | -0.2843021 | 0.1574449 | 0.8659607
82.9468 | 6.7268 | 7.013888 | 5.992413 | -0.2870885 | 0.1568803 | 0.8645956
82.9568 | 6.7231 | 7.011761 | 5.992127 | -0.2886608 | 0.1563191 | 0.8633151
82.9668 | 6.7199 | 7.009718 | 5.991839 | -0.2898185 | 0.1557612 | 0.8621186
82.9768 | 6.7221 | 7.007761 | 5.991549 | -0.2856609 | 0.1552066 | 0.8610056
82.9868 | 6.7197 | 7.005888 | 5.991257 | -0.286188 | 0.1546552 | 0.8599759
82.9968 | 6.7142 | 7.004099 | 5.990963 | -0.2898992 | 0.1541071 | 0.8590292
83.0068 | 6.7118 | 7.002394 | 5.990667 | -0.2905938 | 0.1535622 | 0.8581645
83.0168 | 6.7143 | 7.000772 | 5.990369 | -0.2864718 | 0.1530205 | 0.8573821
83.0268 | 6.7109 | 6.999233 | 5.990069 | -0.2883326 | 0.1524819 | 0.8566813
83.0368 | 6.7037 | 6.997776 | 5.989768 | -0.2940761 | 0.1519465 | 0.856062
83.0468 | 6.6992 | 6.996402 | 5.989464 | -0.2972019 | 0.1514142 | 0.8555239
83.0568 | 6.7009 | 6.99511 | 5.989158 | -0.2942098 | 0.1508849 | 0.8550667
83.0668 | 6.698 | 6.993899 | 5.98885 | -0.2958994 | 0.1503587 | 0.8546903
83.0768 | 6.7012 | 6.992771 | 5.988541 | -0.2915706 | 0.1498355 | 0.8543945
83.0868 | 6.6991 | 6.991723 | 5.988229 | -0.2926232 | 0.1493153 | 0.8541789
83.0968 | 6.6975 | 6.990757 | 5.987915 | -0.2932571 | 0.1487982 | 0.8540436
83.1068 | 6.6975 | 6.989872 | 5.9876 | -0.292372 | 0.1482839 | 0.8539885
83.1168 | 6.6939 | 6.989068 | 5.987282 | -0.2951679 | 0.1477726 | 0.8540133
83.1268 | 6.6915 | 6.988345 | 5.986962 | -0.2968446 | 0.1472642 | 0.854118
83.1368 | 6.688 | 6.987702 | 5.986641 | -0.299702 | 0.1467587 | 0.8543026
83.1468 | 6.6901 | 6.98714 | 5.986317 | -0.2970403 | 0.146256 | 0.854567
83.1568 | 6.6868 | 6.986659 | 5.985992 | -0.2998591 | 0.1457562 | 0.8549113
83.1668 | 6.6891 | 6.986259 | 5.985664 | -0.2971587 | 0.1452592 | 0.8553354
83.1768 | 6.6862 | 6.985939 | 5.985335 | -0.299739 | 0.144765 | 0.8558394
83.1868 | 6.6835 | 6.9857 | 5.985003 | -0.3021999 | 0.1442736 | 0.8564232
83.1968 | 6.6821 | 6.985542 | 5.98467 | -0.3034417 | 0.1437849 | 0.8570872
83.2068 | 6.6844 | 6.985464 | 5.984334 | -0.3010645 | 0.143299 | 0.8578313
83.2168 | 6.6816 | 6.985468 | 5.983997 | -0.3038683 | 0.1428157 | 0.8586558
83.2268 | 6.6776 | 6.985553 | 5.983657 | -0.3079533 | 0.1423351 | 0.8595608
83.2368 | 6.6759 | 6.98572 | 5.983316 | -0.3098196 | 0.1418573 | 0.8605464
83.2468 | 6.6738 | 6.985968 | 5.982973 | -0.3121678 | 0.141382 | 0.8616132
83.2568 | 6.6714 | 6.986297 | 5.982627 | -0.3148974 | 0.1409094 | 0.8627607
83.2668 | 6.67 | 6.986709 | 5.98228 | -0.316709 | 0.1404393 | 0.8639897
83.2768 | 6.6705 | 6.987203 | 5.981931 | -0.3167028 | 0.1399719 | 0.8653002
83.2868 | 6.6676 | 6.987779 | 5.98158 | -0.3201792 | 0.139507 | 0.8666927
83.2968 | 6.6634 | 6.988439 | 5.981226 | -0.3250385 | 0.1390447 | 0.8681675
83.3068 | 6.6624 | 6.989181 | 5.980871 | -0.326781 | 0.1385849 | 0.869725
83.3168 | 6.6553 | 6.990007 | 5.980514 | -0.3347071 | 0.1381276 | 0.8713655
83.3268 | 6.6524 | 6.990917 | 5.980155 | -0.3385171 | 0.1376727 | 0.8730895
83.3368 | 6.6485 | 6.991912 | 5.979794 | -0.3434115 | 0.1372204 | 0.8748973
83.3468 | 6.649 | 6.992991 | 5.979431 | -0.3439909 | 0.1367705 | 0.8767896
83.3568 | 6.6481 | 6.994155 | 5.979066 | -0.3460555 | 0.136323 | 0.8787666
83.3668 | 6.6456 | 6.995406 | 5.978699 | -0.3498059 | 0.1358779 | 0.8808291
83.3768 | 6.6454 | 6.996743 | 5.97833 | -0.3513427 | 0.1354353 | 0.8829775
83.3868 | 6.6431 | 6.998166 | 5.977959 | -0.3550664 | 0.1349949 | 0.8852123
83.3968 | 6.6392 | 6.999678 | 5.977586 | -0.3604777 | 0.134557 | 0.8875344
83.4068 | 6.6361 | 7.001277 | 5.977212 | -0.3651771 | 0.1341214 | 0.8899442
83.4168 | 6.6368 | 7.002965 | 5.976835 | -0.3661652 | 0.1336881 | 0.8924423
83.4267 | 6.6339 | 7.004725 | 5.97646 | -0.3708252 | 0.1332616 | 0.8950037
83.4367 | 6.6338 | 7.006592 | 5.976079 | -0.3727921 | 0.1328328 | 0.8976799
83.4467 | 6.6355 | 7.00855 | 5.975697 | -0.3730499 | 0.1324064 | 0.9004467
83.4567 | 6.633 | 7.010599 | 5.975312 | -0.3775994 | 0.1319822 | 0.9033049
83.4667 | 6.6353 | 7.012741 | 5.974926 | -0.3774415 | 0.1315602 | 0.9062553
83.4767 | 6.6347 | 7.014977 | 5.974538 | -0.3802767 | 0.1311404 | 0.9092986
83.4867 | 6.6351 | 7.017306 | 5.974147 | -0.3822062 | 0.1307229 | 0.9124359
83.4967 | 6.6314 | 7.019731 | 5.973755 | -0.3883307 | 0.1303075 | 0.915668
83.5067 | 6.6286 | 7.022251 | 5.973361 | -0.3936512 | 0.1298943 | 0.9189958
83.5167 | 6.6305 | 7.024869 | 5.972965 | -0.3943687 | 0.1294833 | 0.9224205
83.5267 | 6.6341 | 7.027584 | 5.972567 | -0.3934842 | 0.1290744 | 0.9259428
83.5367 | 6.6324 | 7.030399 | 5.972167 | -0.3979985 | 0.1286676 | 0.9295639
83.5467 | 6.6338 | 7.033313 | 5.971765 | -0.399513 | 0.1282629 | 0.9332848
83.5567 | 6.6345 | 7.036329 | 5.971362 | -0.4018286 | 0.1278603 | 0.9371067
83.5667 | 6.638 | 7.039446 | 5.970956 | -0.4014465 | 0.1274598 | 0.9410307
83.5767 | 6.6359 | 7.042668 | 5.970548 | -0.4067677 | 0.1270614 | 0.945058
83.5867 | 6.6327 | 7.045994 | 5.970139 | -0.4132936 | 0.126665 | 0.9491897
83.5967 | 6.6337 | 7.049425 | 5.969728 | -0.4157254 | 0.1262706 | 0.9534272
83.6067 | 6.635 | 7.052964 | 5.969314 | -0.4179642 | 0.1258783 | 0.9577716
83.6167 | 6.6351 | 7.056611 | 5.968899 | -0.4215115 | 0.1254879 | 0.9622244
83.6267 | 6.6331 | 7.060369 | 5.968482 | -0.4272685 | 0.1250996 | 0.9667868
83.6367 | 6.6334 | 7.064237 | 5.968063 | -0.4308366 | 0.1247132 | 0.9714601
83.6467 | 6.6341 | 7.068217 | 5.967642 | -0.4341172 | 0.1243287 | 0.976246
83.6567 | 6.6353 | 7.072312 | 5.96722 | -0.4370117 | 0.1239463 | 0.9811457
83.6667 | 6.6384 | 7.076522 | 5.966795 | -0.4381217 | 0.1235657 | 0.9861608
83.6767 | 6.6339 | 7.080849 | 5.966369 | -0.4469486 | 0.1231871 | 0.9912928
83.6867 | 6.6341 | 7.085294 | 5.96594 | -0.451194 | 0.1228104 | 0.9965432
83.6967 | 6.6311 | 7.089859 | 5.96551 | -0.4587594 | 0.1224355 | 1.001914
83.7067 | 6.6313 | 7.094546 | 5.965078 | -0.4632465 | 0.1220626 | 1.007406
83.7167 | 6.6341 | 7.099357 | 5.964644 | -0.4652569 | 0.1216915 | 1.013021
83.7267 | 6.6367 | 7.104292 | 5.964209 | -0.4675922 | 0.1213222 | 1.018761
83.7367 | 6.6392 | 7.109354 | 5.963771 | -0.4701543 | 0.1209548 | 1.024628
83.7467 | 6.6391 | 7.114545 | 5.963332 | -0.4754447 | 0.1205892 | 1.030624
83.7567 | 6.6413 | 7.119865 | 5.962891 | -0.4785654 | 0.1202255 | 1.036749
83.7667 | 6.6444 | 7.125318 | 5.962447 | -0.4809182 | 0.1198635 | 1.043007
83.7767 | 6.6465 | 7.130905 | 5.962003 | -0.4844048 | 0.1195033 | 1.049399
83.7867 | 6.645 | 7.136627 | 5.961556 | -0.4916272 | 0.1191449 | 1.055926
83.7967 | 6.649 | 7.142487 | 5.961107 | -0.4934873 | 0.1187883 | 1.062592
83.8067 | 6.6507 | 7.148487 | 5.960657 | -0.4977871 | 0.1184334 | 1.069397
83.8167 | 6.6581 | 7.154628 | 5.960205 | -0.4965283 | 0.1180802 | 1.076343
83.8267 | 6.6557 | 7.160913 | 5.959751 | -0.5052134 | 0.1177288 | 1.083434
83.8367 | 6.6593 | 7.167344 | 5.959295 | -0.508044 | 0.1173791 | 1.09067
83.8467 | 6.665 | 7.173922 | 5.958838 | -0.5089224 | 0.1170311 | 1.098054
83.8567 | 6.6661 | 7.180651 | 5.958378 | -0.5145507 | 0.1166848 | 1.105588
83.8667 | 6.6633 | 7.187531 | 5.957917 | -0.5242309 | 0.1163401 | 1.113274
83.8767 | 6.6636 | 7.194565 | 5.957454 | -0.5309653 | 0.1159971 | 1.121114
83.8867 | 6.6712 | 7.201756 | 5.95699 | -0.5305559 | 0.1156558 | 1.129111
83.8967 | 6.6722 | 7.209105 | 5.956523 | -0.5369052 | 0.1153161 | 1.137266
83.9067 | 6.6706 | 7.216615 | 5.956055 | -0.5460151 | 0.1149781 | 1.145582
83.9167 | 6.673 | 7.224288 | 5.955585 | -0.5512883 | 0.1146417 | 1.154062
83.9267 | 6.6829 | 7.232127 | 5.955113 | -0.5492268 | 0.1143069 | 1.162707
83.9367 | 6.6847 | 7.240133 | 5.95464 | -0.5554328 | 0.1139737 | 1.171519
83.9467 | 6.6844 | 7.248309 | 5.954165 | -0.5639089 | 0.1136421 | 1.180502
83.9567 | 6.6775 | 7.256657 | 5.953688 | -0.5791574 | 0.1133121 | 1.189657
83.9667 | 6.6824 | 7.265181 | 5.953209 | -0.5827805 | 0.1129836 | 1.198988
83.9767 | 6.6889 | 7.273881 | 5.952729 | -0.5849808 | 0.1126567 | 1.208495
83.9867 | 6.6886 | 7.282761 | 5.952247 | -0.5941606 | 0.1123313 | 1.218182
83.9967 | 6.6958 | 7.291822 | 5.951763 | -0.5960223 | 0.1120075 | 1.228052
84.0066 | 6.7006 | 7.300977 | 5.951283 | -0.6003773 | 0.1116885 | 1.238006
84.0166 | 6.7082 | 7.310408 | 5.950796 | -0.6022084 | 0.1113677 | 1.248245
84.0266 | 6.7107 | 7.320029 | 5.950307 | -0.6093285 | 0.1110484 | 1.258673
84.0366 | 6.7095 | 7.32984 | 5.949816 | -0.6203404 | 0.1107306 | 1.269293
84.0466 | 6.7131 | 7.339846 | 5.949324 | -0.6267463 | 0.1104143 | 1.280108
84.0566 | 6.7175 | 7.350049 | 5.948831 | -0.6325487 | 0.1100995 | 1.291119
84.0666 | 6.7237 | 7.36045 | 5.948335 | -0.6367503 | 0.1097862 | 1.302329
84.0766 | 6.7299 | 7.371053 | 5.947838 | -0.6411531 | 0.1094743 | 1.313741
84.0866 | 6.7345 | 7.38186 | 5.947339 | -0.6473598 | 0.1091638 | 1.325357
84.0966 | 6.7391 | 7.392873 | 5.946839 | -0.6537727 | 0.1088548 | 1.337179
84.1066 | 6.7431 | 7.404094 | 5.946337 | -0.6609942 | 0.1085473 | 1.34921
84.1166 | 6.7467 | 7.415527 | 5.945834 | -0.6688268 | 0.1082411 | 1.361452
84.1266 | 6.752 | 7.427172 | 5.945328 | -0.6751725 | 0.1079364 | 1.373908
84.1366 | 6.755 | 7.439034 | 5.944822 | -0.6840338 | 0.107633 | 1.386579
84.1466 | 6.7612 | 7.451113 | 5.944313 | -0.6899132 | 0.1073311 | 1.399469
84.1566 | 6.7693 | 7.463412 | 5.943803 | -0.6941125 | 0.1070305 | 1.412579
84.1666 | 6.7727 | 7.475934 | 5.943292 | -0.7032341 | 0.1067314 | 1.425911
84.1766 | 6.7745 | 7.48868 | 5.942779 | -0.7141802 | 0.1064336 | 1.439468
84.1866 | 6.7841 | 7.501653 | 5.942264 | -0.7175526 | 0.1061371 | 1.453251
84.1966 | 6.7921 | 7.514853 | 5.941748 | -0.7227535 | 0.105842 | 1.467264
84.2066 | 6.8044 | 7.528284 | 5.94123 | -0.7238845 | 0.1055482 | 1.481506
84.2166 | 6.8059 | 7.541948 | 5.940711 | -0.7360479 | 0.1052558 | 1.495981
84.2266 | 6.813 | 7.555845 | 5.94019 | -0.7428452 | 0.1049647 | 1.51069
84.2366 | 6.8274 | 7.569978 | 5.939668 | -0.742578 | 0.1046749 | 1.525635
84.2466 | 6.8351 | 7.584348 | 5.939144 | -0.7492479 | 0.1043864 | 1.540817
84.2566 | 6.8466 | 7.598956 | 5.938619 | -0.7523563 | 0.1040992 | 1.556238
84.2666 | 6.8627 | 7.613805 | 5.938092 | -0.7511047 | 0.1038133 | 1.571899
84.2766 | 6.8803 | 7.628894 | 5.937564 | -0.7485937 | 0.1035287 | 1.587801
84.2866 | 6.8947 | 7.644225 | 5.937034 | -0.7495249 | 0.1032454 | 1.603945
84.2966 | 6.9079 | 7.659799 | 5.936503 | -0.751899 | 0.1029633 | 1.620333
84.3066 | 6.9211 | 7.675617 | 5.93597 | -0.7545165 | 0.1026825 | 1.636964
84.3166 | 6.9424 | 7.691678 | 5.935436 | -0.7492782 | 0.1024029 | 1.653839
84.3266 | 6.9643 | 7.707984 | 5.934901 | -0.7436843 | 0.1021246 | 1.670959
84.3366 | 6.9853 | 7.724535 | 5.934364 | -0.7392349 | 0.1018475 | 1.688324
84.3466 | 7.0056 | 7.74133 | 5.933826 | -0.7357297 | 0.1015716 | 1.705933
84.3566 | 7.031 | 7.758369 | 5.933286 | -0.7273688 | 0.101297 | 1.723786
84.3666 | 7.0536 | 7.775651 | 5.932745 | -0.7220512 | 0.1010235 | 1.741883
84.3766 | 7.0784 | 7.793176 | 5.932202 | -0.7147764 | 0.1007513 | 1.760223
84.3866 | 7.1078 | 7.810943 | 5.931658 | -0.7031429 | 0.1004802 | 1.778804
84.3966 | 7.1309 | 7.82895 | 5.931113 | -0.6980496 | 0.1002104 | 1.797626
84.4066 | 7.16 | 7.847195 | 5.930567 | -0.6871946 | 0.09994175 | 1.816686
84.4166 | 7.1928 | 7.865676 | 5.930019 | -0.6728761 | 0.09967425 | 1.835983
84.4266 | 7.228 | 7.884391 | 5.92947 | -0.6563914 | 0.09940793 | 1.855514
84.4366 | 7.2636 | 7.903338 | 5.928919 | -0.6397378 | 0.09914276 | 1.875276
84.4466 | 7.2953 | 7.922512 | 5.928367 | -0.6272121 | 0.09887876 | 1.895266
84.4566 | 7.3283 | 7.941911 | 5.927814 | -0.6136111 | 0.0986159 | 1.915481
84.4666 | 7.3655 | 7.96153 | 5.92726 | -0.5960303 | 0.09835417 | 1.935916
84.4766 | 7.407 | 7.981366 | 5.926704 | -0.5743655 | 0.09809358 | 1.956568
84.4866 | 7.4425 | 8.001412 | 5.926147 | -0.5589121 | 0.09783412 | 1.977431
84.4966 | 7.4857 | 8.021664 | 5.925589 | -0.5359644 | 0.09757578 | 1.9985
84.5066 | 7.5253 | 8.042117 | 5.92503 | -0.5168168 | 0.09731853 | 2.019769
84.5166 | 7.5737 | 8.062763 | 5.924469 | -0.4890629 | 0.0970624 | 2.041231
84.5266 | 7.614 | 8.083596 | 5.923907 | -0.4695956 | 0.09680737 | 2.062881
84.5366 | 7.657 | 8.104608 | 5.923344 | -0.4476076 | 0.09655343 | 2.08471
84.5466 | 7.7063 | 8.125791 | 5.92278 | -0.4194908 | 0.09630058 | 2.10671
84.5566 | 7.7611 | 8.147137 | 5.922215 | -0.3860367 | 0.0960488 | 2.128873
84.5666 | 7.81 | 8.168636 | 5.921648 | -0.3586361 | 0.09579809 | 2.15119
84.5766 | 7.8491 | 8.190279 | 5.92108 | -0.3411787 | 0.09554845 | 2.17365
84.5866 | 7.9177 | 8.212055 | 5.920512 | -0.2943546 | 0.09529988 | 2.196243
84.5965 | 7.9681 | 8.233717 | 5.919947 | -0.265617 | 0.0950548 | 2.218715
84.6065 | 8.0241 | 8.255724 | 5.919376 | -0.2316235 | 0.09480831 | 2.241539
84.6165 | 8.0846 | 8.277828 | 5.918804 | -0.1932277 | 0.09456285 | 2.264461
84.6265 | 8.144 | 8.300016 | 5.918231 | -0.1560164 | 0.09431844 | 2.287467
84.6365 | 8.209 | 8.322276 | 5.917657 | -0.1132757 | 0.09407505 | 2.310544
84.6465 | 8.2739 | 8.344591 | 5.917081 | -0.07069085 | 0.09383269 | 2.333677
84.6565 | 8.339 | 8.366947 | 5.916505 | -0.02794663 | 0.09359134 | 2.35685
84.6665 | 8.3993 | 8.389327 | 5.915928 | 0.009973142 | 0.093351 | 2.380048
84.6765 | 8.468 | 8.411715 | 5.915349 | 0.05628512 | 0.09311167 | 2.403254
84.6865 | 8.5362 | 8.434093 | 5.91477 | 0.102107 | 0.09287333 | 2.42645
84.6965 | 8.6085 | 8.456443 | 5.914189 | 0.1520565 | 0.09263599 | 2.449618
84.7065 | 8.676 | 8.478747 | 5.913608 | 0.1972528 | 0.09239963 | 2.47274
84.7165 | 8.742 | 8.500985 | 5.913026 | 0.2410154 | 0.09216427 | 2.495795
84.7265 | 8.8146 | 8.523135 | 5.912442 | 0.2914648 | 0.09192986 | 2.518763
84.7365 | 8.8875 | 8.545179 | 5.911858 | 0.3423214 | 0.09169643 | 2.541624
84.7465 | 8.9519 | 8.567093 | 5.911273 | 0.384807 | 0.09146396 | 2.564356
84.7565 | 9.0215 | 8.588857 | 5.910687 | 0.4326435 | 0.09123245 | 2.586937
84.7665 | 9.0882 | 8.610446 | 5.9101 | 0.4777538 | 0.0910019 | 2.609344
84.7765 | 9.1587 | 8.631839 | 5.909512 | 0.5268608 | 0.09077229 | 2.631555
84.7865 | 9.219 | 8.653012 | 5.908923 | 0.5659884 | 0.09054362 | 2.653545
84.7965 | 9.2917 | 8.67394 | 5.908334 | 0.6177604 | 0.09031589 | 2.67529
84.8065 | 9.3564 | 8.694598 | 5.907744 | 0.6618017 | 0.09008909 | 2.696766
84.8165 | 9.4199 | 8.714963 | 5.907152 | 0.7049368 | 0.08986322 | 2.717948
84.8265 | 9.482 | 8.735009 | 5.90656 | 0.7469914 | 0.08963827 | 2.73881
84.8365 | 9.5313 | 8.75471 | 5.905968 | 0.7765901 | 0.08941423 | 2.759328
84.8465 | 9.592 | 8.774041 | 5.905374 | 0.8179589 | 0.0891911 | 2.779476
84.8565 | 9.6557 | 8.792977 | 5.90478 | 0.8627233 | 0.08896888 | 2.799228
84.8665 | 9.7119 | 8.811491 | 5.904185 | 0.900409 | 0.08874755 | 2.818558
84.8765 | 9.7626 | 8.829558 | 5.903589 | 0.9330419 | 0.08852713 | 2.837442
84.8865 | 9.8121 | 8.847153 | 5.902993 | 0.9649469 | 0.08830759 | 2.855853
84.8965 | 9.8534 | 8.86425 | 5.902396 | 0.9891501 | 0.08808894 | 2.873765
84.9065 | 9.9006 | 8.880824 | 5.901798 | 1.019776 | 0.08787116 | 2.891155
84.9165 | 9.9421 | 8.89685 | 5.9012 | 1.04525 | 0.08765426 | 2.907996
84.9265 | 9.9746 | 8.912305 | 5.900601 | 1.062295 | 0.08743822 | 2.924266
84.9365 | 10.0213 | 8.927164 | 5.900001 | 1.094136 | 0.08722306 | 2.93994
84.9465 | 10.0528 | 8.941403 | 5.899401 | 1.111397 | 0.08700875 | 2.954994
84.9565 | 10.0814 | 8.955001 | 5.8988 | 1.126399 | 0.0867953 | 2.969406
84.9665 | 10.1015 | 8.967936 | 5.898198 | 1.133564 | 0.08658269 | 2.983155
84.9765 | 10.1189 | 8.980186 | 5.897597 | 1.138714 | 0.08637093 | 2.996218
84.9865 | 10.1325 | 8.991731 | 5.896994 | 1.140769 | 0.08616002 | 3.008577
84.9965 | 10.1466 | 9.002553 | 5.896391 | 1.144047 | 0.08594994 | 3.020212
85.0065 | 10.1601 | 9.012632 | 5.895788 | 1.147468 | 0.08574069 | 3.031104
85.0165 | 10.1542 | 9.021952 | 5.895184 | 1.132248 | 0.08553226 | 3.041236
85.0265 | 10.1581 | 9.030497 | 5.894579 | 1.127603 | 0.08532466 | 3.050593
85.0365 | 10.1592 | 9.038251 | 5.893974 | 1.120949 | 0.08511788 | 3.059159
85.0465 | 10.1478 | 9.045202 | 5.893369 | 1.102598 | 0.08491191 | 3.066921
85.0565 | 10.1417 | 9.051337 | 5.892763 | 1.090363 | 0.08470675 | 3.073867
85.0665 | 10.1275 | 9.056645 | 5.892157 | 1.070855 | 0.08450239 | 3.079985
85.0765 | 10.1056 | 9.061115 | 5.891551 | 1.044485 | 0.08429884 | 3.085266
85.0865 | 10.0811 | 9.064741 | 5.890944 | 1.016359 | 0.08409607 | 3.089701
85.0965 | 10.0557 | 9.067515 | 5.890337 | 0.9881848 | 0.0838941 | 3.093284
85.1065 | 10.0291 | 9.069432 | 5.889729 | 0.9596682 | 0.08369292 | 3.09601
85.1165 | 9.9983 | 9.070487 | 5.889122 | 0.9278134 | 0.08349251 | 3.097872
85.1265 | 9.9726 | 9.070678 | 5.888514 | 0.9019223 | 0.08329289 | 3.098871
85.1365 | 9.9354 | 9.070003 | 5.887905 | 0.8653969 | 0.08309404 | 3.099004
85.1465 | 9.8918 | 9.068464 | 5.887297 | 0.8233362 | 0.08289596 | 3.098271
85.1565 | 9.8458 | 9.066061 | 5.886688 | 0.7797392 | 0.08269864 | 3.096674
85.1665 | 9.7969 | 9.062798 | 5.886079 | 0.7341025 | 0.08250209 | 3.094216
85.1764 | 9.7539 | 9.058723 | 5.885476 | 0.6951772 | 0.0823082 | 3.090938
85.1864 | 9.702 | 9.053761 | 5.884867 | 0.6482386 | 0.08211315 | 3.086781
85.1964 | 9.6571 | 9.047956 | 5.884258 | 0.6091435 | 0.08191884 | 3.08178
85.2064 | 9.605 | 9.041317 | 5.883648 | 0.5636834 | 0.08172529 | 3.075943
85.2164 | 9.5455 | 9.033851 | 5.883039 | 0.5116486 | 0.08153247 | 3.06928
85.2264 | 9.4867 | 9.025571 | 5.882429 | 0.4611287 | 0.08134039 | 3.061802
85.2364 | 9.4306 | 9.016489 | 5.881819 | 0.4141114 | 0.08114904 | 3.05352
85.2464 | 9.3697 | 9.006616 | 5.88121 | 0.3630837 | 0.08095843 | 3.044448
85.2564 | 9.3169 | 8.995968 | 5.8806 | 0.3209317 | 0.08076853 | 3.0346
85.2664 | 9.2528 | 8.98456 | 5.87999 | 0.2682403 | 0.08057936 | 3.02399
85.2764 | 9.1856 | 8.972407 | 5.879381 | 0.2131932 | 0.08039091 | 3.012635
85.2864 | 9.1231 | 8.959527 | 5.878771 | 0.1635732 | 0.08020317 | 3.000553
85.2964 | 9.0624 | 8.945937 | 5.878162 | 0.1164633 | 0.08001615 | 2.987759
85.3064 | 8.9999 | 8.931656 | 5.877552 | 0.06824383 | 0.07982982 | 2.974274
85.3164 | 8.9379 | 8.916704 | 5.876943 | 0.02119593 | 0.0796442 | 2.960117
85.3264 | 8.8718 | 8.9011 | 5.876334 | -0.02930019 | 0.07945928 | 2.945307
85.3364 | 8.8143 | 8.884866 | 5.875725 | -0.07056575 | 0.07927506 | 2.929866
85.3464 | 8.7485 | 8.868022 | 5.875116 | -0.1195217 | 0.07909152 | 2.913814
85.3564 | 8.6851 | 8.85059 | 5.874507 | -0.1654897 | 0.07890867 | 2.897174
85.3664 | 8.6251 | 8.832592 | 5.873899 | -0.207492 | 0.07872651 | 2.879966
85.3764 | 8.5662 | 8.814051 | 5.873291 | -0.2478509 | 0.07854502 | 2.862215
85.3864 | 8.5022 | 8.79499 | 5.872683 | -0.2927896 | 0.07836422 | 2.843942
85.3964 | 8.4396 | 8.775431 | 5.872076 | -0.3358308 | 0.07818409 | 2.825171
85.4064 | 8.383 | 8.755398 | 5.871468 | -0.3723982 | 0.07800463 | 2.805925
85.4164 | 8.324 | 8.734915 | 5.870862 | -0.4109151 | 0.07782583 | 2.786228
85.4264 | 8.2666 | 8.714005 | 5.870255 | -0.4474049 | 0.0776477 | 2.766102
85.4364 | 8.2126 | 8.692691 | 5.869649 | -0.4800912 | 0.07747022 | 2.745572
85.4464 | 8.1534 | 8.670998 | 5.869044 | -0.5175977 | 0.07729341 | 2.724661
85.4564 | 8.0922 | 8.648948 | 5.868438 | -0.5567476 | 0.07711724 | 2.703392
85.4664 | 8.0438 | 8.626565 | 5.867834 | -0.5827647 | 0.07694173 | 2.681789
85.4764 | 7.9947 | 8.603872 | 5.86723 | -0.6091717 | 0.07676686 | 2.659875
85.4864 | 7.9425 | 8.580892 | 5.866626 | -0.638392 | 0.07659264 | 2.637673
85.4964 | 7.893 | 8.557648 | 5.866023 | -0.6646481 | 0.07641905 | 2.615206
85.5064 | 7.842 | 8.534162 | 5.86542 | -0.6921625 | 0.0762461 | 2.592496
85.5164 | 7.793 | 8.510457 | 5.864818 | -0.7174573 | 0.07607378 | 2.569565
85.5264 | 7.7458 | 8.486554 | 5.864217 | -0.7407541 | 0.07590209 | 2.546435
85.5364 | 7.7032 | 8.462474 | 5.863616 | -0.7592742 | 0.07573103 | 2.523127
85.5464 | 7.6575 | 8.438239 | 5.863016 | -0.7807386 | 0.07556059 | 2.499662
85.5564 | 7.6212 | 8.413868 | 5.862417 | -0.7926678 | 0.07539077 | 2.47606
85.5664 | 7.5735 | 8.389382 | 5.861818 | -0.8158816 | 0.07522157 | 2.452342
85.5764 | 7.5366 | 8.3648 | 5.861221 | -0.8281995 | 0.07505298 | 2.428526
85.5864 | 7.4954 | 8.34014 | 5.860623 | -0.8447403 | 0.074885 | 2.404632
85.5964 | 7.4569 | 8.315422 | 5.860027 | -0.8585222 | 0.07471763 | 2.380677
85.6064 | 7.4218 | 8.290663 | 5.859432 | -0.8688631 | 0.07455087 | 2.35668
85.6164 | 7.3811 | 8.26588 | 5.858837 | -0.8847802 | 0.0743847 | 2.332658
85.6264 | 7.3463 | 8.24109 | 5.858244 | -0.8947899 | 0.07421914 | 2.308627
85.6364 | 7.3103 | 8.216308 | 5.857651 | -0.9060081 | 0.07405417 | 2.284603
85.6464 | 7.2842 | 8.191551 | 5.857059 | -0.9073507 | 0.07388979 | 2.260602
85.6564 | 7.2497 | 8.166832 | 5.856468 | -0.9171316 | 0.073726 | 2.236638
85.6664 | 7.2228 | 8.142166 | 5.855878 | -0.9193655 | 0.07356279 | 2.212725
85.6764 | 7.1873 | 8.117566 | 5.855289 | -0.9302657 | 0.07340018 | 2.188876
85.6864 | 7.1583 | 8.093045 | 5.854702 | -0.934745 | 0.07323814 | 2.165105
85.6964 | 7.1221 | 8.068616 | 5.854115 | -0.9465159 | 0.07307668 | 2.141424
85.7064 | 7.1013 | 8.04429 | 5.853529 | -0.9429901 | 0.07291579 | 2.117845
85.7164 | 7.078 | 8.020078 | 5.852945 | -0.9420784 | 0.07275548 | 2.094378
85.7264 | 7.0588 | 7.995991 | 5.852361 | -0.9371913 | 0.07259573 | 2.071034
85.7364 | 7.0301 | 7.972039 | 5.851779 | -0.9419388 | 0.07243655 | 2.047823
85.7464 | 7.0104 | 7.94823 | 5.851198 | -0.9378302 | 0.07227794 | 2.024754
85.7564 | 6.9824 | 7.924574 | 5.850619 | -0.9421743 | 0.07211988 | 2.001836
85.7663 | 6.9646 | 7.90131 | 5.850046 | -0.9367099 | 0.07196392 | 1.9793
85.7763 | 6.9474 | 7.877982 | 5.849469 | -0.9305817 | 0.07180703 | 1.956706
85.7863 | 6.9331 | 7.854829 | 5.848893 | -0.9217291 | 0.07165058 | 1.934285
85.7963 | 6.9151 | 7.831859 | 5.848319 | -0.9167588 | 0.07149479 | 1.912045
85.8063 | 6.8974 | 7.809077 | 5.847746 | -0.9116767 | 0.07133944 | 1.889992
85.8163 | 6.882 | 7.786489 | 5.847174 | -0.9044888 | 0.07118473 | 1.86813
85.8263 | 6.8693 | 7.7641 | 5.846604 | -0.8948003 | 0.07103047 | 1.846466
85.8363 | 6.8609 | 7.741916 | 5.846035 | -0.8810159 | 0.07087685 | 1.825004
85.8463 | 6.8463 | 7.71994 | 5.845468 | -0.8736399 | 0.07072371 | 1.803748
85.8563 | 6.8329 | 7.698176 | 5.844903 | -0.8652763 | 0.07057111 | 1.782702
85.8663 | 6.8152 | 7.676629 | 5.844339 | -0.8614288 | 0.07041904 | 1.761871
85.8763 | 6.8047 | 7.6553 | 5.843776 | -0.8506004 | 0.07026749 | 1.741257
85.8863 | 6.7982 | 7.634194 | 5.843216 | -0.835994 | 0.07011647 | 1.720862
85.8963 | 6.7899 | 7.613312 | 5.842657 | -0.8234119 | 0.06996598 | 1.700689
85.9063 | 6.776 | 7.592656 | 5.842099 | -0.8166564 | 0.069816 | 1.680741
85.9163 | 6.7657 | 7.572229 | 5.841544 | -0.8065294 | 0.06966655 | 1.661019
85.9263 | 6.7577 | 7.552032 | 5.84099 | -0.7943321 | 0.06951762 | 1.641525
85.9363 | 6.7484 | 7.532066 | 5.840438 | -0.783666 | 0.06936918 | 1.622259
85.9463 | 6.7318 | 7.512332 | 5.839887 | -0.780532 | 0.06922127 | 1.603223
85.9563 | 6.717 | 7.492831 | 5.839339 | -0.7758308 | 0.06907386 | 1.584418
85.9663 | 6.7097 | 7.473563 | 5.838793 | -0.7638628 | 0.06892696 | 1.565843
85.9763 | 6.703 | 7.454528 | 5.838248 | -0.7515284 | 0.06878051 | 1.5475
85.9863 | 6.6974 | 7.435728 | 5.837706 | -0.7383276 | 0.06863467 | 1.529387
85.9963 | 6.683 | 7.41716 | 5.837165 | -0.73416 | 0.06848922 | 1.511506
86.0063 | 6.6692 | 7.398826 | 5.836626 | -0.7296256 | 0.06834437 | 1.493855
86.0163 | 6.653 | 7.380724 | 5.83609 | -0.7277236 | 0.06819991 | 1.476434
86.0263 | 6.6449 | 7.362853 | 5.835556 | -0.7179534 | 0.06805604 | 1.459242
86.0363 | 6.6378 | 7.345214 | 5.835023 | -0.707414 | 0.06791257 | 1.442278
86.0463 | 6.6283 | 7.327804 | 5.834493 | -0.6995045 | 0.06776967 | 1.425542
86.0563 | 6.6136 | 7.310624 | 5.833965 | -0.6970237 | 0.06762717 | 1.409031
86.0663 | 6.6042 | 7.29367 | 5.83344 | -0.6894703 | 0.06748525 | 1.392745
86.0763 | 6.5942 | 7.276943 | 5.832916 | -0.6827429 | 0.06734371 | 1.376683
86.0863 | 6.587 | 7.26044 | 5.832395 | -0.6734403 | 0.06720274 | 1.360842
86.0963 | 6.5814 | 7.24416 | 5.831877 | -0.6627604 | 0.06706221 | 1.345222
86.1063 | 6.5662 | 7.228102 | 5.83136 | -0.6619018 | 0.06692214 | 1.329819
86.1163 | 6.5565 | 7.212263 | 5.830846 | -0.6557628 | 0.06678255 | 1.314634
86.1263 | 6.5495 | 7.196641 | 5.830335 | -0.6471411 | 0.06664342 | 1.299663
86.1363 | 6.5507 | 7.181235 | 5.829826 | -0.6305352 | 0.06650477 | 1.284905
86.1463 | 6.5441 | 7.166043 | 5.829319 | -0.621943 | 0.06636657 | 1.270357
86.1563 | 6.5327 | 7.151062 | 5.828815 | -0.6183624 | 0.06622884 | 1.256018
86.1663 | 6.5324 | 7.136291 | 5.828314 | -0.6038914 | 0.06609157 | 1.241886
86.1763 | 6.5284 | 7.121728 | 5.827815 | -0.5933277 | 0.06595475 | 1.227958
86.1863 | 6.5272 | 7.107369 | 5.827319 | -0.5801691 | 0.06581839 | 1.214231
86.1963 | 6.5167 | 7.093213 | 5.826826 | -0.5765135 | 0.06568249 | 1.200705
86.2063 | 6.5135 | 7.079259 | 5.826335 | -0.5657586 | 0.06554704 | 1.187376
86.2163 | 6.5115 | 7.065502 | 5.825847 | -0.5540019 | 0.06541203 | 1.174242
86.2263 | 6.5089 | 7.051941 | 5.825362 | -0.5430413 | 0.06527743 | 1.161301
86.2363 | 6.5102 | 7.038575 | 5.82488 | -0.5283746 | 0.06514337 | 1.148551
86.2463 | 6.5084 | 7.025399 | 5.824401 | -0.5169991 | 0.06500965 | 1.135989
86.2563 | 6.4919 | 7.012413 | 5.823925 | -0.5205127 | 0.06487647 | 1.123612
86.2663 | 6.4995 | 6.999613 | 5.823451 | -0.5001129 | 0.06474364 | 1.111418
86.2763 | 6.494 | 6.986997 | 5.822981 | -0.4929973 | 0.06461134 | 1.099405
86.2863 | 6.4899 | 6.974564 | 5.822513 | -0.4846636 | 0.06447938 | 1.087571
86.2963 | 6.4829 | 6.962309 | 5.822049 | -0.4794094 | 0.06434795 | 1.075912
86.3063 | 6.4814 | 6.950232 | 5.821588 | -0.4688321 | 0.06421685 | 1.064427
86.3163 | 6.4817 | 6.93833 | 5.82113 | -0.4566296 | 0.06408628 | 1.053113
86.3263 | 6.4768 | 6.926599 | 5.820675 | -0.4497993 | 0.06395604 | 1.041968
86.3363 | 6.4761 | 6.915039 | 5.820224 | -0.438939 | 0.06382632 | 1.030989
86.3462 | 6.4705 | 6.903757 | 5.81978 | -0.4332569 | 0.0636983 | 1.020279
86.3562 | 6.465 | 6.892528 | 5.819335 | -0.4275278 | 0.06356937 | 1.009624
86.3662 | 6.4647 | 6.881462 | 5.818893 | -0.4167615 | 0.06344086 | 0.9991274
86.3762 | 6.4615 | 6.870556 | 5.818455 | -0.4090557 | 0.06331277 | 0.9887879
86.3862 | 6.463 | 6.859808 | 5.81802 | -0.3968083 | 0.0631851 | 0.9786029
86.3962 | 6.4621 | 6.849217 | 5.817589 | -0.3871167 | 0.06305784 | 0.9685699
86.4062 | 6.4562 | 6.838779 | 5.817161 | -0.3825788 | 0.06293099 | 0.9586867
86.4162 | 6.4516 | 6.828492 | 5.816737 | -0.3768924 | 0.06280455 | 0.9489508
86.4262 | 6.459 | 6.818355 | 5.816316 | -0.359355 | 0.06267853 | 0.9393601
86.4362 | 6.4641 | 6.808365 | 5.815899 | -0.3442646 | 0.0625529 | 0.9299123
86.4462 | 6.4523 | 6.798519 | 5.815486 | -0.3462189 | 0.06242768 | 0.9206051
86.4562 | 6.4494 | 6.788816 | 5.815077 | -0.3394158 | 0.06230287 | 0.9114363
86.4662 | 6.4572 | 6.779253 | 5.814671 | -0.322053 | 0.06217845 | 0.9024037
86.4762 | 6.4637 | 6.769829 | 5.814269 | -0.3061286 | 0.06205444 | 0.8935052
86.4862 | 6.4639 | 6.76054 | 5.813871 | -0.2966401 | 0.06193082 | 0.8847385
86.4962 | 6.4575 | 6.751386 | 5.813477 | -0.2938858 | 0.0618076 | 0.8761015
86.5062 | 6.4563 | 6.742363 | 5.813086 | -0.2860634 | 0.06168477 | 0.8675923
86.5162 | 6.4634 | 6.733471 | 5.8127 | -0.2700711 | 0.06156234 | 0.8592085
86.5262 | 6.4705 | 6.724283 | 5.812318 | -0.2537825 | 0.06101624 | 0.8509483
86.5362 | 6.4626 | 6.715644 | 5.81194 | -0.2530442 | 0.06089475 | 0.8428096
86.5462 | 6.4688 | 6.70713 | 5.811566 | -0.2383298 | 0.06077366 | 0.8347903
86.5562 | 6.4644 | 6.698737 | 5.811196 | -0.2343374 | 0.06065294 | 0.8268884
86.5662 | 6.4673 | 6.690465 | 5.81083 | -0.2231651 | 0.06053261 | 0.8191022
86.5762 | 6.4716 | 6.682311 | 5.810469 | -0.210711 | 0.06041266 | 0.8114294
86.5862 | 6.4703 | 6.674273 | 5.810112 | -0.2039734 | 0.06029309 | 0.8038684
86.5962 | 6.4694 | 6.66635 | 5.809759 | -0.1969502 | 0.0601739 | 0.7964171
86.6062 | 6.4653 | 6.65854 | 5.809411 | -0.1932396 | 0.06005509 | 0.7890737
86.6162 | 6.4631 | 6.650628 | 5.809067 | -0.187528 | 0.05972459 | 0.7818365
86.6262 | 6.4655 | 6.643038 | 5.808727 | -0.1775377 | 0.0596066 | 0.7747036
86.6362 | 6.4645 | 6.635555 | 5.808393 | -0.1710548 | 0.059489 | 0.7676732
86.6462 | 6.4623 | 6.628178 | 5.808062 | -0.1658775 | 0.05937176 | 0.7607435
86.6562 | 6.4654 | 6.620904 | 5.807737 | -0.1555043 | 0.05925489 | 0.7539128
86.6662 | 6.4611 | 6.613733 | 5.807416 | -0.1526334 | 0.05913838 | 0.7471795
86.6762 | 6.4549 | 6.606663 | 5.807099 | -0.1517633 | 0.05902225 | 0.7405418
86.6862 | 6.4587 | 6.599692 | 5.806788 | -0.1409923 | 0.05890648 | 0.7339981
86.6962 | 6.4492 | 6.592819 | 5.806481 | -0.1436187 | 0.05879106 | 0.7275467
86.7062 | 6.4582 | 6.586041 | 5.806179 | -0.1278412 | 0.05867601 | 0.7211861
86.7162 | 6.4463 | 6.579358 | 5.805882 | -0.1330581 | 0.05856132 | 0.7149146
86.7262 | 6.4505 | 6.572768 | 5.80559 | -0.1222678 | 0.05844699 | 0.7087308
86.7362 | 6.4493 | 6.566269 | 5.805303 | -0.116969 | 0.05833301 | 0.702633
86.7462 | 6.4452 | 6.55986 | 5.805021 | -0.1146602 | 0.05821939 | 0.6966197
86.7562 | 6.4415 | 6.55354 | 5.804744 | -0.1120399 | 0.05810611 | 0.6906896
86.7662 | 6.4434 | 6.547307 | 5.804472 | -0.1039067 | 0.05799319 | 0.6848411
86.7762 | 6.4444 | 6.541159 | 5.804206 | -0.09675925 | 0.05788062 | 0.6790727
86.7862 | 6.4379 | 6.535096 | 5.803945 | -0.09719609 | 0.0577684 | 0.673383
86.7962 | 6.4375 | 6.529116 | 5.803689 | -0.09161605 | 0.05765652 | 0.6677708
86.8062 | 6.4379 | 6.523218 | 5.803438 | -0.08531765 | 0.05754499 | 0.6622346
86.8162 | 6.436 | 6.5174 | 5.803193 | -0.08139961 | 0.0574338 | 0.656773
86.8262 | 6.4361 | 6.511661 | 5.802953 | -0.07556077 | 0.05732296 | 0.6513848
86.8362 | 6.4326 | 6.506 | 5.802719 | -0.07339976 | 0.05721245 | 0.6460686
86.8462 | 6.4333 | 6.500415 | 5.80249 | -0.06711539 | 0.05710229 | 0.6408231
86.8562 | 6.4367 | 6.494907 | 5.802267 | -0.05820652 | 0.05699246 | 0.6356472
86.8662 | 6.4281 | 6.489472 | 5.802049 | -0.06137184 | 0.05688297 | 0.6305396
86.8762 | 6.4306 | 6.48411 | 5.801838 | -0.05351038 | 0.05677382 | 0.6254991
86.8862 | 6.4339 | 6.478821 | 5.801631 | -0.04492082 | 0.05666499 | 0.6205244
86.8962 | 6.4347 | 6.473602 | 5.801431 | -0.03890212 | 0.0565565 | 0.6156144
86.9062 | 6.4289 | 6.468453 | 5.801237 | -0.03955319 | 0.05644834 | 0.610768
86.9162 | 6.4364 | 6.463373 | 5.801048 | -0.02697303 | 0.05634052 | 0.6059841
86.9262 | 6.4377 | 6.45836 | 5.800866 | -0.02066049 | 0.05623302 | 0.6012616
86.9361 | 6.4342 | 6.453467 | 5.800691 | -0.01926652 | 0.0561269 | 0.5966485
86.9461 | 6.4306 | 6.448586 | 5.800521 | -0.01798553 | 0.05602004 | 0.5920448
86.9561 | 6.4385 | 6.443769 | 5.800356 | -0.005269229 | 0.05591352 | 0.5874994
86.9661 | 6.438 | 6.439017 | 5.800198 | -0.001016603 | 0.05580731 | 0.5830112
86.9761 | 6.4416 | 6.434327 | 5.800046 | 0.007273267 | 0.05570142 | 0.5785791
86.9861 | 6.4436 | 6.429699 | 5.7999 | 0.01390132 | 0.05559586 | 0.5742023
86.9961 | 6.4474 | 6.425132 | 5.799761 | 0.0222684 | 0.05549061 | 0.5698798
87.0061 | 6.4482 | 6.420625 | 5.799628 | 0.02757545 | 0.05538568 | 0.5656106
87.0161 | 6.4447 | 6.416177 | 5.799502 | 0.02852333 | 0.05528107 | 0.5613939
87.0261 | 6.441 | 6.411787 | 5.799382 | 0.02921286 | 0.05517676 | 0.5572286
87.0361 | 6.4431 | 6.407455 | 5.799268 | 0.03564482 | 0.05507278 | 0.5531141
87.0461 | 6.4525 | 6.40318 | 5.799162 | 0.04932007 | 0.0549691 | 0.5490493
87.0561 | 6.4563 | 6.398961 | 5.799061 | 0.0573394 | 0.05486574 | 0.5450335
87.0661 | 6.4525 | 6.394796 | 5.798968 | 0.05770353 | 0.05476268 | 0.5410658
87.0761 | 6.4579 | 6.390687 | 5.798881 | 0.06721322 | 0.05465993 | 0.5371455
87.0861 | 6.4567 | 6.386631 | 5.798802 | 0.07006923 | 0.05455749 | 0.5332717
87.0961 | 6.4618 | 6.382628 | 5.798729 | 0.07917222 | 0.05445535 | 0.5294437
87.1061 | 6.4505 | 6.378677 | 5.798663 | 0.07182294 | 0.05435352 | 0.5256608
87.1161 | 6.4518 | 6.374778 | 5.798604 | 0.07702203 | 0.05425199 | 0.5219222
87.1261 | 6.4584 | 6.37093 | 5.798552 | 0.0874701 | 0.05415077 | 0.5182272
87.1361 | 6.4683 | 6.367132 | 5.798507 | 0.1011679 | 0.05404984 | 0.514575
87.1461 | 6.4624 | 6.363384 | 5.79847 | 0.09901604 | 0.05394921 | 0.5109651
87.1561 | 6.4597 | 6.359685 | 5.798439 | 0.100015 | 0.05384888 | 0.5073967
87.1661 | 6.4546 | 6.356034 | 5.798416 | 0.09856555 | 0.05374885 | 0.5038692
87.1761 | 6.46 | 6.352432 | 5.798401 | 0.1075682 | 0.05364911 | 0.500382
87.1861 | 6.4524 | 6.348877 | 5.798393 | 0.1035235 | 0.05354967 | 0.4969344
87.1961 | 6.4496 | 6.345368 | 5.798392 | 0.104232 | 0.05345051 | 0.4935257
87.2061 | 6.4545 | 6.341906 | 5.798399 | 0.1125943 | 0.05335166 | 0.4901555
87.2161 | 6.4573 | 6.338489 | 5.798413 | 0.1188108 | 0.05325309 | 0.4868232
87.2261 | 6.4501 | 6.335118 | 5.798435 | 0.1149821 | 0.05315481 | 0.483528
87.2361 | 6.4481 | 6.331791 | 5.798465 | 0.1163088 | 0.05305682 | 0.4802696
87.2461 | 6.4444 | 6.328509 | 5.798502 | 0.1158911 | 0.05295911 | 0.4770474
87.2561 | 6.4457 | 6.32527 | 5.798548 | 0.1204298 | 0.0528617 | 0.4738608
87.2661 | 6.437 | 6.322075 | 5.798601 | 0.1149251 | 0.05276456 | 0.4707093
87.2761 | 6.4329 | 6.318922 | 5.798662 | 0.1139776 | 0.05266771 | 0.4675924
87.2861 | 6.4287 | 6.315812 | 5.798732 | 0.1128877 | 0.05257115 | 0.4645096
87.2961 | 6.4408 | 6.312744 | 5.798809 | 0.1280558 | 0.05247486 | 0.4614604
87.3061 | 6.4312 | 6.309718 | 5.798894 | 0.1214823 | 0.05237886 | 0.4584444
87.3161 | 6.4344 | 6.306732 | 5.798988 | 0.1276677 | 0.05228313 | 0.455461
87.3261 | 6.423 | 6.303788 | 5.79909 | 0.1192123 | 0.05218768 | 0.4525098
87.3361 | 6.4241 | 6.300883 | 5.799201 | 0.1232165 | 0.05209251 | 0.4495904
87.3461 | 6.4196 | 6.298019 | 5.799319 | 0.1215807 | 0.05199762 | 0.4467023
87.3561 | 6.4237 | 6.295195 | 5.799447 | 0.1285054 | 0.05190299 | 0.4438451
87.3661 | 6.4177 | 6.292409 | 5.799582 | 0.1252906 | 0.05180865 | 0.4410184
87.3761 | 6.426 | 6.289663 | 5.799727 | 0.136337 | 0.05171457 | 0.4382218
87.3861 | 6.424 | 6.286955 | 5.79988 | 0.1370448 | 0.05162077 | 0.4354548
87.3961 | 6.4129 | 6.284286 | 5.800041 | 0.1286143 | 0.05152723 | 0.4327171
87.4061 | 6.412 | 6.281654 | 5.800212 | 0.1303459 | 0.05143397 | 0.4300083
87.4161 | 6.4181 | 6.27906 | 5.800391 | 0.1390398 | 0.05134097 | 0.427328
87.4261 | 6.3966 | 6.276504 | 5.800579 | 0.1200964 | 0.05124824 | 0.4246758
87.4361 | 6.4035 | 6.273984 | 5.800777 | 0.129516 | 0.05115578 | 0.4220514
87.4461 | 6.4034 | 6.271501 | 5.800983 | 0.1318989 | 0.05106358 | 0.4194544
87.4561 | 6.4011 | 6.269055 | 5.801199 | 0.1320454 | 0.05097164 | 0.4168845
87.4661 | 6.3965 | 6.266644 | 5.801423 | 0.1298557 | 0.05087997 | 0.4143412
87.4761 | 6.3853 | 6.26427 | 5.801657 | 0.1210302 | 0.05078856 | 0.4118243
87.4861 | 6.3843 | 6.261931 | 5.8019 | 0.122369 | 0.05069741 | 0.4093334
87.4961 | 6.378 | 6.259627 | 5.802153 | 0.1183725 | 0.05060652 | 0.4068682
87.5061 | 6.3613 | 6.257359 | 5.802415 | 0.1039409 | 0.05051589 | 0.4044284
87.516 | 6.3664 | 6.255147 | 5.802684 | 0.1112528 | 0.05042639 | 0.4020373
87.526 | 6.3632 | 6.252948 | 5.802965 | 0.1102521 | 0.05033627 | 0.3996471
87.536 | 6.3561 | 6.250783 | 5.803255 | 0.1053171 | 0.05024641 | 0.3972813
87.546 | 6.3497 | 6.248652 | 5.803556 | 0.1010479 | 0.0501568 | 0.3949396
87.556 | 6.3498 | 6.246555 | 5.803866 | 0.1032449 | 0.05006744 | 0.3926218
87.566 | 6.3525 | 6.244492 | 5.804186 | 0.1080082 | 0.04997834 | 0.3903275
87.576 | 6.3275 | 6.242462 | 5.804516 | 0.08503804 | 0.04988949 | 0.3880565
87.586 | 6.336 | 6.240465 | 5.804856 | 0.0955347 | 0.04980089 | 0.3858085
87.596 | 6.3357 | 6.238502 | 5.805206 | 0.09719833 | 0.04971253 | 0.3835831
87.606 | 6.3403 | 6.236571 | 5.805566 | 0.1037292 | 0.04962443 | 0.3813802
87.616 | 6.3291 | 6.234673 | 5.805937 | 0.09442738 | 0.04953657 | 0.3791994
87.626 | 6.3366 | 6.232807 | 5.806317 | 0.1037932 | 0.04944896 | 0.3770404
87.636 | 6.3376 | 6.230973 | 5.806709 | 0.1066269 | 0.0493616 | 0.374903
87.646 | 6.336 | 6.229172 | 5.80711 | 0.1068285 | 0.04927448 | 0.372787
87.656 | 6.3211 | 6.227402 | 5.807522 | 0.09369827 | 0.04918761 | 0.3706921
87.666 | 6.3275 | 6.225664 | 5.807945 | 0.1018364 | 0.04910098 | 0.368618
87.676 | 6.3436 | 6.223957 | 5.808378 | 0.1196431 | 0.04901459 | 0.3665645
87.686 | 6.3364 | 6.222282 | 5.808822 | 0.1141185 | 0.04892844 | 0.3645313
87.696 | 6.3387 | 6.220637 | 5.809277 | 0.1180627 | 0.04884253 | 0.3625182
87.706 | 6.3361 | 6.219024 | 5.809742 | 0.1170761 | 0.04875686 | 0.3605249
87.716 | 6.3413 | 6.217441 | 5.810219 | 0.1238586 | 0.04867143 | 0.3585512
87.726 | 6.3401 | 6.215889 | 5.810706 | 0.1242105 | 0.04858624 | 0.3565969
87.736 | 6.3404 | 6.214368 | 5.811205 | 0.126032 | 0.04850128 | 0.3546618
87.746 | 6.3391 | 6.212877 | 5.811715 | 0.1262232 | 0.04841655 | 0.3527455
87.756 | 6.3465 | 6.211416 | 5.812236 | 0.1350842 | 0.04833207 | 0.3508479
87.766 | 6.3528 | 6.209985 | 5.812768 | 0.1428152 | 0.04824781 | 0.3489688
87.776 | 6.3442 | 6.208584 | 5.813312 | 0.1356164 | 0.04816379 | 0.3471079
87.786 | 6.3509 | 6.207212 | 5.813867 | 0.1436878 | 0.04808 | 0.345265
87.796 | 6.3568 | 6.20587 | 5.814434 | 0.1509296 | 0.04799644 | 0.3434399
87.806 | 6.3553 | 6.204558 | 5.815012 | 0.1507421 | 0.04791312 | 0.3416324
87.816 | 6.3462 | 6.203275 | 5.815602 | 0.1429252 | 0.04783002 | 0.3398424
87.826 | 6.3568 | 6.202021 | 5.816204 | 0.1547791 | 0.04774715 | 0.3380694
87.836 | 6.3589 | 6.200796 | 5.816818 | 0.1581041 | 0.0476645 | 0.3363135
87.846 | 6.366 | 6.1996 | 5.817444 | 0.1664 | 0.04758209 | 0.3345743
87.856 | 6.3604 | 6.198433 | 5.818081 | 0.1619672 | 0.0474999 | 0.3328517
87.866 | 6.3637 | 6.197294 | 5.818731 | 0.1664057 | 0.04741793 | 0.3311455
87.876 | 6.3671 | 6.196184 | 5.819393 | 0.1709157 | 0.04733619 | 0.3294554
87.886 | 6.3616 | 6.195103 | 5.820067 | 0.1664971 | 0.04725467 | 0.3277813
87.896 | 6.3615 | 6.19405 | 5.820753 | 0.1674503 | 0.04717337 | 0.326123
87.906 | 6.3651 | 6.193025 | 5.821452 | 0.1720752 | 0.0470923 | 0.3244804
87.916 | 6.3692 | 6.192028 | 5.822163 | 0.177172 | 0.04701145 | 0.3228531
87.926 | 6.3614 | 6.191059 | 5.822887 | 0.1703408 | 0.04693081 | 0.3212411
87.936 | 6.375 | 6.190118 | 5.823624 | 0.1848816 | 0.0468504 | 0.3196442
87.946 | 6.3654 | 6.189205 | 5.824373 | 0.1761946 | 0.0467702 | 0.3180622
87.956 | 6.3571 | 6.18832 | 5.825135 | 0.1687799 | 0.04669022 | 0.3164948
87.966 | 6.3694 | 6.187462 | 5.82591 | 0.1819375 | 0.04661046 | 0.3149421
87.976 | 6.3679 | 6.186632 | 5.826698 | 0.1812677 | 0.04653091 | 0.3134037
87.986 | 6.3643 | 6.18583 | 5.827499 | 0.1784703 | 0.04645158 | 0.3118794
87.996 | 6.3644 | 6.185054 | 5.828313 | 0.1793456 | 0.04637246 | 0.3103693
88.006 | 6.3753 | 6.184306 | 5.82914 | 0.1909936 | 0.04629356 | 0.3088729
88.016 | 6.3647 | 6.183586 | 5.82998 | 0.1811143 | 0.04621486 | 0.3073903
88.026 | 6.3736 | 6.182892 | 5.830834 | 0.1907079 | 0.04613639 | 0.3059213
88.036 | 6.3697 | 6.182225 | 5.831702 | 0.1874745 | 0.04605811 | 0.3044656
88.046 | 6.368 | 6.181586 | 5.832583 | 0.1864141 | 0.04598005 | 0.3030231
88.056 | 6.3701 | 6.180973 | 5.833477 | 0.1891268 | 0.0459022 | 0.3015938
88.066 | 6.3785 | 6.180387 | 5.834385 | 0.1981126 | 0.04582457 | 0.3001773
88.076 | 6.3756 | 6.179828 | 5.835308 | 0.1957717 | 0.04574713 | 0.2987737
88.086 | 6.377 | 6.179296 | 5.836243 | 0.197704 | 0.0456699 | 0.2973826
88.096 | 6.3763 | 6.17879 | 5.837193 | 0.1975097 | 0.04559289 | 0.296004
88.1059 | 6.3747 | 6.178316 | 5.838148 | 0.1963843 | 0.04551685 | 0.2946512
88.1159 | 6.3779 | 6.177863 | 5.839126 | 0.2000372 | 0.04544026 | 0.293297
88.1259 | 6.3661 | 6.177436 | 5.840118 | 0.1886635 | 0.04536385 | 0.2919549
88.1359 | 6.3821 | 6.177036 | 5.841124 | 0.2050635 | 0.04528762 | 0.2906246
88.1459 | 6.3767 | 6.176663 | 5.842145 | 0.2000371 | 0.04521162 | 0.2893061
88.1559 | 6.3749 | 6.176316 | 5.843181 | 0.1985844 | 0.04513582 | 0.2879992
88.1659 | 6.379 | 6.175995 | 5.844231 | 0.2030054 | 0.04506025 | 0.2867039
88.1759 | 6.3734 | 6.1757 | 5.845295 | 0.1977002 | 0.04498485 | 0.2854198
88.1859 | 6.3683 | 6.175431 | 5.846375 | 0.1928688 | 0.04490962 | 0.284147
88.1959 | 6.3793 | 6.175189 | 5.847469 | 0.2041114 | 0.04483463 | 0.2828853
88.2059 | 6.3729 | 6.174972 | 5.848578 | 0.1979278 | 0.04475984 | 0.2816345
88.2159 | 6.3769 | 6.174782 | 5.849702 | 0.2021181 | 0.04468524 | 0.2803946
88.2259 | 6.3691 | 6.174617 | 5.850841 | 0.1944825 | 0.04461081 | 0.2791653
88.2359 | 6.3754 | 6.174479 | 5.851996 | 0.200921 | 0.0445366 | 0.2779466
88.2459 | 6.3712 | 6.174367 | 5.853166 | 0.1968335 | 0.0444626 | 0.2767384
88.2559 | 6.3686 | 6.17428 | 5.854351 | 0.1943201 | 0.04438878 | 0.2755404
88.2659 | 6.3756 | 6.174219 | 5.855551 | 0.2013808 | 0.04431513 | 0.2743527
88.2759 | 6.3623 | 6.174184 | 5.856768 | 0.1881157 | 0.04424172 | 0.273175
88.2859 | 6.3605 | 6.174175 | 5.857999 | 0.1863248 | 0.04416848 | 0.2720073
88.2959 | 6.3614 | 6.174192 | 5.859247 | 0.1872082 | 0.04409542 | 0.2708494
88.3059 | 6.3581 | 6.174234 | 5.86051 | 0.1838659 | 0.04402254 | 0.2697013
88.3159 | 6.3606 | 6.174302 | 5.86179 | 0.1862978 | 0.04394987 | 0.2685627
88.3259 | 6.3554 | 6.174396 | 5.863085 | 0.181004 | 0.04387741 | 0.2674335
88.3359 | 6.3527 | 6.174515 | 5.864397 | 0.1781845 | 0.04380512 | 0.2663137
88.3459 | 6.3552 | 6.17466 | 5.865724 | 0.1805395 | 0.043733 | 0.2652032
88.3559 | 6.3352 | 6.174831 | 5.867068 | 0.1603688 | 0.04366108 | 0.2641018
88.3659 | 6.347 | 6.175027 | 5.868429 | 0.1719725 | 0.04358938 | 0.2630094
88.3759 | 6.3411 | 6.175249 | 5.869806 | 0.1658507 | 0.04351783 | 0.2619258
88.3859 | 6.3384 | 6.175497 | 5.871199 | 0.1629033 | 0.04344645 | 0.2608511
88.3959 | 6.3518 | 6.17577 | 5.872609 | 0.1760303 | 0.04337528 | 0.259785
88.4059 | 6.3369 | 6.176068 | 5.874036 | 0.1608318 | 0.0433043 | 0.2587275
88.4159 | 6.3297 | 6.176392 | 5.87548 | 0.1533078 | 0.04323351 | 0.2576784
88.4259 | 6.3398 | 6.176742 | 5.876941 | 0.1630584 | 0.0431629 | 0.2566377
88.4359 | 6.3286 | 6.177117 | 5.878419 | 0.1514834 | 0.04309243 | 0.2556051
88.4459 | 6.3341 | 6.177517 | 5.879914 | 0.156583 | 0.04302218 | 0.2545807
88.4559 | 6.3403 | 6.177943 | 5.881426 | 0.1623571 | 0.04295212 | 0.2535643
88.4659 | 6.3427 | 6.178394 | 5.882956 | 0.1643058 | 0.04288223 | 0.2525558
88.4759 | 6.3441 | 6.178871 | 5.884503 | 0.1652291 | 0.04281249 | 0.2515551
88.4859 | 6.3426 | 6.179373 | 5.886068 | 0.1632269 | 0.04274295 | 0.250562
88.4959 | 6.3475 | 6.179901 | 5.887651 | 0.1675993 | 0.04267362 | 0.2495766
88.5059 | 6.3459 | 6.180454 | 5.889251 | 0.1654463 | 0.04260444 | 0.2485986
88.5159 | 6.3514 | 6.181032 | 5.890869 | 0.1703679 | 0.04253541 | 0.2476279
88.5259 | 6.3659 | 6.181636 | 5.892505 | 0.184264 | 0.04246661 | 0.2466646
88.5359 | 6.3629 | 6.182265 | 5.894159 | 0.1806348 | 0.04239796 | 0.2457084
88.5459 | 6.3737 | 6.18292 | 5.895831 | 0.1907801 | 0.04232948 | 0.2447593
88.5559 | 6.3731 | 6.1836 | 5.897522 | 0.1895001 | 0.04226116 | 0.2438171
88.5659 | 6.3804 | 6.184305 | 5.89923 | 0.1960947 | 0.04219303 | 0.2428818
88.5759 | 6.3797 | 6.185036 | 5.900958 | 0.1946638 | 0.0421251 | 0.2419532
88.5859 | 6.3823 | 6.185792 | 5.902704 | 0.1965076 | 0.04205732 | 0.2410313
88.5959 | 6.3863 | 6.186574 | 5.904468 | 0.199726 | 0.04198969 | 0.240116
88.6059 | 6.3855 | 6.187381 | 5.906252 | 0.1981189 | 0.04192225 | 0.2392071
88.6159 | 6.3975 | 6.188214 | 5.908054 | 0.2092864 | 0.04185501 | 0.2383046
88.6259 | 6.3984 | 6.189072 | 5.909875 | 0.2093285 | 0.04178791 | 0.2374084
88.6359 | 6.4061 | 6.189955 | 5.911716 | 0.2161451 | 0.04172097 | 0.2365183
88.6459 | 6.4081 | 6.190864 | 5.913575 | 0.2172363 | 0.04165421 | 0.2356344
88.6559 | 6.391 | 6.191798 | 5.915454 | 0.199202 | 0.04158762 | 0.2347564
88.6659 | 6.3989 | 6.192758 | 5.917352 | 0.2061423 | 0.04152122 | 0.2338844
88.6759 | 6.3967 | 6.193743 | 5.91927 | 0.202957 | 0.04145497 | 0.2330181
88.6858 | 6.4021 | 6.194743 | 5.921188 | 0.2073567 | 0.04138954 | 0.232166
88.6958 | 6.4043 | 6.195779 | 5.923145 | 0.2085206 | 0.04132361 | 0.2313111
88.7058 | 6.4121 | 6.196463 | 5.925121 | 0.215637 | 0.04125786 | 0.2300837
88.7158 | 6.4022 | 6.19755 | 5.927118 | 0.2046497 | 0.04119227 | 0.22924
88.7258 | 6.3965 | 6.198663 | 5.929135 | 0.1978367 | 0.04112685 | 0.2284016
88.7358 | 6.3912 | 6.199802 | 5.931172 | 0.1913982 | 0.04106158 | 0.2275686
88.7458 | 6.39 | 6.200966 | 5.933229 | 0.1890339 | 0.04099648 | 0.2267408
88.7558 | 6.3818 | 6.202156 | 5.935306 | 0.179644 | 0.04093156 | 0.2259182
88.7658 | 6.4027 | 6.203372 | 5.937404 | 0.1993283 | 0.04086679 | 0.2251007
88.7758 | 6.3795 | 6.204613 | 5.939523 | 0.1748869 | 0.04080216 | 0.2242881
88.7858 | 6.3798 | 6.20588 | 5.941662 | 0.1739197 | 0.04073772 | 0.2234805
88.7958 | 6.3819 | 6.207173 | 5.943822 | 0.1747266 | 0.04067343 | 0.2226778
88.8058 | 6.3642 | 6.208303 | 5.946003 | 0.1558967 | 0.04060931 | 0.2216909
88.8158 | 6.3614 | 6.209648 | 5.948205 | 0.1517517 | 0.04054533 | 0.2208978
88.8258 | 6.3777 | 6.211019 | 5.950428 | 0.1666808 | 0.04048152 | 0.2201094
88.8358 | 6.354 | 6.212416 | 5.952673 | 0.1415839 | 0.04041787 | 0.2193256
88.8458 | 6.3555 | 6.213839 | 5.954938 | 0.1416608 | 0.04035438 | 0.2185463
88.8558 | 6.3715 | 6.215288 | 5.957226 | 0.1562117 | 0.04029103 | 0.2177715
88.8658 | 6.3538 | 6.216764 | 5.959535 | 0.1370364 | 0.04022786 | 0.2170012
88.8758 | 6.3631 | 6.218265 | 5.961865 | 0.1448348 | 0.04016483 | 0.2162352
88.8858 | 6.3553 | 6.219793 | 5.964218 | 0.135507 | 0.04010197 | 0.2154735
88.8958 | 6.3472 | 6.221347 | 5.966592 | 0.1258527 | 0.04003926 | 0.2147161
88.9058 | 6.3689 | 6.222928 | 5.968988 | 0.1459721 | 0.03997669 | 0.213963
88.9158 | 6.3609 | 6.224535 | 5.971407 | 0.136365 | 0.03991429 | 0.213214
88.9258 | 6.3538 | 6.226169 | 5.973848 | 0.1276312 | 0.03985205 | 0.2124692
88.9358 | 6.381 | 6.227829 | 5.976311 | 0.1531709 | 0.03978995 | 0.2117284
88.9458 | 6.3745 | 6.229516 | 5.978796 | 0.1449839 | 0.039728 | 0.2109917
88.9558 | 6.3627 | 6.23123 | 5.981305 | 0.13147 | 0.0396662 | 0.210259
88.9658 | 6.3761 | 6.232971 | 5.983836 | 0.1431293 | 0.03960457 | 0.2095302
88.9758 | 6.3738 | 6.234738 | 5.98639 | 0.1390617 | 0.03954308 | 0.2088054
88.9858 | 6.3782 | 6.236533 | 5.988967 | 0.141667 | 0.03948173 | 0.2080845
88.9958 | 6.3884 | 6.238355 | 5.991567 | 0.1500452 | 0.03942055 | 0.2073674
89.0058 | 6.3888 | 6.240204 | 5.99419 | 0.1485963 | 0.03935952 | 0.2066542
89.0158 | 6.3921 | 6.24208 | 5.996837 | 0.15002 | 0.03929862 | 0.2059447
89.0258 | 6.3871 | 6.243984 | 5.999507 | 0.1431164 | 0.03923787 | 0.2052391
89.0358 | 6.3835 | 6.245915 | 6.0022 | 0.1375853 | 0.03917728 | 0.2045371
89.0458 | 6.3845 | 6.247873 | 6.004918 | 0.1366267 | 0.03911684 | 0.2038389
89.0558 | 6.388 | 6.24986 | 6.007659 | 0.1381404 | 0.03905654 | 0.2031444
89.0658 | 6.3905 | 6.251874 | 6.010424 | 0.1386264 | 0.03899638 | 0.2024535
89.0758 | 6.3868 | 6.253915 | 6.013213 | 0.1328845 | 0.03893637 | 0.2017662
89.0858 | 6.3966 | 6.255985 | 6.016026 | 0.1406147 | 0.03887651 | 0.2010826
89.0958 | 6.3722 | 6.258083 | 6.018864 | 0.1141169 | 0.0388168 | 0.2004026
89.1058 | 6.3757 | 6.260209 | 6.021726 | 0.1154909 | 0.03875722 | 0.1997261
89.1158 | 6.3716 | 6.262363 | 6.024612 | 0.1092366 | 0.03869779 | 0.1990532
89.1258 | 6.376 | 6.264546 | 6.027524 | 0.111454 | 0.03863851 | 0.1983839
89.1358 | 6.3714 | 6.266757 | 6.03046 | 0.1046429 | 0.03857937 | 0.197718
89.1458 | 6.3623 | 6.268997 | 6.033421 | 0.09330329 | 0.03852037 | 0.1970557
89.1558 | 6.3849 | 6.271265 | 6.036407 | 0.113635 | 0.03846151 | 0.1963969
89.1658 | 6.3666 | 6.273562 | 6.039418 | 0.09303786 | 0.0384028 | 0.1957415
89.1758 | 6.3466 | 6.275888 | 6.042454 | 0.07071185 | 0.03834422 | 0.1950896
89.1858 | 6.3676 | 6.278243 | 6.045516 | 0.08935684 | 0.03828579 | 0.1944412
89.1958 | 6.3515 | 6.280627 | 6.048604 | 0.07087271 | 0.0382275 | 0.1937961
89.2058 | 6.3679 | 6.283041 | 6.051717 | 0.08485933 | 0.03816935 | 0.1931546
89.2158 | 6.3621 | 6.285483 | 6.054856 | 0.07661659 | 0.03811134 | 0.1925164
89.2258 | 6.3686 | 6.287956 | 6.058021 | 0.0806444 | 0.03805346 | 0.1918816
89.2358 | 6.3935 | 6.290457 | 6.061211 | 0.1030426 | 0.03799572 | 0.1912502
89.2458 | 6.3539 | 6.292989 | 6.064429 | 0.06091114 | 0.03793813 | 0.1906221
89.2558 | 6.3875 | 6.29555 | 6.067672 | 0.09194983 | 0.03788067 | 0.1899975
89.2658 | 6.3644 | 6.298141 | 6.070942 | 0.0662586 | 0.03782334 | 0.1893762
89.2757 | 6.3834 | 6.300737 | 6.074205 | 0.08266339 | 0.03776672 | 0.1887647
89.2857 | 6.3866 | 6.303388 | 6.077528 | 0.08321224 | 0.03770968 | 0.18815
89.2957 | 6.4062 | 6.306069 | 6.080878 | 0.1001308 | 0.03765275 | 0.1875386
89.3057 | 6.4069 | 6.308781 | 6.084255 | 0.09811892 | 0.03759597 | 0.1869306
89.3157 | 6.3967 | 6.311523 | 6.087658 | 0.08517652 | 0.03753933 | 0.1863258
89.3257 | 6.3979 | 6.314297 | 6.091089 | 0.08360345 | 0.03748283 | 0.1857244
89.3357 | 6.4133 | 6.3171 | 6.094548 | 0.09619962 | 0.03742644 | 0.1851262
89.3457 | 6.3922 | 6.319935 | 6.098034 | 0.07226488 | 0.03737019 | 0.1845313
89.3557 | 6.455 | 6.322801 | 6.101547 | 0.1321991 | 0.03731408 | 0.1839397
89.3657 | 6.4091 | 6.325698 | 6.105088 | 0.08340223 | 0.03725812 | 0.1833513
89.3757 | 6.4408 | 6.328626 | 6.108658 | 0.1121741 | 0.03720226 | 0.1827661
89.3857 | 6.4063 | 6.331585 | 6.112255 | 0.07471452 | 0.03714654 | 0.1821842
89.3957 | 6.42 | 6.334577 | 6.11588 | 0.08542343 | 0.03709096 | 0.1816055
89.4057 | 6.4248 | 6.337599 | 6.119534 | 0.08720072 | 0.03703552 | 0.1810299
89.4157 | 6.4264 | 6.340654 | 6.123216 | 0.08574627 | 0.03698019 | 0.1804576
89.4257 | 6.4452 | 6.34374 | 6.126927 | 0.1014599 | 0.036925 | 0.1798885
89.4357 | 6.4223 | 6.346858 | 6.130666 | 0.07544154 | 0.03686993 | 0.1793225
89.4457 | 6.433 | 6.350009 | 6.134434 | 0.08299105 | 0.03681501 | 0.1787597
89.4557 | 6.4153 | 6.353192 | 6.138232 | 0.06210832 | 0.0367602 | 0.1782
89.4657 | 6.44 | 6.356407 | 6.142058 | 0.08359317 | 0.03670552 | 0.1776434
89.4757 | 6.4246 | 6.359654 | 6.145914 | 0.06494554 | 0.03665098 | 0.1770899
89.4857 | 6.4453 | 6.362935 | 6.149799 | 0.08236526 | 0.03659657 | 0.1765396
89.4957 | 6.4379 | 6.366248 | 6.153713 | 0.07165222 | 0.03654227 | 0.1759924
89.5057 | 6.4403 | 6.369594 | 6.157657 | 0.07070632 | 0.0364881 | 0.1754482
89.5157 | 6.4349 | 6.372973 | 6.161632 | 0.0619274 | 0.03643406 | 0.174907
89.5257 | 6.4328 | 6.376385 | 6.165636 | 0.05641533 | 0.03638015 | 0.174369
89.5357 | 6.4442 | 6.37983 | 6.16967 | 0.06437 | 0.03632637 | 0.1738339
89.5457 | 6.4502 | 6.383309 | 6.173734 | 0.06689129 | 0.03627269 | 0.1733019
89.5557 | 6.4438 | 6.386821 | 6.177829 | 0.05697908 | 0.03621915 | 0.1727728
89.5657 | 6.4587 | 6.390367 | 6.181954 | 0.06833321 | 0.03616574 | 0.1722468
89.5757 | 6.4394 | 6.393946 | 6.18611 | 0.04545358 | 0.03611246 | 0.1717237
89.5857 | 6.455 | 6.39756 | 6.190297 | 0.05744003 | 0.03605929 | 0.1712036
89.5957 | 6.4534 | 6.401208 | 6.194515 | 0.05219249 | 0.03600624 | 0.1706863
89.6057 | 6.4531 | 6.404889 | 6.198764 | 0.04821078 | 0.03595332 | 0.1701721
89.6157 | 6.4556 | 6.408605 | 6.203044 | 0.0469948 | 0.03590053 | 0.1696607
89.6257 | 6.4461 | 6.412356 | 6.207356 | 0.03374439 | 0.03584785 | 0.1691522
89.6357 | 6.4549 | 6.416141 | 6.211699 | 0.03875948 | 0.03579529 | 0.1686465
89.6457 | 6.4525 | 6.41996 | 6.216073 | 0.03253987 | 0.03574286 | 0.1681438
89.6557 | 6.4401 | 6.423815 | 6.22048 | 0.01628549 | 0.03569056 | 0.1676438
89.6657 | 6.4556 | 6.427704 | 6.224919 | 0.02789618 | 0.03563836 | 0.1671467
89.6757 | 6.4485 | 6.431628 | 6.22939 | 0.01687182 | 0.03558628 | 0.1666523
89.6857 | 6.4496 | 6.435588 | 6.233893 | 0.01401227 | 0.03553433 | 0.1661608
89.6957 | 6.4435 | 6.439583 | 6.238428 | 0.003917405 | 0.03548251 | 0.165672
89.7057 | 6.4511 | 6.443613 | 6.242996 | 0.007487094 | 0.03543078 | 0.165186
89.7157 | 6.4451 | 6.447679 | 6.247597 | -0.002578789 | 0.03537919 | 0.1647026
89.7257 | 6.4511 | 6.45178 | 6.252231 | -0.0006803672 | 0.03532771 | 0.164222
89.7357 | 6.4503 | 6.455918 | 6.256897 | -0.00561781 | 0.03527636 | 0.1637441
89.7457 | 6.45 | 6.460091 | 6.261597 | -0.01009123 | 0.03522512 | 0.1632688
89.7557 | 6.4676 | 6.464301 | 6.266331 | 0.003299271 | 0.03517399 | 0.1627962
89.7657 | 6.4585 | 6.468546 | 6.271097 | -0.01004647 | 0.03512298 | 0.1623263
89.7757 | 6.4659 | 6.472829 | 6.275898 | -0.006928596 | 0.03507209 | 0.1618589
89.7857 | 6.4709 | 6.477147 | 6.280732 | -0.006247248 | 0.03502132 | 0.1613942
89.7957 | 6.4745 | 6.481503 | 6.2856 | -0.007002515 | 0.03497065 | 0.160932
89.8057 | 6.4775 | 6.485895 | 6.290502 | -0.008394566 | 0.0349201 | 0.1604724
89.8157 | 6.4931 | 6.490324 | 6.295439 | 0.002776473 | 0.03486967 | 0.1600153
89.8257 | 6.4865 | 6.49479 | 6.300409 | -0.008289557 | 0.03481936 | 0.1595607
89.8357 | 6.4944 | 6.499293 | 6.305415 | -0.004892767 | 0.03476915 | 0.1591087
89.8457 | 6.5025 | 6.503833 | 6.310455 | -0.001333287 | 0.03471907 | 0.1586591
89.8556 | 6.5096 | 6.508365 | 6.315479 | 0.001234749 | 0.03466959 | 0.1582165
89.8656 | 6.506 | 6.51298 | 6.320589 | -0.006980468 | 0.03461972 | 0.1577718
89.8756 | 6.5218 | 6.517633 | 6.325734 | 0.004166573 | 0.03456997 | 0.1573296
89.8856 | 6.5239 | 6.522324 | 6.330914 | 0.001575742 | 0.03452034 | 0.1568898
89.8956 | 6.532 | 6.527053 | 6.33613 | 0.004946884 | 0.03447081 | 0.1564523
89.9056 | 6.5433 | 6.53182 | 6.341381 | 0.01147987 | 0.0344214 | 0.1560173
89.9156 | 6.5526 | 6.536625 | 6.346669 | 0.01597456 | 0.03437209 | 0.1555846
89.9256 | 6.5637 | 6.541469 | 6.351992 | 0.0222308 | 0.0343229 | 0.1551543
89.9356 | 6.5683 | 6.546352 | 6.357351 | 0.02194847 | 0.03427382 | 0.1547263
89.9456 | 6.5831 | 6.551273 | 6.362747 | 0.0318274 | 0.03422485 | 0.1543006
89.9556 | 6.5881 | 6.556233 | 6.368179 | 0.03186746 | 0.03417599 | 0.1538771
89.9656 | 6.5946 | 6.561231 | 6.373648 | 0.03336851 | 0.03412724 | 0.153456
89.9756 | 6.6088 | 6.56627 | 6.379154 | 0.04253039 | 0.0340786 | 0.1530371
89.9856 | 6.6161 | 6.571347 | 6.384697 | 0.04475298 | 0.03403006 | 0.1526204
89.9956 | 6.6267 | 6.576464 | 6.390276 | 0.05023611 | 0.03398164 | 0.152206